## unique_m
H | He | Li | Be | B | C | N | O | F | Ne | Na | Mg | Al | Si | P | S | Cl | Ar | K | Ca | Sc | Ti | V | Cr | Mn | Fe | Co | Ni | Cu | Zn | Ga | Ge | As | Se | Br | Kr | Rb | Sr | Y | Zr | Nb | Mo | Tc | Ru | Rh | Pd | Ag | Cd | In | Sn | Sb | Te | I | Xe | Cs | Ba | La | Ce | Pr | Nd | Pm | Sm | Eu | Gd | Tb | Dy | Ho | Er | Tm | Yb | Lu | Hf | Ta | W | Re | Os | Ir | Pt | Au | Hg | Tl | Pb | Bi | Po | At | Rn | critical_temp | material
0 | 0 | 0 | 0 | 0 | 0 | 0 | 4 | 0 | 0 | 0 | 0 | 0 | 0 | 0 | 0 | 0 | 0 | 0 | 0 | 0 | 0 | 0 | 0 | 0 | 0 | 0 | 0 | 1 | 0 | 0 | 0 | 0 | 0 | 0 | 0 | 0 | 0 | 0 | 0 | 0 | 0 | 0 | 0 | 0 | 0 | 0 | 0 | 0 | 0 | 0 | 0 | 0 | 0 | 0 | 0.2 | 2022-08-01 | 0 | 0 | 0 | 0 | 0 | 0 | 0 | 0 | 0 | 0 | 0 | 0 | 0 | 0 | 0 | 0 | 0 | 0 | 0 | 0 | 0 | 0 | 0 | 0 | 0 | 0 | 0 | 0 | 0 | 29 | Ba0.2La1.8Cu1O4
0 | 0 | 0 | 0 | 0 | 0 | 0 | 4 | 0 | 0 | 0 | 0 | 0 | 0 | 0 | 0 | 0 | 0 | 0 | 0 | 0 | 0 | 0 | 0 | 0 | 0 | 0 | 0 | 0.9 | 0 | 0 | 0 | 0 | 0 | 0 | 0 | 0 | 0 | 0 | 0 | 0 | 0 | 0 | 0 | 0 | 0 | 0.1 | 0 | 0 | 0 | 0 | 0 | 0 | 0 | 0 | 0.1 | 2022-09-01 | 0 | 0 | 0 | 0 | 0 | 0 | 0 | 0 | 0 | 0 | 0 | 0 | 0 | 0 | 0 | 0 | 0 | 0 | 0 | 0 | 0 | 0 | 0 | 0 | 0 | 0 | 0 | 0 | 0 | 26 | Ba0.1La1.9Ag0.1Cu0.9O4
0 | 0 | 0 | 0 | 0 | 0 | 0 | 4 | 0 | 0 | 0 | 0 | 0 | 0 | 0 | 0 | 0 | 0 | 0 | 0 | 0 | 0 | 0 | 0 | 0 | 0 | 0 | 0 | 1 | 0 | 0 | 0 | 0 | 0 | 0 | 0 | 0 | 0 | 0 | 0 | 0 | 0 | 0 | 0 | 0 | 0 | 0 | 0 | 0 | 0 | 0 | 0 | 0 | 0 | 0 | 0.1 | 2022-09-01 | 0 | 0 | 0 | 0 | 0 | 0 | 0 | 0 | 0 | 0 | 0 | 0 | 0 | 0 | 0 | 0 | 0 | 0 | 0 | 0 | 0 | 0 | 0 | 0 | 0 | 0 | 0 | 0 | 0 | 19 | Ba0.1La1.9Cu1O4
0 | 0 | 0 | 0 | 0 | 0 | 0 | 4 | 0 | 0 | 0 | 0 | 0 | 0 | 0 | 0 | 0 | 0 | 0 | 0 | 0 | 0 | 0 | 0 | 0 | 0 | 0 | 0 | 1 | 0 | 0 | 0 | 0 | 0 | 0 | 0 | 0 | 0 | 0 | 0 | 0 | 0 | 0 | 0 | 0 | 0 | 0 | 0 | 0 | 0 | 0 | 0 | 0 | 0 | 0 | 0.15 | 1.85 | 0 | 0 | 0 | 0 | 0 | 0 | 0 | 0 | 0 | 0 | 0 | 0 | 0 | 0 | 0 | 0 | 0 | 0 | 0 | 0 | 0 | 0 | 0 | 0 | 0 | 0 | 0 | 0 | 0 | 22 | Ba0.15La1.85Cu1O4
0 | 0 | 0 | 0 | 0 | 0 | 0 | 4 | 0 | 0 | 0 | 0 | 0 | 0 | 0 | 0 | 0 | 0 | 0 | 0 | 0 | 0 | 0 | 0 | 0 | 0 | 0 | 0 | 1 | 0 | 0 | 0 | 0 | 0 | 0 | 0 | 0 | 0 | 0 | 0 | 0 | 0 | 0 | 0 | 0 | 0 | 0 | 0 | 0 | 0 | 0 | 0 | 0 | 0 | 0 | 0.3 | 2022-07-01 | 0 | 0 | 0 | 0 | 0 | 0 | 0 | 0 | 0 | 0 | 0 | 0 | 0 | 0 | 0 | 0 | 0 | 0 | 0 | 0 | 0 | 0 | 0 | 0 | 0 | 0 | 0 | 0 | 0 | 23 | Ba0.3La1.7Cu1O4
0 | 0 | 0 | 0 | 0 | 0 | 0 | 4 | 0 | 0 | 0 | 0 | 0 | 0 | 0 | 0 | 0 | 0 | 0 | 0 | 0 | 0 | 0 | 0 | 0 | 0 | 0 | 0 | 1 | 0 | 0 | 0 | 0 | 0 | 0 | 0 | 0 | 0 | 0 | 0 | 0 | 0 | 0 | 0 | 0 | 0 | 0 | 0 | 0 | 0 | 0 | 0 | 0 | 0 | 0 | 0.5 | 2022-05-01 | 0 | 0 | 0 | 0 | 0 | 0 | 0 | 0 | 0 | 0 | 0 | 0 | 0 | 0 | 0 | 0 | 0 | 0 | 0 | 0 | 0 | 0 | 0 | 0 | 0 | 0 | 0 | 0 | 0 | 23 | Ba0.5La1.5Cu1O4
0 | 0 | 0 | 0 | 0 | 0 | 0 | 4 | 0 | 0 | 0 | 0 | 0 | 0 | 0 | 0 | 0 | 0 | 0 | 0 | 0 | 0 | 0 | 0 | 0 | 0 | 0 | 0 | 1 | 0 | 0 | 0 | 0 | 0 | 0 | 0 | 0 | 0 | 0 | 0 | 0 | 0 | 0 | 0 | 0 | 0 | 0 | 0 | 0 | 0 | 0 | 0 | 0 | 0 | 0 | 1 | 1 | 0 | 0 | 0 | 0 | 0 | 0 | 0 | 0 | 0 | 0 | 0 | 0 | 0 | 0 | 0 | 0 | 0 | 0 | 0 | 0 | 0 | 0 | 0 | 0 | 0 | 0 | 0 | 0 | 0 | 11 | Ba1La1Cu1O4
0 | 0 | 0 | 0 | 0 | 0 | 0 | 4 | 0 | 0 | 0 | 0 | 0 | 0 | 0 | 0 | 0 | 0 | 0 | 0 | 0 | 0 | 0 | 0 | 0 | 0 | 0 | 0 | 1 | 0 | 0 | 0 | 0 | 0 | 0 | 0 | 0 | 0.1 | 0 | 0 | 0 | 0 | 0 | 0 | 0 | 0 | 0 | 0 | 0 | 0 | 0 | 0 | 0 | 0 | 0 | 0 | 2022-09-01 | 0 | 0 | 0 | 0 | 0 | 0 | 0 | 0 | 0 | 0 | 0 | 0 | 0 | 0 | 0 | 0 | 0 | 0 | 0 | 0 | 0 | 0 | 0 | 0 | 0 | 0 | 0 | 0 | 0 | 33 | Sr0.1La1.9Cu1O4
0 | 0 | 0 | 0 | 0 | 0 | 0 | 4 | 0 | 0 | 0 | 0 | 0 | 0 | 0 | 0 | 0 | 0 | 0 | 0 | 0 | 0 | 0 | 0 | 0 | 0 | 0 | 0 | 1 | 0 | 0 | 0 | 0 | 0 | 0 | 0 | 0 | 0.15 | 0 | 0 | 0 | 0 | 0 | 0 | 0 | 0 | 0 | 0 | 0 | 0 | 0 | 0 | 0 | 0 | 0 | 0 | 1.85 | 0 | 0 | 0 | 0 | 0 | 0 | 0 | 0 | 0 | 0 | 0 | 0 | 0 | 0 | 0 | 0 | 0 | 0 | 0 | 0 | 0 | 0 | 0 | 0 | 0 | 0 | 0 | 0 | 0 | 36 | Sr0.15La1.85Cu1O4
0 | 0 | 0 | 0 | 0 | 0 | 0 | 4 | 0 | 0 | 0 | 0 | 0 | 0 | 0 | 0 | 0 | 0 | 0 | 0 | 0 | 0 | 0 | 0 | 0 | 0 | 0 | 0 | 1 | 0 | 0 | 0 | 0 | 0 | 0 | 0 | 0 | 0.2 | 0 | 0 | 0 | 0 | 0 | 0 | 0 | 0 | 0 | 0 | 0 | 0 | 0 | 0 | 0 | 0 | 0 | 0 | 2022-08-01 | 0 | 0 | 0 | 0 | 0 | 0 | 0 | 0 | 0 | 0 | 0 | 0 | 0 | 0 | 0 | 0 | 0 | 0 | 0 | 0 | 0 | 0 | 0 | 0 | 0 | 0 | 0 | 0 | 0 | 31 | Sr0.2La1.8Cu1O4
0 | 0 | 0 | 0 | 0 | 0 | 0 | 4 | 0 | 0 | 0 | 0 | 0 | 0 | 0 | 0 | 0 | 0 | 0 | 0 | 0 | 0 | 0 | 0 | 0 | 0 | 0 | 0 | 1 | 0 | 0 | 0 | 0 | 0 | 0 | 0 | 0 | 0.3 | 0 | 0 | 0 | 0 | 0 | 0 | 0 | 0 | 0 | 0 | 0 | 0 | 0 | 0 | 0 | 0 | 0 | 0 | 2022-07-01 | 0 | 0 | 0 | 0 | 0 | 0 | 0 | 0 | 0 | 0 | 0 | 0 | 0 | 0 | 0 | 0 | 0 | 0 | 0 | 0 | 0 | 0 | 0 | 0 | 0 | 0 | 0 | 0 | 0 | 33 | Sr0.3La1.7Cu1O4
0 | 0 | 0 | 0 | 0 | 0 | 0 | 4 | 0 | 0 | 0 | 0 | 0 | 0 | 0 | 0 | 0 | 0 | 0 | 0 | 0 | 0 | 0 | 0 | 0 | 0 | 0 | 0 | 0.7 | 0 | 0 | 0 | 0 | 0 | 0 | 0 | 0 | 0 | 0 | 0 | 0 | 0 | 0 | 0 | 0 | 0 | 0 | 0 | 0 | 0 | 0 | 0 | 0 | 0 | 0 | 0.3 | 2022-07-01 | 0 | 0 | 0 | 0 | 0 | 0 | 0 | 0 | 0 | 0 | 0 | 0 | 0 | 0 | 0 | 0 | 0 | 0 | 0 | 0 | 0 | 0 | 0.3 | 0 | 0 | 0 | 0 | 0 | 0 | 26 | Ba0.3La1.7Hg0.3Cu0.7O4
0 | 0 | 0 | 0 | 0 | 0 | 0 | 4 | 0 | 0 | 0 | 0 | 0 | 0 | 0 | 0 | 0 | 0 | 0 | 0 | 0 | 0 | 0 | 0 | 0 | 0 | 0 | 0 | 0.95 | 0 | 0 | 0 | 0 | 0 | 0 | 0 | 0 | 0 | 0 | 0 | 0 | 0 | 0 | 0 | 0 | 0 | 0.05 | 0 | 0 | 0 | 0 | 0 | 0 | 0 | 0 | 0.1 | 2022-09-01 | 0 | 0 | 0 | 0 | 0 | 0 | 0 | 0 | 0 | 0 | 0 | 0 | 0 | 0 | 0 | 0 | 0 | 0 | 0 | 0 | 0 | 0 | 0 | 0 | 0 | 0 | 0 | 0 | 0 | 27 | Ba0.1La1.9Ag0.05Cu0.95O4
0 | 0 | 0 | 0 | 0 | 0 | 0 | 4 | 0 | 0 | 0 | 0 | 0 | 0 | 0 | 0 | 0 | 0 | 0 | 0 | 0 | 0 | 0 | 0 | 0 | 0 | 0 | 0 | 0.9 | 0 | 0 | 0 | 0 | 0 | 0 | 0 | 0 | 0 | 0 | 0 | 0 | 0 | 0 | 0 | 0 | 0 | 0.1 | 0 | 0 | 0 | 0 | 0 | 0 | 0 | 0 | 0.1 | 2022-09-01 | 0 | 0 | 0 | 0 | 0 | 0 | 0 | 0 | 0 | 0 | 0 | 0 | 0 | 0 | 0 | 0 | 0 | 0 | 0 | 0 | 0 | 0 | 0 | 0 | 0 | 0 | 0 | 0 | 0 | 27 | Ba0.1La1.9Ag0.1Cu0.9O4
0 | 0 | 0 | 0 | 0 | 0 | 0 | 4 | 0 | 0 | 0 | 0 | 0 | 0 | 0 | 0 | 0 | 0 | 0 | 0 | 0 | 0 | 0 | 0 | 0 | 0 | 0 | 0 | 0.75 | 0 | 0 | 0 | 0 | 0 | 0 | 0 | 0 | 0 | 0 | 0 | 0 | 0 | 0 | 0 | 0 | 0 | 0.25 | 0 | 0 | 0 | 0 | 0 | 0 | 0 | 0 | 0.1 | 2022-09-01 | 0 | 0 | 0 | 0 | 0 | 0 | 0 | 0 | 0 | 0 | 0 | 0 | 0 | 0 | 0 | 0 | 0 | 0 | 0 | 0 | 0 | 0 | 0 | 0 | 0 | 0 | 0 | 0 | 0 | 26 | Ba0.1La1.9Ag0.25Cu0.75O4
0 | 0 | 0 | 0 | 0 | 0 | 0 | 4 | 0 | 0 | 0 | 0 | 0 | 0 | 0 | 0 | 0 | 0 | 0 | 0 | 0 | 0 | 0 | 0 | 0 | 0 | 0 | 0 | 0.5 | 0 | 0 | 0 | 0 | 0 | 0 | 0 | 0 | 0 | 0 | 0 | 0 | 0 | 0 | 0 | 0 | 0 | 0.5 | 0 | 0 | 0 | 0 | 0 | 0 | 0 | 0 | 0.1 | 2022-09-01 | 0 | 0 | 0 | 0 | 0 | 0 | 0 | 0 | 0 | 0 | 0 | 0 | 0 | 0 | 0 | 0 | 0 | 0 | 0 | 0 | 0 | 0 | 0 | 0 | 0 | 0 | 0 | 0 | 0 | 27 | Ba0.1La1.9Ag0.5Cu0.5O4
0 | 0 | 0 | 0 | 0 | 0 | 0 | 7 | 0 | 0 | 0 | 0 | 0 | 0 | 0 | 0 | 0 | 0 | 0 | 0.5 | 0 | 0 | 0 | 0 | 0 | 0 | 0 | 0 | 3 | 0 | 0 | 0 | 0 | 0 | 0 | 0 | 0 | 0 | 1 | 0 | 0 | 0 | 0 | 0 | 0 | 0 | 0 | 0 | 0 | 0 | 0 | 0 | 0 | 0 | 0 | 2022-05-01 | 0 | 0 | 0 | 0 | 0 | 0 | 0 | 0 | 0 | 0 | 0 | 0 | 0 | 0 | 0 | 0 | 0 | 0 | 0 | 0 | 0 | 0 | 0 | 0 | 0 | 0 | 0 | 0 | 0 | 0 | 82 | Y1Ba1.5Ca0.5Cu3O7
0 | 0 | 0 | 0 | 0 | 0 | 0 | 4 | 0 | 0 | 0 | 0 | 0 | 0 | 0 | 0 | 0 | 0 | 0 | 0 | 0 | 0 | 0 | 0 | 0 | 0 | 0 | 0 | 1 | 0 | 0 | 0 | 0 | 0 | 0 | 0 | 0 | 0 | 0 | 0 | 0 | 0 | 0 | 0 | 0 | 0 | 0 | 0 | 0 | 0 | 0 | 0 | 0 | 0 | 0 | 0.15 | 1.85 | 0 | 0 | 0 | 0 | 0 | 0 | 0 | 0 | 0 | 0 | 0 | 0 | 0 | 0 | 0 | 0 | 0 | 0 | 0 | 0 | 0 | 0 | 0 | 0 | 0 | 0 | 0 | 0 | 0 | 30 | Ba0.15La1.85Cu1O4
0 | 0 | 0 | 0 | 0 | 0 | 0 | 4 | 0 | 0 | 0 | 0 | 0 | 0 | 0 | 0 | 0 | 0 | 0 | 0 | 0 | 0 | 0 | 0 | 0 | 0 | 0 | 0 | 1 | 0 | 0 | 0 | 0 | 0 | 0 | 0 | 0 | 0.15 | 0 | 0 | 0 | 0 | 0 | 0 | 0 | 0 | 0 | 0 | 0 | 0 | 0 | 0 | 0 | 0 | 0 | 0 | 1.85 | 0 | 0 | 0 | 0 | 0 | 0 | 0 | 0 | 0 | 0 | 0 | 0 | 0 | 0 | 0 | 0 | 0 | 0 | 0 | 0 | 0 | 0 | 0 | 0 | 0 | 0 | 0 | 0 | 0 | 39 | La1.85Sr0.15Cu1O4
0 | 0 | 0 | 0 | 0 | 0 | 0 | 4 | 0 | 0 | 0 | 0 | 0 | 0 | 0 | 0 | 0 | 0 | 0 | 0 | 0 | 0 | 0 | 0 | 0 | 0 | 0 | 0 | 1 | 0 | 0 | 0 | 0 | 0 | 0 | 0 | 0 | 0.05 | 0 | 0 | 0 | 0 | 0 | 0 | 0 | 0 | 0 | 0 | 0 | 0 | 0 | 0 | 0 | 0 | 0 | 0 | 1.95 | 0 | 0 | 0 | 0 | 0 | 0 | 0 | 0 | 0 | 0 | 0 | 0 | 0 | 0 | 0 | 0 | 0 | 0 | 0 | 0 | 0 | 0 | 0 | 0 | 0 | 0 | 0 | 0 | 0 | 2022-08-14 | La1.95Sr0.05Cu1O4
0 | 0 | 0 | 0 | 0 | 0 | 0 | 4 | 0 | 0 | 0 | 0 | 0 | 0 | 0 | 0 | 0 | 0 | 0 | 0 | 0 | 0 | 0 | 0 | 0 | 0 | 0 | 0 | 1 | 0 | 0 | 0 | 0 | 0 | 0 | 0 | 0 | 0.1 | 0 | 0 | 0 | 0 | 0 | 0 | 0 | 0 | 0 | 0 | 0 | 0 | 0 | 0 | 0 | 0 | 0 | 0 | 2022-09-01 | 0 | 0 | 0 | 0 | 0 | 0 | 0 | 0 | 0 | 0 | 0 | 0 | 0 | 0 | 0 | 0 | 0 | 0 | 0 | 0 | 0 | 0 | 0 | 0 | 0 | 0 | 0 | 0 | 0 | 30 | La1.9Sr0.1Cu1O4
0 | 0 | 0 | 0 | 0 | 0 | 0 | 4 | 0 | 0 | 0 | 0 | 0 | 0 | 0 | 0 | 0 | 0 | 0 | 0 | 0 | 0 | 0 | 0 | 0 | 0 | 0 | 0 | 1 | 0 | 0 | 0 | 0 | 0 | 0 | 0 | 0 | 0.225 | 0 | 0 | 0 | 0 | 0 | 0 | 0 | 0 | 0 | 0 | 0 | 0 | 0 | 0 | 0 | 0 | 0 | 0 | 1.775 | 0 | 0 | 0 | 0 | 0 | 0 | 0 | 0 | 0 | 0 | 0 | 0 | 0 | 0 | 0 | 0 | 0 | 0 | 0 | 0 | 0 | 0 | 0 | 0 | 0 | 0 | 0 | 0 | 0 | 35.5 | La1.775Sr0.225Cu1O4
0 | 0 | 0 | 0 | 0 | 0 | 0 | 4 | 0 | 0 | 0 | 0 | 0 | 0 | 0 | 0 | 0 | 0 | 0 | 0 | 0 | 0 | 0 | 0 | 0 | 0 | 0 | 0 | 1 | 0 | 0 | 0 | 0 | 0 | 0 | 0 | 0 | 0.25 | 0 | 0 | 0 | 0 | 0 | 0 | 0 | 0 | 0 | 0 | 0 | 0 | 0 | 0 | 0 | 0 | 0 | 0 | 1.75 | 0 | 0 | 0 | 0 | 0 | 0 | 0 | 0 | 0 | 0 | 0 | 0 | 0 | 0 | 0 | 0 | 0 | 0 | 0 | 0 | 0 | 0 | 0 | 0 | 0 | 0 | 0 | 0 | 0 | 2022-03-23 | La1.75Sr0.25Cu1O4
0 | 0 | 0 | 0 | 0 | 0 | 0 | 4 | 0 | 0 | 0 | 0 | 0 | 0 | 0 | 0 | 0 | 0 | 0 | 0 | 0 | 0 | 0 | 0 | 0 | 0 | 0 | 0 | 1 | 0 | 0 | 0 | 0 | 0 | 0 | 0 | 0 | 0.3 | 0 | 0 | 0 | 0 | 0 | 0 | 0 | 0 | 0 | 0 | 0 | 0 | 0 | 0 | 0 | 0 | 0 | 0 | 2022-07-01 | 0 | 0 | 0 | 0 | 0 | 0 | 0 | 0 | 0 | 0 | 0 | 0 | 0 | 0 | 0 | 0 | 0 | 0 | 0 | 0 | 0 | 0 | 0 | 0 | 0 | 0 | 0 | 0 | 0 | 2022-02-18 | La1.7Sr0.3Cu1O4
0 | 0 | 0 | 0 | 0 | 0 | 0 | 4 | 0 | 0 | 0 | 0 | 0 | 0 | 0 | 0 | 0 | 0 | 0 | 0 | 0 | 0 | 0 | 0 | 0 | 0 | 0 | 0 | 1 | 0 | 0 | 0 | 0 | 0 | 0 | 0 | 0 | 0.35 | 0 | 0 | 0 | 0 | 0 | 0 | 0 | 0 | 0 | 0 | 0 | 0 | 0 | 0 | 0 | 0 | 0 | 0 | 1.65 | 0 | 0 | 0 | 0 | 0 | 0 | 0 | 0 | 0 | 0 | 0 | 0 | 0 | 0 | 0 | 0 | 0 | 0 | 0 | 0 | 0 | 0 | 0 | 0 | 0 | 0 | 0 | 0 | 0 | 2022-03-18 | La1.65Sr0.35Cu1O4
0 | 0 | 0 | 0 | 0 | 0 | 0 | 4 | 0 | 0 | 0 | 0 | 0 | 0 | 0 | 0 | 0 | 0 | 0 | 0 | 0 | 0 | 0 | 0 | 0 | 0 | 0 | 0 | 1 | 0 | 0 | 0 | 0 | 0 | 0 | 0 | 0 | 0.4 | 0 | 0 | 0 | 0 | 0 | 0 | 0 | 0 | 0 | 0 | 0 | 0 | 0 | 0 | 0 | 0 | 0 | 0 | 2022-06-01 | 0 | 0 | 0 | 0 | 0 | 0 | 0 | 0 | 0 | 0 | 0 | 0 | 0 | 0 | 0 | 0 | 0 | 0 | 0 | 0 | 0 | 0 | 0 | 0 | 0 | 0 | 0 | 0 | 0 | 2022-03-18 | La1.6Sr0.4Cu1O4
0 | 0 | 0 | 0 | 0 | 0 | 0 | 4 | 0 | 0 | 0 | 0 | 0 | 0 | 0 | 0 | 0 | 0 | 0 | 0 | 0 | 0 | 0 | 0 | 0 | 0 | 0 | 0 | 1 | 0 | 0 | 0 | 0 | 0 | 0 | 0 | 0 | 0.175 | 0 | 0 | 0 | 0 | 0 | 0 | 0 | 0 | 0 | 0 | 0 | 0 | 0 | 0 | 0 | 0 | 0 | 0 | 1.825 | 0 | 0 | 0 | 0 | 0 | 0 | 0 | 0 | 0 | 0 | 0 | 0 | 0 | 0 | 0 | 0 | 0 | 0 | 0 | 0 | 0 | 0 | 0 | 0 | 0 | 0 | 0 | 0 | 0 | 37.5 | La1.825Sr0.175Cu1O4
0 | 0 | 0 | 0 | 0 | 0 | 0 | 4 | 0 | 0 | 0 | 0 | 0 | 0 | 0 | 0 | 0 | 0 | 0 | 0.15 | 0 | 0 | 0 | 0 | 0 | 0 | 0 | 0 | 1 | 0 | 0 | 0 | 0 | 0 | 0 | 0 | 0 | 0 | 0 | 0 | 0 | 0 | 0 | 0 | 0 | 0 | 0 | 0 | 0 | 0 | 0 | 0 | 0 | 0 | 0 | 0 | 1.85 | 0 | 0 | 0 | 0 | 0 | 0 | 0 | 0 | 0 | 0 | 0 | 0 | 0 | 0 | 0 | 0 | 0 | 0 | 0 | 0 | 0 | 0 | 0 | 0 | 0 | 0 | 0 | 0 | 0 | 20 | La1.85Ca0.15Cu1O4
0 | 0 | 0 | 0 | 0 | 0 | 0 | 1 | 0 | 0 | 0 | 0 | 0 | 0 | 0 | 0 | 0 | 0 | 0 | 0 | 0 | 0 | 0 | 0 | 0 | 0 | 0 | 0 | 2 | 0 | 0 | 0 | 0 | 0 | 0 | 0 | 0 | 0 | 0 | 0 | 0 | 0 | 0 | 0 | 0 | 0 | 0 | 0 | 0 | 0 | 0 | 0 | 0 | 0 | 0 | 1 | 0 | 0 | 0 | 0 | 0 | 0 | 0 | 0 | 0 | 0 | 0 | 0 | 0 | 16 | 0 | 0 | 0 | 0 | 0 | 0 | 0 | 0 | 0 | 0 | 0 | 0 | 0 | 0 | 0 | 0 | 76.9 | Yb16Ba1Cu2O
0 | 0 | 0 | 0 | 0 | 0 | 0 | 1 | 0 | 0 | 0 | 0 | 0 | 0 | 0 | 0 | 0 | 0 | 0 | 0 | 0 | 0 | 0 | 0 | 0 | 0 | 0 | 0 | 1 | 0 | 0 | 0 | 0 | 0 | 0 | 0 | 0 | 0 | 0 | 0 | 0 | 0 | 0 | 0 | 0 | 0 | 0 | 0 | 0 | 0 | 0 | 0 | 0 | 0 | 0 | 0.2 | 0 | 0 | 0 | 0 | 0 | 0 | 0 | 0 | 0 | 0 | 0 | 0 | 0 | 2022-08-01 | 0 | 0 | 0 | 0 | 0 | 0 | 0 | 0 | 0 | 0 | 0 | 0 | 0 | 0 | 0 | 0 | 65.3 | Yb1.8Ba0.2Cu1O
0 | 0 | 0 | 0 | 0 | 0 | 0 | 1 | 0 | 0 | 0 | 0 | 0 | 0 | 0 | 0 | 0 | 0 | 0 | 0 | 0 | 0 | 0 | 0 | 0 | 0 | 0 | 0 | 1 | 0 | 0 | 0 | 0 | 0 | 0 | 0 | 0 | 0 | 0 | 0 | 0 | 0 | 0 | 0 | 0 | 0 | 0 | 0 | 0 | 0 | 0 | 0 | 0 | 0 | 0 | 1 | 0 | 0 | 0 | 0 | 0 | 0 | 0 | 0 | 0 | 0 | 0 | 0 | 0 | 6 | 0 | 0 | 0 | 0 | 0 | 0 | 0 | 0 | 0 | 0 | 0 | 0 | 0 | 0 | 0 | 0 | 78.6 | Yb6Ba1Cu1O
0 | 0 | 0 | 0 | 0 | 0 | 0 | 1 | 0 | 0 | 0 | 0 | 0 | 0 | 0 | 0 | 0 | 0 | 0 | 0 | 0 | 0 | 0 | 0 | 0 | 0 | 0 | 0 | 1 | 0 | 0 | 0 | 0 | 0 | 0 | 0 | 0 | 0.02 | 0 | 0 | 0 | 0 | 0 | 0 | 0 | 0 | 0 | 0 | 0 | 0 | 0 | 0 | 0 | 0 | 0 | 0.18 | 0.18 | 0 | 0 | 0 | 0 | 0 | 0 | 0 | 0 | 0 | 0 | 0 | 0 | 1.62 | 0 | 0 | 0 | 0 | 0 | 0 | 0 | 0 | 0 | 0 | 0 | 0 | 0 | 0 | 0 | 0 | 79.3 | Yb1.62La0.18Ba0.18Sr0.02Cu1O
0 | 0 | 0 | 0 | 0 | 0 | 0 | 1 | 0 | 0 | 0 | 0 | 0 | 0 | 0 | 0 | 0 | 0 | 0 | 0 | 0 | 0 | 0 | 0 | 0 | 0 | 0 | 0 | 1 | 0 | 0 | 0 | 0 | 0 | 0 | 0 | 0 | 0 | 0.4 | 0 | 0 | 0 | 0 | 0 | 0 | 0 | 0 | 0 | 0 | 0 | 0 | 0 | 0 | 0 | 0 | 0.6 | 0 | 0 | 0 | 0 | 0 | 0 | 0 | 0 | 0 | 0 | 0 | 0 | 0 | 0 | 0 | 0 | 0 | 0 | 0 | 0 | 0 | 0 | 0 | 0 | 0 | 0 | 0 | 0 | 0 | 0 | 90 | Y0.4Ba0.6Cu1O
0 | 0 | 0 | 0 | 0 | 0 | 0 | 1 | 0 | 0 | 0 | 0 | 0 | 0 | 0 | 0 | 0 | 0 | 0 | 0 | 0 | 0 | 0 | 0 | 0 | 0 | 0 | 0 | 1 | 0 | 0 | 0 | 0 | 0 | 0 | 0 | 0 | 0 | 0.4 | 0 | 0 | 0 | 0 | 0 | 0 | 0 | 0 | 0 | 0 | 0 | 0 | 0 | 0 | 0 | 0 | 0.6 | 0 | 0 | 0 | 0 | 0 | 0 | 0 | 0 | 0 | 0 | 0 | 0 | 0 | 0 | 0 | 0 | 0 | 0 | 0 | 0 | 0 | 0 | 0 | 0 | 0 | 0 | 0 | 0 | 0 | 0 | 90.5 | Y0.4Ba0.6Cu1O
0 | 0 | 0 | 0 | 0 | 0 | 0 | 1 | 0 | 0 | 0 | 0 | 0 | 0 | 0 | 0 | 0 | 0 | 0 | 0 | 0 | 0 | 0 | 0 | 0 | 0 | 0 | 0 | 1 | 0 | 0 | 0 | 0 | 0 | 0 | 0 | 0 | 0 | 0 | 0 | 0 | 0 | 0 | 0 | 0 | 0 | 0 | 0 | 0 | 0 | 0 | 0 | 0 | 0 | 0 | 0.5 | 0 | 0 | 0 | 0 | 0 | 0 | 0 | 0 | 0 | 0 | 0 | 0.5 | 0 | 0 | 0 | 0 | 0 | 0 | 0 | 0 | 0 | 0 | 0 | 0 | 0 | 0 | 0 | 0 | 0 | 0 | 92 | Er0.5Ba0.5Cu1O
0 | 0 | 0 | 0 | 0 | 0 | 0 | 1 | 0 | 0 | 0 | 0 | 0 | 0 | 0 | 0 | 0 | 0 | 0 | 0 | 0 | 0 | 0 | 0 | 0 | 0 | 0 | 0 | 1 | 0 | 0 | 0 | 0 | 0 | 0 | 0 | 0 | 0 | 0 | 0 | 0 | 0 | 0 | 0 | 0 | 0 | 0 | 0 | 0 | 0 | 0 | 0 | 0 | 0 | 0 | 0.65 | 0 | 0 | 0 | 0 | 0 | 0 | 0 | 0 | 0 | 0 | 0 | 0 | 0.35 | 0 | 0 | 0 | 0 | 0 | 0 | 0 | 0 | 0 | 0 | 0 | 0 | 0 | 0 | 0 | 0 | 0 | 93.2 | Tm0.35Ba0.65Cu1O
0 | 0 | 0 | 0 | 0 | 0 | 0 | 1 | 0 | 0 | 0 | 0 | 0 | 0 | 0 | 0 | 0 | 0 | 0 | 0 | 0 | 0 | 0 | 0 | 0 | 0 | 0 | 0 | 1 | 0 | 0 | 0 | 0 | 0 | 0 | 0 | 0 | 0 | 0 | 0 | 0 | 0 | 0 | 0 | 0 | 0 | 0 | 0 | 0 | 0 | 0 | 0 | 0 | 0 | 0 | 0.7 | 0 | 0 | 0 | 0 | 0 | 0 | 0 | 0 | 0 | 0 | 0 | 0 | 0.3 | 0 | 0 | 0 | 0 | 0 | 0 | 0 | 0 | 0 | 0 | 0 | 0 | 0 | 0 | 0 | 0 | 0 | 94.4 | Tm0.3Ba0.7Cu1O
0 | 0 | 0 | 0 | 0 | 0 | 0 | 1 | 0 | 0 | 0 | 0 | 0 | 0 | 0 | 0 | 0 | 0 | 0 | 0 | 0 | 0 | 0 | 0 | 0 | 0 | 0 | 0 | 1 | 0 | 0 | 0 | 0 | 0 | 0 | 0 | 0 | 0 | 0 | 0 | 0 | 0 | 0 | 0 | 0 | 0 | 0 | 0 | 0 | 0 | 0 | 0 | 0 | 0 | 0 | 0.75 | 0 | 0 | 0 | 0 | 0 | 0 | 0 | 0 | 0 | 0 | 0 | 0 | 0.25 | 0 | 0 | 0 | 0 | 0 | 0 | 0 | 0 | 0 | 0 | 0 | 0 | 0 | 0 | 0 | 0 | 0 | 93.2 | Tm0.25Ba0.75Cu1O
0 | 0 | 0 | 0 | 0 | 0 | 0 | 1 | 0 | 0 | 0 | 0 | 0 | 0 | 0 | 0 | 0 | 0 | 0 | 0 | 0 | 0 | 0 | 0 | 0 | 0 | 0 | 0 | 1 | 0 | 0 | 0 | 0 | 0 | 0 | 0 | 0 | 0 | 0 | 0 | 0 | 0 | 0 | 0 | 0 | 0 | 0 | 0 | 0 | 0 | 0 | 0 | 0 | 0 | 0 | 0.8 | 0 | 0 | 0 | 0 | 0 | 0 | 0 | 0 | 0 | 0 | 0 | 0 | 0.2 | 0 | 0 | 0 | 0 | 0 | 0 | 0 | 0 | 0 | 0 | 0 | 0 | 0 | 0 | 0 | 0 | 0 | 80.5 | Tm0.2Ba0.8Cu1O
0 | 0 | 0 | 0 | 0 | 0 | 0 | 14 | 0 | 0 | 0 | 0 | 0 | 0 | 0 | 0 | 0 | 0 | 0 | 0 | 0 | 0 | 0 | 0 | 0 | 0 | 0 | 0 | 6 | 0 | 0 | 0 | 0 | 0 | 0 | 0 | 0 | 0 | 0 | 0 | 0 | 0 | 0 | 0 | 0 | 0 | 0 | 0 | 0 | 0 | 0 | 0 | 0 | 0 | 0 | 4 | 2 | 0 | 0 | 0 | 0 | 0 | 0 | 0 | 0 | 0 | 0 | 0 | 0 | 0 | 0 | 0 | 0 | 0 | 0 | 0 | 0 | 0 | 0 | 0 | 0 | 0 | 0 | 0 | 0 | 0 | 48 | La2Ba4Cu6O14
0 | 0 | 0 | 0 | 0 | 0 | 0 | 1 | 0 | 0 | 0 | 0 | 0 | 0 | 0 | 0 | 0 | 0 | 0 | 0 | 0 | 0 | 0 | 0 | 0 | 0 | 0 | 0 | 3 | 0 | 0 | 0 | 0 | 0 | 0 | 0 | 0 | 0 | 1 | 0 | 0 | 0 | 0 | 0 | 0 | 0 | 0 | 0 | 0 | 0 | 0 | 0 | 0 | 0 | 0 | 2 | 0 | 0 | 0 | 0 | 0 | 0 | 0 | 0 | 0 | 0 | 0 | 0 | 0 | 0 | 0 | 0 | 0 | 0 | 0 | 0 | 0 | 0 | 0 | 0 | 0 | 0 | 0 | 0 | 0 | 0 | 90 | Y1Ba2Cu3O
0 | 0 | 0 | 0 | 0 | 0 | 0 | 10 | 0 | 0 | 0 | 0 | 0 | 0 | 0 | 0 | 0 | 0 | 0 | 0 | 0 | 0 | 0 | 0 | 0 | 0 | 0 | 0 | 3 | 0 | 0 | 0 | 0 | 0 | 0 | 0 | 0 | 0 | 2022-06-01 | 0 | 0 | 0 | 0 | 0 | 0 | 0 | 0 | 0 | 0 | 0 | 0 | 0 | 0 | 0 | 0 | 2022-04-02 | 0 | 0 | 0 | 0 | 0 | 0 | 0 | 0 | 0 | 0 | 0 | 0 | 0 | 0 | 0 | 0 | 0 | 0 | 0 | 0 | 0 | 0 | 0 | 0 | 0 | 0 | 0 | 0 | 0 | 0 | 90 | Y1.6Ba2.4Cu3O10
0 | 0 | 0 | 0 | 0 | 0 | 0 | 7 | 0 | 0 | 0 | 0 | 0 | 0 | 0 | 0 | 0 | 0 | 0 | 0 | 0 | 0 | 0 | 0 | 0 | 0 | 0 | 0 | 2 | 0 | 0 | 0 | 0 | 0 | 0 | 0 | 0 | 0 | 2022-02-01 | 0 | 0 | 0 | 0 | 0 | 0 | 0 | 0 | 0 | 0 | 0 | 0 | 0 | 0 | 0 | 0 | 2022-08-01 | 0 | 0 | 0 | 0 | 0 | 0 | 0 | 0 | 0 | 0 | 0 | 0 | 0 | 0 | 0 | 0 | 0 | 0 | 0 | 0 | 0 | 0 | 0 | 0 | 0 | 0 | 0 | 0 | 0 | 0 | 92 | Y1.2Ba1.8Cu2O7
0 | 0 | 0 | 0 | 0 | 0 | 0 | 4 | 0 | 0 | 0 | 0 | 0 | 0 | 0 | 0 | 0 | 0 | 0 | 0 | 0 | 0 | 0 | 0 | 0 | 0 | 0 | 0 | 1 | 0 | 0 | 0 | 0 | 0 | 0 | 0 | 0 | 0 | 0.8 | 0 | 0 | 0 | 0 | 0 | 0 | 0 | 0 | 0 | 0 | 0 | 0 | 0 | 0 | 0 | 0 | 2022-02-01 | 0 | 0 | 0 | 0 | 0 | 0 | 0 | 0 | 0 | 0 | 0 | 0 | 0 | 0 | 0 | 0 | 0 | 0 | 0 | 0 | 0 | 0 | 0 | 0 | 0 | 0 | 0 | 0 | 0 | 0 | 80 | Y0.8Ba1.2Cu1O4
0 | 0 | 0 | 0 | 0 | 0 | 0 | 1 | 0 | 0 | 0 | 0 | 0 | 0 | 0 | 0 | 0 | 0 | 0 | 0 | 0 | 0 | 0 | 0 | 0 | 0 | 0 | 0 | 1 | 0 | 0 | 0 | 0 | 0 | 0 | 0 | 0 | 0 | 0 | 0 | 0 | 0 | 0 | 0 | 0 | 0 | 0 | 0 | 0 | 0 | 0 | 0 | 0 | 0 | 0 | 0.6 | 0 | 0 | 0 | 0.4 | 0 | 0 | 0 | 0 | 0 | 0 | 0 | 0 | 0 | 0 | 0 | 0 | 0 | 0 | 0 | 0 | 0 | 0 | 0 | 0 | 0 | 0 | 0 | 0 | 0 | 0 | 85 | Nd0.4Ba0.6Cu1O
0 | 0 | 0 | 0 | 0 | 0 | 0 | 3 | 0 | 0 | 0 | 0 | 0 | 0 | 0 | 0 | 0 | 0 | 0 | 0 | 0 | 0 | 0 | 0 | 0 | 0 | 0 | 0 | 1 | 0 | 0 | 0 | 0 | 0 | 0 | 0 | 0 | 0 | 0 | 0 | 0 | 0 | 0 | 0 | 0 | 0 | 0 | 0 | 0 | 0 | 0 | 0 | 0 | 0 | 0 | 0.6 | 0 | 0 | 0 | 0 | 0 | 0 | 0.4 | 0 | 0 | 0 | 0 | 0 | 0 | 0 | 0 | 0 | 0 | 0 | 0 | 0 | 0 | 0 | 0 | 0 | 0 | 0 | 0 | 0 | 0 | 0 | 8 | Eu0.4Ba0.6Cu1O3
0 | 0 | 0 | 0 | 0 | 0 | 0 | 3 | 0 | 0 | 0 | 0 | 0 | 0 | 0 | 0 | 0 | 0 | 0 | 0 | 0 | 0 | 0 | 0 | 0 | 0 | 0 | 0 | 1 | 0 | 0 | 0 | 0 | 0 | 0 | 0 | 0 | 0 | 0 | 0 | 0 | 0 | 0 | 0 | 0 | 0 | 0 | 0 | 0 | 0 | 0 | 0 | 0 | 0 | 0 | 0.6 | 0 | 0 | 0 | 0 | 0 | 0 | 0 | 0.4 | 0 | 0 | 0 | 0 | 0 | 0 | 0 | 0 | 0 | 0 | 0 | 0 | 0 | 0 | 0 | 0 | 0 | 0 | 0 | 0 | 0 | 0 | 13 | Gd0.4Ba0.6Cu1O3
0 | 0 | 0 | 0 | 0 | 0 | 0 | 3 | 0 | 0 | 0 | 0 | 0 | 0 | 0 | 0 | 0 | 0 | 0 | 0 | 0 | 0 | 0 | 0 | 0 | 0 | 0 | 0 | 1 | 0 | 0 | 0 | 0 | 0 | 0 | 0 | 0 | 0 | 0 | 0 | 0 | 0 | 0 | 0 | 0 | 0 | 0 | 0 | 0 | 0 | 0 | 0 | 0 | 0 | 0 | 0.6 | 0 | 0 | 0 | 0 | 0 | 0 | 0 | 0 | 0 | 0.4 | 0 | 0 | 0 | 0 | 0 | 0 | 0 | 0 | 0 | 0 | 0 | 0 | 0 | 0 | 0 | 0 | 0 | 0 | 0 | 0 | 91 | Dy0.4Ba0.6Cu1O3
0 | 0 | 0 | 0 | 0 | 0 | 0 | 3 | 0 | 0 | 0 | 0 | 0 | 0 | 0 | 0 | 0 | 0 | 0 | 0 | 0 | 0 | 0 | 0 | 0 | 0 | 0 | 0 | 1 | 0 | 0 | 0 | 0 | 0 | 0 | 0 | 0 | 0 | 0 | 0 | 0 | 0 | 0 | 0 | 0 | 0 | 0 | 0 | 0 | 0 | 0 | 0 | 0 | 0 | 0 | 0.6 | 0 | 0 | 0 | 0 | 0 | 0 | 0 | 0 | 0 | 0 | 0.4 | 0 | 0 | 0 | 0 | 0 | 0 | 0 | 0 | 0 | 0 | 0 | 0 | 0 | 0 | 0 | 0 | 0 | 0 | 0 | 94 | Ho0.4Ba0.6Cu1O3
0 | 0 | 0 | 0 | 0 | 0 | 0 | 3 | 0 | 0 | 0 | 0 | 0 | 0 | 0 | 0 | 0 | 0 | 0 | 0 | 0 | 0 | 0 | 0 | 0 | 0 | 0 | 0 | 1 | 0 | 0 | 0 | 0 | 0 | 0 | 0 | 0 | 0 | 0 | 0 | 0 | 0 | 0 | 0 | 0 | 0 | 0 | 0 | 0 | 0 | 0 | 0 | 0 | 0 | 0 | 0.6 | 0 | 0 | 0 | 0 | 0 | 0 | 0 | 0 | 0 | 0 | 0 | 0.4 | 0 | 0 | 0 | 0 | 0 | 0 | 0 | 0 | 0 | 0 | 0 | 0 | 0 | 0 | 0 | 0 | 0 | 0 | 93 | Er0.4Ba0.6Cu1O3
0 | 0 | 0 | 0 | 0 | 0 | 0 | 3 | 0 | 0 | 0 | 0 | 0 | 0 | 0 | 0 | 0 | 0 | 0 | 0 | 0 | 0 | 0 | 0 | 0 | 0 | 0 | 0 | 1 | 0 | 0 | 0 | 0 | 0 | 0 | 0 | 0 | 0 | 0 | 0 | 0 | 0 | 0 | 0 | 0 | 0 | 0 | 0 | 0 | 0 | 0 | 0 | 0 | 0 | 0 | 0.6 | 0 | 0 | 0 | 0 | 0 | 0 | 0 | 0 | 0 | 0 | 0 | 0 | 0.4 | 0 | 0 | 0 | 0 | 0 | 0 | 0 | 0 | 0 | 0 | 0 | 0 | 0 | 0 | 0 | 0 | 0 | 93 | Tm0.4Ba0.6Cu1O3
0 | 0 | 0 | 0 | 0 | 0 | 0 | 3 | 0 | 0 | 0 | 0 | 0 | 0 | 0 | 0 | 0 | 0 | 0 | 0 | 0 | 0 | 0 | 0 | 0 | 0 | 0 | 0 | 1 | 0 | 0 | 0 | 0 | 0 | 0 | 0 | 0 | 0 | 0 | 0 | 0 | 0 | 0 | 0 | 0 | 0 | 0 | 0 | 0 | 0 | 0 | 0 | 0 | 0 | 0 | 0.6 | 0 | 0 | 0 | 0 | 0 | 0 | 0 | 0 | 0 | 0 | 0 | 0 | 0 | 0 | 0.4 | 0 | 0 | 0 | 0 | 0 | 0 | 0 | 0 | 0 | 0 | 0 | 0 | 0 | 0 | 0 | 91 | Lu0.4Ba0.6Cu1O3
0 | 0 | 0 | 0 | 0 | 0 | 0 | 1 | 0 | 0 | 0 | 0 | 0 | 0 | 0 | 0 | 0 | 0 | 0 | 0 | 0 | 0 | 0 | 0 | 0 | 0 | 0 | 0 | 5 | 0 | 0 | 0 | 0 | 0 | 0 | 0 | 0 | 0 | 0 | 0 | 0 | 0 | 0 | 0 | 0 | 0 | 0 | 0 | 0 | 0 | 0 | 0 | 0 | 0 | 0 | 3 | 0 | 0 | 0 | 2 | 0 | 0 | 0 | 0 | 0 | 0 | 0 | 0 | 0 | 0 | 0 | 0 | 0 | 0 | 0 | 0 | 0 | 0 | 0 | 0 | 0 | 0 | 0 | 0 | 0 | 0 | 18 | Nd2Ba3Cu5O
0 | 0 | 0 | 0 | 0 | 0 | 0 | 1 | 0 | 0 | 0 | 0 | 0 | 0 | 0 | 0 | 0 | 0 | 0 | 0 | 0 | 0 | 0 | 0 | 0 | 0 | 0 | 0 | 3 | 0 | 0 | 0 | 0 | 0 | 0 | 0 | 0 | 0 | 0 | 0 | 0 | 0 | 0 | 0 | 0 | 0 | 0 | 0 | 0 | 0 | 0 | 0 | 0 | 0 | 0 | 2 | 0 | 0 | 0 | 0 | 0 | 1 | 0 | 0 | 0 | 0 | 0 | 0 | 0 | 0 | 0 | 0 | 0 | 0 | 0 | 0 | 0 | 0 | 0 | 0 | 0 | 0 | 0 | 0 | 0 | 0 | 43 | Sm1Ba2Cu3O
0 | 0 | 0 | 0 | 0 | 0 | 0 | 1 | 0 | 0 | 0 | 0 | 0 | 0 | 0 | 0 | 0 | 0 | 0 | 0 | 0 | 0 | 0 | 0 | 0 | 0 | 0 | 0 | 5 | 0 | 0 | 0 | 0 | 0 | 0 | 0 | 0 | 0 | 0 | 0 | 0 | 0 | 0 | 0 | 0 | 0 | 0 | 0 | 0 | 0 | 0 | 0 | 0 | 0 | 0 | 3 | 0 | 0 | 0 | 0 | 0 | 0 | 0 | 2 | 0 | 0 | 0 | 0 | 0 | 0 | 0 | 0 | 0 | 0 | 0 | 0 | 0 | 0 | 0 | 0 | 0 | 0 | 0 | 0 | 0 | 0 | 40 | Gd2Ba3Cu5O
0 | 0 | 0 | 0 | 0 | 0 | 0 | 1 | 0 | 0 | 0 | 0 | 0 | 0 | 0 | 0 | 0 | 0 | 0 | 0 | 0 | 0 | 0 | 0 | 0 | 0 | 0 | 0 | 3 | 0 | 0 | 0 | 0 | 0 | 0 | 0 | 0 | 0 | 1 | 0 | 0 | 0 | 0 | 0 | 0 | 0 | 0 | 0 | 0 | 0 | 0 | 0 | 0 | 0 | 0 | 2 | 0 | 0 | 0 | 0 | 0 | 0 | 0 | 0 | 0 | 0 | 0 | 0 | 0 | 0 | 0 | 0 | 0 | 0 | 0 | 0 | 0 | 0 | 0 | 0 | 0 | 0 | 0 | 0 | 0 | 0 | 70 | Y1Ba2Cu3O
0 | 0 | 0 | 0 | 0 | 0 | 0 | 3 | 0 | 0 | 0 | 0 | 0 | 0 | 0 | 0 | 0 | 0 | 0 | 0 | 0 | 0 | 0 | 0 | 0 | 0 | 0 | 0 | 1 | 0 | 0 | 0 | 0 | 0 | 0 | 0 | 0 | 0 | 0.3 | 0 | 0 | 0 | 0 | 0 | 0 | 0 | 0 | 0 | 0 | 0 | 0 | 0 | 0 | 0 | 0 | 0.7 | 0 | 0 | 0 | 0 | 0 | 0 | 0 | 0 | 0 | 0 | 0 | 0 | 0 | 0 | 0 | 0 | 0 | 0 | 0 | 0 | 0 | 0 | 0 | 0 | 0 | 0 | 0 | 0 | 0 | 0 | 95.5 | Y0.3Ba0.7Cu1O3
0 | 0 | 0 | 0 | 0 | 0 | 0 | 1 | 0 | 0 | 0 | 0 | 0 | 0 | 0 | 0 | 0 | 0 | 0 | 0 | 0 | 0 | 0 | 0 | 0 | 0 | 0 | 0 | 1 | 0 | 0 | 0 | 0 | 0 | 0 | 0 | 0 | 0 | 0.8 | 0 | 0 | 0 | 0 | 0 | 0 | 0 | 0 | 0 | 0 | 0 | 0 | 0 | 0 | 0 | 0 | 2022-02-01 | 0 | 0 | 0 | 0 | 0 | 0 | 0 | 0 | 0 | 0 | 0 | 0 | 0 | 0 | 0 | 0 | 0 | 0 | 0 | 0 | 0 | 0 | 0 | 0 | 0 | 0 | 0 | 0 | 0 | 0 | 94 | Y0.8Ba1.2Cu1O
0 | 0 | 0 | 0 | 0 | 0 | 0 | 1 | 0 | 0 | 0 | 0 | 0 | 0 | 0 | 0 | 0 | 0 | 0 | 0 | 0 | 0 | 0 | 0 | 0 | 0 | 0 | 0 | 1 | 0 | 0 | 0 | 0 | 0 | 0 | 0 | 0 | 0 | 0.6 | 0 | 0 | 0 | 0 | 0 | 0 | 0 | 0 | 0 | 0 | 0 | 0 | 0 | 0 | 0 | 0 | 0.9 | 0 | 0 | 0 | 0 | 0 | 0 | 0 | 0 | 0 | 0 | 0 | 0 | 0 | 0 | 0 | 0 | 0 | 0 | 0 | 0 | 0 | 0 | 0 | 0 | 0 | 0 | 0 | 0 | 0 | 0 | 88 | Y0.6Ba0.9Cu1O
0 | 0 | 0 | 0 | 0 | 0 | 0 | 4 | 0 | 0 | 0 | 0 | 0 | 0 | 0 | 0 | 0 | 0 | 0 | 0 | 0 | 0 | 0 | 0 | 0 | 0 | 0 | 0 | 0.85 | 0 | 0 | 0 | 0 | 0 | 0 | 0 | 0 | 0 | 0 | 0 | 0 | 0 | 0 | 0 | 0 | 0 | 0 | 0 | 0 | 0 | 0 | 0 | 0 | 0 | 0 | 0.3 | 2022-07-01 | 0 | 0 | 0 | 0 | 0 | 0 | 0 | 0 | 0 | 0 | 0 | 0 | 0 | 0 | 0 | 0 | 0 | 0 | 0 | 0 | 0 | 0 | 0.15 | 0 | 0 | 0 | 0 | 0 | 0 | 28 | Ba0.3La1.7Hg0.15Cu0.85O4
0 | 0 | 0 | 0 | 0 | 0 | 0 | 4 | 0 | 0 | 0 | 0 | 0 | 0 | 0 | 0 | 0 | 0 | 0 | 0 | 0 | 0 | 0 | 0 | 0 | 0 | 0 | 0 | 1 | 0 | 0 | 0 | 0 | 0 | 0 | 0 | 0 | 0.15 | 0 | 0 | 0 | 0 | 0 | 0 | 0 | 0 | 0 | 0 | 0 | 0 | 0 | 0 | 0 | 0 | 0 | 0 | 1.85 | 0 | 0 | 0 | 0 | 0 | 0 | 0 | 0 | 0 | 0 | 0 | 0 | 0 | 0 | 0 | 0 | 0 | 0 | 0 | 0 | 0 | 0 | 0 | 0 | 0 | 0 | 0 | 0 | 0 | 35.5 | La1.85Sr0.15Cu1O4
0 | 0 | 0 | 0 | 0 | 0 | 0 | 1 | 0 | 0 | 0 | 0 | 0 | 0 | 0 | 0 | 0 | 0 | 0 | 0 | 0 | 0 | 0 | 0 | 0 | 0 | 0 | 0 | 1 | 0 | 0 | 0 | 0 | 0 | 0 | 0 | 0 | 0 | 0 | 0 | 0 | 0 | 0 | 0 | 0 | 0 | 0 | 0 | 0 | 0 | 0 | 0 | 0 | 0 | 0 | 0.2 | 0.2 | 0 | 0 | 0 | 0 | 0 | 0 | 0 | 0 | 0 | 0 | 0 | 0 | 2022-06-01 | 0 | 0 | 0 | 0 | 0 | 0 | 0 | 0 | 0 | 0 | 0 | 0 | 0 | 0 | 0 | 0 | 79.2 | Yb1.6La0.2Ba0.2Cu1O
0 | 0 | 0 | 0 | 0 | 0 | 0 | 4 | 0 | 0 | 0 | 0 | 0 | 0 | 0 | 0 | 0 | 0 | 0 | 0 | 0 | 0 | 0 | 0 | 0 | 0 | 0 | 0 | 1 | 0 | 0 | 0 | 0 | 0 | 0 | 0 | 0 | 0.35 | 0 | 0 | 0 | 0 | 0 | 0 | 0 | 0 | 0 | 0 | 0 | 0 | 0 | 0 | 0 | 0 | 0 | 0 | 1.65 | 0 | 0 | 0 | 0 | 0 | 0 | 0 | 0 | 0 | 0 | 0 | 0 | 0 | 0 | 0 | 0 | 0 | 0 | 0 | 0 | 0 | 0 | 0 | 0 | 0 | 0 | 0 | 0 | 0 | 26 | Sr0.35La1.65Cu1O4
0 | 0 | 0 | 0 | 0 | 0 | 0 | 1 | 0 | 0 | 0 | 0 | 0 | 0 | 0 | 0 | 0 | 0 | 0 | 0 | 0 | 0 | 0 | 0 | 0 | 0 | 0 | 0 | 1 | 0 | 0 | 0 | 0 | 0 | 0 | 0 | 0 | 0 | 0.4 | 0 | 0 | 0 | 0 | 0 | 0 | 0 | 0 | 0 | 0 | 0 | 0 | 0 | 0 | 0 | 0 | 0.6 | 0 | 0 | 0 | 0 | 0 | 0 | 0 | 0 | 0 | 0 | 0 | 0 | 0 | 0 | 0 | 0 | 0 | 0 | 0 | 0 | 0 | 0 | 0 | 0 | 0 | 0 | 0 | 0 | 0 | 0 | 92 | Y0.4Ba0.6Cu1O
0 | 0 | 0 | 0 | 0 | 0 | 0 | 3 | 0 | 0 | 0 | 0 | 0 | 0 | 0 | 0 | 0 | 0 | 0 | 0 | 0 | 0 | 0 | 0 | 0 | 0 | 0 | 0 | 1 | 0 | 0 | 0 | 0 | 0 | 0 | 0 | 0 | 0 | 0 | 0 | 0 | 0 | 0 | 0 | 0 | 0 | 0 | 0 | 0 | 0 | 0 | 0 | 0 | 0 | 0 | 0.6 | 0 | 0 | 0 | 0 | 0 | 0 | 0 | 0 | 0 | 0 | 0 | 0 | 0 | 0.4 | 0 | 0 | 0 | 0 | 0 | 0 | 0 | 0 | 0 | 0 | 0 | 0 | 0 | 0 | 0 | 0 | 88 | Yb0.4Ba0.6Cu1O3
0 | 0 | 0 | 0 | 0 | 0 | 0 | 4 | 0 | 0 | 0 | 0 | 0 | 0 | 0 | 0 | 0 | 0 | 0 | 0 | 0 | 0 | 0 | 0 | 0 | 0 | 0 | 0 | 1 | 0 | 0 | 0 | 0 | 0 | 0 | 0 | 0 | 0 | 0 | 0 | 0 | 0 | 0 | 0 | 0 | 0 | 0 | 0 | 0 | 0 | 0 | 0 | 0 | 0 | 0 | 0.2 | 0 | 0 | 0 | 0 | 0 | 0 | 0 | 0 | 0 | 0 | 0 | 0 | 0 | 0 | 2022-08-01 | 0 | 0 | 0 | 0 | 0 | 0 | 0 | 0 | 0 | 0 | 0 | 0 | 0 | 0 | 0 | 71.9 | Lu1.8Ba0.2Cu1O4
0 | 0 | 0 | 0 | 0 | 0 | 0 | 4 | 0 | 0 | 0 | 0 | 0 | 0 | 0 | 0 | 0 | 0 | 0 | 0 | 0 | 0 | 0 | 0 | 0 | 0 | 0 | 0 | 1 | 0 | 0 | 0 | 0 | 0 | 0 | 0 | 0 | 0 | 0.9 | 0 | 0 | 0 | 0 | 0 | 0 | 0 | 0 | 0 | 0 | 0 | 0 | 0 | 0 | 0 | 0 | 0.1 | 0 | 0 | 0 | 0 | 0 | 0 | 0 | 0 | 0 | 0 | 0 | 0 | 0 | 0 | 0 | 0 | 0 | 0 | 0 | 0 | 0 | 0 | 0 | 0 | 0 | 0 | 0 | 0 | 0 | 0 | 81 | Y0.9Ba0.1Cu1O4
0 | 0 | 0 | 0 | 0 | 0 | 0 | 4 | 0 | 0 | 0 | 0 | 0 | 0 | 0 | 0 | 0 | 0 | 0 | 0 | 0 | 0 | 0 | 0 | 0 | 0 | 0 | 0 | 1 | 0 | 0 | 0 | 0 | 0 | 0 | 0 | 0 | 0 | 0 | 0 | 0 | 0 | 0 | 0 | 0 | 0 | 0 | 0 | 0 | 0 | 0 | 0 | 0 | 0 | 0 | 0.15 | 1.85 | 0 | 0 | 0 | 0 | 0 | 0 | 0 | 0 | 0 | 0 | 0 | 0 | 0 | 0 | 0 | 0 | 0 | 0 | 0 | 0 | 0 | 0 | 0 | 0 | 0 | 0 | 0 | 0 | 0 | 28 | Ba0.15La1.85Cu1O4
0 | 0 | 0 | 0 | 0 | 0 | 0 | 4 | 0 | 0 | 0 | 0 | 0 | 0 | 0 | 0 | 0 | 0 | 0 | 0 | 0 | 0 | 0 | 0 | 0 | 0 | 0 | 0 | 1 | 0 | 0 | 0 | 0 | 0 | 0 | 0 | 0 | 0.15 | 0 | 0 | 0 | 0 | 0 | 0 | 0 | 0 | 0 | 0 | 0 | 0 | 0 | 0 | 0 | 0 | 0 | 0 | 1.85 | 0 | 0 | 0 | 0 | 0 | 0 | 0 | 0 | 0 | 0 | 0 | 0 | 0 | 0 | 0 | 0 | 0 | 0 | 0 | 0 | 0 | 0 | 0 | 0 | 0 | 0 | 0 | 0 | 0 | 34.7 | Sr0.15La1.85Cu1O4
0 | 0 | 0 | 0 | 0 | 0 | 0 | 4 | 0 | 0 | 0 | 0 | 0 | 0 | 0 | 0 | 0 | 0 | 0 | 0 | 0 | 0.05 | 0 | 0 | 0 | 0 | 0 | 0 | 0.95 | 0 | 0 | 0 | 0 | 0 | 0 | 0 | 0 | 0.2 | 0 | 0 | 0 | 0 | 0 | 0 | 0 | 0 | 0 | 0 | 0 | 0 | 0 | 0 | 0 | 0 | 0 | 0 | 2022-08-01 | 0 | 0 | 0 | 0 | 0 | 0 | 0 | 0 | 0 | 0 | 0 | 0 | 0 | 0 | 0 | 0 | 0 | 0 | 0 | 0 | 0 | 0 | 0 | 0 | 0 | 0 | 0 | 0 | 0 | 21 | Sr0.2La1.8Cu0.95Ti0.05O4
0 | 0 | 0 | 0 | 0 | 0 | 0 | 4 | 0 | 0 | 0 | 0 | 0 | 0 | 0 | 0 | 0 | 0 | 0 | 0 | 0 | 0 | 0.01 | 0 | 0 | 0 | 0 | 0 | 0.99 | 0 | 0 | 0 | 0 | 0 | 0 | 0 | 0 | 0.2 | 0 | 0 | 0 | 0 | 0 | 0 | 0 | 0 | 0 | 0 | 0 | 0 | 0 | 0 | 0 | 0 | 0 | 0 | 2022-08-01 | 0 | 0 | 0 | 0 | 0 | 0 | 0 | 0 | 0 | 0 | 0 | 0 | 0 | 0 | 0 | 0 | 0 | 0 | 0 | 0 | 0 | 0 | 0 | 0 | 0 | 0 | 0 | 0 | 0 | 12 | Sr0.2La1.8Cu0.99V0.01O4
0 | 0 | 0 | 0 | 0 | 0 | 0 | 4 | 0 | 0 | 0 | 0 | 0 | 0 | 0 | 0 | 0 | 0 | 0 | 0 | 0 | 0 | 0 | 0.01 | 0 | 0 | 0 | 0 | 0.99 | 0 | 0 | 0 | 0 | 0 | 0 | 0 | 0 | 0.2 | 0 | 0 | 0 | 0 | 0 | 0 | 0 | 0 | 0 | 0 | 0 | 0 | 0 | 0 | 0 | 0 | 0 | 0 | 2022-08-01 | 0 | 0 | 0 | 0 | 0 | 0 | 0 | 0 | 0 | 0 | 0 | 0 | 0 | 0 | 0 | 0 | 0 | 0 | 0 | 0 | 0 | 0 | 0 | 0 | 0 | 0 | 0 | 0 | 0 | 22 | Sr0.2La1.8Cu0.99Cr0.01O4
0 | 0 | 0 | 0 | 0 | 0 | 0 | 4 | 0 | 0 | 0 | 0 | 0 | 0 | 0 | 0 | 0 | 0 | 0 | 0 | 0 | 0 | 0 | 0 | 0.02 | 0 | 0 | 0 | 0.98 | 0 | 0 | 0 | 0 | 0 | 0 | 0 | 0 | 0.2 | 0 | 0 | 0 | 0 | 0 | 0 | 0 | 0 | 0 | 0 | 0 | 0 | 0 | 0 | 0 | 0 | 0 | 0 | 2022-08-01 | 0 | 0 | 0 | 0 | 0 | 0 | 0 | 0 | 0 | 0 | 0 | 0 | 0 | 0 | 0 | 0 | 0 | 0 | 0 | 0 | 0 | 0 | 0 | 0 | 0 | 0 | 0 | 0 | 0 | 32 | Sr0.2La1.8Cu0.98Mn0.02O4
0 | 0 | 0 | 0 | 0 | 0 | 0 | 4 | 0 | 0 | 0 | 0 | 0 | 0 | 0 | 0 | 0 | 0 | 0 | 0 | 0 | 0 | 0 | 0 | 0 | 0.05 | 0 | 0 | 0.95 | 0 | 0 | 0 | 0 | 0 | 0 | 0 | 0 | 0.2 | 0 | 0 | 0 | 0 | 0 | 0 | 0 | 0 | 0 | 0 | 0 | 0 | 0 | 0 | 0 | 0 | 0 | 0 | 2022-08-01 | 0 | 0 | 0 | 0 | 0 | 0 | 0 | 0 | 0 | 0 | 0 | 0 | 0 | 0 | 0 | 0 | 0 | 0 | 0 | 0 | 0 | 0 | 0 | 0 | 0 | 0 | 0 | 0 | 0 | 30 | Sr0.2La1.8Cu0.95Fe0.05O4
0 | 0 | 0 | 0 | 0 | 0 | 0 | 4 | 0 | 0 | 0 | 0 | 0 | 0 | 0 | 0 | 0 | 0 | 0 | 0 | 0 | 0 | 0 | 0 | 0 | 0 | 0.05 | 0 | 0.95 | 0 | 0 | 0 | 0 | 0 | 0 | 0 | 0 | 0.2 | 0 | 0 | 0 | 0 | 0 | 0 | 0 | 0 | 0 | 0 | 0 | 0 | 0 | 0 | 0 | 0 | 0 | 0 | 2022-08-01 | 0 | 0 | 0 | 0 | 0 | 0 | 0 | 0 | 0 | 0 | 0 | 0 | 0 | 0 | 0 | 0 | 0 | 0 | 0 | 0 | 0 | 0 | 0 | 0 | 0 | 0 | 0 | 0 | 0 | 16 | Sr0.2La1.8Cu0.95Co0.05O4
0 | 0 | 0 | 0 | 0 | 0 | 0 | 4 | 0 | 0 | 0 | 0 | 0 | 0 | 0 | 0 | 0 | 0 | 0 | 0 | 0 | 0 | 0 | 0 | 0 | 0 | 0 | 0.05 | 0.95 | 0 | 0 | 0 | 0 | 0 | 0 | 0 | 0 | 0.2 | 0 | 0 | 0 | 0 | 0 | 0 | 0 | 0 | 0 | 0 | 0 | 0 | 0 | 0 | 0 | 0 | 0 | 0 | 2022-08-01 | 0 | 0 | 0 | 0 | 0 | 0 | 0 | 0 | 0 | 0 | 0 | 0 | 0 | 0 | 0 | 0 | 0 | 0 | 0 | 0 | 0 | 0 | 0 | 0 | 0 | 0 | 0 | 0 | 0 | 21 | Sr0.2La1.8Cu0.95Ni0.05O4
0 | 0 | 0 | 0 | 0 | 0 | 0 | 4 | 0 | 0 | 0 | 0 | 0 | 0 | 0 | 0 | 0 | 0 | 0 | 0 | 0 | 0 | 0 | 0 | 0 | 0 | 0 | 0 | 0.99 | 0.01 | 0 | 0 | 0 | 0 | 0 | 0 | 0 | 0.2 | 0 | 0 | 0 | 0 | 0 | 0 | 0 | 0 | 0 | 0 | 0 | 0 | 0 | 0 | 0 | 0 | 0 | 0 | 2022-08-01 | 0 | 0 | 0 | 0 | 0 | 0 | 0 | 0 | 0 | 0 | 0 | 0 | 0 | 0 | 0 | 0 | 0 | 0 | 0 | 0 | 0 | 0 | 0 | 0 | 0 | 0 | 0 | 0 | 0 | 29 | Sr0.2La1.8Cu0.99Zn0.01O4
0 | 0 | 0 | 0 | 0 | 0 | 0 | 4 | 0 | 0 | 0 | 0 | 0 | 0 | 0 | 0 | 0 | 0 | 0 | 0 | 0 | 0 | 0 | 0 | 0 | 0 | 0 | 0 | 1 | 0 | 0 | 0 | 0 | 0 | 0 | 0 | 0 | 0.2 | 0 | 0 | 0 | 0 | 0 | 0 | 0 | 0 | 0 | 0 | 0 | 0 | 0 | 0 | 0 | 0 | 0 | 0 | 2022-07-01 | 0 | 0.1 | 0 | 0 | 0 | 0 | 0 | 0 | 0 | 0 | 0 | 0 | 0 | 0 | 0 | 0 | 0 | 0 | 0 | 0 | 0 | 0 | 0 | 0 | 0 | 0 | 0 | 0 | 0 | 36 | Pr0.1La1.7Sr0.2Cu1O4
0 | 0 | 0 | 0 | 0 | 0 | 0 | 4 | 0 | 0 | 0 | 0 | 0 | 0 | 0 | 0 | 0 | 0 | 0 | 0 | 0 | 0 | 0 | 0 | 0 | 0 | 0 | 0 | 1 | 0 | 0 | 0 | 0 | 0 | 0 | 0 | 0 | 0.2 | 0 | 0 | 0 | 0 | 0 | 0 | 0 | 0 | 0 | 0 | 0 | 0 | 0 | 0 | 0 | 0 | 0 | 0 | 2022-07-01 | 0 | 0 | 0.1 | 0 | 0 | 0 | 0 | 0 | 0 | 0 | 0 | 0 | 0 | 0 | 0 | 0 | 0 | 0 | 0 | 0 | 0 | 0 | 0 | 0 | 0 | 0 | 0 | 0 | 0 | 35 | Nd0.1La1.7Sr0.2Cu1O4
0 | 0 | 0 | 0 | 0 | 0 | 0 | 4 | 0 | 0 | 0 | 0 | 0 | 0 | 0 | 0 | 0 | 0 | 0 | 0 | 0 | 0 | 0 | 0 | 0 | 0 | 0 | 0 | 1 | 0 | 0 | 0 | 0 | 0 | 0 | 0 | 0 | 0.2 | 0 | 0 | 0 | 0 | 0 | 0 | 0 | 0 | 0 | 0 | 0 | 0 | 0 | 0 | 0 | 0 | 0 | 0 | 2022-07-01 | 0 | 0 | 0 | 0 | 0.1 | 0 | 0 | 0 | 0 | 0 | 0 | 0 | 0 | 0 | 0 | 0 | 0 | 0 | 0 | 0 | 0 | 0 | 0 | 0 | 0 | 0 | 0 | 0 | 0 | 32 | Sm0.1La1.7Sr0.2Cu1O4
0 | 0 | 0 | 0 | 0 | 0 | 0 | 4 | 0 | 0 | 0 | 0 | 0 | 0 | 0 | 0 | 0 | 0 | 0 | 0 | 0 | 0 | 0 | 0 | 0 | 0 | 0 | 0 | 1 | 0 | 0 | 0 | 0 | 0 | 0 | 0 | 0 | 0.2 | 0 | 0 | 0 | 0 | 0 | 0 | 0 | 0 | 0 | 0 | 0 | 0 | 0 | 0 | 0 | 0 | 0 | 0 | 2022-07-01 | 0 | 0 | 0 | 0 | 0 | 0 | 0.1 | 0 | 0 | 0 | 0 | 0 | 0 | 0 | 0 | 0 | 0 | 0 | 0 | 0 | 0 | 0 | 0 | 0 | 0 | 0 | 0 | 0 | 0 | 30 | Gd0.1La1.7Sr0.2Cu1O4
0 | 0 | 0 | 0 | 0 | 0 | 0 | 7 | 0 | 0 | 0 | 0 | 0 | 0 | 0 | 0 | 0 | 0 | 0 | 0 | 0 | 0 | 0 | 0 | 0 | 0.15 | 0 | 0 | 2.85 | 0 | 0 | 0 | 0 | 0 | 0 | 0 | 0 | 0 | 1 | 0 | 0 | 0 | 0 | 0 | 0 | 0 | 0 | 0 | 0 | 0 | 0 | 0 | 0 | 0 | 0 | 2 | 0 | 0 | 0 | 0 | 0 | 0 | 0 | 0 | 0 | 0 | 0 | 0 | 0 | 0 | 0 | 0 | 0 | 0 | 0 | 0 | 0 | 0 | 0 | 0 | 0 | 0 | 0 | 0 | 0 | 0 | 51 | Y1Ba2Cu2.85Fe0.15O7
0 | 0 | 0 | 0 | 0 | 0 | 0 | 7 | 0 | 0 | 0 | 0 | 0 | 0 | 0 | 0 | 0 | 0 | 0 | 0 | 0 | 0 | 0 | 0 | 0 | 0.3 | 0 | 0 | 2022-07-02 | 0 | 0 | 0 | 0 | 0 | 0 | 0 | 0 | 0 | 1 | 0 | 0 | 0 | 0 | 0 | 0 | 0 | 0 | 0 | 0 | 0 | 0 | 0 | 0 | 0 | 0 | 2 | 0 | 0 | 0 | 0 | 0 | 0 | 0 | 0 | 0 | 0 | 0 | 0 | 0 | 0 | 0 | 0 | 0 | 0 | 0 | 0 | 0 | 0 | 0 | 0 | 0 | 0 | 0 | 0 | 0 | 0 | 33 | Y1Ba2Cu2.7Fe0.3O7
0 | 0 | 0 | 0 | 0 | 0 | 0 | 7 | 0 | 0 | 0 | 0 | 0 | 0 | 0 | 0 | 0 | 0 | 0 | 0 | 0 | 0 | 0 | 0 | 0 | 0.03 | 0 | 0 | 2.97 | 0 | 0 | 0 | 0 | 0 | 0 | 0 | 0 | 0 | 1 | 0 | 0 | 0 | 0 | 0 | 0 | 0 | 0 | 0 | 0 | 0 | 0 | 0 | 0 | 0 | 0 | 2 | 0 | 0 | 0 | 0 | 0 | 0 | 0 | 0 | 0 | 0 | 0 | 0 | 0 | 0 | 0 | 0 | 0 | 0 | 0 | 0 | 0 | 0 | 0 | 0 | 0 | 0 | 0 | 0 | 0 | 0 | 82 | Y1Ba2Cu2.97Fe0.03O7
0 | 0 | 0 | 0 | 0 | 0 | 0 | 7 | 0 | 0 | 0 | 0 | 0 | 0 | 0 | 0 | 0 | 0 | 0 | 0 | 0 | 0 | 0 | 0 | 0 | 0.06 | 0 | 0 | 2.94 | 0 | 0 | 0 | 0 | 0 | 0 | 0 | 0 | 0 | 1 | 0 | 0 | 0 | 0 | 0 | 0 | 0 | 0 | 0 | 0 | 0 | 0 | 0 | 0 | 0 | 0 | 2 | 0 | 0 | 0 | 0 | 0 | 0 | 0 | 0 | 0 | 0 | 0 | 0 | 0 | 0 | 0 | 0 | 0 | 0 | 0 | 0 | 0 | 0 | 0 | 0 | 0 | 0 | 0 | 0 | 0 | 0 | 60 | Y1Ba2Cu2.94Fe0.06O7
0 | 0 | 0 | 0 | 0 | 0 | 0 | 7 | 0 | 0 | 0 | 0 | 0 | 0 | 0 | 0 | 0 | 0 | 0 | 0 | 0 | 0 | 0 | 0 | 0 | 0.12 | 0 | 0 | 2.88 | 0 | 0 | 0 | 0 | 0 | 0 | 0 | 0 | 0 | 1 | 0 | 0 | 0 | 0 | 0 | 0 | 0 | 0 | 0 | 0 | 0 | 0 | 0 | 0 | 0 | 0 | 2 | 0 | 0 | 0 | 0 | 0 | 0 | 0 | 0 | 0 | 0 | 0 | 0 | 0 | 0 | 0 | 0 | 0 | 0 | 0 | 0 | 0 | 0 | 0 | 0 | 0 | 0 | 0 | 0 | 0 | 0 | 54 | Y1Ba2Cu2.88Fe0.12O7
0 | 0 | 0 | 0 | 0 | 0 | 0 | 7 | 0 | 0 | 0 | 0 | 0 | 0 | 0 | 0 | 0 | 0 | 0 | 0 | 0 | 0 | 0 | 0 | 0 | 0 | 0 | 0 | 3 | 0 | 0 | 0 | 0 | 0 | 0 | 0 | 0 | 0 | 1 | 0 | 0 | 0 | 0 | 0 | 0 | 0 | 0 | 0 | 0 | 0 | 0 | 0 | 0 | 0 | 0 | 2 | 0 | 0 | 0 | 0 | 0 | 0 | 0 | 0 | 0 | 0 | 0 | 0 | 0 | 0 | 0 | 0 | 0 | 0 | 0 | 0 | 0 | 0 | 0 | 0 | 0 | 0 | 0 | 0 | 0 | 0 | 90 | Y1Ba2Cu3O7
0 | 0 | 0 | 0 | 0 | 0 | 0 | 6 | 0 | 0 | 0 | 0 | 0 | 0 | 0 | 1 | 0 | 0 | 0 | 0 | 0 | 0 | 0 | 0 | 0 | 0 | 0 | 0 | 3 | 0 | 0 | 0 | 0 | 0 | 0 | 0 | 0 | 0 | 1 | 0 | 0 | 0 | 0 | 0 | 0 | 0 | 0 | 0 | 0 | 0 | 0 | 0 | 0 | 0 | 0 | 2 | 0 | 0 | 0 | 0 | 0 | 0 | 0 | 0 | 0 | 0 | 0 | 0 | 0 | 0 | 0 | 0 | 0 | 0 | 0 | 0 | 0 | 0 | 0 | 0 | 0 | 0 | 0 | 0 | 0 | 0 | 90 | Y1Ba2Cu3S1O6
0 | 0 | 0 | 0 | 0 | 0 | 0 | 6 | 0 | 0 | 0 | 0 | 0 | 0 | 0 | 0 | 1 | 0 | 0 | 0 | 0 | 0 | 0 | 0 | 0 | 0 | 0 | 0 | 3 | 0 | 0 | 0 | 0 | 0 | 0 | 0 | 0 | 0 | 1 | 0 | 0 | 0 | 0 | 0 | 0 | 0 | 0 | 0 | 0 | 0 | 0 | 0 | 0 | 0 | 0 | 2 | 0 | 0 | 0 | 0 | 0 | 0 | 0 | 0 | 0 | 0 | 0 | 0 | 0 | 0 | 0 | 0 | 0 | 0 | 0 | 0 | 0 | 0 | 0 | 0 | 0 | 0 | 0 | 0 | 0 | 0 | 72 | Y1Ba2Cu3Cl1O6
0 | 0 | 0 | 0 | 0 | 0 | 0 | 7 | 0 | 0 | 0 | 0 | 0 | 0 | 0 | 0 | 0 | 0 | 0 | 0 | 0 | 0 | 0 | 0 | 0 | 0 | 0 | 0 | 3 | 0 | 0 | 0 | 0 | 0 | 0 | 0 | 0 | 0 | 1 | 0 | 0 | 0 | 0 | 0 | 0 | 0 | 0 | 0 | 0 | 0 | 0 | 0 | 0 | 0 | 0 | 2 | 0 | 0 | 0 | 0 | 0 | 0 | 0 | 0 | 0 | 0 | 0 | 0 | 0 | 0 | 0 | 0 | 0 | 0 | 0 | 0 | 0 | 0 | 0 | 0 | 0 | 0 | 0 | 0 | 0 | 0 | 92 | Y1Ba2Cu3O7
0 | 0 | 0 | 0 | 0 | 0 | 0 | 7 | 0 | 0 | 0 | 0 | 0 | 0 | 0 | 0 | 0 | 0 | 0 | 0 | 0 | 0 | 0 | 0 | 0 | 0 | 0 | 0 | 3 | 0 | 0 | 0 | 0 | 0 | 0 | 0 | 0 | 0 | 1 | 0 | 0 | 0 | 0 | 0 | 0 | 0 | 0 | 0 | 0 | 0 | 0 | 0 | 0 | 0 | 0 | 2 | 0 | 0 | 0 | 0 | 0 | 0 | 0 | 0 | 0 | 0 | 0 | 0 | 0 | 0 | 0 | 0 | 0 | 0 | 0 | 0 | 0 | 0 | 0 | 0 | 0 | 0 | 0 | 0 | 0 | 0 | 93 | Y1Ba2Cu3O7
0 | 0 | 0 | 0 | 0 | 0 | 0 | 7 | 0 | 0 | 0 | 0 | 0 | 0 | 0 | 0 | 0 | 0 | 0 | 0 | 0 | 0 | 0 | 0 | 0 | 0 | 0 | 0 | 3 | 0 | 0 | 0 | 0 | 0 | 0 | 0 | 0 | 0 | 0 | 0 | 0 | 0 | 0 | 0 | 0 | 0 | 0 | 0 | 0 | 0 | 0 | 0 | 0 | 0 | 0 | 2 | 0 | 0 | 0 | 0 | 0 | 0 | 0 | 1 | 0 | 0 | 0 | 0 | 0 | 0 | 0 | 0 | 0 | 0 | 0 | 0 | 0 | 0 | 0 | 0 | 0 | 0 | 0 | 0 | 0 | 0 | 94.5 | Gd1Ba2Cu3O7
0 | 0 | 0 | 0 | 0 | 0 | 0 | 7 | 0 | 0 | 0 | 0 | 0 | 0 | 0 | 0 | 0 | 0 | 0 | 0 | 0 | 0 | 0 | 0 | 0 | 0 | 0 | 0 | 3 | 0 | 0 | 0 | 0 | 0 | 0 | 0 | 0 | 0 | 1 | 0 | 0 | 0 | 0 | 0 | 0 | 0 | 0 | 0 | 0 | 0 | 0 | 0 | 0 | 0 | 0 | 2 | 0 | 0 | 0 | 0 | 0 | 0 | 0 | 0 | 0 | 0 | 0 | 0 | 0 | 0 | 0 | 0 | 0 | 0 | 0 | 0 | 0 | 0 | 0 | 0 | 0 | 0 | 0 | 0 | 0 | 0 | 91.85 | Y1Ba2Cu3O7
0 | 0 | 0 | 0 | 0 | 0 | 0 | 7 | 0 | 0 | 0 | 0 | 0 | 0 | 0 | 0 | 0 | 0 | 0 | 0 | 0 | 0 | 0 | 0 | 0 | 0 | 0 | 0 | 3 | 0 | 0 | 0 | 0 | 0 | 0 | 0 | 0 | 0 | 1 | 0 | 0 | 0 | 0 | 0 | 0 | 0 | 0 | 0 | 0 | 0 | 0 | 0 | 0 | 0 | 0 | 2 | 0 | 0 | 0 | 0 | 0 | 0 | 0 | 0 | 0 | 0 | 0 | 0 | 0 | 0 | 0 | 0 | 0 | 0 | 0 | 0 | 0 | 0 | 0 | 0 | 0 | 0 | 0 | 0 | 0 | 0 | 91.95 | Y1Ba2Cu3O7
0 | 0 | 0 | 0 | 0 | 0 | 0 | 7 | 0 | 0 | 0 | 0 | 0 | 0 | 0 | 0 | 0 | 0 | 0 | 0 | 0 | 0 | 0 | 0 | 0 | 0 | 0 | 0 | 3 | 0 | 0 | 0 | 0 | 0 | 0 | 0 | 0 | 0 | 1 | 0 | 0 | 0 | 0 | 0 | 0 | 0 | 0 | 0 | 0 | 0 | 0 | 0 | 0 | 0 | 0 | 2 | 0 | 0 | 0 | 0 | 0 | 0 | 0 | 0 | 0 | 0 | 0 | 0 | 0 | 0 | 0 | 0 | 0 | 0 | 0 | 0 | 0 | 0 | 0 | 0 | 0 | 0 | 0 | 0 | 0 | 0 | 89.7 | Y1Ba2Cu3O7
0 | 0 | 0 | 0 | 0 | 0 | 0 | 7 | 0 | 0 | 0 | 0 | 0 | 0 | 0 | 0 | 0 | 0 | 0 | 0 | 0 | 0 | 0 | 0 | 0 | 0 | 0 | 0 | 3 | 0 | 0 | 0 | 0 | 0 | 0 | 0 | 0 | 0 | 1 | 0 | 0 | 0 | 0 | 0 | 0 | 0 | 0 | 0 | 0 | 0 | 0 | 0 | 0 | 0 | 0 | 2 | 0 | 0 | 0 | 0 | 0 | 0 | 0 | 0 | 0 | 0 | 0 | 0 | 0 | 0 | 0 | 0 | 0 | 0 | 0 | 0 | 0 | 0 | 0 | 0 | 0 | 0 | 0 | 0 | 0 | 0 | 89.9 | Y1Ba2Cu3O7
0 | 0 | 0 | 0 | 0 | 0 | 0 | 8 | 0 | 0 | 0 | 0 | 0 | 0 | 0 | 0 | 0 | 0 | 0 | 0 | 0 | 0 | 0 | 0 | 0 | 0 | 0 | 0 | 3 | 0 | 0 | 0 | 0 | 0 | 0 | 0 | 0 | 0 | 0 | 0 | 0 | 0 | 0 | 0 | 0 | 0 | 0 | 0 | 0 | 0 | 0 | 0 | 0 | 0 | 0 | 2 | 0 | 0 | 0 | 0 | 0 | 0 | 0 | 0 | 0 | 0 | 1 | 0 | 0 | 0 | 0 | 0 | 0 | 0 | 0 | 0 | 0 | 0 | 0 | 0 | 0 | 0 | 0 | 0 | 0 | 0 | 85 | Ho1Ba2Cu3O8
0 | 0 | 0 | 0 | 0 | 0 | 0 | 8 | 0 | 0 | 0 | 0 | 0 | 0 | 0 | 0 | 0 | 0 | 0 | 0 | 0 | 0 | 0 | 0 | 0 | 0 | 0 | 0 | 3 | 0 | 0 | 0 | 0 | 0 | 0 | 0 | 0 | 0 | 0.1 | 0 | 0 | 0 | 0 | 0 | 0 | 0 | 0 | 0 | 0 | 0 | 0 | 0 | 0 | 0 | 0 | 2 | 0 | 0 | 0 | 0 | 0 | 0 | 0 | 0.9 | 0 | 0 | 0 | 0 | 0 | 0 | 0 | 0 | 0 | 0 | 0 | 0 | 0 | 0 | 0 | 0 | 0 | 0 | 0 | 0 | 0 | 0 | 90.5 | Y0.1Gd0.9Ba2Cu3O8
0 | 0 | 0 | 0 | 0 | 0 | 0 | 7 | 0 | 0 | 0 | 0 | 0 | 0 | 0 | 0 | 0 | 0 | 0 | 0 | 0 | 0 | 0 | 0 | 0 | 0 | 0 | 0 | 3 | 0 | 0 | 0 | 0 | 0 | 0 | 0 | 0 | 0 | 1 | 0 | 0 | 0 | 0 | 0 | 0 | 0 | 0 | 0 | 0 | 0 | 0 | 0 | 0 | 0 | 0 | 2 | 0 | 0 | 0 | 0 | 0 | 0 | 0 | 0 | 0 | 0 | 0 | 0 | 0 | 0 | 0 | 0 | 0 | 0 | 0 | 0 | 0 | 0 | 0 | 0 | 0 | 0 | 0 | 0 | 0 | 0 | 130 | Y1Ba2Cu3O7
0 | 0 | 0 | 0 | 0 | 0 | 0 | 7 | 0 | 0 | 0 | 0 | 0 | 0 | 0 | 0 | 0 | 0 | 0 | 0 | 0 | 0 | 0 | 0 | 0 | 0 | 0 | 0 | 3 | 0 | 0 | 0 | 0 | 0 | 0 | 0 | 0 | 0 | 1 | 0 | 0 | 0 | 0 | 0 | 0 | 0 | 0 | 0 | 0 | 0 | 0 | 0 | 0 | 0 | 0 | 2 | 0 | 0 | 0 | 0 | 0 | 0 | 0 | 0 | 0 | 0 | 0 | 0 | 0 | 0 | 0 | 0 | 0 | 0 | 0 | 0 | 0 | 0 | 0 | 0 | 0 | 0 | 0 | 0 | 0 | 0 | 88.8 | Y1Ba2Cu3O7
0 | 0 | 0 | 0 | 0 | 0 | 0 | 7 | 0 | 0 | 0 | 0 | 0 | 0 | 0 | 0 | 0 | 0 | 0 | 0 | 0 | 0 | 0 | 0 | 0 | 0 | 0 | 0 | 3 | 0 | 0 | 0 | 0 | 0 | 0 | 0 | 0 | 0 | 1 | 0 | 0 | 0 | 0 | 0 | 0 | 0 | 0 | 0 | 0 | 0 | 0 | 0 | 0 | 0 | 0 | 2 | 0 | 0 | 0 | 0 | 0 | 0 | 0 | 0 | 0 | 0 | 0 | 0 | 0 | 0 | 0 | 0 | 0 | 0 | 0 | 0 | 0 | 0 | 0 | 0 | 0 | 0 | 0 | 0 | 0 | 0 | 85.5 | Y1Ba2Cu3O7
0 | 0 | 0 | 0 | 0 | 0 | 0 | 18 | 0 | 0 | 0 | 0 | 0 | 0 | 0 | 0 | 0 | 0 | 0 | 0 | 0 | 0 | 0 | 0 | 0 | 0 | 0 | 0 | 4 | 0 | 0 | 0 | 0 | 0 | 0 | 0 | 0 | 0 | 3 | 0 | 1 | 0 | 0 | 0 | 0 | 0 | 0 | 0 | 0 | 0 | 0 | 0 | 0 | 0 | 0 | 5 | 0 | 0 | 0 | 0 | 0 | 0 | 0 | 0 | 0 | 0 | 0 | 0 | 0 | 0 | 0 | 0 | 0 | 0 | 0 | 0 | 0 | 0 | 0 | 0 | 0 | 0 | 0 | 0 | 0 | 0 | 77.3 | Y3Ba5Cu4Nb1O18
0 | 0 | 0 | 0 | 0 | 0 | 0 | 3 | 0 | 0 | 0 | 0 | 0 | 0 | 0 | 0 | 0 | 0 | 0 | 0 | 0 | 0 | 0 | 0 | 0 | 0 | 0 | 0 | 1 | 0 | 0 | 0 | 0 | 0 | 0 | 0 | 0 | 0 | 0 | 0 | 0 | 0 | 0 | 0 | 0 | 0 | 0 | 0 | 0 | 0 | 0 | 0 | 0 | 0 | 0 | 0.55 | 0 | 0 | 0 | 0 | 0 | 0.45 | 0 | 0 | 0 | 0 | 0 | 0 | 0 | 0 | 0 | 0 | 0 | 0 | 0 | 0 | 0 | 0 | 0 | 0 | 0 | 0 | 0 | 0 | 0 | 0 | 69 | Sm0.45Ba0.55Cu1O3
0 | 0 | 0 | 0 | 0 | 0 | 0 | 3 | 0 | 0 | 0 | 0 | 0 | 0 | 0 | 0 | 0 | 0 | 0 | 0 | 0 | 0 | 0 | 0 | 0 | 0 | 0 | 0 | 1 | 0 | 0 | 0 | 0 | 0 | 0 | 0 | 0 | 0 | 0 | 0 | 0 | 0 | 0 | 0 | 0 | 0 | 0 | 0 | 0 | 0 | 0 | 0 | 0 | 0 | 0 | 0.6 | 0 | 0 | 0 | 0 | 0 | 0.4 | 0 | 0 | 0 | 0 | 0 | 0 | 0 | 0 | 0 | 0 | 0 | 0 | 0 | 0 | 0 | 0 | 0 | 0 | 0 | 0 | 0 | 0 | 0 | 0 | 84.3 | Sm0.4Ba0.6Cu1O3
0 | 0 | 0 | 0 | 0 | 0 | 0 | 7 | 0 | 0 | 0 | 0 | 0 | 0 | 0 | 0 | 0 | 0 | 0 | 0 | 0 | 0 | 0 | 0 | 0 | 0 | 0 | 0 | 1 | 0 | 0 | 0 | 0 | 0 | 0 | 0 | 0 | 0 | 0 | 0 | 0 | 0 | 0 | 0 | 0 | 0 | 0 | 0 | 0 | 0 | 0 | 0 | 0 | 0 | 0 | 0.67 | 0 | 0 | 0 | 0 | 0 | 0.33 | 0 | 0 | 0 | 0 | 0 | 0 | 0 | 0 | 0 | 0 | 0 | 0 | 0 | 0 | 0 | 0 | 0 | 0 | 0 | 0 | 0 | 0 | 0 | 0 | 86.4 | Sm0.33Ba0.67Cu1O7
0 | 0 | 0 | 0 | 0 | 0 | 0 | 3 | 0 | 0 | 0 | 0 | 0 | 0 | 0 | 0 | 0 | 0 | 0 | 0 | 0 | 0 | 0 | 0 | 0 | 0 | 0 | 0 | 1 | 0 | 0 | 0 | 0 | 0 | 0 | 0 | 0 | 0 | 0 | 0 | 0 | 0 | 0 | 0 | 0 | 0 | 0 | 0 | 0 | 0 | 0 | 0 | 0 | 0 | 0 | 0.7 | 0 | 0 | 0 | 0 | 0 | 0.3 | 0 | 0 | 0 | 0 | 0 | 0 | 0 | 0 | 0 | 0 | 0 | 0 | 0 | 0 | 0 | 0 | 0 | 0 | 0 | 0 | 0 | 0 | 0 | 0 | 88.8 | Sm0.3Ba0.7Cu1O3
0 | 0 | 0 | 0 | 0 | 0 | 0 | 3 | 0 | 0 | 0 | 0 | 0 | 0 | 0 | 0 | 0 | 0 | 0 | 0 | 0 | 0 | 0 | 0 | 0 | 0 | 0 | 0 | 1 | 0 | 0 | 0 | 0 | 0 | 0 | 0 | 0 | 0 | 0 | 0 | 0 | 0 | 0 | 0 | 0 | 0 | 0 | 0 | 0 | 0 | 0 | 0 | 0 | 0 | 0 | 0.75 | 0 | 0 | 0 | 0 | 0 | 0.25 | 0 | 0 | 0 | 0 | 0 | 0 | 0 | 0 | 0 | 0 | 0 | 0 | 0 | 0 | 0 | 0 | 0 | 0 | 0 | 0 | 0 | 0 | 0 | 0 | 73.6 | Sm0.25Ba0.75Cu1O3
0 | 0 | 0 | 0 | 0 | 0 | 0 | 3 | 0 | 0 | 0 | 0 | 0 | 0 | 0 | 0 | 0 | 0 | 0 | 0 | 0 | 0 | 0 | 0 | 0 | 0 | 0 | 0 | 1 | 0 | 0 | 0 | 0 | 0 | 0 | 0 | 0 | 0 | 0 | 0 | 0 | 0 | 0 | 0 | 0 | 0 | 0 | 0 | 0 | 0 | 0 | 0 | 0 | 0 | 0 | 0.8 | 0 | 0 | 0 | 0 | 0 | 0.2 | 0 | 0 | 0 | 0 | 0 | 0 | 0 | 0 | 0 | 0 | 0 | 0 | 0 | 0 | 0 | 0 | 0 | 0 | 0 | 0 | 0 | 0 | 0 | 0 | 62.5 | Sm0.2Ba0.8Cu1O3
0 | 0 | 0 | 0 | 0 | 0 | 0 | 3 | 0 | 0 | 0 | 0 | 0 | 0 | 0 | 0 | 0 | 0 | 0 | 0 | 0 | 0 | 0 | 0 | 0 | 0 | 0 | 0 | 1 | 0 | 0 | 0 | 0 | 0 | 0 | 0 | 0 | 0 | 0 | 0 | 0 | 0 | 0 | 0 | 0 | 0 | 0 | 0 | 0 | 0 | 0 | 0 | 0 | 0 | 0 | 0.65 | 0 | 0 | 0 | 0 | 0 | 0.35 | 0 | 0 | 0 | 0 | 0 | 0 | 0 | 0 | 0 | 0 | 0 | 0 | 0 | 0 | 0 | 0 | 0 | 0 | 0 | 0 | 0 | 0 | 0 | 0 | 93.1 | Sm0.35Ba0.65Cu1O3
0 | 0 | 0 | 0 | 0 | 0 | 0 | 9 | 0 | 0 | 0 | 0 | 0 | 0 | 0 | 0 | 0 | 0 | 0 | 0 | 0 | 0 | 0 | 0 | 0 | 0 | 0 | 0 | 3 | 0 | 0 | 0 | 0 | 0 | 0 | 0 | 0 | 0 | 1 | 0 | 0 | 0 | 0 | 0 | 0 | 0 | 0 | 0 | 0 | 0 | 0 | 0 | 0 | 0 | 0 | 2 | 0 | 0 | 0 | 0 | 0 | 0 | 0 | 0 | 0 | 0 | 0 | 0 | 0 | 0 | 0 | 0 | 0 | 0 | 0 | 0 | 0 | 0 | 0 | 0 | 0 | 0 | 0 | 0 | 0 | 0 | 92 | Y1Ba2Cu3O9
0 | 0 | 0 | 0 | 0 | 0 | 0 | 7 | 0 | 0 | 0 | 0 | 0 | 0 | 0 | 0 | 0 | 0 | 0 | 0 | 0 | 0 | 0 | 0 | 0 | 0 | 0 | 0 | 2 | 0 | 0 | 0 | 0 | 0 | 0 | 0 | 0 | 2 | 0 | 0 | 0 | 0 | 0 | 0 | 0 | 0 | 0 | 0 | 0 | 0 | 0 | 0 | 0 | 0 | 0 | 0 | 0 | 0 | 0 | 0 | 0 | 0 | 0 | 0 | 0 | 0 | 0 | 0 | 0 | 0 | 0 | 0 | 0 | 0 | 0 | 0 | 0 | 0 | 0 | 0 | 0 | 0 | 2 | 0 | 0 | 0 | 22 | Bi2Sr2Cu2O7
0 | 0 | 0 | 0 | 0 | 0 | 0 | 1 | 0 | 0 | 0 | 0 | 0 | 0 | 0 | 0 | 0 | 0 | 0 | 0 | 0 | 0 | 0 | 0 | 0 | 0 | 0 | 0 | 1 | 0 | 0 | 0 | 0 | 0 | 0 | 0 | 0 | 1 | 0 | 0 | 0 | 0 | 0 | 0 | 0 | 0 | 0 | 0 | 0 | 0 | 0 | 0 | 0 | 0 | 0 | 0 | 0 | 0 | 0 | 0 | 0 | 0 | 0 | 0 | 0 | 0 | 0 | 0 | 0 | 0 | 0 | 0 | 0 | 0 | 0 | 0 | 0 | 0 | 0 | 0 | 0 | 0 | 1 | 0 | 0 | 0 | 2022-05-06 | Bi1Sr1Cu1O
0 | 0 | 0 | 0 | 0 | 0 | 0 | 1 | 0 | 0 | 0 | 0 | 0 | 0 | 0 | 0 | 0 | 0 | 0 | 0 | 0 | 0 | 0 | 0 | 0 | 0 | 0 | 0 | 3 | 0 | 0 | 0 | 0 | 0 | 0 | 0 | 0 | 0 | 0 | 0 | 0 | 0 | 0 | 0 | 0 | 0 | 0 | 0 | 0 | 0 | 0 | 0 | 0 | 0 | 0 | 2 | 0 | 0 | 0 | 0 | 0 | 0 | 0 | 0 | 0 | 0 | 0 | 1 | 0 | 0 | 0 | 0 | 0 | 0 | 0 | 0 | 0 | 0 | 0 | 0 | 0 | 0 | 0 | 0 | 0 | 0 | 85.5 | Er1Ba2Cu3O
0 | 0 | 0 | 0 | 0 | 0 | 0 | 1 | 0 | 0 | 0 | 0 | 0 | 0 | 0 | 0 | 0 | 0 | 0 | 0 | 0 | 0 | 0 | 0 | 0 | 0 | 0 | 0 | 3 | 0 | 0 | 0 | 0 | 0 | 0 | 0 | 0 | 0 | 0 | 0 | 0 | 0 | 0 | 0 | 0 | 0 | 0 | 0 | 0 | 0 | 0 | 0 | 0 | 0 | 0 | 2 | 0 | 0 | 0 | 0 | 0 | 0 | 0 | 0 | 0 | 0 | 1 | 0 | 0 | 0 | 0 | 0 | 0 | 0 | 0 | 0 | 0 | 0 | 0 | 0 | 0 | 0 | 0 | 0 | 0 | 0 | 91 | Ho1Ba2Cu3O
0 | 0 | 0 | 0 | 0 | 0 | 0 | 1 | 0 | 0 | 0 | 0 | 0 | 0 | 0 | 0 | 0 | 0 | 0 | 0 | 0 | 0 | 0 | 0 | 0 | 0 | 0 | 0 | 3 | 0 | 0 | 0 | 0 | 0 | 0 | 0 | 0 | 0 | 0 | 0 | 0 | 0 | 0 | 0 | 0 | 0 | 0 | 0 | 0 | 0 | 0 | 0 | 0 | 0 | 0 | 2 | 0 | 0 | 0 | 0 | 0 | 0 | 0 | 1 | 0 | 0 | 0 | 0 | 0 | 0 | 0 | 0 | 0 | 0 | 0 | 0 | 0 | 0 | 0 | 0 | 0 | 0 | 0 | 0 | 0 | 0 | 93 | Gd1Ba2Cu3O
0 | 0 | 0 | 0 | 0 | 0 | 0 | 2022-09-06 | 0 | 0 | 0 | 0 | 0 | 0 | 0 | 0 | 0 | 0 | 0 | 0 | 0 | 0 | 0 | 0 | 0 | 0 | 0 | 0 | 3 | 0 | 0 | 0 | 0 | 0 | 0 | 0 | 0 | 0 | 1 | 0 | 0 | 0 | 0 | 0 | 0 | 0 | 0 | 0 | 0 | 0 | 0 | 0 | 0 | 0 | 0 | 2 | 0 | 0 | 0 | 0 | 0 | 0 | 0 | 0 | 0 | 0 | 0 | 0 | 0 | 0 | 0 | 0 | 0 | 0 | 0 | 0 | 0 | 0 | 0 | 0 | 0 | 0 | 0 | 0 | 0 | 0 | 95 | Y1Ba2Cu3O6.9
0 | 0 | 0 | 0 | 0 | 0 | 0 | 1 | 0 | 0 | 0 | 0 | 0 | 0 | 0 | 0 | 0 | 0 | 0 | 0 | 0 | 0 | 0 | 0 | 0 | 0 | 0 | 0 | 3 | 0 | 0 | 0 | 0 | 0 | 0 | 0 | 0 | 0 | 0 | 0 | 0 | 0 | 0 | 0 | 0 | 0 | 0 | 0 | 0 | 0 | 0 | 0 | 0 | 0 | 0 | 2022-05-01 | 0 | 0 | 0 | 0 | 0 | 0 | 2022-05-01 | 0 | 0 | 0 | 0 | 0 | 0 | 0 | 0 | 0 | 0 | 0 | 0 | 0 | 0 | 0 | 0 | 0 | 0 | 0 | 0 | 0 | 0 | 0 | 89.5 | Eu1.5Ba1.5Cu3O
0 | 0 | 0 | 0 | 0 | 0 | 0 | 1 | 0 | 0 | 0 | 0 | 0 | 0 | 0 | 0 | 0 | 0 | 0 | 0 | 0 | 0 | 0 | 0 | 0 | 0 | 0 | 0 | 3 | 0 | 0 | 0 | 0 | 0 | 0 | 0 | 0 | 0 | 0 | 0 | 0 | 0 | 0 | 0 | 0 | 0 | 0 | 0 | 0 | 0 | 0 | 0 | 0 | 0 | 0 | 2022-05-01 | 0 | 0 | 0 | 0 | 0 | 0 | 0 | 2022-05-01 | 0 | 0 | 0 | 0 | 0 | 0 | 0 | 0 | 0 | 0 | 0 | 0 | 0 | 0 | 0 | 0 | 0 | 0 | 0 | 0 | 0 | 0 | 92.5 | Gd1.5Ba1.5Cu3O
0 | 0 | 0 | 0 | 0 | 0 | 0 | 1 | 0 | 0 | 0 | 0 | 0 | 0 | 0 | 0 | 0 | 0 | 0 | 0 | 0 | 0 | 0 | 0 | 0 | 0 | 0 | 0 | 3 | 0 | 0 | 0 | 0 | 0 | 0 | 0 | 0 | 0 | 2022-05-01 | 0 | 0 | 0 | 0 | 0 | 0 | 0 | 0 | 0 | 0 | 0 | 0 | 0 | 0 | 0 | 0 | 2022-05-01 | 0 | 0 | 0 | 0 | 0 | 0 | 0 | 0 | 0 | 0 | 0 | 0 | 0 | 0 | 0 | 0 | 0 | 0 | 0 | 0 | 0 | 0 | 0 | 0 | 0 | 0 | 0 | 0 | 0 | 0 | 90 | Y1.5Ba1.5Cu3O
0 | 0 | 0 | 0 | 0 | 0 | 0 | 1 | 0 | 0 | 0 | 0 | 0 | 0 | 0 | 0 | 0 | 0 | 0 | 0 | 0 | 0 | 0 | 0 | 0 | 0 | 0 | 0 | 3 | 0 | 0 | 0 | 0 | 0 | 0 | 0 | 0 | 0 | 0 | 0 | 0 | 0 | 0 | 0 | 0 | 0 | 0 | 0 | 0 | 0 | 0 | 0 | 0 | 0 | 0 | 2022-05-01 | 0 | 0 | 0 | 0 | 0 | 0 | 0 | 0 | 0 | 0 | 0 | 0 | 0 | 2022-05-01 | 0 | 0 | 0 | 0 | 0 | 0 | 0 | 0 | 0 | 0 | 0 | 0 | 0 | 0 | 0 | 0 | 90 | Yb1.5Ba1.5Cu3O
0 | 0 | 0 | 0 | 0 | 0 | 0 | 7 | 0 | 0 | 0 | 0 | 0 | 0 | 0 | 0 | 0 | 0 | 0 | 0 | 0 | 0 | 0 | 0 | 0 | 0 | 0 | 0 | 3 | 0 | 0 | 0 | 0 | 0 | 0 | 0 | 0 | 0 | 1 | 0 | 0 | 0 | 0 | 0 | 0 | 0 | 0 | 0 | 0 | 0 | 0 | 0 | 0 | 0 | 0 | 2 | 0 | 0 | 0 | 0 | 0 | 0 | 0 | 0 | 0 | 0 | 0 | 0 | 0 | 0 | 0 | 0 | 0 | 0 | 0 | 0 | 0 | 0 | 0 | 0 | 0 | 0 | 0 | 0 | 0 | 0 | 91.6 | Y1Ba2Cu3O7
0 | 0 | 0 | 0 | 0 | 0 | 0 | 7 | 0 | 0 | 0 | 0 | 0 | 0 | 0 | 0 | 0 | 0 | 0 | 0 | 0 | 0 | 0 | 0 | 0 | 0 | 0 | 0.25 | 2.75 | 0 | 0 | 0 | 0 | 0 | 0 | 0 | 0 | 0 | 1 | 0 | 0 | 0 | 0 | 0 | 0 | 0 | 0 | 0 | 0 | 0 | 0 | 0 | 0 | 0 | 0 | 2 | 0 | 0 | 0 | 0 | 0 | 0 | 0 | 0 | 0 | 0 | 0 | 0 | 0 | 0 | 0 | 0 | 0 | 0 | 0 | 0 | 0 | 0 | 0 | 0 | 0 | 0 | 0 | 0 | 0 | 0 | 63.9 | Y1Ba2Cu2.75Ni0.25O7
0 | 0 | 0 | 0 | 0 | 0 | 0 | 7 | 0 | 0 | 0 | 0 | 0.05 | 0 | 0 | 0 | 0 | 0 | 0 | 0 | 0 | 0 | 0 | 0 | 0 | 0 | 0 | 0 | 2.95 | 0 | 0 | 0 | 0 | 0 | 0 | 0 | 0 | 0 | 1 | 0 | 0 | 0 | 0 | 0 | 0 | 0 | 0 | 0 | 0 | 0 | 0 | 0 | 0 | 0 | 0 | 2 | 0 | 0 | 0 | 0 | 0 | 0 | 0 | 0 | 0 | 0 | 0 | 0 | 0 | 0 | 0 | 0 | 0 | 0 | 0 | 0 | 0 | 0 | 0 | 0 | 0 | 0 | 0 | 0 | 0 | 0 | 88 | Y1Ba2Cu2.95Al0.05O7
0 | 0 | 0 | 0 | 0 | 0 | 0 | 7 | 0 | 0 | 0 | 0 | 0.1 | 0 | 0 | 0 | 0 | 0 | 0 | 0 | 0 | 0 | 0 | 0 | 0 | 0 | 0 | 0 | 2022-09-02 | 0 | 0 | 0 | 0 | 0 | 0 | 0 | 0 | 0 | 1 | 0 | 0 | 0 | 0 | 0 | 0 | 0 | 0 | 0 | 0 | 0 | 0 | 0 | 0 | 0 | 0 | 2 | 0 | 0 | 0 | 0 | 0 | 0 | 0 | 0 | 0 | 0 | 0 | 0 | 0 | 0 | 0 | 0 | 0 | 0 | 0 | 0 | 0 | 0 | 0 | 0 | 0 | 0 | 0 | 0 | 0 | 0 | 75 | Y1Ba2Cu2.9Al0.1O7
0 | 0 | 0 | 0 | 0 | 0 | 0 | 4 | 0 | 0 | 0 | 0 | 0 | 0 | 0 | 0 | 0 | 0 | 0 | 0 | 0 | 0 | 0 | 0 | 0 | 0 | 0 | 0 | 1 | 0 | 0 | 0 | 0 | 0 | 0 | 0 | 0 | 0.15 | 0 | 0 | 0 | 0 | 0 | 0 | 0 | 0 | 0 | 0 | 0 | 0 | 0 | 0 | 0 | 0 | 0 | 0 | 1.85 | 0 | 0 | 0 | 0 | 0 | 0 | 0 | 0 | 0 | 0 | 0 | 0 | 0 | 0 | 0 | 0 | 0 | 0 | 0 | 0 | 0 | 0 | 0 | 0 | 0 | 0 | 0 | 0 | 0 | 39.3 | La1.85Sr0.15Cu1O4
0 | 0 | 0 | 0 | 0 | 0 | 0 | 4 | 0 | 0 | 0 | 0 | 0 | 0 | 0 | 0 | 0 | 0 | 0 | 0 | 0 | 0 | 0 | 0 | 0 | 0 | 0 | 0.025 | 0.975 | 0 | 0 | 0 | 0 | 0 | 0 | 0 | 0 | 0.15 | 0 | 0 | 0 | 0 | 0 | 0 | 0 | 0 | 0 | 0 | 0 | 0 | 0 | 0 | 0 | 0 | 0 | 0 | 1.85 | 0 | 0 | 0 | 0 | 0 | 0 | 0 | 0 | 0 | 0 | 0 | 0 | 0 | 0 | 0 | 0 | 0 | 0 | 0 | 0 | 0 | 0 | 0 | 0 | 0 | 0 | 0 | 0 | 0 | 2022-06-22 | La1.85Sr0.15Cu0.975Ni0.025O4
0 | 0 | 0 | 0 | 0 | 0 | 0 | 4 | 0 | 0 | 0 | 0 | 0 | 0 | 0 | 0 | 0 | 0 | 0 | 0 | 0 | 0 | 0 | 0 | 0 | 0 | 0 | 0.05 | 0.95 | 0 | 0 | 0 | 0 | 0 | 0 | 0 | 0 | 0.15 | 0 | 0 | 0 | 0 | 0 | 0 | 0 | 0 | 0 | 0 | 0 | 0 | 0 | 0 | 0 | 0 | 0 | 0 | 1.85 | 0 | 0 | 0 | 0 | 0 | 0 | 0 | 0 | 0 | 0 | 0 | 0 | 0 | 0 | 0 | 0 | 0 | 0 | 0 | 0 | 0 | 0 | 0 | 0 | 0 | 0 | 0 | 0 | 0 | 2022-02-04 | La1.85Sr0.15Cu0.95Ni0.05O4
0 | 0 | 0 | 0 | 0 | 0 | 0 | 7 | 0 | 0 | 0 | 0 | 0.11 | 0 | 0 | 0 | 0 | 0 | 0 | 0 | 0 | 0 | 0 | 0 | 0 | 0 | 0 | 0 | 2.89 | 0 | 0 | 0 | 0 | 0 | 0 | 0 | 0 | 0 | 1 | 0 | 0 | 0 | 0 | 0 | 0 | 0 | 0 | 0 | 0 | 0 | 0 | 0 | 0 | 0 | 0 | 2 | 0 | 0 | 0 | 0 | 0 | 0 | 0 | 0 | 0 | 0 | 0 | 0 | 0 | 0 | 0 | 0 | 0 | 0 | 0 | 0 | 0 | 0 | 0 | 0 | 0 | 0 | 0 | 0 | 0 | 0 | 82 | Y1Ba2Cu2.89Al0.11O7
0 | 0 | 0 | 0 | 0 | 0 | 0 | 7 | 0 | 0 | 0 | 0 | 0.12 | 0 | 0 | 0 | 0 | 0 | 0 | 0 | 0 | 0 | 0 | 0 | 0 | 0 | 0 | 0 | 2.88 | 0 | 0 | 0 | 0 | 0 | 0 | 0 | 0 | 0 | 1 | 0 | 0 | 0 | 0 | 0 | 0 | 0 | 0 | 0 | 0 | 0 | 0 | 0 | 0 | 0 | 0 | 2 | 0 | 0 | 0 | 0 | 0 | 0 | 0 | 0 | 0 | 0 | 0 | 0 | 0 | 0 | 0 | 0 | 0 | 0 | 0 | 0 | 0 | 0 | 0 | 0 | 0 | 0 | 0 | 0 | 0 | 0 | 51 | Y1Ba2Cu2.88Al0.12O7
0 | 0 | 0 | 0 | 0 | 0 | 0 | 7 | 0 | 0 | 0 | 0 | 0.13 | 0 | 0 | 0 | 0 | 0 | 0 | 0 | 0 | 0 | 0 | 0 | 0 | 0 | 0 | 0 | 2.87 | 0 | 0 | 0 | 0 | 0 | 0 | 0 | 0 | 0 | 1 | 0 | 0 | 0 | 0 | 0 | 0 | 0 | 0 | 0 | 0 | 0 | 0 | 0 | 0 | 0 | 0 | 2 | 0 | 0 | 0 | 0 | 0 | 0 | 0 | 0 | 0 | 0 | 0 | 0 | 0 | 0 | 0 | 0 | 0 | 0 | 0 | 0 | 0 | 0 | 0 | 0 | 0 | 0 | 0 | 0 | 0 | 0 | 45 | Y1Ba2Cu2.87Al0.13O7
0 | 0 | 0 | 0 | 0 | 0 | 0 | 7 | 0 | 0 | 0 | 0 | 0.135 | 0 | 0 | 0 | 0 | 0 | 0 | 0 | 0 | 0 | 0 | 0 | 0 | 0 | 0 | 0 | 2.865 | 0 | 0 | 0 | 0 | 0 | 0 | 0 | 0 | 0 | 1 | 0 | 0 | 0 | 0 | 0 | 0 | 0 | 0 | 0 | 0 | 0 | 0 | 0 | 0 | 0 | 0 | 2 | 0 | 0 | 0 | 0 | 0 | 0 | 0 | 0 | 0 | 0 | 0 | 0 | 0 | 0 | 0 | 0 | 0 | 0 | 0 | 0 | 0 | 0 | 0 | 0 | 0 | 0 | 0 | 0 | 0 | 0 | 45 | Y1Ba2Cu2.865Al0.135O7
0 | 0 | 0 | 0 | 0 | 0 | 0 | 7 | 0 | 0 | 0 | 0 | 0.18 | 0 | 0 | 0 | 0 | 0 | 0 | 0 | 0 | 0 | 0 | 0 | 0 | 0 | 0 | 0 | 2.82 | 0 | 0 | 0 | 0 | 0 | 0 | 0 | 0 | 0 | 1 | 0 | 0 | 0 | 0 | 0 | 0 | 0 | 0 | 0 | 0 | 0 | 0 | 0 | 0 | 0 | 0 | 2 | 0 | 0 | 0 | 0 | 0 | 0 | 0 | 0 | 0 | 0 | 0 | 0 | 0 | 0 | 0 | 0 | 0 | 0 | 0 | 0 | 0 | 0 | 0 | 0 | 0 | 0 | 0 | 0 | 0 | 0 | 20 | Y1Ba2Cu2.82Al0.18O7
0 | 0 | 0 | 0 | 0 | 0 | 0 | 7 | 0 | 0 | 0 | 0 | 0 | 0 | 0 | 0 | 0 | 0 | 0 | 0 | 0 | 0 | 0 | 0 | 0 | 0 | 0 | 0 | 3 | 0 | 0 | 0 | 0 | 0 | 0 | 0 | 0 | 0 | 1 | 0 | 0 | 0 | 0 | 0 | 0 | 0 | 0 | 0 | 0 | 0 | 0 | 0 | 0 | 0 | 0 | 2 | 0 | 0 | 0 | 0 | 0 | 0 | 0 | 0 | 0 | 0 | 0 | 0 | 0 | 0 | 0 | 0 | 0 | 0 | 0 | 0 | 0 | 0 | 0 | 0 | 0 | 0 | 0 | 0 | 0 | 0 | 92.4 | Y1Ba2Cu3O7
0 | 0 | 0 | 0 | 0 | 0 | 0 | 2022-08-06 | 0 | 0 | 0 | 0 | 0 | 0 | 0 | 0 | 0 | 0 | 0 | 0 | 0 | 0 | 0 | 0 | 0 | 0 | 0 | 0 | 3 | 0 | 0 | 0 | 0 | 0 | 0 | 0 | 0 | 0 | 1 | 0 | 0 | 0 | 0 | 0 | 0 | 0 | 0 | 0 | 0 | 0 | 0 | 0 | 0 | 0 | 0 | 2 | 0 | 0 | 0 | 0 | 0 | 0 | 0 | 0 | 0 | 0 | 0 | 0 | 0 | 0 | 0 | 0 | 0 | 0 | 0 | 0 | 0 | 0 | 0 | 0 | 0 | 0 | 0 | 0 | 0 | 0 | 91.6 | Y1Ba2Cu3O6.8
0 | 0 | 0 | 0 | 0 | 0 | 0 | 7 | 0 | 0 | 0 | 0 | 0 | 0 | 0 | 0 | 0 | 0 | 0 | 0 | 0 | 0 | 0 | 0 | 0 | 0 | 0 | 0 | 3 | 0 | 0 | 0 | 0 | 0 | 0 | 0 | 0 | 0 | 0 | 0 | 0 | 0 | 0 | 0 | 0 | 0 | 0 | 0 | 0 | 0 | 0 | 0 | 0 | 0 | 0 | 2 | 0 | 0 | 0 | 0 | 0 | 0 | 0 | 0 | 0 | 0 | 0 | 1 | 0 | 0 | 0 | 0 | 0 | 0 | 0 | 0 | 0 | 0 | 0 | 0 | 0 | 0 | 0 | 0 | 0 | 0 | 86 | Er1Ba2Cu3O7
0.14 | 0 | 0 | 0 | 0 | 0 | 0 | 7 | 0 | 0 | 0 | 0 | 0 | 0 | 0 | 0 | 0 | 0 | 0 | 0 | 0 | 0 | 0 | 0 | 0 | 0 | 0 | 0 | 3 | 0 | 0 | 0 | 0 | 0 | 0 | 0 | 0 | 0 | 1 | 0 | 0 | 0 | 0 | 0 | 0 | 0 | 0 | 0 | 0 | 0 | 0 | 0 | 0 | 0 | 0 | 2 | 0 | 0 | 0 | 0 | 0 | 0 | 0 | 0 | 0 | 0 | 0 | 0 | 0 | 0 | 0 | 0 | 0 | 0 | 0 | 0 | 0 | 0 | 0 | 0 | 0 | 0 | 0 | 0 | 0 | 0 | 92.5 | Y1Ba2Cu3H0.14O7
0.48 | 0 | 0 | 0 | 0 | 0 | 0 | 7 | 0 | 0 | 0 | 0 | 0 | 0 | 0 | 0 | 0 | 0 | 0 | 0 | 0 | 0 | 0 | 0 | 0 | 0 | 0 | 0 | 3 | 0 | 0 | 0 | 0 | 0 | 0 | 0 | 0 | 0 | 1 | 0 | 0 | 0 | 0 | 0 | 0 | 0 | 0 | 0 | 0 | 0 | 0 | 0 | 0 | 0 | 0 | 2 | 0 | 0 | 0 | 0 | 0 | 0 | 0 | 0 | 0 | 0 | 0 | 0 | 0 | 0 | 0 | 0 | 0 | 0 | 0 | 0 | 0 | 0 | 0 | 0 | 0 | 0 | 0 | 0 | 0 | 0 | 93.6 | Y1Ba2Cu3H0.48O7
1 | 0 | 0 | 0 | 0 | 0 | 0 | 7 | 0 | 0 | 0 | 0 | 0 | 0 | 0 | 0 | 0 | 0 | 0 | 0 | 0 | 0 | 0 | 0 | 0 | 0 | 0 | 0 | 3 | 0 | 0 | 0 | 0 | 0 | 0 | 0 | 0 | 0 | 1 | 0 | 0 | 0 | 0 | 0 | 0 | 0 | 0 | 0 | 0 | 0 | 0 | 0 | 0 | 0 | 0 | 2 | 0 | 0 | 0 | 0 | 0 | 0 | 0 | 0 | 0 | 0 | 0 | 0 | 0 | 0 | 0 | 0 | 0 | 0 | 0 | 0 | 0 | 0 | 0 | 0 | 0 | 0 | 0 | 0 | 0 | 0 | 93.2 | Y1Ba2Cu3H1O7
0 | 0 | 0 | 0 | 0 | 0 | 0 | 9 | 0 | 0 | 0 | 0 | 0 | 0 | 0 | 0 | 0 | 0 | 0 | 0 | 0 | 0 | 0 | 0 | 0 | 0 | 0 | 0 | 3 | 0 | 0 | 0 | 0 | 0 | 0 | 0 | 0 | 0 | 1 | 0 | 0 | 0 | 0 | 0 | 0 | 0 | 0 | 0 | 0 | 0 | 0 | 0 | 0 | 0 | 0 | 2 | 0 | 0 | 0 | 0 | 0 | 0 | 0 | 0 | 0 | 0 | 0 | 0 | 0 | 0 | 0 | 0 | 0 | 0 | 0 | 0 | 0 | 0 | 0 | 0 | 0 | 0 | 0 | 0 | 0 | 0 | 90 | Y1Ba2Cu3O9
0 | 0 | 0 | 0 | 0 | 0 | 0 | 2022-01-07 | 0 | 0 | 0 | 0 | 0 | 0 | 0 | 0 | 0 | 0 | 0 | 0 | 0 | 0 | 0 | 0 | 0 | 0 | 0 | 0 | 3 | 0 | 0 | 0 | 0 | 0 | 0 | 0 | 0 | 0 | 0 | 0 | 0 | 0 | 0 | 0 | 0 | 0 | 0 | 0 | 0 | 0 | 0 | 0 | 0 | 0 | 0 | 2 | 0 | 0 | 0 | 0 | 0 | 0 | 1 | 0 | 0 | 0 | 0 | 0 | 0 | 0 | 0 | 0 | 0 | 0 | 0 | 0 | 0 | 0 | 0 | 0 | 0 | 0 | 0 | 0 | 0 | 0 | 94.9 | Eu1Ba2Cu3O7.1
0 | 0 | 0 | 0 | 0 | 0 | 0 | 2022-08-07 | 0 | 0 | 0 | 0 | 0 | 0 | 0 | 0 | 0 | 0 | 0 | 0 | 0 | 0 | 0 | 0 | 0 | 0 | 0 | 0 | 3 | 0 | 0 | 0 | 0 | 0 | 0 | 0 | 0 | 0 | 0 | 0 | 0 | 0 | 0 | 0 | 0 | 0 | 0 | 0 | 0 | 0 | 0 | 0 | 0 | 0 | 0 | 2 | 0 | 0 | 0 | 0 | 0 | 0 | 0 | 1 | 0 | 0 | 0 | 0 | 0 | 0 | 0 | 0 | 0 | 0 | 0 | 0 | 0 | 0 | 0 | 0 | 0 | 0 | 0 | 0 | 0 | 0 | 93.8 | Gd1Ba2Cu3O7.08
0 | 0 | 0 | 0 | 0 | 0 | 0 | 6.82 | 0 | 0 | 0 | 0 | 0 | 0 | 0 | 0 | 0 | 0 | 0 | 0 | 0 | 0 | 0 | 0 | 0 | 0 | 0 | 0 | 3 | 0 | 0 | 0 | 0 | 0 | 0 | 0 | 0 | 0 | 0 | 0 | 0 | 0 | 0 | 0 | 0 | 0 | 0 | 0 | 0 | 0 | 0 | 0 | 0 | 0 | 0 | 2 | 0 | 0 | 0 | 0 | 0 | 0 | 0 | 0 | 0 | 1 | 0 | 0 | 0 | 0 | 0 | 0 | 0 | 0 | 0 | 0 | 0 | 0 | 0 | 0 | 0 | 0 | 0 | 0 | 0 | 0 | 92.7 | Dy1Ba2Cu3O6.82
0 | 0 | 0 | 0 | 0 | 0 | 0 | 6.71 | 0 | 0 | 0 | 0 | 0 | 0 | 0 | 0 | 0 | 0 | 0 | 0 | 0 | 0 | 0 | 0 | 0 | 0 | 0 | 0 | 3 | 0 | 0 | 0 | 0 | 0 | 0 | 0 | 0 | 0 | 0 | 0 | 0 | 0 | 0 | 0 | 0 | 0 | 0 | 0 | 0 | 0 | 0 | 0 | 0 | 0 | 0 | 2 | 0 | 0 | 0 | 0 | 0 | 0 | 0 | 0 | 0 | 0 | 1 | 0 | 0 | 0 | 0 | 0 | 0 | 0 | 0 | 0 | 0 | 0 | 0 | 0 | 0 | 0 | 0 | 0 | 0 | 0 | 92.9 | Ho1Ba2Cu3O6.71
0 | 0 | 0 | 0 | 0 | 0 | 0 | 6.82 | 0 | 0 | 0 | 0 | 0 | 0 | 0 | 0 | 0 | 0 | 0 | 0 | 0 | 0 | 0 | 0 | 0 | 0 | 0 | 0 | 3 | 0 | 0 | 0 | 0 | 0 | 0 | 0 | 0 | 0 | 0 | 0 | 0 | 0 | 0 | 0 | 0 | 0 | 0 | 0 | 0 | 0 | 0 | 0 | 0 | 0 | 0 | 2 | 0 | 0 | 0 | 0 | 0 | 0 | 0 | 0 | 0 | 0 | 0 | 1 | 0 | 0 | 0 | 0 | 0 | 0 | 0 | 0 | 0 | 0 | 0 | 0 | 0 | 0 | 0 | 0 | 0 | 0 | 92.4 | Er1Ba2Cu3O6.82
0 | 0 | 0 | 0 | 0 | 0 | 0 | 6.65 | 0 | 0 | 0 | 0 | 0 | 0 | 0 | 0 | 0 | 0 | 0 | 0 | 0 | 0 | 0 | 0 | 0 | 0 | 0 | 0 | 3 | 0 | 0 | 0 | 0 | 0 | 0 | 0 | 0 | 0 | 0 | 0 | 0 | 0 | 0 | 0 | 0 | 0 | 0 | 0 | 0 | 0 | 0 | 0 | 0 | 0 | 0 | 2 | 0 | 0 | 0 | 0 | 0 | 0 | 0 | 0 | 0 | 0 | 0 | 0 | 1 | 0 | 0 | 0 | 0 | 0 | 0 | 0 | 0 | 0 | 0 | 0 | 0 | 0 | 0 | 0 | 0 | 0 | 92.5 | Tm1Ba2Cu3O6.65
0 | 0 | 0 | 0 | 0 | 0 | 0 | 6.71 | 0 | 0 | 0 | 0 | 0 | 0 | 0 | 0 | 0 | 0 | 0 | 0 | 0 | 0 | 0 | 0 | 0 | 0 | 0 | 0 | 3 | 0 | 0 | 0 | 0 | 0 | 0 | 0 | 0 | 0 | 0 | 0 | 0 | 0 | 0 | 0 | 0 | 0 | 0 | 0 | 0 | 0 | 0 | 0 | 0 | 0 | 0 | 2 | 0 | 0 | 0 | 0 | 0 | 0 | 0 | 0 | 0 | 0 | 0 | 0 | 0 | 1 | 0 | 0 | 0 | 0 | 0 | 0 | 0 | 0 | 0 | 0 | 0 | 0 | 0 | 0 | 0 | 0 | 87 | Yb1Ba2Cu3O6.71
0 | 0 | 0 | 0 | 0 | 0 | 0 | 7 | 0 | 0 | 0 | 0 | 0 | 0 | 0 | 0 | 0 | 0 | 0 | 0 | 0 | 0 | 0 | 0 | 0 | 0 | 0 | 0 | 3 | 0 | 0 | 0 | 0 | 0 | 0 | 0 | 0 | 0 | 0 | 0 | 0 | 0 | 0 | 0 | 0 | 0 | 0 | 0 | 0 | 0 | 0 | 0 | 0 | 0 | 0 | 2 | 0 | 0 | 0 | 0 | 0 | 0 | 0 | 0 | 0 | 0 | 0 | 0 | 0 | 0 | 1 | 0 | 0 | 0 | 0 | 0 | 0 | 0 | 0 | 0 | 0 | 0 | 0 | 0 | 0 | 0 | 89.5 | Lu1Ba2Cu3O7
0 | 0 | 0 | 0 | 0 | 0 | 0 | 6.72 | 0 | 0 | 0 | 0 | 0 | 0 | 0 | 0 | 0 | 0 | 0 | 0 | 0 | 0 | 0 | 0 | 0 | 0 | 0 | 0 | 3 | 0 | 0 | 0 | 0 | 0 | 0 | 0 | 0 | 0 | 1 | 0 | 0 | 0 | 0 | 0 | 0 | 0 | 0 | 0 | 0 | 0 | 0 | 0 | 0 | 0 | 0 | 2 | 0 | 0 | 0 | 0 | 0 | 0 | 0 | 0 | 0 | 0 | 0 | 0 | 0 | 0 | 0 | 0 | 0 | 0 | 0 | 0 | 0 | 0 | 0 | 0 | 0 | 0 | 0 | 0 | 0 | 0 | 93.4 | Y1Ba2Cu3O6.72
0 | 0 | 0 | 0 | 0 | 0 | 0 | 7.16 | 0 | 0 | 0 | 0 | 0 | 0 | 0 | 0 | 0 | 0 | 0 | 0 | 0 | 0 | 0 | 0 | 0 | 0 | 0 | 0 | 3 | 0 | 0 | 0 | 0 | 0 | 0 | 0 | 0 | 0 | 0 | 0 | 0 | 0 | 0 | 0 | 0 | 0 | 0 | 0 | 0 | 0 | 0 | 0 | 0 | 0 | 0 | 2 | 0 | 0 | 0 | 1 | 0 | 0 | 0 | 0 | 0 | 0 | 0 | 0 | 0 | 0 | 0 | 0 | 0 | 0 | 0 | 0 | 0 | 0 | 0 | 0 | 0 | 0 | 0 | 0 | 0 | 0 | 95.3 | Nd1Ba2Cu3O7.16
0 | 0 | 0 | 0 | 0 | 0 | 0 | 2022-11-07 | 0 | 0 | 0 | 0 | 0 | 0 | 0 | 0 | 0 | 0 | 0 | 0 | 0 | 0 | 0 | 0 | 0 | 0 | 0 | 0 | 3 | 0 | 0 | 0 | 0 | 0 | 0 | 0 | 0 | 0 | 0 | 0 | 0 | 0 | 0 | 0 | 0 | 0 | 0 | 0 | 0 | 0 | 0 | 0 | 0 | 0 | 0 | 2 | 0 | 0 | 0 | 0 | 0 | 1 | 0 | 0 | 0 | 0 | 0 | 0 | 0 | 0 | 0 | 0 | 0 | 0 | 0 | 0 | 0 | 0 | 0 | 0 | 0 | 0 | 0 | 0 | 0 | 0 | 93.5 | Sm1Ba2Cu3O7.11
0 | 0 | 0 | 0 | 0 | 0 | 0 | 4 | 0 | 0 | 0 | 0 | 0 | 0 | 0 | 0 | 0 | 0 | 0 | 0 | 0 | 0 | 0 | 0 | 0 | 0 | 0 | 0 | 1 | 0 | 0 | 0 | 0 | 0 | 0 | 0 | 0 | 0.15 | 0 | 0 | 0 | 0 | 0 | 0 | 0 | 0 | 0 | 0 | 0 | 0 | 0 | 0 | 0 | 0 | 0 | 0 | 1.85 | 0 | 0 | 0 | 0 | 0 | 0 | 0 | 0 | 0 | 0 | 0 | 0 | 0 | 0 | 0 | 0 | 0 | 0 | 0 | 0 | 0 | 0 | 0 | 0 | 0 | 0 | 0 | 0 | 0 | 37.1 | La1.85Sr0.15Cu1O4
0 | 0 | 0 | 0 | 0 | 0 | 0 | 4 | 0 | 0 | 0 | 0 | 0 | 0 | 0 | 0 | 0 | 0 | 0 | 0 | 0 | 0 | 0 | 0 | 0 | 0 | 0 | 0 | 1 | 0 | 0 | 0 | 0 | 0 | 0 | 0 | 0 | 0.15 | 0 | 0 | 0 | 0 | 0 | 0 | 0 | 0 | 0 | 0 | 0 | 0 | 0 | 0 | 0 | 0 | 0 | 0 | 1.85 | 0 | 0 | 0 | 0 | 0 | 0 | 0 | 0 | 0 | 0 | 0 | 0 | 0 | 0 | 0 | 0 | 0 | 0 | 0 | 0 | 0 | 0 | 0 | 0 | 0 | 0 | 0 | 0 | 0 | 33 | La1.85Sr0.15Cu1O4
0 | 0 | 0 | 0 | 0 | 0 | 0 | 2022-07-06 | 0 | 0 | 0 | 0 | 0 | 0 | 0 | 0 | 0 | 0 | 0 | 0 | 0 | 0 | 0 | 0 | 0 | 0 | 0 | 0.19 | 2.81 | 0 | 0 | 0 | 0 | 0 | 0 | 0 | 0 | 0 | 1 | 0 | 0 | 0 | 0 | 0 | 0 | 0 | 0 | 0 | 0 | 0 | 0 | 0 | 0 | 0 | 0 | 2022-01-02 | 0 | 0 | 0 | 0 | 0 | 0 | 0 | 0 | 0 | 0 | 0 | 0 | 0 | 0 | 0 | 0 | 0 | 0 | 0 | 0 | 0 | 0 | 0 | 0 | 0 | 0 | 0 | 0 | 0 | 0 | 65 | Y1Ba2.01Cu2.81Ni0.19O6.7
0 | 0 | 0 | 0 | 0 | 0 | 0 | 7 | 0 | 0 | 0 | 0 | 0 | 0 | 0 | 0 | 0 | 0 | 0 | 0 | 0 | 0 | 0 | 0 | 0 | 0 | 0 | 0 | 2.18 | 0.82 | 0 | 0 | 0 | 0 | 0 | 0 | 0 | 0 | 1 | 0 | 0 | 0 | 0 | 0 | 0 | 0 | 0 | 0 | 0 | 0 | 0 | 0 | 0 | 0 | 0 | 2022-02-02 | 0 | 0 | 0 | 0 | 0 | 0 | 0 | 0 | 0 | 0 | 0 | 0 | 0 | 0 | 0 | 0 | 0 | 0 | 0 | 0 | 0 | 0 | 0 | 0 | 0 | 0 | 0 | 0 | 0 | 0 | 30 | Y1Ba2.02Cu2.18Zn0.82O7
0 | 0 | 0 | 0 | 0 | 0 | 0 | 2022-07-06 | 0 | 0 | 0 | 0 | 0 | 0 | 0 | 0 | 0 | 0 | 0 | 0 | 0 | 0 | 0 | 0 | 0 | 0 | 0 | 0 | 2.847 | 0 | 0 | 0 | 0 | 0 | 0 | 0 | 0 | 0 | 1 | 0 | 0 | 0 | 0 | 0 | 0 | 0 | 0.153 | 0 | 0 | 0 | 0 | 0 | 0 | 0 | 0 | 1.99 | 0 | 0 | 0 | 0 | 0 | 0 | 0 | 0 | 0 | 0 | 0 | 0 | 0 | 0 | 0 | 0 | 0 | 0 | 0 | 0 | 0 | 0 | 0 | 0 | 0 | 0 | 0 | 0 | 0 | 0 | 86 | Y1Ba1.99Cu2.847Ag0.153O6.7
0 | 0 | 0 | 0 | 0 | 0 | 0 | 2022-04-06 | 0 | 0 | 0 | 0 | 0 | 0 | 0 | 0 | 0 | 0 | 0 | 0 | 0 | 0 | 0 | 0 | 0 | 0 | 0 | 0 | 2.902 | 0 | 0 | 0 | 0 | 0 | 0 | 0 | 0 | 0 | 1 | 0 | 0 | 0 | 0 | 0 | 0 | 0 | 0 | 0 | 0 | 0 | 0 | 0 | 0 | 0 | 0 | 2 | 0 | 0 | 0 | 0 | 0 | 0 | 0 | 0 | 0 | 0 | 0 | 0 | 0 | 0 | 0 | 0 | 0 | 0 | 0 | 0 | 0 | 0.098 | 0 | 0 | 0 | 0 | 0 | 0 | 0 | 0 | 81 | Y1Ba2Cu2.902Pt0.098O6.4
0 | 0 | 0 | 0 | 0 | 0 | 0 | 2022-08-06 | 0 | 0 | 0 | 0 | 0 | 0 | 0 | 0 | 0 | 0 | 0 | 0 | 0 | 0 | 0 | 0 | 0 | 0 | 0.3 | 0 | 2022-07-02 | 0 | 0 | 0 | 0 | 0 | 0 | 0 | 0 | 0 | 1 | 0 | 0 | 0 | 0 | 0 | 0 | 0 | 0 | 0 | 0 | 0 | 0 | 0 | 0 | 0 | 0 | 2022-01-02 | 0 | 0 | 0 | 0 | 0 | 0 | 0 | 0 | 0 | 0 | 0 | 0 | 0 | 0 | 0 | 0 | 0 | 0 | 0 | 0 | 0 | 0 | 0 | 0 | 0 | 0 | 0 | 0 | 0 | 0 | 36 | Y1Ba2.01Cu2.7Co0.3O6.8
0 | 0 | 0 | 0 | 0 | 0 | 0 | 2022-07-06 | 0 | 0 | 0 | 0 | 0 | 0 | 0 | 0 | 0 | 0 | 0 | 0 | 0 | 0 | 0 | 0 | 0 | 0 | 0 | 0.094 | 2.906 | 0 | 0 | 0 | 0 | 0 | 0 | 0 | 0 | 0 | 2022-01-01 | 0 | 0 | 0 | 0 | 0 | 0 | 0 | 0 | 0 | 0 | 0 | 0 | 0 | 0 | 0 | 0 | 2022-01-02 | 0 | 0 | 0 | 0 | 0 | 0 | 0 | 0 | 0 | 0 | 0 | 0 | 0 | 0 | 0 | 0 | 0 | 0 | 0 | 0 | 0 | 0 | 0 | 0 | 0 | 0 | 0 | 0 | 0 | 0 | 71 | Y1.01Ba2.01Cu2.906Ni0.094O6.7
0 | 0 | 0 | 0 | 0 | 0 | 0 | 2022-09-06 | 0 | 0 | 0 | 0 | 0 | 0 | 0 | 0 | 0 | 0 | 0 | 0 | 0 | 0 | 0 | 0 | 0.303 | 0 | 0 | 0 | 2.697 | 0 | 0 | 0 | 0 | 0 | 0 | 0 | 0 | 0 | 1 | 0 | 0 | 0 | 0 | 0 | 0 | 0 | 0 | 0 | 0 | 0 | 0 | 0 | 0 | 0 | 0 | 2 | 0 | 0 | 0 | 0 | 0 | 0 | 0 | 0 | 0 | 0 | 0 | 0 | 0 | 0 | 0 | 0 | 0 | 0 | 0 | 0 | 0 | 0 | 0 | 0 | 0 | 0 | 0 | 0 | 0 | 0 | 63 | Y1Ba2Cu2.697Mn0.303O6.9
0 | 0 | 0 | 0 | 0 | 0 | 0 | 7 | 0 | 0 | 0 | 0 | 0 | 0 | 0 | 0 | 0 | 0 | 0 | 0 | 0 | 0 | 0 | 0 | 0 | 0.156 | 0 | 0 | 2.844 | 0 | 0 | 0 | 0 | 0 | 0 | 0 | 0 | 0 | 1 | 0 | 0 | 0 | 0 | 0 | 0 | 0 | 0 | 0 | 0 | 0 | 0 | 0 | 0 | 0 | 0 | 2 | 0 | 0 | 0 | 0 | 0 | 0 | 0 | 0 | 0 | 0 | 0 | 0 | 0 | 0 | 0 | 0 | 0 | 0 | 0 | 0 | 0 | 0 | 0 | 0 | 0 | 0 | 0 | 0 | 0 | 0 | 57 | Y1Ba2Cu2.844Fe0.156O7
0 | 0 | 0 | 0 | 0 | 0 | 0 | 1 | 0 | 0 | 0 | 0 | 0 | 0 | 0 | 0 | 0 | 0 | 0 | 0 | 0 | 0 | 0 | 0 | 0 | 0.303 | 0 | 0 | 2.697 | 0 | 0 | 0 | 0 | 0 | 0 | 0 | 0 | 0 | 2022-01-01 | 0 | 0 | 0 | 0 | 0 | 0 | 0 | 0 | 0 | 0 | 0 | 0 | 0 | 0 | 0 | 0 | 2022-01-02 | 0 | 0 | 0 | 0 | 0 | 0 | 0 | 0 | 0 | 0 | 0 | 0 | 0 | 0 | 0 | 0 | 0 | 0 | 0 | 0 | 0 | 0 | 0 | 0 | 0 | 0 | 0 | 0 | 0 | 0 | 36 | Y1.01Ba2.01Cu2.697Fe0.303O
0 | 0 | 0 | 0 | 0 | 0 | 0 | 2022-09-06 | 0 | 0 | 0 | 0 | 0 | 0 | 0 | 0 | 0 | 0 | 0 | 0 | 0 | 0 | 0 | 0 | 0 | 0 | 0 | 0 | 3 | 0 | 0 | 0 | 0 | 0 | 0 | 0 | 0 | 0 | 1 | 0 | 0 | 0 | 0 | 0 | 0 | 0 | 0 | 0 | 0 | 0 | 0 | 0 | 0 | 0 | 0 | 2 | 0 | 0 | 0 | 0 | 0 | 0 | 0 | 0 | 0 | 0 | 0 | 0 | 0 | 0 | 0 | 0 | 0 | 0 | 0 | 0 | 0 | 0 | 0 | 0 | 0 | 0 | 0 | 0 | 0 | 0 | 88 | Y1Ba2Cu3O6.9
0 | 0 | 0.153 | 0 | 0 | 0 | 0 | 2022-04-06 | 0 | 0 | 0 | 0 | 0 | 0 | 0 | 0 | 0 | 0 | 0 | 0 | 0 | 0 | 0 | 0 | 0 | 0 | 0 | 0 | 2.847 | 0 | 0 | 0 | 0 | 0 | 0 | 0 | 0 | 0 | 0.99 | 0 | 0 | 0 | 0 | 0 | 0 | 0 | 0 | 0 | 0 | 0 | 0 | 0 | 0 | 0 | 0 | 1.99 | 0 | 0 | 0 | 0 | 0 | 0 | 0 | 0 | 0 | 0 | 0 | 0 | 0 | 0 | 0 | 0 | 0 | 0 | 0 | 0 | 0 | 0 | 0 | 0 | 0 | 0 | 0 | 0 | 0 | 0 | 62 | Y0.99Ba1.99Cu2.847Li0.153O6.4
0 | 0 | 0.192 | 0 | 0 | 0 | 0 | 2022-06-06 | 0 | 0 | 0 | 0 | 0 | 0 | 0 | 0 | 0 | 0 | 0 | 0 | 0 | 0 | 0 | 0 | 0 | 0 | 0 | 0 | 2.808 | 0 | 0 | 0 | 0 | 0 | 0 | 0 | 0 | 0 | 2022-01-01 | 0 | 0 | 0 | 0 | 0 | 0 | 0 | 0 | 0 | 0 | 0 | 0 | 0 | 0 | 0 | 0 | 2022-03-02 | 0 | 0 | 0 | 0 | 0 | 0 | 0 | 0 | 0 | 0 | 0 | 0 | 0 | 0 | 0 | 0 | 0 | 0 | 0 | 0 | 0 | 0 | 0 | 0 | 0 | 0 | 0 | 0 | 0 | 0 | 33 | Y1.01Ba2.03Cu2.808Li0.192O6.6
0 | 0 | 0 | 0 | 0 | 0 | 0 | 7 | 0 | 0 | 0 | 0 | 0 | 0 | 0 | 0 | 0 | 0 | 0 | 0 | 0 | 0 | 0 | 0 | 0 | 0.15 | 0 | 0 | 2.85 | 0 | 0 | 0 | 0 | 0 | 0 | 0 | 0 | 0 | 1 | 0 | 0 | 0 | 0 | 0 | 0 | 0 | 0 | 0 | 0 | 0 | 0 | 0 | 0 | 0 | 0 | 2 | 0 | 0 | 0 | 0 | 0 | 0 | 0 | 0 | 0 | 0 | 0 | 0 | 0 | 0 | 0 | 0 | 0 | 0 | 0 | 0 | 0 | 0 | 0 | 0 | 0 | 0 | 0 | 0 | 0 | 0 | 50 | Y1Ba2Cu2.85Fe0.15O7
0 | 0 | 0 | 0 | 0 | 0 | 0 | 7 | 0 | 0 | 0 | 0 | 0 | 0 | 0 | 0 | 0 | 0 | 0 | 0 | 0 | 0 | 0 | 0 | 0 | 0.15 | 0 | 0 | 2.85 | 0 | 0 | 0 | 0 | 0 | 0 | 0 | 0 | 0 | 1 | 0 | 0 | 0 | 0 | 0 | 0 | 0 | 0 | 0 | 0 | 0 | 0 | 0 | 0 | 0 | 0 | 2 | 0 | 0 | 0 | 0 | 0 | 0 | 0 | 0 | 0 | 0 | 0 | 0 | 0 | 0 | 0 | 0 | 0 | 0 | 0 | 0 | 0 | 0 | 0 | 0 | 0 | 0 | 0 | 0 | 0 | 0 | 57 | Y1Ba2Cu2.85Fe0.15O7
0 | 0 | 0 | 0 | 0 | 0 | 0 | 7 | 0 | 0 | 0 | 0 | 0 | 0 | 0 | 0 | 0 | 0 | 0 | 0 | 0 | 0 | 0 | 0 | 0 | 0.3 | 0 | 0 | 2022-07-02 | 0 | 0 | 0 | 0 | 0 | 0 | 0 | 0 | 0 | 1 | 0 | 0 | 0 | 0 | 0 | 0 | 0 | 0 | 0 | 0 | 0 | 0 | 0 | 0 | 0 | 0 | 2 | 0 | 0 | 0 | 0 | 0 | 0 | 0 | 0 | 0 | 0 | 0 | 0 | 0 | 0 | 0 | 0 | 0 | 0 | 0 | 0 | 0 | 0 | 0 | 0 | 0 | 0 | 0 | 0 | 0 | 0 | 4 | Y1Ba2Cu2.7Fe0.3O7
0 | 0 | 0 | 0 | 0 | 0 | 0 | 7 | 0 | 0 | 0 | 0 | 0 | 0 | 0 | 0 | 0 | 0 | 0 | 0 | 0 | 0 | 0 | 0 | 0 | 0 | 0 | 0 | 3 | 0 | 0 | 0 | 0 | 0 | 0 | 0 | 0 | 0 | 1 | 0 | 0 | 0 | 0 | 0 | 0 | 0 | 0 | 0 | 0 | 0 | 0 | 0 | 0 | 0 | 0 | 2 | 0 | 0 | 0 | 0 | 0 | 0 | 0 | 0 | 0 | 0 | 0 | 0 | 0 | 0 | 0 | 0 | 0 | 0 | 0 | 0 | 0 | 0 | 0 | 0 | 0 | 0 | 0 | 0 | 0 | 0 | 91 | Y1Ba2Cu3O7
0 | 0 | 0 | 0 | 0 | 0 | 0 | 7 | 0 | 0 | 0 | 0 | 0 | 0 | 0 | 0 | 0 | 0 | 0 | 0 | 0 | 0 | 0 | 0 | 0 | 0.045 | 0 | 0 | 2.955 | 0 | 0 | 0 | 0 | 0 | 0 | 0 | 0 | 0 | 1 | 0 | 0 | 0 | 0 | 0 | 0 | 0 | 0 | 0 | 0 | 0 | 0 | 0 | 0 | 0 | 0 | 2 | 0 | 0 | 0 | 0 | 0 | 0 | 0 | 0 | 0 | 0 | 0 | 0 | 0 | 0 | 0 | 0 | 0 | 0 | 0 | 0 | 0 | 0 | 0 | 0 | 0 | 0 | 0 | 0 | 0 | 0 | 74 | Y1Ba2Cu2.955Fe0.045O7
0 | 0 | 0 | 0 | 0 | 0 | 0 | 7 | 0 | 0 | 0 | 0 | 0 | 0 | 0 | 0 | 0 | 0 | 0 | 0 | 0 | 0 | 0 | 0 | 0 | 0.045 | 0 | 0 | 2.955 | 0 | 0 | 0 | 0 | 0 | 0 | 0 | 0 | 0 | 1 | 0 | 0 | 0 | 0 | 0 | 0 | 0 | 0 | 0 | 0 | 0 | 0 | 0 | 0 | 0 | 0 | 2 | 0 | 0 | 0 | 0 | 0 | 0 | 0 | 0 | 0 | 0 | 0 | 0 | 0 | 0 | 0 | 0 | 0 | 0 | 0 | 0 | 0 | 0 | 0 | 0 | 0 | 0 | 0 | 0 | 0 | 0 | 59 | Y1Ba2Cu2.955Fe0.045O7
0 | 0 | 0 | 0 | 0 | 0 | 0 | 7 | 0 | 0 | 0 | 0 | 0 | 0 | 0 | 0 | 0 | 0 | 0 | 0 | 0 | 0 | 0 | 0 | 0 | 0.105 | 0 | 0 | 2.895 | 0 | 0 | 0 | 0 | 0 | 0 | 0 | 0 | 0 | 1 | 0 | 0 | 0 | 0 | 0 | 0 | 0 | 0 | 0 | 0 | 0 | 0 | 0 | 0 | 0 | 0 | 2 | 0 | 0 | 0 | 0 | 0 | 0 | 0 | 0 | 0 | 0 | 0 | 0 | 0 | 0 | 0 | 0 | 0 | 0 | 0 | 0 | 0 | 0 | 0 | 0 | 0 | 0 | 0 | 0 | 0 | 0 | 61 | Y1Ba2Cu2.895Fe0.105O7
0 | 0 | 0 | 0 | 0 | 0 | 0 | 1 | 0.825 | 0 | 0 | 0 | 0 | 0 | 0 | 0 | 0 | 0 | 0 | 0 | 0 | 0 | 0 | 0 | 0 | 0 | 0 | 0 | 3 | 0 | 0 | 0 | 0 | 0 | 0 | 0 | 0 | 0 | 1 | 0 | 0 | 0 | 0 | 0 | 0 | 0 | 0 | 0 | 0 | 0 | 0 | 0 | 0 | 0 | 0 | 2 | 0 | 0 | 0 | 0 | 0 | 0 | 0 | 0 | 0 | 0 | 0 | 0 | 0 | 0 | 0 | 0 | 0 | 0 | 0 | 0 | 0 | 0 | 0 | 0 | 0 | 0 | 0 | 0 | 0 | 0 | 90.5 | Y1Ba2Cu3F0.825O
0 | 0 | 0 | 0 | 0 | 0 | 0 | 5.675 | 1.65 | 0 | 0 | 0 | 0 | 0 | 0 | 0 | 0 | 0 | 0 | 0 | 0 | 0 | 0 | 0 | 0 | 0 | 0 | 0 | 3 | 0 | 0 | 0 | 0 | 0 | 0 | 0 | 0 | 0 | 1 | 0 | 0 | 0 | 0 | 0 | 0 | 0 | 0 | 0 | 0 | 0 | 0 | 0 | 0 | 0 | 0 | 2 | 0 | 0 | 0 | 0 | 0 | 0 | 0 | 0 | 0 | 0 | 0 | 0 | 0 | 0 | 0 | 0 | 0 | 0 | 0 | 0 | 0 | 0 | 0 | 0 | 0 | 0 | 0 | 0 | 0 | 0 | 90.3 | Y1Ba2Cu3F1.65O5.675
0 | 0 | 0 | 0 | 0 | 0 | 0 | 1 | 0.066 | 0 | 0 | 0 | 0 | 0 | 0 | 0 | 0 | 0 | 0 | 0 | 0 | 0 | 0 | 0 | 0 | 0 | 0 | 0 | 3 | 0 | 0 | 0 | 0 | 0 | 0 | 0 | 0 | 0 | 1 | 0 | 0 | 0 | 0 | 0 | 0 | 0 | 0 | 0 | 0 | 0 | 0 | 0 | 0 | 0 | 0 | 2 | 0 | 0 | 0 | 0 | 0 | 0 | 0 | 0 | 0 | 0 | 0 | 0 | 0 | 0 | 0 | 0 | 0 | 0 | 0 | 0 | 0 | 0 | 0 | 0 | 0 | 0 | 0 | 0 | 0 | 0 | 93.4 | Y1Ba2Cu3F0.066O
0 | 0 | 0 | 0 | 0 | 0 | 0 | 1 | 0.066 | 0 | 0 | 0 | 0 | 0 | 0 | 0 | 0 | 0 | 0 | 0 | 0 | 0 | 0 | 0 | 0 | 0 | 0 | 0 | 3 | 0 | 0 | 0 | 0 | 0 | 0 | 0 | 0 | 0 | 1 | 0 | 0 | 0 | 0 | 0 | 0 | 0 | 0 | 0 | 0 | 0 | 0 | 0 | 0 | 0 | 0 | 2 | 0 | 0 | 0 | 0 | 0 | 0 | 0 | 0 | 0 | 0 | 0 | 0 | 0 | 0 | 0 | 0 | 0 | 0 | 0 | 0 | 0 | 0 | 0 | 0 | 0 | 0 | 0 | 0 | 0 | 0 | 92.2 | Y1Ba2Cu3F0.066O
0 | 0 | 0 | 0 | 0 | 0 | 0 | 1 | 0.165 | 0 | 0 | 0 | 0 | 0 | 0 | 0 | 0 | 0 | 0 | 0 | 0 | 0 | 0 | 0 | 0 | 0 | 0 | 0 | 3 | 0 | 0 | 0 | 0 | 0 | 0 | 0 | 0 | 0 | 1 | 0 | 0 | 0 | 0 | 0 | 0 | 0 | 0 | 0 | 0 | 0 | 0 | 0 | 0 | 0 | 0 | 2 | 0 | 0 | 0 | 0 | 0 | 0 | 0 | 0 | 0 | 0 | 0 | 0 | 0 | 0 | 0 | 0 | 0 | 0 | 0 | 0 | 0 | 0 | 0 | 0 | 0 | 0 | 0 | 0 | 0 | 0 | 91.6 | Y1Ba2Cu3F0.165O
0 | 0 | 0 | 0 | 0 | 0 | 0 | 1 | 0.016 | 0 | 0 | 0 | 0 | 0 | 0 | 0 | 0 | 0 | 0 | 0 | 0 | 0 | 0 | 0 | 0 | 0 | 0 | 0 | 3 | 0 | 0 | 0 | 0 | 0 | 0 | 0 | 0 | 0 | 1 | 0 | 0 | 0 | 0 | 0 | 0 | 0 | 0 | 0 | 0 | 0 | 0 | 0 | 0 | 0 | 0 | 2 | 0 | 0 | 0 | 0 | 0 | 0 | 0 | 0 | 0 | 0 | 0 | 0 | 0 | 0 | 0 | 0 | 0 | 0 | 0 | 0 | 0 | 0 | 0 | 0 | 0 | 0 | 0 | 0 | 0 | 0 | 90.8 | Y1Ba2Cu3F0.016O
0 | 0 | 0 | 0 | 0 | 0 | 0 | 1 | 0.033 | 0 | 0 | 0 | 0 | 0 | 0 | 0 | 0 | 0 | 0 | 0 | 0 | 0 | 0 | 0 | 0 | 0 | 0 | 0 | 3 | 0 | 0 | 0 | 0 | 0 | 0 | 0 | 0 | 0 | 1 | 0 | 0 | 0 | 0 | 0 | 0 | 0 | 0 | 0 | 0 | 0 | 0 | 0 | 0 | 0 | 0 | 2 | 0 | 0 | 0 | 0 | 0 | 0 | 0 | 0 | 0 | 0 | 0 | 0 | 0 | 0 | 0 | 0 | 0 | 0 | 0 | 0 | 0 | 0 | 0 | 0 | 0 | 0 | 0 | 0 | 0 | 0 | 92.1 | Y1Ba2Cu3F0.033O
0 | 0 | 0 | 0 | 0 | 0 | 0 | 1 | 0.05 | 0 | 0 | 0 | 0 | 0 | 0 | 0 | 0 | 0 | 0 | 0 | 0 | 0 | 0 | 0 | 0 | 0 | 0 | 0 | 3 | 0 | 0 | 0 | 0 | 0 | 0 | 0 | 0 | 0 | 1 | 0 | 0 | 0 | 0 | 0 | 0 | 0 | 0 | 0 | 0 | 0 | 0 | 0 | 0 | 0 | 0 | 2 | 0 | 0 | 0 | 0 | 0 | 0 | 0 | 0 | 0 | 0 | 0 | 0 | 0 | 0 | 0 | 0 | 0 | 0 | 0 | 0 | 0 | 0 | 0 | 0 | 0 | 0 | 0 | 0 | 0 | 0 | 92.5 | Y1Ba2Cu3F0.05O
0 | 0 | 0 | 0 | 0 | 0 | 0 | 1 | 0 | 0 | 0 | 0 | 0 | 0 | 0 | 0 | 0 | 0 | 0 | 0 | 0 | 0 | 0 | 0 | 0 | 0 | 0 | 0 | 3 | 0 | 0 | 0 | 0 | 0 | 0 | 0 | 0 | 0 | 1 | 0 | 0 | 0 | 0 | 0 | 0 | 0 | 0 | 0 | 0 | 0 | 0 | 0 | 0 | 0 | 0 | 2 | 0 | 0 | 0 | 0 | 0 | 0 | 0 | 0 | 0 | 0 | 0 | 0 | 0 | 0 | 0 | 0 | 0 | 0 | 0 | 0 | 0 | 0 | 0 | 0 | 0 | 0 | 0 | 0 | 0 | 0 | 86 | Y1Ba2Cu3O
0 | 0 | 0 | 0 | 0 | 0 | 0 | 1 | 0 | 0 | 0 | 0 | 0 | 0 | 0 | 0 | 0 | 0 | 0 | 0 | 0 | 0 | 0 | 0 | 0 | 0 | 0 | 0 | 3 | 0 | 0 | 0 | 0 | 0 | 0 | 0 | 0 | 0 | 0 | 0 | 0 | 0 | 0 | 0 | 0 | 0 | 0 | 0 | 0 | 0 | 0 | 0 | 0 | 0 | 0 | 2 | 0 | 0 | 0 | 0 | 0 | 0 | 0 | 1 | 0 | 0 | 0 | 0 | 0 | 0 | 0 | 0 | 0 | 0 | 0 | 0 | 0 | 0 | 0 | 0 | 0 | 0 | 0 | 0 | 0 | 0 | 87 | Gd1Ba2Cu3O
0 | 0 | 0 | 0 | 0 | 0 | 0 | 1 | 0 | 0 | 0 | 0 | 0 | 0 | 0 | 0 | 0 | 0 | 0 | 0 | 0 | 0 | 0 | 0 | 0 | 0 | 0 | 0 | 3 | 0 | 0 | 0 | 0 | 0 | 0 | 0 | 0 | 0 | 0 | 0 | 0 | 0 | 0 | 0 | 0 | 0 | 0 | 0 | 0 | 0 | 0 | 0 | 0 | 0 | 0 | 2 | 0 | 0 | 0 | 0 | 0 | 0 | 0 | 0 | 0 | 0 | 0 | 1 | 0 | 0 | 0 | 0 | 0 | 0 | 0 | 0 | 0 | 0 | 0 | 0 | 0 | 0 | 0 | 0 | 0 | 0 | 90 | Er1Ba2Cu3O
0 | 0 | 0 | 0 | 0 | 0 | 0 | 1 | 0 | 0 | 0 | 0 | 0 | 0 | 0 | 0 | 0 | 0 | 0 | 0 | 0 | 0 | 0 | 0 | 0 | 0 | 0 | 0 | 3 | 0 | 0 | 0 | 0 | 0 | 0 | 0 | 0 | 0 | 0 | 0 | 0 | 0 | 0 | 0 | 0 | 0 | 0 | 0 | 0 | 0 | 0 | 0 | 0 | 0 | 0 | 2 | 0 | 0 | 0 | 0 | 0 | 0 | 0 | 0 | 0 | 1 | 0 | 0 | 0 | 0 | 0 | 0 | 0 | 0 | 0 | 0 | 0 | 0 | 0 | 0 | 0 | 0 | 0 | 0 | 0 | 0 | 92 | Dy1Ba2Cu3O
0 | 0 | 0 | 0 | 0 | 0 | 0 | 1 | 0 | 0 | 0 | 0 | 0 | 0 | 0 | 0 | 0 | 0 | 0 | 0 | 0 | 0 | 0 | 0 | 0 | 0 | 0 | 0 | 3 | 0 | 0 | 0 | 0 | 0 | 0 | 0 | 0 | 0 | 0 | 0 | 0 | 0 | 0 | 0 | 0 | 0 | 0 | 0 | 0 | 0 | 0 | 0 | 0 | 0 | 0 | 2 | 0 | 0 | 0 | 0 | 0 | 0 | 0 | 0 | 0 | 0 | 1 | 0 | 0 | 0 | 0 | 0 | 0 | 0 | 0 | 0 | 0 | 0 | 0 | 0 | 0 | 0 | 0 | 0 | 0 | 0 | 90 | Ho1Ba2Cu3O
0 | 0 | 0 | 0 | 0 | 0 | 0 | 1 | 0 | 0 | 0 | 0 | 0 | 0 | 0 | 0 | 0 | 0 | 0 | 0 | 0 | 0 | 0 | 0 | 0 | 0 | 0 | 0 | 3 | 0 | 0 | 0 | 0 | 0 | 0 | 0 | 0 | 0 | 1 | 0 | 0 | 0 | 0 | 0 | 0 | 0 | 0 | 0 | 0 | 0 | 0 | 0 | 0 | 0 | 0 | 2 | 0 | 0 | 0 | 0 | 0 | 0 | 0 | 0 | 0 | 0 | 0 | 0 | 0 | 0 | 0 | 0 | 0 | 0 | 0 | 0 | 0 | 0 | 0 | 0 | 0 | 0 | 0 | 0 | 0 | 0 | 92 | Y1Ba2Cu3O
0 | 0 | 0 | 0 | 0 | 0 | 0 | 4 | 0 | 0 | 0 | 0 | 0 | 0 | 0 | 0 | 0 | 0 | 0 | 0 | 0 | 0 | 0 | 0 | 0 | 0 | 0 | 0 | 1 | 0 | 0 | 0 | 0 | 0 | 0 | 0 | 0 | 0.15 | 0 | 0 | 0 | 0 | 0 | 0 | 0 | 0 | 0 | 0 | 0 | 0 | 0 | 0 | 0 | 0 | 0 | 0 | 1.85 | 0 | 0 | 0 | 0 | 0 | 0 | 0 | 0 | 0 | 0 | 0 | 0 | 0 | 0 | 0 | 0 | 0 | 0 | 0 | 0 | 0 | 0 | 0 | 0 | 0 | 0 | 0 | 0 | 0 | 34 | La1.85Sr0.15Cu1O4
0 | 0 | 0 | 0 | 0 | 0 | 0 | 4 | 0 | 0 | 0 | 0 | 0 | 0 | 0 | 0 | 0 | 0 | 0 | 0 | 0 | 0 | 0 | 0 | 0 | 0 | 0 | 0.005 | 0.995 | 0 | 0 | 0 | 0 | 0 | 0 | 0 | 0 | 0.15 | 0 | 0 | 0 | 0 | 0 | 0 | 0 | 0 | 0 | 0 | 0 | 0 | 0 | 0 | 0 | 0 | 0 | 0 | 1.85 | 0 | 0 | 0 | 0 | 0 | 0 | 0 | 0 | 0 | 0 | 0 | 0 | 0 | 0 | 0 | 0 | 0 | 0 | 0 | 0 | 0 | 0 | 0 | 0 | 0 | 0 | 0 | 0 | 0 | 2022-05-30 | La1.85Sr0.15Cu0.995Ni0.005O4
0 | 0 | 0 | 0 | 0 | 0 | 0 | 4 | 0 | 0 | 0 | 0 | 0 | 0 | 0 | 0 | 0 | 0 | 0 | 0 | 0 | 0 | 0 | 0 | 0 | 0 | 0 | 0.01 | 0.99 | 0 | 0 | 0 | 0 | 0 | 0 | 0 | 0 | 0.15 | 0 | 0 | 0 | 0 | 0 | 0 | 0 | 0 | 0 | 0 | 0 | 0 | 0 | 0 | 0 | 0 | 0 | 0 | 1.85 | 0 | 0 | 0 | 0 | 0 | 0 | 0 | 0 | 0 | 0 | 0 | 0 | 0 | 0 | 0 | 0 | 0 | 0 | 0 | 0 | 0 | 0 | 0 | 0 | 0 | 0 | 0 | 0 | 0 | 2022-05-30 | La1.85Sr0.15Cu0.99Ni0.01O4
0 | 0 | 0 | 0 | 0 | 0 | 0 | 4 | 0 | 0 | 0 | 0 | 0 | 0 | 0 | 0 | 0 | 0 | 0 | 0 | 0 | 0 | 0 | 0 | 0 | 0 | 0 | 0.02 | 0.98 | 0 | 0 | 0 | 0 | 0 | 0 | 0 | 0 | 0.15 | 0 | 0 | 0 | 0 | 0 | 0 | 0 | 0 | 0 | 0 | 0 | 0 | 0 | 0 | 0 | 0 | 0 | 0 | 1.85 | 0 | 0 | 0 | 0 | 0 | 0 | 0 | 0 | 0 | 0 | 0 | 0 | 0 | 0 | 0 | 0 | 0 | 0 | 0 | 0 | 0 | 0 | 0 | 0 | 0 | 0 | 0 | 0 | 0 | 23 | La1.85Sr0.15Cu0.98Ni0.02O4
0 | 0 | 0 | 0 | 0 | 0 | 0 | 1 | 0 | 0 | 0 | 0 | 0 | 0 | 0 | 0 | 0 | 0 | 0 | 0 | 0 | 0 | 0 | 0 | 0 | 0 | 0 | 0.03 | 0.97 | 0 | 0 | 0 | 0 | 0 | 0 | 0 | 0 | 0.15 | 0 | 0 | 0 | 0 | 0 | 0 | 0 | 0 | 0 | 0 | 0 | 0 | 0 | 0 | 0 | 0 | 0 | 0 | 1.85 | 0 | 0 | 0 | 0 | 0 | 0 | 0 | 0 | 0 | 0 | 0 | 0 | 0 | 0 | 0 | 0 | 0 | 0 | 0 | 0 | 0 | 0 | 0 | 0 | 0 | 0 | 0 | 0 | 0 | 24 | La1.85Sr0.15Cu0.97Ni0.03O
0 | 0 | 0 | 0 | 0 | 0 | 0 | 1 | 0 | 0 | 0 | 0 | 0 | 0 | 0 | 0 | 0 | 0 | 0 | 2 | 0 | 0 | 0 | 0 | 0 | 0 | 0 | 0 | 3 | 0 | 0 | 0 | 0 | 0 | 0 | 0 | 0 | 0 | 0 | 0 | 0 | 0 | 0 | 0 | 0 | 0 | 0 | 0 | 0 | 0 | 0 | 0 | 0 | 0 | 0 | 1 | 0 | 0 | 0 | 0 | 0 | 0 | 0 | 0 | 0 | 0 | 0 | 0 | 0 | 0 | 0 | 0 | 0 | 0 | 0 | 0 | 0 | 0 | 0 | 0 | 2 | 0 | 0 | 0 | 0 | 0 | 110 | Tl2Ca2Ba1Cu3O
0 | 0 | 0 | 0 | 0 | 0 | 0 | 1 | 0 | 0 | 0 | 0 | 0 | 0 | 0 | 0 | 0 | 0 | 0 | 2 | 0 | 0 | 0 | 0 | 0 | 0 | 0 | 0 | 3 | 0 | 0 | 0 | 0 | 0 | 0 | 0 | 0 | 0 | 0 | 0 | 0 | 0 | 0 | 0 | 0 | 0 | 0 | 0 | 0 | 0 | 0 | 0 | 0 | 0 | 0 | 2 | 0 | 0 | 0 | 0 | 0 | 0 | 0 | 0 | 0 | 0 | 0 | 0 | 0 | 0 | 0 | 0 | 0 | 0 | 0 | 0 | 0 | 0 | 0 | 0 | 2 | 0 | 0 | 0 | 0 | 0 | 110 | Tl2Ca2Ba2Cu3O
0 | 0 | 0 | 0 | 0 | 0 | 0 | 1 | 0 | 0 | 0 | 0 | 0 | 0 | 0 | 0 | 0 | 0 | 0 | 0 | 0 | 0 | 0 | 0 | 0 | 0 | 0 | 0 | 3 | 0 | 0 | 0 | 0 | 0 | 0 | 0 | 0 | 0 | 1 | 0 | 0 | 0 | 0 | 0 | 0 | 0 | 0 | 0 | 0 | 0 | 0 | 0 | 0 | 0 | 0 | 2 | 0 | 0 | 0 | 0 | 0 | 0 | 0 | 0 | 0 | 0 | 0 | 0 | 0 | 0 | 0 | 0 | 0 | 0 | 0 | 0 | 0 | 0 | 0 | 0 | 0 | 0 | 0 | 0 | 0 | 0 | 93.5 | Y1Ba2Cu3O
0 | 0 | 0 | 0 | 0 | 0 | 0 | 1 | 0 | 0 | 0 | 0 | 0 | 0 | 0 | 0 | 0 | 0 | 0 | 0 | 0 | 0.15 | 0 | 0 | 0 | 0 | 0 | 0 | 2.85 | 0 | 0 | 0 | 0 | 0 | 0 | 0 | 0 | 0 | 1 | 0 | 0 | 0 | 0 | 0 | 0 | 0 | 0 | 0 | 0 | 0 | 0 | 0 | 0 | 0 | 0 | 2 | 0 | 0 | 0 | 0 | 0 | 0 | 0 | 0 | 0 | 0 | 0 | 0 | 0 | 0 | 0 | 0 | 0 | 0 | 0 | 0 | 0 | 0 | 0 | 0 | 0 | 0 | 0 | 0 | 0 | 0 | 94 | Y1Ba2Cu2.85Ti0.15O
0 | 0 | 0 | 0 | 0 | 0 | 0 | 1 | 0 | 0 | 0 | 0 | 0 | 0 | 0 | 0 | 0 | 0 | 0 | 0 | 0 | 0.3 | 0 | 0 | 0 | 0 | 0 | 0 | 2022-07-02 | 0 | 0 | 0 | 0 | 0 | 0 | 0 | 0 | 0 | 1 | 0 | 0 | 0 | 0 | 0 | 0 | 0 | 0 | 0 | 0 | 0 | 0 | 0 | 0 | 0 | 0 | 2 | 0 | 0 | 0 | 0 | 0 | 0 | 0 | 0 | 0 | 0 | 0 | 0 | 0 | 0 | 0 | 0 | 0 | 0 | 0 | 0 | 0 | 0 | 0 | 0 | 0 | 0 | 0 | 0 | 0 | 0 | 92.5 | Y1Ba2Cu2.7Ti0.3O
0 | 0 | 0 | 0 | 0 | 0 | 0 | 1 | 0 | 0 | 0 | 0 | 0 | 0 | 0 | 0 | 0 | 0 | 0 | 0 | 0 | 0.45 | 0 | 0 | 0 | 0 | 0 | 0 | 2.55 | 0 | 0 | 0 | 0 | 0 | 0 | 0 | 0 | 0 | 1 | 0 | 0 | 0 | 0 | 0 | 0 | 0 | 0 | 0 | 0 | 0 | 0 | 0 | 0 | 0 | 0 | 2 | 0 | 0 | 0 | 0 | 0 | 0 | 0 | 0 | 0 | 0 | 0 | 0 | 0 | 0 | 0 | 0 | 0 | 0 | 0 | 0 | 0 | 0 | 0 | 0 | 0 | 0 | 0 | 0 | 0 | 0 | 92.5 | Y1Ba2Cu2.55Ti0.45O
0 | 0 | 0 | 0 | 0 | 0 | 0 | 1 | 0 | 0 | 0 | 0 | 0 | 0 | 0 | 0 | 0 | 0 | 0 | 0 | 0 | 0.6 | 0 | 0 | 0 | 0 | 0 | 0 | 2022-04-02 | 0 | 0 | 0 | 0 | 0 | 0 | 0 | 0 | 0 | 1 | 0 | 0 | 0 | 0 | 0 | 0 | 0 | 0 | 0 | 0 | 0 | 0 | 0 | 0 | 0 | 0 | 2 | 0 | 0 | 0 | 0 | 0 | 0 | 0 | 0 | 0 | 0 | 0 | 0 | 0 | 0 | 0 | 0 | 0 | 0 | 0 | 0 | 0 | 0 | 0 | 0 | 0 | 0 | 0 | 0 | 0 | 0 | 93.5 | Y1Ba2Cu2.4Ti0.6O
0 | 0 | 0 | 0 | 0 | 0 | 0 | 1 | 0 | 0 | 0 | 0 | 0 | 0 | 0 | 0 | 0 | 0 | 0 | 0 | 0 | 0.75 | 0 | 0 | 0 | 0 | 0 | 0 | 2.25 | 0 | 0 | 0 | 0 | 0 | 0 | 0 | 0 | 0 | 1 | 0 | 0 | 0 | 0 | 0 | 0 | 0 | 0 | 0 | 0 | 0 | 0 | 0 | 0 | 0 | 0 | 2 | 0 | 0 | 0 | 0 | 0 | 0 | 0 | 0 | 0 | 0 | 0 | 0 | 0 | 0 | 0 | 0 | 0 | 0 | 0 | 0 | 0 | 0 | 0 | 0 | 0 | 0 | 0 | 0 | 0 | 0 | 88 | Y1Ba2Cu2.25Ti0.75O
0 | 0 | 0 | 0 | 0 | 0 | 0 | 1 | 0 | 0 | 0 | 0 | 0 | 0 | 0 | 0 | 0 | 0 | 0 | 0 | 0 | 0.9 | 0 | 0 | 0 | 0 | 0 | 0 | 2022-01-02 | 0 | 0 | 0 | 0 | 0 | 0 | 0 | 0 | 0 | 1 | 0 | 0 | 0 | 0 | 0 | 0 | 0 | 0 | 0 | 0 | 0 | 0 | 0 | 0 | 0 | 0 | 2 | 0 | 0 | 0 | 0 | 0 | 0 | 0 | 0 | 0 | 0 | 0 | 0 | 0 | 0 | 0 | 0 | 0 | 0 | 0 | 0 | 0 | 0 | 0 | 0 | 0 | 0 | 0 | 0 | 0 | 0 | 83.5 | Y1Ba2Cu2.1Ti0.9O
0 | 0 | 0 | 0 | 0 | 0 | 0 | 1 | 0 | 0 | 0 | 0 | 0 | 0 | 0 | 0 | 0 | 0 | 0 | 1 | 0 | 0 | 0 | 0 | 0 | 0 | 0 | 0 | 2 | 0 | 0 | 0 | 0 | 0 | 0 | 0 | 0 | 1 | 0 | 0 | 0 | 0 | 0 | 0 | 0 | 0 | 0 | 0 | 0 | 0 | 0 | 0 | 0 | 0 | 0 | 0 | 0 | 0 | 0 | 0 | 0 | 0 | 0 | 0 | 0 | 0 | 0 | 0 | 0 | 0 | 0 | 0 | 0 | 0 | 0 | 0 | 0 | 0 | 0 | 0 | 0 | 0 | 1 | 0 | 0 | 0 | 110 | Bi1Sr1Ca1Cu2O
0 | 0 | 0 | 0 | 0 | 0 | 0 | 1 | 0 | 0 | 0 | 0 | 0 | 0 | 0 | 0 | 0 | 0 | 0 | 2022-02-01 | 0 | 0 | 0 | 0 | 0 | 0 | 0 | 0 | 2 | 0 | 0 | 0 | 0 | 0 | 0 | 0 | 0 | 2022-08-01 | 0 | 0 | 0 | 0 | 0 | 0 | 0 | 0 | 0 | 0 | 0 | 0 | 0 | 0 | 0 | 0 | 0 | 0 | 0 | 0 | 0 | 0 | 0 | 0 | 0 | 0 | 0 | 0 | 0 | 0 | 0 | 0 | 0 | 0 | 0 | 0 | 0 | 0 | 0 | 0 | 0 | 0 | 0 | 0 | 2 | 0 | 0 | 0 | 75 | Bi2Sr1.8Ca1.2Cu2O
0 | 0 | 0 | 0 | 0 | 0 | 0 | 1 | 0 | 0 | 0 | 0 | 0 | 0 | 0 | 0 | 0 | 0 | 0 | 4 | 0 | 0 | 0 | 0 | 0 | 0 | 0 | 0 | 8 | 0 | 0 | 0 | 0 | 0 | 0 | 0 | 0 | 3 | 0 | 0 | 0 | 0 | 0 | 0 | 0 | 0 | 0 | 0 | 0 | 0 | 0 | 0 | 0 | 0 | 0 | 0 | 0 | 0 | 0 | 0 | 0 | 0 | 0 | 0 | 0 | 0 | 0 | 0 | 0 | 0 | 0 | 0 | 0 | 0 | 0 | 0 | 0 | 0 | 0 | 0 | 0 | 0 | 2 | 0 | 0 | 0 | 104 | Bi2Sr3Ca4Cu8O
0 | 0 | 0 | 0 | 0 | 0 | 0 | 1 | 0 | 0 | 0 | 0 | 0 | 0 | 0 | 0 | 0 | 0 | 0 | 1 | 0 | 0 | 0 | 0 | 0 | 0 | 0 | 0 | 2 | 0 | 0 | 0 | 0 | 0 | 0 | 0 | 0 | 1 | 0 | 0 | 0 | 0 | 0 | 0 | 0 | 0 | 0 | 0 | 0 | 0 | 0 | 0 | 0 | 0 | 0 | 0 | 0 | 0 | 0 | 0 | 0 | 0 | 0 | 0 | 0 | 0 | 0 | 0 | 0 | 0 | 0 | 0 | 0 | 0 | 0 | 0 | 0 | 0 | 0 | 0 | 0 | 0 | 1 | 0 | 0 | 0 | 106 | Bi1Sr1Ca1Cu2O
0 | 0 | 0 | 0 | 0 | 0 | 0 | 4 | 0 | 0 | 0 | 0 | 0 | 0 | 0 | 0 | 0 | 0 | 0 | 0 | 0 | 0 | 0 | 0 | 0 | 0 | 0 | 0 | 0.925 | 0.025 | 0 | 0 | 0 | 0 | 0 | 0 | 0 | 0.15 | 0 | 0 | 0 | 0 | 0 | 0 | 0 | 0 | 0 | 0 | 0 | 0 | 0 | 0 | 0 | 0 | 0 | 0 | 1.85 | 0 | 0 | 0 | 0 | 0 | 0 | 0 | 0 | 0 | 0 | 0 | 0 | 0 | 0 | 0 | 0 | 0 | 0 | 0 | 0 | 0 | 0 | 0 | 0 | 0 | 0 | 0 | 0 | 0 | 15 | La1.85Sr0.15Cu0.925Zn0.025O4
0 | 0 | 0 | 0 | 0 | 0 | 0 | 7 | 0 | 0 | 0 | 0 | 0 | 0 | 0 | 0 | 0 | 0 | 0 | 0 | 0 | 0 | 0 | 0 | 0 | 0 | 0 | 0 | 3 | 0 | 0 | 0 | 0 | 0 | 0 | 0 | 0 | 0 | 1 | 0 | 0 | 0 | 0 | 0 | 0 | 0 | 0 | 0 | 0 | 0 | 0 | 0 | 0 | 0 | 0 | 2 | 0 | 0 | 0 | 0 | 0 | 0 | 0 | 0 | 0 | 0 | 0 | 0 | 0 | 0 | 0 | 0 | 0 | 0 | 0 | 0 | 0 | 0 | 0 | 0 | 0 | 0 | 0 | 0 | 0 | 0 | 91.5 | Y1Ba2Cu3O7
0 | 0 | 0 | 0 | 0 | 0 | 0 | 2022-08-06 | 0 | 0 | 0 | 0 | 0 | 0 | 0 | 0 | 0 | 0 | 0 | 0 | 0 | 0 | 0 | 0 | 0 | 0 | 0.159 | 0 | 2.841 | 0 | 0 | 0 | 0 | 0 | 0 | 0 | 0 | 0 | 1 | 0 | 0 | 0 | 0 | 0 | 0 | 0 | 0 | 0 | 0 | 0 | 0 | 0 | 0 | 0 | 0 | 2 | 0 | 0 | 0 | 0 | 0 | 0 | 0 | 0 | 0 | 0 | 0 | 0 | 0 | 0 | 0 | 0 | 0 | 0 | 0 | 0 | 0 | 0 | 0 | 0 | 0 | 0 | 0 | 0 | 0 | 0 | 54 | Y1Ba2Cu2.841Co0.159O6.8
0 | 0 | 0 | 0 | 0 | 0 | 0 | 2022-03-07 | 0 | 0 | 0 | 0 | 0 | 0 | 0 | 0 | 0 | 0 | 0 | 0 | 0 | 0 | 0 | 0.194 | 0 | 0 | 0 | 0 | 2.806 | 0 | 0 | 0 | 0 | 0 | 0 | 0 | 0 | 0 | 1 | 0 | 0 | 0 | 0 | 0 | 0 | 0 | 0 | 0 | 0 | 0 | 0 | 0 | 0 | 0 | 0 | 2022-01-02 | 0 | 0 | 0 | 0 | 0 | 0 | 0 | 0 | 0 | 0 | 0 | 0 | 0 | 0 | 0 | 0 | 0 | 0 | 0 | 0 | 0 | 0 | 0 | 0 | 0 | 0 | 0 | 0 | 0 | 0 | 62 | Y1Ba2.01Cu2.806Cr0.194O7.3
0 | 0 | 0 | 0 | 0 | 0 | 0 | 6.74 | 0 | 0 | 0 | 0 | 0 | 0 | 0 | 0 | 0 | 0 | 0 | 0 | 0 | 0 | 0 | 0 | 0 | 0 | 0 | 0 | 3 | 0 | 0 | 0 | 0 | 0 | 0 | 0 | 0 | 0 | 1 | 0 | 0 | 0 | 0 | 0 | 0 | 0 | 0 | 0 | 0 | 0 | 0 | 0 | 0 | 0 | 0 | 2 | 0 | 0 | 0 | 0 | 0 | 0 | 0 | 0 | 0 | 0 | 0 | 0 | 0 | 0 | 0 | 0 | 0 | 0 | 0 | 0 | 0 | 0 | 0 | 0 | 0 | 0 | 0 | 0 | 0 | 0 | 91 | Y1Ba2Cu3O6.74
0 | 0 | 0 | 0 | 0 | 0 | 0 | 6.93 | 0 | 0 | 0 | 0 | 0 | 0 | 0 | 0 | 0 | 0 | 0 | 0 | 0 | 0 | 0 | 0 | 0 | 0.02 | 0 | 0 | 2.98 | 0 | 0 | 0 | 0 | 0 | 0 | 0 | 0 | 0 | 1 | 0 | 0 | 0 | 0 | 0 | 0 | 0 | 0 | 0 | 0 | 0 | 0 | 0 | 0 | 0 | 0 | 2 | 0 | 0 | 0 | 0 | 0 | 0 | 0 | 0 | 0 | 0 | 0 | 0 | 0 | 0 | 0 | 0 | 0 | 0 | 0 | 0 | 0 | 0 | 0 | 0 | 0 | 0 | 0 | 0 | 0 | 0 | 91.8 | Y1Ba2Cu2.98Fe0.02O6.93
0 | 0 | 0 | 0 | 0 | 0 | 0 | 6.92 | 0 | 0 | 0 | 0 | 0 | 0 | 0 | 0 | 0 | 0 | 0 | 0 | 0 | 0 | 0 | 0 | 0 | 0.05 | 0 | 0 | 2.95 | 0 | 0 | 0 | 0 | 0 | 0 | 0 | 0 | 0 | 1 | 0 | 0 | 0 | 0 | 0 | 0 | 0 | 0 | 0 | 0 | 0 | 0 | 0 | 0 | 0 | 0 | 2 | 0 | 0 | 0 | 0 | 0 | 0 | 0 | 0 | 0 | 0 | 0 | 0 | 0 | 0 | 0 | 0 | 0 | 0 | 0 | 0 | 0 | 0 | 0 | 0 | 0 | 0 | 0 | 0 | 0 | 0 | 91.8 | Y1Ba2Cu2.95Fe0.05O6.92
0 | 0 | 0 | 0 | 0 | 0 | 0 | 6.92 | 0 | 0 | 0 | 0 | 0 | 0 | 0 | 0 | 0 | 0 | 0 | 0 | 0 | 0 | 0 | 0 | 0 | 0.1 | 0 | 0 | 2022-09-02 | 0 | 0 | 0 | 0 | 0 | 0 | 0 | 0 | 0 | 1 | 0 | 0 | 0 | 0 | 0 | 0 | 0 | 0 | 0 | 0 | 0 | 0 | 0 | 0 | 0 | 0 | 2 | 0 | 0 | 0 | 0 | 0 | 0 | 0 | 0 | 0 | 0 | 0 | 0 | 0 | 0 | 0 | 0 | 0 | 0 | 0 | 0 | 0 | 0 | 0 | 0 | 0 | 0 | 0 | 0 | 0 | 0 | 76 | Y1Ba2Cu2.9Fe0.1O6.92
0 | 0 | 0 | 0 | 0 | 0 | 0 | 6.93 | 0 | 0 | 0 | 0 | 0 | 0 | 0 | 0 | 0 | 0 | 0 | 0 | 0 | 0 | 0 | 0 | 0 | 0.2 | 0 | 0 | 2022-08-02 | 0 | 0 | 0 | 0 | 0 | 0 | 0 | 0 | 0 | 1 | 0 | 0 | 0 | 0 | 0 | 0 | 0 | 0 | 0 | 0 | 0 | 0 | 0 | 0 | 0 | 0 | 2 | 0 | 0 | 0 | 0 | 0 | 0 | 0 | 0 | 0 | 0 | 0 | 0 | 0 | 0 | 0 | 0 | 0 | 0 | 0 | 0 | 0 | 0 | 0 | 0 | 0 | 0 | 0 | 0 | 0 | 0 | 49 | Y1Ba2Cu2.8Fe0.2O6.93
0 | 0 | 0 | 0 | 0 | 0 | 0 | 7 | 0 | 0 | 0 | 0 | 0 | 0 | 0 | 0 | 0 | 0 | 0 | 0 | 0 | 0 | 0 | 0 | 0 | 0.4 | 0 | 0 | 2022-06-02 | 0 | 0 | 0 | 0 | 0 | 0 | 0 | 0 | 0 | 1 | 0 | 0 | 0 | 0 | 0 | 0 | 0 | 0 | 0 | 0 | 0 | 0 | 0 | 0 | 0 | 0 | 2 | 0 | 0 | 0 | 0 | 0 | 0 | 0 | 0 | 0 | 0 | 0 | 0 | 0 | 0 | 0 | 0 | 0 | 0 | 0 | 0 | 0 | 0 | 0 | 0 | 0 | 0 | 0 | 0 | 0 | 0 | 31 | Y1Ba2Cu2.6Fe0.4O7
0 | 0 | 0 | 0 | 0 | 0 | 0 | 6.93 | 0 | 0 | 0 | 0 | 0.05 | 0 | 0 | 0 | 0 | 0 | 0 | 0 | 0 | 0 | 0 | 0 | 0 | 0 | 0 | 0 | 2.95 | 0 | 0 | 0 | 0 | 0 | 0 | 0 | 0 | 0 | 1 | 0 | 0 | 0 | 0 | 0 | 0 | 0 | 0 | 0 | 0 | 0 | 0 | 0 | 0 | 0 | 0 | 2 | 0 | 0 | 0 | 0 | 0 | 0 | 0 | 0 | 0 | 0 | 0 | 0 | 0 | 0 | 0 | 0 | 0 | 0 | 0 | 0 | 0 | 0 | 0 | 0 | 0 | 0 | 0 | 0 | 0 | 0 | 91 | Y1Ba2Cu2.95Al0.05O6.93
0 | 0 | 0 | 0 | 0 | 0 | 0 | 6.93 | 0 | 0 | 0 | 0 | 0.1 | 0 | 0 | 0 | 0 | 0 | 0 | 0 | 0 | 0 | 0 | 0 | 0 | 0 | 0 | 0 | 2022-09-02 | 0 | 0 | 0 | 0 | 0 | 0 | 0 | 0 | 0 | 1 | 0 | 0 | 0 | 0 | 0 | 0 | 0 | 0 | 0 | 0 | 0 | 0 | 0 | 0 | 0 | 0 | 2 | 0 | 0 | 0 | 0 | 0 | 0 | 0 | 0 | 0 | 0 | 0 | 0 | 0 | 0 | 0 | 0 | 0 | 0 | 0 | 0 | 0 | 0 | 0 | 0 | 0 | 0 | 0 | 0 | 0 | 0 | 92 | Y1Ba2Cu2.9Al0.1O6.93
0 | 0 | 0 | 0 | 0 | 0 | 0 | 6.91 | 0 | 0 | 0 | 0 | 0.2 | 0 | 0 | 0 | 0 | 0 | 0 | 0 | 0 | 0 | 0 | 0 | 0 | 0 | 0 | 0 | 2022-08-02 | 0 | 0 | 0 | 0 | 0 | 0 | 0 | 0 | 0 | 1 | 0 | 0 | 0 | 0 | 0 | 0 | 0 | 0 | 0 | 0 | 0 | 0 | 0 | 0 | 0 | 0 | 2 | 0 | 0 | 0 | 0 | 0 | 0 | 0 | 0 | 0 | 0 | 0 | 0 | 0 | 0 | 0 | 0 | 0 | 0 | 0 | 0 | 0 | 0 | 0 | 0 | 0 | 0 | 0 | 0 | 0 | 0 | 85 | Y1Ba2Cu2.8Al0.2O6.91
0 | 0 | 0 | 0 | 0 | 0 | 0 | 6.99 | 0 | 0 | 0 | 0 | 0.3 | 0 | 0 | 0 | 0 | 0 | 0 | 0 | 0 | 0 | 0 | 0 | 0 | 0 | 0 | 0 | 2022-07-02 | 0 | 0 | 0 | 0 | 0 | 0 | 0 | 0 | 0 | 1 | 0 | 0 | 0 | 0 | 0 | 0 | 0 | 0 | 0 | 0 | 0 | 0 | 0 | 0 | 0 | 0 | 2 | 0 | 0 | 0 | 0 | 0 | 0 | 0 | 0 | 0 | 0 | 0 | 0 | 0 | 0 | 0 | 0 | 0 | 0 | 0 | 0 | 0 | 0 | 0 | 0 | 0 | 0 | 0 | 0 | 0 | 0 | 73 | Y1Ba2Cu2.7Al0.3O6.99
0 | 0 | 0 | 0 | 0 | 0 | 0 | 7 | 0 | 0 | 0 | 0 | 0.4 | 0 | 0 | 0 | 0 | 0 | 0 | 0 | 0 | 0 | 0 | 0 | 0 | 0 | 0 | 0 | 2022-06-02 | 0 | 0 | 0 | 0 | 0 | 0 | 0 | 0 | 0 | 1 | 0 | 0 | 0 | 0 | 0 | 0 | 0 | 0 | 0 | 0 | 0 | 0 | 0 | 0 | 0 | 0 | 2 | 0 | 0 | 0 | 0 | 0 | 0 | 0 | 0 | 0 | 0 | 0 | 0 | 0 | 0 | 0 | 0 | 0 | 0 | 0 | 0 | 0 | 0 | 0 | 0 | 0 | 0 | 0 | 0 | 0 | 0 | 42 | Y1Ba2Cu2.6Al0.4O7
0 | 0 | 0 | 0 | 0 | 0 | 0 | 6.87 | 0 | 0 | 0 | 0 | 0 | 0 | 0 | 0 | 0 | 0 | 0 | 0 | 0 | 0 | 0 | 0 | 0 | 0 | 0 | 0.1 | 2022-09-02 | 0 | 0 | 0 | 0 | 0 | 0 | 0 | 0 | 0 | 1 | 0 | 0 | 0 | 0 | 0 | 0 | 0 | 0 | 0 | 0 | 0 | 0 | 0 | 0 | 0 | 0 | 2 | 0 | 0 | 0 | 0 | 0 | 0 | 0 | 0 | 0 | 0 | 0 | 0 | 0 | 0 | 0 | 0 | 0 | 0 | 0 | 0 | 0 | 0 | 0 | 0 | 0 | 0 | 0 | 0 | 0 | 0 | 55 | Y1Ba2Cu2.9Ni0.1O6.87
0 | 0 | 0 | 0 | 0 | 0 | 0 | 6.82 | 0 | 0 | 0 | 0 | 0 | 0 | 0 | 0 | 0 | 0 | 0 | 0 | 0 | 0 | 0 | 0 | 0 | 0 | 0 | 0.2 | 2022-08-02 | 0 | 0 | 0 | 0 | 0 | 0 | 0 | 0 | 0 | 1 | 0 | 0 | 0 | 0 | 0 | 0 | 0 | 0 | 0 | 0 | 0 | 0 | 0 | 0 | 0 | 0 | 2 | 0 | 0 | 0 | 0 | 0 | 0 | 0 | 0 | 0 | 0 | 0 | 0 | 0 | 0 | 0 | 0 | 0 | 0 | 0 | 0 | 0 | 0 | 0 | 0 | 0 | 0 | 0 | 0 | 0 | 0 | 45 | Y1Ba2Cu2.8Ni0.2O6.82
0 | 0 | 0 | 0 | 0 | 0 | 0 | 2022-09-06 | 0 | 0 | 0 | 0 | 0 | 0 | 0 | 0 | 0 | 0 | 0 | 0 | 0 | 0 | 0 | 0 | 0 | 0 | 0.02 | 0 | 2.98 | 0 | 0 | 0 | 0 | 0 | 0 | 0 | 0 | 0 | 1 | 0 | 0 | 0 | 0 | 0 | 0 | 0 | 0 | 0 | 0 | 0 | 0 | 0 | 0 | 0 | 0 | 2 | 0 | 0 | 0 | 0 | 0 | 0 | 0 | 0 | 0 | 0 | 0 | 0 | 0 | 0 | 0 | 0 | 0 | 0 | 0 | 0 | 0 | 0 | 0 | 0 | 0 | 0 | 0 | 0 | 0 | 0 | 93.4 | Y1Ba2Cu2.98Co0.02O6.9
0 | 0 | 0 | 0 | 0 | 0 | 0 | 6.92 | 0 | 0 | 0 | 0 | 0 | 0 | 0 | 0 | 0 | 0 | 0 | 0 | 0 | 0 | 0 | 0 | 0 | 0 | 0.05 | 0 | 2.95 | 0 | 0 | 0 | 0 | 0 | 0 | 0 | 0 | 0 | 1 | 0 | 0 | 0 | 0 | 0 | 0 | 0 | 0 | 0 | 0 | 0 | 0 | 0 | 0 | 0 | 0 | 2 | 0 | 0 | 0 | 0 | 0 | 0 | 0 | 0 | 0 | 0 | 0 | 0 | 0 | 0 | 0 | 0 | 0 | 0 | 0 | 0 | 0 | 0 | 0 | 0 | 0 | 0 | 0 | 0 | 0 | 0 | 94.3 | Y1Ba2Cu2.95Co0.05O6.92
0 | 0 | 0 | 0 | 0 | 0 | 0 | 6.82 | 0 | 0 | 0 | 0 | 0 | 0 | 0 | 0 | 0 | 0 | 0 | 0 | 0 | 0 | 0 | 0 | 0 | 0 | 0.1 | 0 | 2022-09-02 | 0 | 0 | 0 | 0 | 0 | 0 | 0 | 0 | 0 | 1 | 0 | 0 | 0 | 0 | 0 | 0 | 0 | 0 | 0 | 0 | 0 | 0 | 0 | 0 | 0 | 0 | 2 | 0 | 0 | 0 | 0 | 0 | 0 | 0 | 0 | 0 | 0 | 0 | 0 | 0 | 0 | 0 | 0 | 0 | 0 | 0 | 0 | 0 | 0 | 0 | 0 | 0 | 0 | 0 | 0 | 0 | 0 | 73 | Y1Ba2Cu2.9Co0.1O6.82
0 | 0 | 0 | 0 | 0 | 0 | 0 | 6.83 | 0 | 0 | 0 | 0 | 0 | 0 | 0 | 0 | 0 | 0 | 0 | 0 | 0 | 0 | 0 | 0 | 0 | 0 | 0.2 | 0 | 2022-08-02 | 0 | 0 | 0 | 0 | 0 | 0 | 0 | 0 | 0 | 1 | 0 | 0 | 0 | 0 | 0 | 0 | 0 | 0 | 0 | 0 | 0 | 0 | 0 | 0 | 0 | 0 | 2 | 0 | 0 | 0 | 0 | 0 | 0 | 0 | 0 | 0 | 0 | 0 | 0 | 0 | 0 | 0 | 0 | 0 | 0 | 0 | 0 | 0 | 0 | 0 | 0 | 0 | 0 | 0 | 0 | 0 | 0 | 53 | Y1Ba2Cu2.8Co0.2O6.83
0 | 0 | 0 | 0 | 0 | 0 | 0 | 6.88 | 0 | 0 | 0 | 0 | 0 | 0 | 0 | 0 | 0 | 0 | 0 | 0 | 0 | 0 | 0 | 0 | 0 | 0 | 0.3 | 0 | 2022-07-02 | 0 | 0 | 0 | 0 | 0 | 0 | 0 | 0 | 0 | 1 | 0 | 0 | 0 | 0 | 0 | 0 | 0 | 0 | 0 | 0 | 0 | 0 | 0 | 0 | 0 | 0 | 2 | 0 | 0 | 0 | 0 | 0 | 0 | 0 | 0 | 0 | 0 | 0 | 0 | 0 | 0 | 0 | 0 | 0 | 0 | 0 | 0 | 0 | 0 | 0 | 0 | 0 | 0 | 0 | 0 | 0 | 0 | 22 | Y1Ba2Cu2.7Co0.3O6.88
0 | 0 | 0 | 0 | 0 | 0 | 0 | 6.97 | 0 | 0 | 0 | 0 | 0 | 0 | 0 | 0 | 0 | 0 | 0 | 0 | 0 | 0 | 0 | 0 | 0 | 0 | 0 | 0.3 | 2022-07-02 | 0 | 0 | 0 | 0 | 0 | 0 | 0 | 0 | 0 | 1 | 0 | 0 | 0 | 0 | 0 | 0 | 0 | 0 | 0 | 0 | 0 | 0 | 0 | 0 | 0 | 0 | 2 | 0 | 0 | 0 | 0 | 0 | 0 | 0 | 0 | 0 | 0 | 0 | 0 | 0 | 0 | 0 | 0 | 0 | 0 | 0 | 0 | 0 | 0 | 0 | 0 | 0 | 0 | 0 | 0 | 0 | 0 | 40 | Y1Ba2Cu2.7Ni0.3O6.97
0 | 0 | 0 | 0 | 0 | 0 | 0 | 6.81 | 0 | 0 | 0 | 0 | 0 | 0 | 0 | 0 | 0 | 0 | 0 | 0 | 0 | 0 | 0 | 0 | 0 | 0 | 0 | 0 | 2022-09-02 | 0.1 | 0 | 0 | 0 | 0 | 0 | 0 | 0 | 0 | 1 | 0 | 0 | 0 | 0 | 0 | 0 | 0 | 0 | 0 | 0 | 0 | 0 | 0 | 0 | 0 | 0 | 2 | 0 | 0 | 0 | 0 | 0 | 0 | 0 | 0 | 0 | 0 | 0 | 0 | 0 | 0 | 0 | 0 | 0 | 0 | 0 | 0 | 0 | 0 | 0 | 0 | 0 | 0 | 0 | 0 | 0 | 0 | 55 | Y1Ba2Cu2.9Zn0.1O6.81
0 | 0 | 0 | 0 | 0 | 0 | 0 | 6.79 | 0 | 0 | 0 | 0 | 0 | 0 | 0 | 0 | 0 | 0 | 0 | 0 | 0 | 0 | 0 | 0 | 0 | 0 | 0 | 0 | 2022-08-02 | 0.2 | 0 | 0 | 0 | 0 | 0 | 0 | 0 | 0 | 1 | 0 | 0 | 0 | 0 | 0 | 0 | 0 | 0 | 0 | 0 | 0 | 0 | 0 | 0 | 0 | 0 | 2 | 0 | 0 | 0 | 0 | 0 | 0 | 0 | 0 | 0 | 0 | 0 | 0 | 0 | 0 | 0 | 0 | 0 | 0 | 0 | 0 | 0 | 0 | 0 | 0 | 0 | 0 | 0 | 0 | 0 | 0 | 45 | Y1Ba2Cu2.8Zn0.2O6.79
0 | 0 | 0 | 0 | 0 | 0 | 0 | 6.74 | 0 | 0 | 0 | 0 | 0 | 0 | 0 | 0 | 0 | 0 | 0 | 0 | 0 | 0 | 0 | 0 | 0 | 0 | 0 | 0 | 2022-07-02 | 0.3 | 0 | 0 | 0 | 0 | 0 | 0 | 0 | 0 | 1 | 0 | 0 | 0 | 0 | 0 | 0 | 0 | 0 | 0 | 0 | 0 | 0 | 0 | 0 | 0 | 0 | 2 | 0 | 0 | 0 | 0 | 0 | 0 | 0 | 0 | 0 | 0 | 0 | 0 | 0 | 0 | 0 | 0 | 0 | 0 | 0 | 0 | 0 | 0 | 0 | 0 | 0 | 0 | 0 | 0 | 0 | 0 | 45 | Y1Ba2Cu2.7Zn0.3O6.74
0 | 0 | 0 | 0 | 0 | 0 | 0 | 6.85 | 0 | 0 | 0 | 0 | 0 | 0 | 0 | 0 | 0 | 0 | 0 | 0 | 0 | 0 | 0 | 0 | 0 | 0 | 0 | 0 | 3 | 0 | 0 | 0 | 0 | 0 | 0 | 0 | 0 | 0 | 1 | 0 | 0 | 0 | 0 | 0 | 0 | 0 | 0 | 0 | 0 | 0 | 0 | 0 | 0 | 0 | 0 | 2 | 0 | 0 | 0 | 0 | 0 | 0 | 0 | 0 | 0 | 0 | 0 | 0 | 0 | 0 | 0 | 0 | 0 | 0 | 0 | 0 | 0 | 0 | 0 | 0 | 0 | 0 | 0 | 0 | 0 | 0 | 92 | Y1Ba2Cu3O6.85
0 | 0 | 0 | 0 | 0 | 0 | 0 | 1 | 0 | 0 | 0 | 0 | 0 | 0 | 0 | 0 | 0 | 0 | 0 | 0 | 0 | 0 | 0 | 0 | 0 | 0 | 0 | 0 | 3 | 0 | 0 | 0 | 0 | 0 | 0 | 0 | 0 | 0 | 0 | 0 | 0 | 0 | 0 | 0 | 0 | 0 | 0 | 0 | 0 | 0 | 0 | 0 | 0 | 0 | 0 | 2 | 0 | 0 | 0 | 0 | 0 | 0 | 0 | 1 | 0 | 0 | 0 | 0 | 0 | 0 | 0 | 0 | 0 | 0 | 0 | 0 | 0 | 0 | 0 | 0 | 0 | 0 | 0 | 0 | 0 | 0 | 96.4 | Gd1Ba2Cu3O
0 | 0 | 0 | 0 | 0 | 0 | 0 | 1 | 0 | 0 | 0 | 0 | 0 | 0 | 0 | 0 | 0 | 0 | 0 | 0 | 0 | 0 | 0 | 0 | 0 | 0 | 0 | 0 | 3 | 0 | 0 | 0 | 0 | 0 | 0 | 0 | 0 | 0.2 | 0 | 0 | 0 | 0 | 0 | 0 | 0 | 0 | 0 | 0 | 0 | 0 | 0 | 0 | 0 | 0 | 0 | 2022-08-01 | 0 | 0 | 0 | 0 | 0 | 0 | 0 | 1 | 0 | 0 | 0 | 0 | 0 | 0 | 0 | 0 | 0 | 0 | 0 | 0 | 0 | 0 | 0 | 0 | 0 | 0 | 0 | 0 | 0 | 0 | 94.7 | Gd1Ba1.8Sr0.2Cu3O
0 | 0 | 0 | 0 | 0 | 0 | 0 | 1 | 0 | 0 | 0 | 0 | 0 | 0 | 0 | 0 | 0 | 0 | 0 | 0 | 0 | 0 | 0 | 0 | 0 | 0 | 0 | 0 | 3 | 0 | 0 | 0 | 0 | 0 | 0 | 0 | 0 | 0.4 | 0 | 0 | 0 | 0 | 0 | 0 | 0 | 0 | 0 | 0 | 0 | 0 | 0 | 0 | 0 | 0 | 0 | 2022-06-01 | 0 | 0 | 0 | 0 | 0 | 0 | 0 | 1 | 0 | 0 | 0 | 0 | 0 | 0 | 0 | 0 | 0 | 0 | 0 | 0 | 0 | 0 | 0 | 0 | 0 | 0 | 0 | 0 | 0 | 0 | 92.4 | Gd1Ba1.6Sr0.4Cu3O
0 | 0 | 0 | 0 | 0 | 0 | 0 | 1 | 0 | 0 | 0 | 0 | 0 | 0 | 0 | 0 | 0 | 0 | 0 | 0 | 0 | 0 | 0 | 0 | 0 | 0 | 0 | 0 | 3 | 0 | 0 | 0 | 0 | 0 | 0 | 0 | 0 | 0.6 | 0 | 0 | 0 | 0 | 0 | 0 | 0 | 0 | 0 | 0 | 0 | 0 | 0 | 0 | 0 | 0 | 0 | 2022-04-01 | 0 | 0 | 0 | 0 | 0 | 0 | 0 | 1 | 0 | 0 | 0 | 0 | 0 | 0 | 0 | 0 | 0 | 0 | 0 | 0 | 0 | 0 | 0 | 0 | 0 | 0 | 0 | 0 | 0 | 0 | 89.4 | Gd1Ba1.4Sr0.6Cu3O
0 | 0 | 0 | 0 | 0 | 0 | 0 | 1 | 0 | 0 | 0 | 0 | 0 | 0 | 0 | 0 | 0 | 0 | 0 | 0 | 0 | 0 | 0 | 0 | 0 | 0 | 0 | 0 | 3 | 0 | 0 | 0 | 0 | 0 | 0 | 0 | 0 | 0.8 | 0 | 0 | 0 | 0 | 0 | 0 | 0 | 0 | 0 | 0 | 0 | 0 | 0 | 0 | 0 | 0 | 0 | 2022-02-01 | 0 | 0 | 0 | 0 | 0 | 0 | 0 | 1 | 0 | 0 | 0 | 0 | 0 | 0 | 0 | 0 | 0 | 0 | 0 | 0 | 0 | 0 | 0 | 0 | 0 | 0 | 0 | 0 | 0 | 0 | 90.7 | Gd1Ba1.2Sr0.8Cu3O
0 | 0 | 0 | 0 | 0 | 0 | 0 | 1 | 0 | 0 | 0 | 0 | 0 | 0 | 0 | 0 | 0 | 0 | 0 | 0 | 0 | 0 | 0 | 0 | 0 | 0 | 0 | 0 | 3 | 0 | 0 | 0 | 0 | 0 | 0 | 0 | 0 | 1 | 0 | 0 | 0 | 0 | 0 | 0 | 0 | 0 | 0 | 0 | 0 | 0 | 0 | 0 | 0 | 0 | 0 | 1 | 0 | 0 | 0 | 0 | 0 | 0 | 0 | 1 | 0 | 0 | 0 | 0 | 0 | 0 | 0 | 0 | 0 | 0 | 0 | 0 | 0 | 0 | 0 | 0 | 0 | 0 | 0 | 0 | 0 | 0 | 88.6 | Gd1Ba1Sr1Cu3O
0 | 0 | 0 | 0 | 0 | 0 | 0 | 4 | 0 | 0 | 0.11 | 0 | 0 | 0 | 0 | 0 | 0 | 0 | 0 | 0 | 0 | 0 | 0 | 0 | 0 | 0 | 0 | 0 | 1 | 0 | 0 | 0 | 0 | 0 | 0 | 0 | 0 | 0 | 0 | 0 | 0 | 0 | 0 | 0 | 0 | 0 | 0 | 0 | 0 | 0 | 0 | 0 | 0 | 0 | 0 | 0 | 2.89 | 0 | 0 | 0 | 0 | 0 | 0 | 0 | 0 | 0 | 0 | 0 | 0 | 0 | 0 | 0 | 0 | 0 | 0 | 0 | 0 | 0 | 0 | 0 | 0 | 0 | 0 | 0 | 0 | 0 | 16 | La2.89Na0.11Cu1O4
0 | 0 | 0 | 0 | 0 | 0 | 0 | 4 | 0 | 0 | 0.41 | 0 | 0 | 0 | 0 | 0 | 0 | 0 | 0 | 0 | 0 | 0 | 0 | 0 | 0 | 0 | 0 | 0 | 1 | 0 | 0 | 0 | 0 | 0 | 0 | 0 | 0 | 0 | 0 | 0 | 0 | 0 | 0 | 0 | 0 | 0 | 0 | 0 | 0 | 0 | 0 | 0 | 0 | 0 | 0 | 0 | 2.89 | 0 | 0 | 0 | 0 | 0 | 0 | 0 | 0 | 0 | 0 | 0 | 0 | 0 | 0 | 0 | 0 | 0 | 0 | 0 | 0 | 0 | 0 | 0 | 0 | 0 | 0 | 0 | 0 | 0 | 18 | La2.89Na0.41Cu1O4
0 | 0 | 0 | 0 | 0 | 0 | 0 | 1 | 0 | 0 | 0 | 0 | 0 | 0 | 0 | 0 | 0 | 0 | 0 | 1 | 0 | 0 | 0 | 0 | 0 | 0 | 0 | 0 | 2 | 0 | 0 | 0 | 0 | 0 | 0 | 0 | 0 | 1 | 0 | 0 | 0 | 0 | 0 | 0 | 0 | 0 | 0 | 0 | 0 | 0 | 0 | 0 | 0 | 0 | 0 | 0 | 0 | 0 | 0 | 0 | 0 | 0 | 0 | 0 | 0 | 0 | 0 | 0 | 0 | 0 | 0 | 0 | 0 | 0 | 0 | 0 | 0 | 0 | 0 | 0 | 0 | 0 | 1 | 0 | 0 | 0 | 75 | Bi1Ca1Sr1Cu2O
0 | 0 | 0 | 0 | 0 | 0 | 0 | 1 | 0 | 0 | 0 | 0 | 0 | 0 | 0 | 0 | 0 | 0 | 0 | 1 | 0 | 0 | 0 | 0 | 0 | 0 | 0 | 0 | 2 | 0 | 0 | 0 | 0 | 0 | 0 | 0 | 0 | 1 | 0 | 0 | 0 | 0 | 0 | 0 | 0 | 0 | 0 | 0 | 0 | 0 | 0 | 0 | 0 | 0 | 0 | 0 | 0 | 0 | 0 | 0 | 0 | 0 | 0 | 0 | 0 | 0 | 0 | 0 | 0 | 0 | 0 | 0 | 0 | 0 | 0 | 0 | 0 | 0 | 0 | 0 | 0 | 0 | 1 | 0 | 0 | 0 | 70 | Bi1Ca1Sr1Cu2O
0 | 0 | 0 | 0 | 0 | 0 | 0 | 7 | 0 | 0 | 0 | 0 | 0 | 0 | 0 | 0 | 0 | 0 | 0 | 0 | 0 | 0 | 0 | 0 | 0 | 0 | 0 | 0 | 3 | 0 | 0 | 0 | 0 | 0 | 0 | 0 | 0 | 0 | 1 | 0 | 0 | 0 | 0 | 0 | 0 | 0 | 0 | 0 | 0 | 0 | 0 | 0 | 0 | 0 | 0 | 2 | 0 | 0 | 0 | 0 | 0 | 0 | 0 | 0 | 0 | 0 | 0 | 0 | 0 | 0 | 0 | 0 | 0 | 0 | 0 | 0 | 0 | 0 | 0 | 0 | 0 | 0 | 0 | 0 | 0 | 0 | 91.3 | Y1Ba2Cu3O7
0 | 0 | 0 | 0 | 0 | 0 | 0 | 7 | 0 | 0 | 0 | 0 | 0 | 0 | 0 | 0 | 0 | 0 | 0 | 0 | 0 | 0 | 0 | 0 | 0 | 0 | 0 | 0 | 3 | 0 | 0 | 0 | 0 | 0 | 0 | 0 | 0 | 0 | 0 | 0 | 0 | 0 | 0 | 0 | 0 | 0 | 0 | 0 | 0 | 0 | 0 | 0 | 0 | 0 | 0 | 2 | 0 | 0 | 0 | 0 | 0 | 0 | 0 | 0 | 0 | 0 | 1 | 0 | 0 | 0 | 0 | 0 | 0 | 0 | 0 | 0 | 0 | 0 | 0 | 0 | 0 | 0 | 0 | 0 | 0 | 0 | 92.1 | Ho1Ba2Cu3O7
0 | 0 | 0 | 0 | 0 | 0 | 0 | 7 | 0 | 0 | 0 | 0 | 0 | 0 | 0 | 0 | 0 | 0 | 0 | 0 | 0 | 0 | 0 | 0 | 0 | 0 | 0 | 0 | 3 | 0 | 0 | 0 | 0 | 0 | 0 | 0 | 0 | 0 | 0 | 0 | 0 | 0 | 0 | 0 | 0 | 0 | 0 | 0 | 0 | 0 | 0 | 0 | 0 | 0 | 0 | 2 | 0 | 0 | 0 | 0 | 0 | 1 | 0 | 0 | 0 | 0 | 0 | 0 | 0 | 0 | 0 | 0 | 0 | 0 | 0 | 0 | 0 | 0 | 0 | 0 | 0 | 0 | 0 | 0 | 0 | 0 | 92.6 | Sm1Ba2Cu3O7
0 | 0 | 0 | 0 | 0 | 0 | 0 | 7 | 0 | 0 | 0 | 0 | 0 | 0 | 0 | 0 | 0 | 0 | 0 | 0 | 0 | 0 | 0 | 0 | 0 | 0 | 0 | 0 | 3 | 0 | 0 | 0 | 0 | 0 | 0 | 0 | 0 | 0 | 1 | 0 | 0 | 0 | 0 | 0 | 0 | 0 | 0 | 0 | 0 | 0 | 0 | 0 | 0 | 0 | 0 | 2 | 0 | 0 | 0 | 0 | 0 | 0 | 0 | 0 | 0 | 0 | 0 | 0 | 0 | 0 | 0 | 0 | 0 | 0 | 0 | 0 | 0 | 0 | 0 | 0 | 0 | 0 | 0 | 0 | 0 | 0 | 88.1 | Y1Ba2Cu3O7
0 | 0 | 0 | 0 | 0 | 0 | 0 | 1 | 0 | 0 | 0 | 0 | 0 | 0 | 0 | 0 | 0 | 0 | 0 | 0 | 0 | 0 | 0 | 0 | 0 | 0 | 0 | 0 | 3 | 0 | 0 | 0 | 0 | 0 | 0 | 0 | 0 | 0 | 0 | 0 | 0 | 0 | 0 | 0 | 0 | 0 | 0 | 0 | 0 | 0 | 0 | 0 | 0 | 0 | 0 | 2 | 0 | 0 | 0 | 0 | 0 | 0 | 1 | 0 | 0 | 0 | 0 | 0 | 0 | 0 | 0 | 0 | 0 | 0 | 0 | 0 | 0 | 0 | 0 | 0 | 0 | 0 | 0 | 0 | 0 | 0 | 94 | Eu1Ba2Cu3O
0 | 0 | 0 | 0 | 0 | 0 | 0 | 2022-08-06 | 0 | 0 | 0 | 0 | 0 | 0 | 0 | 0 | 0 | 0 | 0 | 0 | 0 | 0 | 0 | 0 | 0 | 0 | 0 | 0 | 3 | 0 | 0 | 0 | 0 | 0 | 0 | 0 | 0 | 0 | 1 | 0 | 0 | 0 | 0 | 0 | 0 | 0 | 0 | 0 | 0 | 0 | 0 | 0 | 0 | 0 | 0 | 2 | 0 | 0 | 0 | 0 | 0 | 0 | 0 | 0 | 0 | 0 | 0 | 0 | 0 | 0 | 0 | 0 | 0 | 0 | 0 | 0 | 0 | 0 | 0 | 0 | 0 | 0 | 0 | 0 | 0 | 0 | 79 | Y1Ba2Cu3O6.8
0 | 0 | 0 | 0 | 0 | 0 | 0 | 1 | 0 | 0 | 0 | 0 | 0 | 0 | 0 | 0 | 0 | 0 | 0 | 0 | 0 | 0 | 0 | 0 | 0 | 0 | 0 | 0 | 3 | 0 | 0 | 0 | 0 | 0 | 0 | 0 | 0 | 0 | 0 | 0 | 0 | 0 | 0 | 0 | 0 | 0 | 0 | 0 | 0 | 0 | 0 | 0 | 0 | 0 | 0 | 2 | 0 | 0 | 0 | 1 | 0 | 0 | 0 | 0 | 0 | 0 | 0 | 0 | 0 | 0 | 0 | 0 | 0 | 0 | 0 | 0 | 0 | 0 | 0 | 0 | 0 | 0 | 0 | 0 | 0 | 0 | 82.5 | Nd1Ba2Cu3O
0 | 0 | 0 | 0 | 0 | 0 | 0 | 1 | 0 | 0 | 0 | 0 | 0 | 0 | 0 | 0 | 0 | 0 | 0 | 1 | 0 | 0 | 0 | 0 | 0 | 0 | 0 | 0 | 2 | 0 | 0 | 0 | 0 | 0 | 0 | 0 | 0 | 1 | 0 | 0 | 0 | 0 | 0 | 0 | 0 | 0 | 0 | 0 | 0 | 0 | 0 | 0 | 0 | 0 | 0 | 0 | 0 | 0 | 0 | 0 | 0 | 0 | 0 | 0 | 0 | 0 | 0 | 0 | 0 | 0 | 0 | 0 | 0 | 0 | 0 | 0 | 0 | 0 | 0 | 0 | 0 | 0 | 1 | 0 | 0 | 0 | 105 | Bi1Sr1Ca1Cu2O
0 | 0 | 0 | 0 | 0 | 0 | 0 | 4 | 0 | 0 | 0 | 0 | 0 | 0 | 0 | 0 | 0 | 0 | 0 | 0 | 0 | 0 | 0 | 0 | 0 | 0 | 0 | 0 | 1 | 0 | 0 | 0 | 0 | 0 | 0 | 0 | 0 | 0.2 | 0 | 0 | 0 | 0 | 0 | 0 | 0 | 0 | 0 | 0 | 0 | 0 | 0 | 0 | 0 | 0 | 0 | 0 | 2022-08-01 | 0 | 0 | 0 | 0 | 0 | 0 | 0 | 0 | 0 | 0 | 0 | 0 | 0 | 0 | 0 | 0 | 0 | 0 | 0 | 0 | 0 | 0 | 0 | 0 | 0 | 0 | 0 | 0 | 0 | 35.7 | La1.8Sr0.2Cu1O4
0 | 0 | 0 | 0 | 0 | 0 | 0 | 4 | 0 | 0 | 0 | 0 | 0 | 0 | 0 | 0 | 0 | 0 | 0 | 0 | 0 | 0 | 0 | 0 | 0 | 0 | 0 | 0 | 1 | 0 | 0 | 0 | 0 | 0 | 0 | 0 | 0 | 0 | 2022-02-01 | 0 | 0 | 0 | 0 | 0 | 0 | 0 | 0 | 0 | 0 | 0 | 0 | 0 | 0 | 0 | 0 | 0.8 | 0 | 0 | 0 | 0 | 0 | 0 | 0 | 0 | 0 | 0 | 0 | 0 | 0 | 0 | 0 | 0 | 0 | 0 | 0 | 0 | 0 | 0 | 0 | 0 | 0 | 0 | 0 | 0 | 0 | 0 | 75 | Y1.2Ba0.8Cu1O4
0 | 0 | 0 | 0 | 0 | 0 | 0 | 9 | 0 | 0 | 0 | 0 | 0 | 0 | 0 | 0 | 0 | 0 | 0 | 0 | 0 | 0 | 0 | 0 | 0 | 0.18 | 0 | 0 | 2.82 | 0 | 0 | 0 | 0 | 0 | 0 | 0 | 0 | 0 | 0 | 0 | 0 | 0 | 0 | 0 | 0 | 0 | 0 | 0 | 0 | 0 | 0 | 0 | 0 | 0 | 0 | 2 | 0 | 0 | 0 | 0 | 0 | 0 | 0 | 1 | 0 | 0 | 0 | 0 | 0 | 0 | 0 | 0 | 0 | 0 | 0 | 0 | 0 | 0 | 0 | 0 | 0 | 0 | 0 | 0 | 0 | 0 | 42 | Gd1Ba2Cu2.82Fe0.18O9
0 | 0 | 0 | 0 | 0 | 0 | 0 | 4 | 0 | 0 | 0 | 0 | 0 | 0 | 0 | 0 | 0 | 0 | 0 | 0 | 0 | 0 | 0 | 0 | 0 | 0 | 0 | 0 | 1 | 0 | 0 | 0 | 0 | 0 | 0 | 0 | 0 | 0 | 2022-02-01 | 0 | 0 | 0 | 0 | 0 | 0 | 0 | 0 | 0 | 0 | 0 | 0 | 0 | 0 | 0 | 0 | 0.8 | 0 | 0 | 0 | 0 | 0 | 0 | 0 | 0 | 0 | 0 | 0 | 0 | 0 | 0 | 0 | 0 | 0 | 0 | 0 | 0 | 0 | 0 | 0 | 0 | 0 | 0 | 0 | 0 | 0 | 0 | 94.5 | Y1.2Ba0.8Cu1O4
0 | 0 | 0 | 0 | 0 | 0 | 0 | 7 | 0 | 0 | 0 | 0 | 0 | 0 | 0 | 0 | 0 | 0 | 0 | 0 | 0 | 0 | 0 | 0 | 0 | 0 | 0 | 0 | 3 | 0 | 0 | 0 | 0 | 0 | 0 | 0 | 0 | 0 | 0 | 0 | 0 | 0 | 0 | 0 | 0 | 0 | 0 | 0 | 0 | 0 | 0 | 0 | 0 | 0 | 0 | 2 | 0 | 0 | 0 | 0 | 0 | 0 | 0 | 0 | 0 | 0 | 0 | 1 | 0 | 0 | 0 | 0 | 0 | 0 | 0 | 0 | 0 | 0 | 0 | 0 | 0 | 0 | 0 | 0 | 0 | 0 | 90 | Er1Ba2Cu3O7
0 | 0 | 0 | 0 | 0 | 0 | 0 | 7 | 0 | 0 | 0 | 0 | 0 | 0 | 0 | 0 | 0 | 0 | 0 | 0 | 0 | 0 | 0 | 0 | 0 | 0 | 0 | 0 | 3 | 0 | 0 | 0 | 0 | 0 | 0 | 0 | 0 | 0 | 0 | 0 | 0 | 0 | 0 | 0 | 0 | 0 | 0 | 0 | 0 | 0 | 0 | 0 | 0 | 0 | 0 | 2 | 0 | 0 | 0 | 0 | 0 | 0 | 0 | 0 | 0 | 0 | 0 | 0.75 | 0 | 0.25 | 0 | 0 | 0 | 0 | 0 | 0 | 0 | 0 | 0 | 0 | 0 | 0 | 0 | 0 | 0 | 0 | 87.6 | Er0.75Yb0.25Ba2Cu3O7
0 | 0 | 0 | 0 | 0 | 0 | 0 | 7 | 0 | 0 | 0 | 0 | 0 | 0 | 0 | 0 | 0 | 0 | 0 | 0 | 0 | 0 | 0 | 0 | 0 | 0 | 0 | 0 | 3 | 0 | 0 | 0 | 0 | 0 | 0 | 0 | 0 | 0 | 0 | 0 | 0 | 0 | 0 | 0 | 0 | 0 | 0 | 0 | 0 | 0 | 0 | 0 | 0 | 0 | 0 | 2 | 0 | 0 | 0 | 0 | 0 | 0 | 0 | 0 | 0 | 0 | 0 | 0.62 | 0 | 0.38 | 0 | 0 | 0 | 0 | 0 | 0 | 0 | 0 | 0 | 0 | 0 | 0 | 0 | 0 | 0 | 0 | 88.3 | Er0.62Yb0.38Ba2Cu3O7
0 | 0 | 0 | 0 | 0 | 0 | 0 | 7 | 0 | 0 | 0 | 0 | 0 | 0 | 0 | 0 | 0 | 0 | 0 | 0 | 0 | 0 | 0 | 0 | 0 | 0 | 0 | 0 | 3 | 0 | 0 | 0 | 0 | 0 | 0 | 0 | 0 | 0 | 0 | 0 | 0 | 0 | 0 | 0 | 0 | 0 | 0 | 0 | 0 | 0 | 0 | 0 | 0 | 0 | 0 | 2 | 0 | 0 | 0 | 0 | 0 | 0 | 0 | 0 | 0 | 0 | 0 | 0.5 | 0 | 0.5 | 0 | 0 | 0 | 0 | 0 | 0 | 0 | 0 | 0 | 0 | 0 | 0 | 0 | 0 | 0 | 0 | 89.3 | Er0.5Yb0.5Ba2Cu3O7
0 | 0 | 0 | 0 | 0 | 0 | 0 | 7 | 0 | 0 | 0 | 0 | 0 | 0 | 0 | 0 | 0 | 0 | 0 | 0 | 0 | 0 | 0 | 0 | 0 | 0 | 0 | 0 | 3 | 0 | 0 | 0 | 0 | 0 | 0 | 0 | 0 | 0 | 0 | 0 | 0 | 0 | 0 | 0 | 0 | 0 | 0 | 0 | 0 | 0 | 0 | 0 | 0 | 0 | 0 | 2 | 0 | 0 | 0 | 0 | 0 | 0 | 0 | 0 | 0 | 0 | 0 | 0.37 | 0 | 0.63 | 0 | 0 | 0 | 0 | 0 | 0 | 0 | 0 | 0 | 0 | 0 | 0 | 0 | 0 | 0 | 0 | 87.8 | Er0.37Yb0.63Ba2Cu3O7
0 | 0 | 0 | 0 | 0 | 0 | 0 | 7 | 0 | 0 | 0 | 0 | 0 | 0 | 0 | 0 | 0 | 0 | 0 | 0 | 0 | 0 | 0 | 0 | 0 | 0 | 0 | 0 | 3 | 0 | 0 | 0 | 0 | 0 | 0 | 0 | 0 | 0 | 0 | 0 | 0 | 0 | 0 | 0 | 0 | 0 | 0 | 0 | 0 | 0 | 0 | 0 | 0 | 0 | 0 | 2 | 0 | 0 | 0 | 0 | 0 | 0 | 0 | 0 | 0 | 0 | 0 | 0.25 | 0 | 0.75 | 0 | 0 | 0 | 0 | 0 | 0 | 0 | 0 | 0 | 0 | 0 | 0 | 0 | 0 | 0 | 0 | 86.3 | Er0.25Yb0.75Ba2Cu3O7
0 | 0 | 0 | 0 | 0 | 0 | 0 | 7 | 0 | 0 | 0 | 0 | 0 | 0 | 0 | 0 | 0 | 0 | 0 | 0 | 0 | 0 | 0 | 0 | 0 | 0 | 0 | 0 | 3 | 0 | 0 | 0 | 0 | 0 | 0 | 0 | 0 | 0 | 0 | 0 | 0 | 0 | 0 | 0 | 0 | 0 | 0 | 0 | 0 | 0 | 0 | 0 | 0 | 0 | 0 | 2 | 0 | 0 | 0 | 0 | 0 | 0 | 0 | 0 | 0 | 0 | 0 | 0 | 0 | 1 | 0 | 0 | 0 | 0 | 0 | 0 | 0 | 0 | 0 | 0 | 0 | 0 | 0 | 0 | 0 | 0 | 88.5 | Yb1Ba2Cu3O7
0 | 0 | 0 | 0 | 0 | 0 | 0 | 1 | 0 | 0 | 0 | 0 | 0 | 0 | 0 | 0 | 0 | 0 | 0 | 0 | 0 | 0 | 0 | 0 | 0 | 0.1 | 0 | 0 | 2022-09-02 | 0 | 0 | 0 | 0 | 0 | 0 | 0 | 0 | 0 | 1 | 0 | 0 | 0 | 0 | 0 | 0 | 0 | 0 | 0 | 0 | 0 | 0 | 0 | 0 | 0 | 0 | 2 | 0 | 0 | 0 | 0 | 0 | 0 | 0 | 0 | 0 | 0 | 0 | 0 | 0 | 0 | 0 | 0 | 0 | 0 | 0 | 0 | 0 | 0 | 0 | 0 | 0 | 0 | 0 | 0 | 0 | 0 | 90 | Y1Ba2Cu2.9Fe0.1O
0 | 0 | 0 | 0 | 0 | 0 | 0 | 1 | 0 | 0 | 0 | 0 | 0 | 0 | 0 | 0 | 0 | 0 | 0 | 0 | 0 | 0 | 0 | 0 | 0 | 0.2 | 0 | 0 | 2022-08-02 | 0 | 0 | 0 | 0 | 0 | 0 | 0 | 0 | 0 | 1 | 0 | 0 | 0 | 0 | 0 | 0 | 0 | 0 | 0 | 0 | 0 | 0 | 0 | 0 | 0 | 0 | 2 | 0 | 0 | 0 | 0 | 0 | 0 | 0 | 0 | 0 | 0 | 0 | 0 | 0 | 0 | 0 | 0 | 0 | 0 | 0 | 0 | 0 | 0 | 0 | 0 | 0 | 0 | 0 | 0 | 0 | 0 | 66 | Y1Ba2Cu2.8Fe0.2O
0 | 0 | 0 | 0 | 0 | 0 | 0 | 1 | 0 | 0 | 0 | 0 | 0 | 0 | 0 | 0 | 0 | 0 | 0 | 0 | 0 | 0 | 0 | 0 | 0 | 0.3 | 0 | 0 | 2022-07-02 | 0 | 0 | 0 | 0 | 0 | 0 | 0 | 0 | 0 | 1 | 0 | 0 | 0 | 0 | 0 | 0 | 0 | 0 | 0 | 0 | 0 | 0 | 0 | 0 | 0 | 0 | 2 | 0 | 0 | 0 | 0 | 0 | 0 | 0 | 0 | 0 | 0 | 0 | 0 | 0 | 0 | 0 | 0 | 0 | 0 | 0 | 0 | 0 | 0 | 0 | 0 | 0 | 0 | 0 | 0 | 0 | 0 | 44 | Y1Ba2Cu2.7Fe0.3O
0 | 0 | 0 | 0 | 0 | 0 | 0 | 1 | 0 | 0 | 0 | 0 | 0 | 0 | 0 | 0 | 0 | 0 | 0 | 0 | 0 | 0 | 0 | 0 | 0 | 0.4 | 0 | 0 | 2022-06-02 | 0 | 0 | 0 | 0 | 0 | 0 | 0 | 0 | 0 | 1 | 0 | 0 | 0 | 0 | 0 | 0 | 0 | 0 | 0 | 0 | 0 | 0 | 0 | 0 | 0 | 0 | 2 | 0 | 0 | 0 | 0 | 0 | 0 | 0 | 0 | 0 | 0 | 0 | 0 | 0 | 0 | 0 | 0 | 0 | 0 | 0 | 0 | 0 | 0 | 0 | 0 | 0 | 0 | 0 | 0 | 0 | 0 | 22 | Y1Ba2Cu2.6Fe0.4O
0 | 0 | 0 | 0 | 0 | 0 | 0 | 1 | 0 | 0 | 0 | 0 | 0 | 0 | 0 | 0 | 0 | 0 | 0 | 0 | 0 | 0 | 0 | 0 | 0 | 0 | 0 | 0.1 | 2022-09-02 | 0 | 0 | 0 | 0 | 0 | 0 | 0 | 0 | 0 | 1 | 0 | 0 | 0 | 0 | 0 | 0 | 0 | 0 | 0 | 0 | 0 | 0 | 0 | 0 | 0 | 0 | 2 | 0 | 0 | 0 | 0 | 0 | 0 | 0 | 0 | 0 | 0 | 0 | 0 | 0 | 0 | 0 | 0 | 0 | 0 | 0 | 0 | 0 | 0 | 0 | 0 | 0 | 0 | 0 | 0 | 0 | 0 | 80 | Y1Ba2Cu2.9Ni0.1O
0 | 0 | 0 | 0 | 0 | 0 | 0 | 1 | 0 | 0 | 0 | 0 | 0 | 0 | 0 | 0 | 0 | 0 | 0 | 0 | 0 | 0 | 0 | 0 | 0 | 0 | 0 | 0.2 | 2022-08-02 | 0 | 0 | 0 | 0 | 0 | 0 | 0 | 0 | 0 | 1 | 0 | 0 | 0 | 0 | 0 | 0 | 0 | 0 | 0 | 0 | 0 | 0 | 0 | 0 | 0 | 0 | 2 | 0 | 0 | 0 | 0 | 0 | 0 | 0 | 0 | 0 | 0 | 0 | 0 | 0 | 0 | 0 | 0 | 0 | 0 | 0 | 0 | 0 | 0 | 0 | 0 | 0 | 0 | 0 | 0 | 0 | 0 | 73 | Y1Ba2Cu2.8Ni0.2O
0 | 0 | 0 | 0 | 0 | 0 | 0 | 1 | 0 | 0 | 0 | 0 | 0 | 0 | 0 | 0 | 0 | 0 | 0 | 0 | 0 | 0 | 0 | 0 | 0 | 0 | 0.1 | 0 | 2022-09-02 | 0 | 0 | 0 | 0 | 0 | 0 | 0 | 0 | 0 | 1 | 0 | 0 | 0 | 0 | 0 | 0 | 0 | 0 | 0 | 0 | 0 | 0 | 0 | 0 | 0 | 0 | 2 | 0 | 0 | 0 | 0 | 0 | 0 | 0 | 0 | 0 | 0 | 0 | 0 | 0 | 0 | 0 | 0 | 0 | 0 | 0 | 0 | 0 | 0 | 0 | 0 | 0 | 0 | 0 | 0 | 0 | 0 | 88 | Y1Ba2Cu2.9Co0.1O
0 | 0 | 0 | 0 | 0 | 0 | 0 | 1 | 0 | 0 | 0 | 0 | 0 | 0 | 0 | 0 | 0 | 0 | 0 | 0 | 0 | 0 | 0 | 0 | 0 | 0 | 0.3 | 0 | 2022-07-02 | 0 | 0 | 0 | 0 | 0 | 0 | 0 | 0 | 0 | 1 | 0 | 0 | 0 | 0 | 0 | 0 | 0 | 0 | 0 | 0 | 0 | 0 | 0 | 0 | 0 | 0 | 2 | 0 | 0 | 0 | 0 | 0 | 0 | 0 | 0 | 0 | 0 | 0 | 0 | 0 | 0 | 0 | 0 | 0 | 0 | 0 | 0 | 0 | 0 | 0 | 0 | 0 | 0 | 0 | 0 | 0 | 0 | 50 | Y1Ba2Cu2.7Co0.3O
0 | 0 | 0 | 0 | 0 | 0 | 0 | 1 | 0 | 0 | 0 | 0 | 0 | 0 | 0 | 0 | 0 | 0 | 0 | 0 | 0 | 0 | 0 | 0 | 0 | 0 | 0.4 | 0 | 2022-06-02 | 0 | 0 | 0 | 0 | 0 | 0 | 0 | 0 | 0 | 1 | 0 | 0 | 0 | 0 | 0 | 0 | 0 | 0 | 0 | 0 | 0 | 0 | 0 | 0 | 0 | 0 | 2 | 0 | 0 | 0 | 0 | 0 | 0 | 0 | 0 | 0 | 0 | 0 | 0 | 0 | 0 | 0 | 0 | 0 | 0 | 0 | 0 | 0 | 0 | 0 | 0 | 0 | 0 | 0 | 0 | 0 | 0 | 15 | Y1Ba2Cu2.6Co0.4O
0 | 0 | 0 | 0 | 0 | 0 | 0 | 1 | 0 | 0 | 0 | 0 | 0 | 0 | 0 | 0 | 0 | 0 | 0 | 0 | 0 | 0 | 0 | 0 | 0 | 0 | 0 | 0 | 2022-09-02 | 0.1 | 0 | 0 | 0 | 0 | 0 | 0 | 0 | 0 | 1 | 0 | 0 | 0 | 0 | 0 | 0 | 0 | 0 | 0 | 0 | 0 | 0 | 0 | 0 | 0 | 0 | 2 | 0 | 0 | 0 | 0 | 0 | 0 | 0 | 0 | 0 | 0 | 0 | 0 | 0 | 0 | 0 | 0 | 0 | 0 | 0 | 0 | 0 | 0 | 0 | 0 | 0 | 0 | 0 | 0 | 0 | 0 | 58 | Y1Ba2Cu2.9Zn0.1O
0 | 0 | 0 | 0 | 0 | 0 | 0 | 1 | 0 | 0 | 0 | 0 | 0 | 0 | 0 | 0 | 0 | 0 | 0 | 0 | 0 | 0 | 0 | 0 | 0 | 0 | 0 | 0 | 2022-08-02 | 0.2 | 0 | 0 | 0 | 0 | 0 | 0 | 0 | 0 | 1 | 0 | 0 | 0 | 0 | 0 | 0 | 0 | 0 | 0 | 0 | 0 | 0 | 0 | 0 | 0 | 0 | 2 | 0 | 0 | 0 | 0 | 0 | 0 | 0 | 0 | 0 | 0 | 0 | 0 | 0 | 0 | 0 | 0 | 0 | 0 | 0 | 0 | 0 | 0 | 0 | 0 | 0 | 0 | 0 | 0 | 0 | 0 | 50 | Y1Ba2Cu2.8Zn0.2O
0 | 0 | 0 | 0 | 0 | 0 | 0 | 1 | 0 | 0 | 0 | 0 | 0 | 0 | 0 | 0 | 0 | 0 | 0 | 0 | 0 | 0 | 0 | 0 | 0 | 0 | 0 | 0 | 3 | 0 | 0 | 0 | 0 | 0 | 0 | 0 | 0 | 0 | 0 | 0 | 0 | 0 | 0 | 0 | 0 | 0 | 0 | 0 | 0 | 0 | 0 | 0 | 0 | 0 | 0 | 2 | 0 | 0 | 0 | 0 | 0 | 0 | 0 | 0 | 0 | 1 | 0 | 0 | 0 | 0 | 0 | 0 | 0 | 0 | 0 | 0 | 0 | 0 | 0 | 0 | 0 | 0 | 0 | 0 | 0 | 0 | 91.2 | Dy1Ba2Cu3O
0 | 0 | 0 | 0 | 0 | 0 | 0 | 1 | 0 | 0 | 0 | 0 | 0 | 0 | 0 | 0 | 0 | 0 | 0 | 0 | 0 | 0 | 0 | 0 | 0 | 0 | 0 | 0 | 3 | 0 | 0 | 0 | 0 | 0 | 0 | 0 | 0 | 0 | 1 | 0 | 0 | 0 | 0 | 0 | 0 | 0 | 0 | 0 | 0 | 0 | 0 | 0 | 0 | 0 | 0 | 2 | 0 | 0 | 0 | 0 | 0 | 0 | 0 | 0 | 0 | 0 | 0 | 0 | 0 | 0 | 0 | 0 | 0 | 0 | 0 | 0 | 0 | 0 | 0 | 0 | 0 | 0 | 0 | 0 | 0 | 0 | 90.8 | Y1Ba2Cu3O
0 | 0 | 0 | 0 | 0 | 0 | 0 | 1 | 0 | 0 | 0 | 0 | 0 | 0 | 0 | 0 | 0 | 0 | 0 | 0 | 0 | 0 | 0 | 0 | 0 | 0 | 0 | 0 | 3 | 0 | 0 | 0 | 0 | 0 | 0 | 0 | 0 | 0 | 1 | 0 | 0 | 0 | 0 | 0 | 0 | 0 | 0 | 0 | 0 | 0 | 0 | 0 | 0 | 0 | 0 | 2 | 0 | 0 | 0 | 0 | 0 | 0 | 0 | 0 | 0 | 0 | 0 | 0 | 0 | 0 | 0 | 0 | 0 | 0 | 0 | 0 | 0 | 0 | 0 | 0 | 0 | 0 | 0 | 0 | 0 | 0 | 91.5 | Y1Ba2Cu3O
0 | 0 | 0 | 0 | 0 | 0 | 0 | 4 | 0 | 0 | 0 | 0 | 0 | 0 | 0 | 0 | 0 | 0 | 0 | 0 | 0 | 0 | 0 | 0 | 0 | 0 | 0 | 0 | 1 | 0 | 0 | 0 | 0 | 0 | 0 | 0 | 0 | 0.15 | 0 | 0 | 0 | 0 | 0 | 0 | 0 | 0 | 0 | 0 | 0 | 0 | 0 | 0 | 0 | 0 | 0 | 0 | 1.85 | 0 | 0 | 0 | 0 | 0 | 0 | 0 | 0 | 0 | 0 | 0 | 0 | 0 | 0 | 0 | 0 | 0 | 0 | 0 | 0 | 0 | 0 | 0 | 0 | 0 | 0 | 0 | 0 | 0 | 40 | La1.85Sr0.15Cu1O4
0 | 0 | 0 | 0 | 0 | 0 | 0 | 7 | 0 | 0 | 0 | 0 | 0 | 0 | 0 | 0 | 0 | 0 | 0 | 0 | 0 | 0 | 0 | 0 | 0 | 0 | 0 | 0 | 2.94 | 0 | 0.06 | 0 | 0 | 0 | 0 | 0 | 0 | 0 | 1 | 0 | 0 | 0 | 0 | 0 | 0 | 0 | 0 | 0 | 0 | 0 | 0 | 0 | 0 | 0 | 0 | 2 | 0 | 0 | 0 | 0 | 0 | 0 | 0 | 0 | 0 | 0 | 0 | 0 | 0 | 0 | 0 | 0 | 0 | 0 | 0 | 0 | 0 | 0 | 0 | 0 | 0 | 0 | 0 | 0 | 0 | 0 | 87 | Y1Ba2Cu2.94Ga0.06O7
0 | 0 | 0 | 0 | 0 | 0 | 0 | 7 | 0 | 0 | 0 | 0 | 0 | 0 | 0 | 0 | 0 | 0 | 0 | 0 | 0 | 0 | 0 | 0 | 0 | 0 | 0 | 0 | 2.85 | 0 | 0.15 | 0 | 0 | 0 | 0 | 0 | 0 | 0 | 1 | 0 | 0 | 0 | 0 | 0 | 0 | 0 | 0 | 0 | 0 | 0 | 0 | 0 | 0 | 0 | 0 | 2 | 0 | 0 | 0 | 0 | 0 | 0 | 0 | 0 | 0 | 0 | 0 | 0 | 0 | 0 | 0 | 0 | 0 | 0 | 0 | 0 | 0 | 0 | 0 | 0 | 0 | 0 | 0 | 0 | 0 | 0 | 75 | Y1Ba2Cu2.85Ga0.15O7
0 | 0 | 0 | 0 | 0 | 0 | 0 | 7 | 0 | 0 | 0 | 0 | 0 | 0 | 0 | 0 | 0 | 0 | 0 | 0 | 0 | 0 | 0 | 0 | 0 | 0 | 0 | 0 | 2022-07-02 | 0 | 0.3 | 0 | 0 | 0 | 0 | 0 | 0 | 0 | 1 | 0 | 0 | 0 | 0 | 0 | 0 | 0 | 0 | 0 | 0 | 0 | 0 | 0 | 0 | 0 | 0 | 2 | 0 | 0 | 0 | 0 | 0 | 0 | 0 | 0 | 0 | 0 | 0 | 0 | 0 | 0 | 0 | 0 | 0 | 0 | 0 | 0 | 0 | 0 | 0 | 0 | 0 | 0 | 0 | 0 | 0 | 0 | 66 | Y1Ba2Cu2.7Ga0.3O7
0 | 0 | 0 | 0 | 0 | 0 | 0 | 6.98 | 0 | 0 | 0 | 0 | 0 | 0 | 0 | 0 | 0 | 0 | 0 | 0 | 0 | 0 | 0 | 0 | 0 | 0 | 0 | 0 | 3 | 0 | 0 | 0 | 0 | 0 | 0 | 0 | 0 | 0 | 1 | 0 | 0 | 0 | 0 | 0 | 0 | 0 | 0 | 0 | 0 | 0 | 0 | 0 | 0 | 0 | 0 | 2 | 0 | 0 | 0 | 0 | 0 | 0 | 0 | 0 | 0 | 0 | 0 | 0 | 0 | 0 | 0 | 0 | 0 | 0 | 0 | 0 | 0 | 0 | 0 | 0 | 0 | 0 | 0 | 0 | 0 | 0 | 92 | Y1Ba2Cu3O6.98
0 | 0 | 0 | 0 | 0 | 0 | 0 | 7 | 0 | 0 | 0 | 0 | 0 | 0 | 0 | 0 | 0 | 0 | 0 | 0 | 0 | 0 | 0 | 0 | 0 | 0.12 | 0 | 0 | 2.88 | 0 | 0 | 0 | 0 | 0 | 0 | 0 | 0 | 0 | 1 | 0 | 0 | 0 | 0 | 0 | 0 | 0 | 0 | 0 | 0 | 0 | 0 | 0 | 0 | 0 | 0 | 2 | 0 | 0 | 0 | 0 | 0 | 0 | 0 | 0 | 0 | 0 | 0 | 0 | 0 | 0 | 0 | 0 | 0 | 0 | 0 | 0 | 0 | 0 | 0 | 0 | 0 | 0 | 0 | 0 | 0 | 0 | 70 | Y1Ba2Cu2.88Fe0.12O7
0 | 0 | 0 | 0 | 0 | 0 | 0 | 7 | 0 | 0 | 0 | 0 | 0 | 0 | 0 | 0 | 0 | 0 | 0 | 0 | 0 | 0 | 0 | 0 | 0 | 0 | 0 | 0 | 3 | 0 | 0 | 0 | 0 | 0 | 0 | 0 | 0 | 0 | 0 | 0 | 0 | 0 | 0 | 0 | 0 | 0 | 0 | 0 | 0 | 0 | 0 | 0 | 0 | 0 | 0 | 2 | 0 | 0 | 0 | 0 | 0 | 0 | 0 | 1 | 0 | 0 | 0 | 0 | 0 | 0 | 0 | 0 | 0 | 0 | 0 | 0 | 0 | 0 | 0 | 0 | 0 | 0 | 0 | 0 | 0 | 0 | 94.7 | Gd1Ba2Cu3O7
0 | 0 | 0 | 0 | 0 | 0 | 0 | 7 | 0 | 0 | 0 | 0 | 0 | 0 | 0 | 0 | 0 | 0 | 0 | 0 | 0 | 0 | 0 | 0 | 0 | 0 | 0 | 0 | 3 | 0 | 0 | 0 | 0 | 0 | 0 | 0 | 0 | 0 | 0 | 0 | 0 | 0 | 0 | 0 | 0 | 0 | 0 | 0 | 0 | 0 | 0 | 0 | 0 | 0 | 0 | 2 | 0 | 0 | 0 | 0 | 0 | 0 | 1 | 0 | 0 | 0 | 0 | 0 | 0 | 0 | 0 | 0 | 0 | 0 | 0 | 0 | 0 | 0 | 0 | 0 | 0 | 0 | 0 | 0 | 0 | 0 | 94.5 | Eu1Ba2Cu3O7
0 | 0 | 0 | 0 | 0 | 0 | 0 | 1 | 0 | 0 | 0 | 0 | 0 | 0 | 0 | 0 | 0 | 0 | 0 | 0 | 0 | 0 | 0 | 0 | 0 | 0 | 0 | 0 | 3 | 0 | 0 | 0 | 0 | 0 | 0 | 0 | 0 | 0 | 0 | 0 | 0 | 0 | 0 | 0 | 0 | 0 | 0 | 0 | 0 | 0 | 0 | 0 | 0 | 0 | 0 | 2 | 0 | 0 | 0 | 1 | 0 | 0 | 0 | 0 | 0 | 0 | 0 | 0 | 0 | 0 | 0 | 0 | 0 | 0 | 0 | 0 | 0 | 0 | 0 | 0 | 0 | 0 | 0 | 0 | 0 | 0 | 90 | Nd1Ba2Cu3O
0 | 0 | 0 | 0 | 0 | 0 | 0 | 1 | 0 | 0 | 0 | 0 | 0 | 0 | 0 | 0 | 0 | 0 | 0 | 0 | 0 | 0 | 0 | 0 | 0 | 0 | 0 | 0 | 3 | 0 | 0 | 0 | 0 | 0 | 0 | 0 | 0 | 0 | 0 | 0 | 0 | 0 | 0 | 0 | 0 | 0 | 0 | 0 | 0 | 0 | 0 | 0 | 0 | 0 | 0 | 2022-08-01 | 0 | 0 | 0 | 2022-02-01 | 0 | 0 | 0 | 0 | 0 | 0 | 0 | 0 | 0 | 0 | 0 | 0 | 0 | 0 | 0 | 0 | 0 | 0 | 0 | 0 | 0 | 0 | 0 | 0 | 0 | 0 | 60 | Nd1.2Ba1.8Cu3O
0 | 0 | 0 | 0 | 0 | 0 | 0 | 1 | 0 | 0 | 0 | 0 | 0 | 0 | 0 | 0 | 0 | 0 | 0 | 0 | 0 | 0 | 0 | 0 | 0 | 0 | 0 | 0 | 3 | 0 | 0 | 0 | 0 | 0 | 0 | 0 | 0 | 0 | 0 | 0 | 0 | 0 | 0 | 0 | 0 | 0 | 0 | 0 | 0 | 0 | 0 | 0 | 0 | 0 | 0 | 1.92 | 0 | 0 | 0 | 2022-08-01 | 0 | 0 | 0 | 0 | 0 | 0 | 0 | 0 | 0 | 0 | 0 | 0 | 0 | 0 | 0 | 0 | 0 | 0 | 0 | 0 | 0 | 0 | 0 | 0 | 0 | 0 | 86 | Nd1.08Ba1.92Cu3O
0 | 0 | 0 | 0 | 0 | 0 | 0 | 1 | 0 | 0 | 0 | 0 | 0 | 0 | 0 | 0 | 0 | 0 | 0 | 0 | 0 | 0 | 0 | 0 | 0 | 0 | 0 | 0 | 3 | 0 | 0 | 0 | 0 | 0 | 0 | 0 | 0 | 0 | 0 | 0 | 0 | 0 | 0 | 0 | 0 | 0 | 0 | 0 | 0 | 0 | 0 | 0 | 0 | 0 | 0 | 1.68 | 0 | 0 | 0 | 1.32 | 0 | 0 | 0 | 0 | 0 | 0 | 0 | 0 | 0 | 0 | 0 | 0 | 0 | 0 | 0 | 0 | 0 | 0 | 0 | 0 | 0 | 0 | 0 | 0 | 0 | 0 | 20 | Nd1.32Ba1.68Cu3O
0 | 0 | 0 | 0 | 0 | 0 | 0 | 1 | 0 | 0 | 0 | 0 | 0 | 0 | 0 | 0 | 0 | 0 | 0 | 0 | 0 | 0 | 0 | 0 | 0 | 0 | 0 | 0 | 2.97 | 0 | 0 | 0 | 0 | 0 | 0 | 0 | 0 | 0 | 1 | 0 | 0 | 0.03 | 0 | 0 | 0 | 0 | 0 | 0 | 0 | 0 | 0 | 0 | 0 | 0 | 0 | 2 | 0 | 0 | 0 | 0 | 0 | 0 | 0 | 0 | 0 | 0 | 0 | 0 | 0 | 0 | 0 | 0 | 0 | 0 | 0 | 0 | 0 | 0 | 0 | 0 | 0 | 0 | 0 | 0 | 0 | 0 | 76 | Y1Ba2Cu2.97Mo0.03O
0 | 0 | 0 | 0 | 0 | 0 | 0 | 1 | 0 | 0 | 0 | 0 | 0 | 0 | 0 | 0 | 0 | 0 | 0 | 0 | 0 | 0 | 0 | 0 | 0 | 0 | 0 | 0 | 2.94 | 0 | 0 | 0 | 0 | 0 | 0 | 0 | 0 | 0 | 1 | 0 | 0 | 0.06 | 0 | 0 | 0 | 0 | 0 | 0 | 0 | 0 | 0 | 0 | 0 | 0 | 0 | 2 | 0 | 0 | 0 | 0 | 0 | 0 | 0 | 0 | 0 | 0 | 0 | 0 | 0 | 0 | 0 | 0 | 0 | 0 | 0 | 0 | 0 | 0 | 0 | 0 | 0 | 0 | 0 | 0 | 0 | 0 | 63 | Y1Ba2Cu2.94Mo0.06O
0 | 0 | 0 | 0 | 0 | 0 | 0 | 1 | 0 | 0 | 0 | 0 | 0 | 0 | 0 | 0 | 0 | 0 | 0 | 0 | 0 | 0 | 0 | 0 | 0 | 0 | 0 | 0 | 2.895 | 0 | 0 | 0 | 0 | 0 | 0 | 0 | 0 | 0 | 1 | 0 | 0 | 0.105 | 0 | 0 | 0 | 0 | 0 | 0 | 0 | 0 | 0 | 0 | 0 | 0 | 0 | 2 | 0 | 0 | 0 | 0 | 0 | 0 | 0 | 0 | 0 | 0 | 0 | 0 | 0 | 0 | 0 | 0 | 0 | 0 | 0 | 0 | 0 | 0 | 0 | 0 | 0 | 0 | 0 | 0 | 0 | 0 | 52.5 | Y1Ba2Cu2.895Mo0.105O
0 | 0 | 0 | 0 | 0 | 0 | 0 | 1 | 0 | 0 | 0 | 0 | 0 | 0 | 0 | 0 | 0 | 0 | 0 | 0 | 0 | 0 | 0 | 0 | 0 | 0 | 0 | 0 | 2.85 | 0 | 0 | 0 | 0 | 0 | 0 | 0 | 0 | 0 | 1 | 0 | 0 | 0.15 | 0 | 0 | 0 | 0 | 0 | 0 | 0 | 0 | 0 | 0 | 0 | 0 | 0 | 2 | 0 | 0 | 0 | 0 | 0 | 0 | 0 | 0 | 0 | 0 | 0 | 0 | 0 | 0 | 0 | 0 | 0 | 0 | 0 | 0 | 0 | 0 | 0 | 0 | 0 | 0 | 0 | 0 | 0 | 0 | 50 | Y1Ba2Cu2.85Mo0.15O
0 | 0 | 0 | 0 | 0 | 0 | 0 | 1 | 0 | 0 | 0 | 0 | 0 | 0 | 0 | 0 | 0 | 0 | 0 | 0 | 0 | 0 | 0 | 0 | 0 | 0 | 0 | 0 | 2.97 | 0.03 | 0 | 0 | 0 | 0 | 0 | 0 | 0 | 0 | 1 | 0 | 0 | 0 | 0 | 0 | 0 | 0 | 0 | 0 | 0 | 0 | 0 | 0 | 0 | 0 | 0 | 2 | 0 | 0 | 0 | 0 | 0 | 0 | 0 | 0 | 0 | 0 | 0 | 0 | 0 | 0 | 0 | 0 | 0 | 0 | 0 | 0 | 0 | 0 | 0 | 0 | 0 | 0 | 0 | 0 | 0 | 0 | 79 | Y1Ba2Cu2.97Zn0.03O
0 | 0 | 0 | 0 | 0 | 0 | 0 | 1 | 0 | 0 | 0 | 0 | 0 | 0 | 0 | 0 | 0 | 0 | 0 | 0 | 0 | 0 | 0 | 0 | 0 | 0 | 0 | 0 | 2.94 | 0.06 | 0 | 0 | 0 | 0 | 0 | 0 | 0 | 0 | 1 | 0 | 0 | 0 | 0 | 0 | 0 | 0 | 0 | 0 | 0 | 0 | 0 | 0 | 0 | 0 | 0 | 2 | 0 | 0 | 0 | 0 | 0 | 0 | 0 | 0 | 0 | 0 | 0 | 0 | 0 | 0 | 0 | 0 | 0 | 0 | 0 | 0 | 0 | 0 | 0 | 0 | 0 | 0 | 0 | 0 | 0 | 0 | 62 | Y1Ba2Cu2.94Zn0.06O
0 | 0 | 0 | 0 | 0 | 0 | 0 | 1 | 0 | 0 | 0 | 0 | 0 | 0 | 0 | 0 | 0 | 0 | 0 | 0 | 0 | 0 | 0 | 0 | 0 | 0 | 0 | 0 | 2.895 | 0.105 | 0 | 0 | 0 | 0 | 0 | 0 | 0 | 0 | 1 | 0 | 0 | 0 | 0 | 0 | 0 | 0 | 0 | 0 | 0 | 0 | 0 | 0 | 0 | 0 | 0 | 2 | 0 | 0 | 0 | 0 | 0 | 0 | 0 | 0 | 0 | 0 | 0 | 0 | 0 | 0 | 0 | 0 | 0 | 0 | 0 | 0 | 0 | 0 | 0 | 0 | 0 | 0 | 0 | 0 | 0 | 0 | 52 | Y1Ba2Cu2.895Zn0.105O
0 | 0 | 0 | 0 | 0 | 0 | 0 | 1 | 0 | 0 | 0 | 0 | 0 | 0 | 0 | 0 | 0 | 0 | 0 | 0 | 0 | 0 | 0 | 0 | 0 | 0 | 0 | 0 | 2.85 | 0.15 | 0 | 0 | 0 | 0 | 0 | 0 | 0 | 0 | 1 | 0 | 0 | 0 | 0 | 0 | 0 | 0 | 0 | 0 | 0 | 0 | 0 | 0 | 0 | 0 | 0 | 2 | 0 | 0 | 0 | 0 | 0 | 0 | 0 | 0 | 0 | 0 | 0 | 0 | 0 | 0 | 0 | 0 | 0 | 0 | 0 | 0 | 0 | 0 | 0 | 0 | 0 | 0 | 0 | 0 | 0 | 0 | 38 | Y1Ba2Cu2.85Zn0.15O
0 | 0 | 0 | 0 | 0 | 0 | 0 | 1 | 0 | 0 | 0 | 0 | 0.03 | 0 | 0 | 0 | 0 | 0 | 0 | 0 | 0 | 0 | 0 | 0 | 0 | 0 | 0 | 0 | 2.97 | 0 | 0 | 0 | 0 | 0 | 0 | 0 | 0 | 0 | 1 | 0 | 0 | 0 | 0 | 0 | 0 | 0 | 0 | 0 | 0 | 0 | 0 | 0 | 0 | 0 | 0 | 2 | 0 | 0 | 0 | 0 | 0 | 0 | 0 | 0 | 0 | 0 | 0 | 0 | 0 | 0 | 0 | 0 | 0 | 0 | 0 | 0 | 0 | 0 | 0 | 0 | 0 | 0 | 0 | 0 | 0 | 0 | 81 | Y1Ba2Cu2.97Al0.03O
0 | 0 | 0 | 0 | 0 | 0 | 0 | 1 | 0 | 0 | 0 | 0 | 0.06 | 0 | 0 | 0 | 0 | 0 | 0 | 0 | 0 | 0 | 0 | 0 | 0 | 0 | 0 | 0 | 2.94 | 0 | 0 | 0 | 0 | 0 | 0 | 0 | 0 | 0 | 1 | 0 | 0 | 0 | 0 | 0 | 0 | 0 | 0 | 0 | 0 | 0 | 0 | 0 | 0 | 0 | 0 | 2 | 0 | 0 | 0 | 0 | 0 | 0 | 0 | 0 | 0 | 0 | 0 | 0 | 0 | 0 | 0 | 0 | 0 | 0 | 0 | 0 | 0 | 0 | 0 | 0 | 0 | 0 | 0 | 0 | 0 | 0 | 58 | Y1Ba2Cu2.94Al0.06O
0 | 0 | 0 | 0 | 0 | 0 | 0 | 1 | 0 | 0 | 0 | 0 | 0.105 | 0 | 0 | 0 | 0 | 0 | 0 | 0 | 0 | 0 | 0 | 0 | 0 | 0 | 0 | 0 | 2.885 | 0 | 0 | 0 | 0 | 0 | 0 | 0 | 0 | 0 | 1 | 0 | 0 | 0 | 0 | 0 | 0 | 0 | 0 | 0 | 0 | 0 | 0 | 0 | 0 | 0 | 0 | 2 | 0 | 0 | 0 | 0 | 0 | 0 | 0 | 0 | 0 | 0 | 0 | 0 | 0 | 0 | 0 | 0 | 0 | 0 | 0 | 0 | 0 | 0 | 0 | 0 | 0 | 0 | 0 | 0 | 0 | 0 | 42 | Y1Ba2Cu2.885Al0.105O
0 | 0 | 0 | 0 | 0 | 0 | 0 | 1 | 0 | 0 | 0 | 0 | 0.15 | 0 | 0 | 0 | 0 | 0 | 0 | 0 | 0 | 0 | 0 | 0 | 0 | 0 | 0 | 0 | 2.85 | 0 | 0 | 0 | 0 | 0 | 0 | 0 | 0 | 0 | 1 | 0 | 0 | 0 | 0 | 0 | 0 | 0 | 0 | 0 | 0 | 0 | 0 | 0 | 0 | 0 | 0 | 2 | 0 | 0 | 0 | 0 | 0 | 0 | 0 | 0 | 0 | 0 | 0 | 0 | 0 | 0 | 0 | 0 | 0 | 0 | 0 | 0 | 0 | 0 | 0 | 0 | 0 | 0 | 0 | 0 | 0 | 0 | 33 | Y1Ba2Cu2.85Al0.15O
0 | 0 | 0 | 0 | 0 | 0 | 0 | 1 | 0 | 0 | 0 | 0 | 0 | 0 | 0 | 0 | 0 | 0 | 0 | 0 | 0 | 0 | 0 | 0 | 0 | 0 | 0 | 0 | 3 | 0 | 0 | 0 | 0 | 0 | 0 | 0 | 0 | 0 | 1 | 0 | 0 | 0 | 0 | 0 | 0 | 0 | 0 | 0 | 0 | 0 | 0 | 0 | 0 | 0 | 0 | 1.95 | 0.05 | 0 | 0 | 0 | 0 | 0 | 0 | 0 | 0 | 0 | 0 | 0 | 0 | 0 | 0 | 0 | 0 | 0 | 0 | 0 | 0 | 0 | 0 | 0 | 0 | 0 | 0 | 0 | 0 | 0 | 91 | Y1Ba1.95La0.05Cu3O
0 | 0 | 0 | 0 | 0 | 0 | 0 | 1 | 0 | 0 | 0 | 0 | 0 | 0 | 0 | 0 | 0 | 0 | 0 | 0 | 0 | 0 | 0 | 0 | 0 | 0 | 0 | 0 | 3 | 0 | 0 | 0 | 0 | 0 | 0 | 0 | 0 | 0 | 1 | 0 | 0 | 0 | 0 | 0 | 0 | 0 | 0 | 0 | 0 | 0 | 0 | 0 | 0 | 0 | 0 | 1.85 | 0.15 | 0 | 0 | 0 | 0 | 0 | 0 | 0 | 0 | 0 | 0 | 0 | 0 | 0 | 0 | 0 | 0 | 0 | 0 | 0 | 0 | 0 | 0 | 0 | 0 | 0 | 0 | 0 | 0 | 0 | 88 | Y1Ba1.85La0.15Cu3O
0 | 0 | 0 | 0 | 0 | 0 | 0 | 1 | 0 | 0 | 0 | 0 | 0 | 0 | 0 | 0 | 0 | 0 | 0 | 0 | 0 | 0 | 0 | 0 | 0 | 0 | 0 | 0 | 3 | 0 | 0 | 0 | 0 | 0 | 0 | 0 | 0 | 0 | 1 | 0 | 0 | 0 | 0 | 0 | 0 | 0 | 0 | 0 | 0 | 0 | 0 | 0 | 0 | 0 | 0 | 1.75 | 0.25 | 0 | 0 | 0 | 0 | 0 | 0 | 0 | 0 | 0 | 0 | 0 | 0 | 0 | 0 | 0 | 0 | 0 | 0 | 0 | 0 | 0 | 0 | 0 | 0 | 0 | 0 | 0 | 0 | 0 | 76 | Y1Ba1.75La0.25Cu3O
0 | 0 | 0 | 0 | 0 | 0 | 0 | 1 | 0 | 0 | 0 | 0 | 0 | 0 | 0 | 0 | 0 | 0 | 0 | 0 | 0 | 0 | 0 | 0 | 0 | 0 | 0 | 0 | 3 | 0 | 0 | 0 | 0 | 0 | 0 | 0 | 0 | 0 | 1 | 0 | 0 | 0 | 0 | 0 | 0 | 0 | 0 | 0 | 0 | 0 | 0 | 0 | 0 | 0 | 0 | 1.65 | 0.35 | 0 | 0 | 0 | 0 | 0 | 0 | 0 | 0 | 0 | 0 | 0 | 0 | 0 | 0 | 0 | 0 | 0 | 0 | 0 | 0 | 0 | 0 | 0 | 0 | 0 | 0 | 0 | 0 | 0 | 64 | Y1Ba1.65La0.35Cu3O
0 | 0 | 0 | 0 | 0 | 0 | 0 | 7 | 0 | 0 | 0 | 0 | 0 | 0 | 0 | 0 | 0 | 0 | 0 | 0 | 0 | 0 | 0 | 0 | 0 | 0 | 0 | 0 | 3 | 0 | 0 | 0 | 0 | 0 | 0 | 0 | 0 | 0 | 1 | 0 | 0 | 0 | 0 | 0 | 0 | 0 | 0 | 0 | 0 | 0 | 0 | 0 | 0 | 0 | 0 | 2 | 0 | 0 | 0 | 0 | 0 | 0 | 0 | 0 | 0 | 0 | 0 | 0 | 0 | 0 | 0 | 0 | 0 | 0 | 0 | 0 | 0 | 0 | 0 | 0 | 0 | 0 | 0 | 0 | 0 | 0 | 92.5 | Y1Ba2Cu3O7
0 | 0 | 0 | 0 | 0 | 0 | 0 | 7 | 0 | 0 | 0 | 0 | 0 | 0 | 0 | 0 | 0 | 0 | 0 | 0 | 0 | 0 | 0 | 0 | 0 | 0 | 0 | 0 | 3 | 0 | 0 | 0 | 0 | 0 | 0 | 0 | 0 | 0 | 0 | 0 | 0 | 0 | 0 | 0 | 0 | 0 | 0 | 0 | 0 | 0 | 0 | 0 | 0 | 0 | 0 | 2 | 0 | 0 | 0 | 1 | 0 | 0 | 0 | 0 | 0 | 0 | 0 | 0 | 0 | 0 | 0 | 0 | 0 | 0 | 0 | 0 | 0 | 0 | 0 | 0 | 0 | 0 | 0 | 0 | 0 | 0 | 67 | Nd1Ba2Cu3O7
0 | 0 | 0 | 0 | 0 | 0 | 0 | 7 | 0 | 0 | 0 | 0 | 0 | 0 | 0 | 0 | 0 | 0 | 0 | 0 | 0 | 0 | 0 | 0 | 0 | 0 | 0 | 0 | 3 | 0 | 0 | 0 | 0 | 0 | 0 | 0 | 0 | 0 | 0 | 0 | 0 | 0 | 0 | 0 | 0 | 0 | 0 | 0 | 0 | 0 | 0 | 0 | 0 | 0 | 0 | 2 | 0 | 0 | 0 | 0 | 0 | 1 | 0 | 0 | 0 | 0 | 0 | 0 | 0 | 0 | 0 | 0 | 0 | 0 | 0 | 0 | 0 | 0 | 0 | 0 | 0 | 0 | 0 | 0 | 0 | 0 | 76 | Sm1Ba2Cu3O7
0 | 0 | 0 | 0 | 0 | 0 | 0 | 7 | 0 | 0 | 0 | 0 | 0 | 0 | 0 | 0 | 0 | 0 | 0 | 0 | 0 | 0 | 0 | 0 | 0 | 0 | 0 | 0 | 3 | 0 | 0 | 0 | 0 | 0 | 0 | 0 | 0 | 0 | 0 | 0 | 0 | 0 | 0 | 0 | 0 | 0 | 0 | 0 | 0 | 0 | 0 | 0 | 0 | 0 | 0 | 2 | 0 | 0 | 0 | 0 | 0 | 0 | 1 | 0 | 0 | 0 | 0 | 0 | 0 | 0 | 0 | 0 | 0 | 0 | 0 | 0 | 0 | 0 | 0 | 0 | 0 | 0 | 0 | 0 | 0 | 0 | 92 | Eu1Ba2Cu3O7
0 | 0 | 0 | 0 | 0 | 0 | 0 | 7 | 0 | 0 | 0 | 0 | 0 | 0 | 0 | 0 | 0 | 0 | 0 | 0 | 0 | 0 | 0 | 0 | 0 | 0 | 0 | 0 | 3 | 0 | 0 | 0 | 0 | 0 | 0 | 0 | 0 | 0 | 0 | 0 | 0 | 0 | 0 | 0 | 0 | 0 | 0 | 0 | 0 | 0 | 0 | 0 | 0 | 0 | 0 | 2 | 0 | 0 | 0 | 0 | 0 | 0 | 0 | 1 | 0 | 0 | 0 | 0 | 0 | 0 | 0 | 0 | 0 | 0 | 0 | 0 | 0 | 0 | 0 | 0 | 0 | 0 | 0 | 0 | 0 | 0 | 86 | Gd1Ba2Cu3O7
0 | 0 | 0 | 0 | 0 | 0 | 0 | 7 | 0 | 0 | 0 | 0 | 0 | 0 | 0 | 0 | 0 | 0 | 0 | 0 | 0 | 0 | 0 | 0 | 0 | 0 | 0 | 0 | 3 | 0 | 0 | 0 | 0 | 0 | 0 | 0 | 0 | 0 | 0 | 0 | 0 | 0 | 0 | 0 | 0 | 0 | 0 | 0 | 0 | 0 | 0 | 0 | 0 | 0 | 0 | 2 | 0 | 0 | 0 | 0 | 0 | 0 | 0 | 0 | 0 | 1 | 0 | 0 | 0 | 0 | 0 | 0 | 0 | 0 | 0 | 0 | 0 | 0 | 0 | 0 | 0 | 0 | 0 | 0 | 0 | 0 | 92 | Dy1Ba2Cu3O7
0 | 0 | 0 | 0 | 0 | 0 | 0 | 7 | 0 | 0 | 0 | 0 | 0 | 0 | 0 | 0 | 0 | 0 | 0 | 0 | 0 | 0 | 0 | 0 | 0 | 0 | 0 | 0 | 3 | 0 | 0 | 0 | 0 | 0 | 0 | 0 | 0 | 0 | 0 | 0 | 0 | 0 | 0 | 0 | 0 | 0 | 0 | 0 | 0 | 0 | 0 | 0 | 0 | 0 | 0 | 2 | 0 | 0 | 0 | 0 | 0 | 0 | 0 | 0 | 0 | 0 | 1 | 0 | 0 | 0 | 0 | 0 | 0 | 0 | 0 | 0 | 0 | 0 | 0 | 0 | 0 | 0 | 0 | 0 | 0 | 0 | 91 | Ho1Ba2Cu3O7
0 | 0 | 0 | 0 | 0 | 0 | 0 | 7 | 0 | 0 | 0 | 0 | 0 | 0 | 0 | 0 | 0 | 0 | 0 | 0 | 0 | 0 | 0 | 0 | 0 | 0 | 0 | 0 | 3 | 0 | 0 | 0 | 0 | 0 | 0 | 0 | 0 | 0 | 0 | 0 | 0 | 0 | 0 | 0 | 0 | 0 | 0 | 0 | 0 | 0 | 0 | 0 | 0 | 0 | 0 | 2 | 0 | 0 | 0 | 0 | 0 | 0 | 0 | 0 | 0 | 0 | 0 | 1 | 0 | 0 | 0 | 0 | 0 | 0 | 0 | 0 | 0 | 0 | 0 | 0 | 0 | 0 | 0 | 0 | 0 | 0 | 91 | Er1Ba2Cu3O7
0 | 0 | 0 | 0 | 0 | 0 | 0 | 7 | 0 | 0 | 0 | 0 | 0 | 0 | 0 | 0 | 0 | 0 | 0 | 0 | 0 | 0 | 0 | 0 | 0 | 0 | 0 | 0 | 3 | 0 | 0 | 0 | 0 | 0 | 0 | 0 | 0 | 0 | 0 | 0 | 0 | 0 | 0 | 0 | 0 | 0 | 0 | 0 | 0 | 0 | 0 | 0 | 0 | 0 | 0 | 2 | 0 | 0 | 0 | 0 | 0 | 0 | 0 | 0 | 0 | 0 | 0 | 0 | 1 | 0 | 0 | 0 | 0 | 0 | 0 | 0 | 0 | 0 | 0 | 0 | 0 | 0 | 0 | 0 | 0 | 0 | 92 | Tm1Ba2Cu3O7
0 | 0 | 0 | 0 | 0 | 0 | 0 | 7 | 0 | 0 | 0 | 0 | 0 | 0 | 0 | 0 | 0 | 0 | 0 | 0 | 0 | 0 | 0 | 0 | 0 | 0 | 0 | 0 | 3 | 0 | 0 | 0 | 0 | 0 | 0 | 0 | 0 | 0 | 0 | 0 | 0 | 0 | 0 | 0 | 0 | 0 | 0 | 0 | 0 | 0 | 0 | 0 | 0 | 0 | 0 | 2 | 0 | 0 | 0 | 0 | 0 | 0 | 0 | 0 | 0 | 0 | 0 | 0 | 0 | 1 | 0 | 0 | 0 | 0 | 0 | 0 | 0 | 0 | 0 | 0 | 0 | 0 | 0 | 0 | 0 | 0 | 91 | Yb1Ba2Cu3O7
1 | 0 | 0 | 0 | 0 | 0 | 0 | 7 | 0 | 0 | 0 | 0 | 0 | 0 | 0 | 0 | 0 | 0 | 0 | 0 | 0 | 0 | 0 | 0 | 0 | 0 | 0 | 0 | 3 | 0 | 0 | 0 | 0 | 0 | 0 | 0 | 0 | 0 | 1 | 0 | 0 | 0 | 0 | 0 | 0 | 0 | 0 | 0 | 0 | 0 | 0 | 0 | 0 | 0 | 0 | 2 | 0 | 0 | 0 | 0 | 0 | 0 | 0 | 0 | 0 | 0 | 0 | 0 | 0 | 0 | 0 | 0 | 0 | 0 | 0 | 0 | 0 | 0 | 0 | 0 | 0 | 0 | 0 | 0 | 0 | 0 | 90 | Y1Ba2Cu3HO7
1 | 0 | 0 | 0 | 0 | 0 | 0 | 7 | 0 | 0 | 0 | 0 | 0 | 0 | 0 | 0 | 0 | 0 | 0 | 0 | 0 | 0 | 0 | 0 | 0 | 0 | 0 | 0 | 3 | 0 | 0 | 0 | 0 | 0 | 0 | 0 | 0 | 0 | 1 | 0 | 0 | 0 | 0 | 0 | 0 | 0 | 0 | 0 | 0 | 0 | 0 | 0 | 0 | 0 | 0 | 2 | 0 | 0 | 0 | 0 | 0 | 0 | 0 | 0 | 0 | 0 | 0 | 0 | 0 | 0 | 0 | 0 | 0 | 0 | 0 | 0 | 0 | 0 | 0 | 0 | 0 | 0 | 0 | 0 | 0 | 0 | 43.05 | Y1Ba2Cu3HO7
0 | 0 | 0 | 0 | 0 | 0 | 0 | 7 | 0 | 0 | 0 | 0 | 0 | 0 | 0 | 0 | 0 | 0 | 0 | 0 | 0 | 0 | 0 | 0 | 0 | 0 | 0 | 0 | 3 | 0 | 0 | 0 | 0 | 0 | 0 | 0 | 0 | 0 | 0 | 0 | 0 | 0 | 0 | 0 | 0 | 0 | 0 | 0 | 0 | 0 | 0 | 0 | 0 | 0 | 0 | 2 | 0 | 0 | 0 | 0 | 0 | 0 | 0 | 1 | 0 | 0 | 0 | 0 | 0 | 0 | 0 | 0 | 0 | 0 | 0 | 0 | 0 | 0 | 0 | 0 | 0 | 0 | 0 | 0 | 0 | 0 | 93 | Gd1Ba2Cu3O7
0 | 0 | 0 | 0 | 0 | 0 | 0 | 7 | 0 | 0 | 0 | 0 | 0 | 0 | 0 | 0 | 0 | 0 | 0 | 0 | 0 | 0 | 0 | 0 | 0 | 0 | 0 | 0 | 3 | 0 | 0 | 0 | 0 | 0 | 0 | 0 | 0 | 0 | 0 | 0 | 0 | 0 | 0 | 0 | 0 | 0 | 0 | 0 | 0 | 0 | 0 | 0 | 0 | 0 | 0 | 2 | 0 | 0 | 0 | 0 | 0 | 0 | 0 | 0 | 0 | 1 | 0 | 0 | 0 | 0 | 0 | 0 | 0 | 0 | 0 | 0 | 0 | 0 | 0 | 0 | 0 | 0 | 0 | 0 | 0 | 0 | 94 | Dy1Ba2Cu3O7
0 | 0 | 0 | 0 | 0 | 0 | 0 | 7 | 0 | 0 | 0 | 0 | 0 | 0 | 0 | 0 | 0 | 0 | 0 | 0 | 0 | 0 | 0 | 0 | 0 | 0 | 0 | 0 | 3 | 0 | 0 | 0 | 0 | 0 | 0 | 0 | 0 | 0 | 0 | 0 | 0 | 0 | 0 | 0 | 0 | 0 | 0 | 0 | 0 | 0 | 0 | 0 | 0 | 0 | 0 | 2 | 0 | 0 | 0 | 0 | 0 | 1 | 0 | 0 | 0 | 0 | 0 | 0 | 0 | 0 | 0 | 0 | 0 | 0 | 0 | 0 | 0 | 0 | 0 | 0 | 0 | 0 | 0 | 0 | 0 | 0 | 92 | Sm1Ba2Cu3O7
0 | 0 | 0 | 0 | 0 | 0 | 0 | 7 | 0 | 0 | 0 | 0 | 0 | 0 | 0 | 0 | 0 | 0 | 0 | 0 | 0 | 0 | 0 | 0 | 0 | 0 | 0 | 0 | 3 | 0 | 0 | 0 | 0 | 0 | 0 | 0 | 0 | 0 | 0 | 0 | 0 | 0 | 0 | 0 | 0 | 0 | 0 | 0 | 0 | 0 | 0 | 0 | 0 | 0 | 0 | 2 | 0 | 0 | 0 | 0 | 0 | 0 | 0 | 0 | 0 | 0 | 1 | 0 | 0 | 0 | 0 | 0 | 0 | 0 | 0 | 0 | 0 | 0 | 0 | 0 | 0 | 0 | 0 | 0 | 0 | 0 | 93.5 | Ho1Ba2Cu3O7
0 | 0 | 0 | 0 | 0 | 0 | 0 | 7 | 0 | 0 | 0 | 0 | 0 | 0 | 0 | 0 | 0 | 0 | 0 | 0 | 0 | 0 | 0 | 0 | 0 | 0 | 0 | 0 | 3 | 0 | 0 | 0 | 0 | 0 | 0 | 0 | 0 | 0 | 1 | 0 | 0 | 0 | 0 | 0 | 0 | 0 | 0 | 0 | 0 | 0 | 0 | 0 | 0 | 0 | 0 | 2 | 0 | 0 | 0 | 0 | 0 | 0 | 0 | 0 | 0 | 0 | 0 | 0 | 0 | 0 | 0 | 0 | 0 | 0 | 0 | 0 | 0 | 0 | 0 | 0 | 0 | 0 | 0 | 0 | 0 | 0 | 93.5 | Y1Ba2Cu3O7
0 | 0 | 0 | 0 | 0 | 0 | 0 | 7 | 0 | 0 | 0 | 0 | 0 | 0 | 0 | 0 | 0 | 0 | 0 | 0 | 0 | 0 | 0 | 0 | 0 | 0 | 0 | 0 | 3 | 0 | 0 | 0 | 0 | 0 | 0 | 0 | 0 | 0 | 0 | 0 | 0 | 0 | 0 | 0 | 0 | 0 | 0 | 0 | 0 | 0 | 0 | 0 | 0 | 0 | 0 | 2 | 0 | 0 | 0 | 1 | 0 | 0 | 0 | 0 | 0 | 0 | 0 | 0 | 0 | 0 | 0 | 0 | 0 | 0 | 0 | 0 | 0 | 0 | 0 | 0 | 0 | 0 | 0 | 0 | 0 | 0 | 88 | Nd1Ba2Cu3O7
0 | 0 | 0 | 0 | 0 | 0 | 0 | 6 | 0 | 0 | 0 | 0 | 0 | 0 | 0 | 1 | 0 | 0 | 0 | 0 | 0 | 0 | 0 | 0 | 0 | 0 | 0 | 0 | 3 | 0 | 0 | 0 | 0 | 0 | 0 | 0 | 0 | 0 | 0 | 0 | 0 | 0 | 0 | 0 | 0 | 0 | 0 | 0 | 0 | 0 | 0 | 0 | 0 | 0 | 0 | 2 | 0 | 0 | 0 | 1 | 0 | 0 | 0 | 0 | 0 | 0 | 0 | 0 | 0 | 0 | 0 | 0 | 0 | 0 | 0 | 0 | 0 | 0 | 0 | 0 | 0 | 0 | 0 | 0 | 0 | 0 | 69 | Nd1Ba2Cu3S1O6
0 | 0 | 0 | 0 | 0 | 0 | 0 | 5 | 0 | 0 | 0 | 0 | 0 | 0 | 0 | 1 | 0 | 0 | 0 | 0 | 0 | 0 | 0 | 0 | 0 | 0 | 0 | 0 | 3 | 0 | 0 | 0 | 0 | 0 | 0 | 0 | 0 | 0 | 0 | 0 | 0 | 0 | 0 | 0 | 0 | 0 | 0 | 0 | 0 | 0 | 0 | 0 | 0 | 0 | 0 | 2 | 0 | 0 | 0 | 1 | 0 | 0 | 0 | 0 | 0 | 0 | 0 | 0 | 0 | 0 | 0 | 0 | 0 | 0 | 0 | 0 | 0 | 0 | 0 | 0 | 0 | 0 | 0 | 0 | 0 | 0 | 56 | Nd1Ba2Cu3S1O5
0 | 0 | 0 | 0 | 0 | 0 | 0 | 6 | 0 | 0 | 0 | 0 | 0 | 0 | 0 | 1 | 0 | 0 | 0 | 0 | 0 | 0 | 0 | 0 | 0 | 0 | 0 | 0 | 3 | 0 | 0 | 0 | 0 | 0 | 0 | 0 | 0 | 0 | 0 | 0 | 0 | 0 | 0 | 0 | 0 | 0 | 0 | 0 | 0 | 0 | 0 | 0 | 0 | 0 | 0 | 2 | 0 | 0 | 0 | 0 | 0 | 0 | 1 | 0 | 0 | 0 | 0 | 0 | 0 | 0 | 0 | 0 | 0 | 0 | 0 | 0 | 0 | 0 | 0 | 0 | 0 | 0 | 0 | 0 | 0 | 0 | 85 | Eu1Ba2Cu3S1O6
0 | 0 | 0 | 0 | 0 | 0 | 0 | 7 | 0 | 0 | 0 | 0 | 0 | 0 | 0 | 0 | 0 | 0 | 0 | 0 | 0 | 0 | 0 | 0 | 0 | 0 | 0 | 0 | 3 | 0 | 0 | 0 | 0 | 0 | 0 | 0 | 0 | 0 | 0 | 0 | 0 | 0 | 0 | 0 | 0 | 0 | 0 | 0 | 0 | 0 | 0 | 0 | 0 | 0 | 0 | 2 | 0 | 0 | 0 | 0 | 0 | 0 | 0 | 1 | 0 | 0 | 0 | 0 | 0 | 0 | 0 | 0 | 0 | 0 | 0 | 0 | 0 | 0 | 0 | 0 | 0 | 0 | 0 | 0 | 0 | 0 | 92 | Gd1Ba2Cu3O7
0 | 0 | 0 | 0 | 0 | 0 | 0 | 6 | 0 | 0 | 0 | 0 | 0 | 0 | 0 | 1 | 0 | 0 | 0 | 0 | 0 | 0 | 0 | 0 | 0 | 0 | 0 | 0 | 3 | 0 | 0 | 0 | 0 | 0 | 0 | 0 | 0 | 0 | 0 | 0 | 0 | 0 | 0 | 0 | 0 | 0 | 0 | 0 | 0 | 0 | 0 | 0 | 0 | 0 | 0 | 2 | 0 | 0 | 0 | 0 | 0 | 0 | 0 | 1 | 0 | 0 | 0 | 0 | 0 | 0 | 0 | 0 | 0 | 0 | 0 | 0 | 0 | 0 | 0 | 0 | 0 | 0 | 0 | 0 | 0 | 0 | 92 | Gd1Ba2Cu3S1O6
0 | 0 | 0 | 0 | 0 | 0 | 0 | 6.89 | 0 | 0 | 0 | 0 | 0 | 0 | 0 | 0 | 0 | 0 | 0 | 0 | 0 | 0 | 0 | 0 | 0 | 0 | 0 | 0 | 3 | 0 | 0 | 0 | 0 | 0 | 0 | 0 | 0 | 0 | 1 | 0 | 0 | 0 | 0 | 0 | 0 | 0 | 0 | 0 | 0 | 0 | 0 | 0 | 0 | 0 | 0 | 2 | 0 | 0 | 0 | 0 | 0 | 0 | 0 | 0 | 0 | 0 | 0 | 0 | 0 | 0 | 0 | 0 | 0 | 0 | 0 | 0 | 0 | 0 | 0 | 0 | 0 | 0 | 0 | 0 | 0 | 0 | 92 | Y1Ba2Cu3O6.89
0 | 0 | 0 | 0 | 0 | 0 | 0 | 2022-12-07 | 0 | 0 | 0 | 0 | 0 | 0 | 0 | 0.03 | 0 | 0 | 0 | 0 | 0 | 0 | 0 | 0 | 0 | 0 | 0 | 0 | 3 | 0 | 0 | 0 | 0 | 0 | 0 | 0 | 0 | 0 | 1 | 0 | 0 | 0 | 0 | 0 | 0 | 0 | 0 | 0 | 0 | 0 | 0 | 0 | 0 | 0 | 0 | 2 | 0 | 0 | 0 | 0 | 0 | 0 | 0 | 0 | 0 | 0 | 0 | 0 | 0 | 0 | 0 | 0 | 0 | 0 | 0 | 0 | 0 | 0 | 0 | 0 | 0 | 0 | 0 | 0 | 0 | 0 | 90 | Y1Ba2Cu3S0.03O7.12
0 | 0 | 0 | 0 | 0 | 0 | 0 | 7.23 | 0 | 0 | 0 | 0 | 0 | 0 | 0 | 0.06 | 0 | 0 | 0 | 0 | 0 | 0 | 0 | 0 | 0 | 0 | 0 | 0 | 3 | 0 | 0 | 0 | 0 | 0 | 0 | 0 | 0 | 0 | 1 | 0 | 0 | 0 | 0 | 0 | 0 | 0 | 0 | 0 | 0 | 0 | 0 | 0 | 0 | 0 | 0 | 2 | 0 | 0 | 0 | 0 | 0 | 0 | 0 | 0 | 0 | 0 | 0 | 0 | 0 | 0 | 0 | 0 | 0 | 0 | 0 | 0 | 0 | 0 | 0 | 0 | 0 | 0 | 0 | 0 | 0 | 0 | 89 | Y1Ba2Cu3S0.06O7.23
0 | 0 | 0 | 0 | 0 | 0 | 0 | 7.28 | 0 | 0 | 0 | 0 | 0 | 0 | 0 | 0.12 | 0 | 0 | 0 | 0 | 0 | 0 | 0 | 0 | 0 | 0 | 0 | 0 | 3 | 0 | 0 | 0 | 0 | 0 | 0 | 0 | 0 | 0 | 1 | 0 | 0 | 0 | 0 | 0 | 0 | 0 | 0 | 0 | 0 | 0 | 0 | 0 | 0 | 0 | 0 | 2 | 0 | 0 | 0 | 0 | 0 | 0 | 0 | 0 | 0 | 0 | 0 | 0 | 0 | 0 | 0 | 0 | 0 | 0 | 0 | 0 | 0 | 0 | 0 | 0 | 0 | 0 | 0 | 0 | 0 | 0 | 89 | Y1Ba2Cu3S0.12O7.28
0 | 0 | 0 | 0 | 0 | 0 | 0 | 1 | 0 | 0 | 0 | 0 | 0 | 0 | 0 | 0 | 0 | 0 | 0 | 0 | 0 | 0 | 0 | 0 | 0 | 0 | 0 | 0 | 3 | 0 | 0 | 0 | 0 | 0 | 0 | 0 | 0 | 0 | 1 | 0 | 0 | 0 | 0 | 0 | 0 | 0 | 0 | 0 | 0 | 0 | 0 | 0 | 0 | 0 | 0 | 2 | 0 | 0 | 0 | 0 | 0 | 0 | 0 | 0 | 0 | 0 | 0 | 0 | 0 | 0 | 0 | 0 | 0 | 0 | 0 | 0 | 0 | 0 | 0 | 0 | 0 | 0 | 0 | 0 | 0 | 0 | 91.9 | Y1Ba2Cu3O
0 | 0 | 0 | 0 | 0 | 0 | 0 | 1 | 0 | 0 | 0 | 0 | 0 | 0 | 0 | 0 | 0 | 0 | 0 | 0 | 0 | 0 | 0 | 0 | 0 | 0 | 0 | 0 | 2.975 | 0.025 | 0 | 0 | 0 | 0 | 0 | 0 | 0 | 0 | 1 | 0 | 0 | 0 | 0 | 0 | 0 | 0 | 0 | 0 | 0 | 0 | 0 | 0 | 0 | 0 | 0 | 2 | 0 | 0 | 0 | 0 | 0 | 0 | 0 | 0 | 0 | 0 | 0 | 0 | 0 | 0 | 0 | 0 | 0 | 0 | 0 | 0 | 0 | 0 | 0 | 0 | 0 | 0 | 0 | 0 | 0 | 0 | 82.8 | Y1Ba2Cu2.975Zn0.025O
0 | 0 | 0 | 0 | 0 | 0 | 0 | 1 | 0 | 0 | 0 | 0 | 0 | 0 | 0 | 0 | 0 | 0 | 0 | 0 | 0 | 0 | 0 | 0 | 0 | 0 | 0 | 0 | 2.95 | 0.05 | 0 | 0 | 0 | 0 | 0 | 0 | 0 | 0 | 1 | 0 | 0 | 0 | 0 | 0 | 0 | 0 | 0 | 0 | 0 | 0 | 0 | 0 | 0 | 0 | 0 | 2 | 0 | 0 | 0 | 0 | 0 | 0 | 0 | 0 | 0 | 0 | 0 | 0 | 0 | 0 | 0 | 0 | 0 | 0 | 0 | 0 | 0 | 0 | 0 | 0 | 0 | 0 | 0 | 0 | 0 | 0 | 74.7 | Y1Ba2Cu2.95Zn0.05O
0 | 0 | 0 | 0 | 0 | 0 | 0 | 1 | 0 | 0 | 0 | 0 | 0 | 0 | 0 | 0 | 0 | 0 | 0 | 0 | 0 | 0 | 0 | 0 | 0 | 0 | 0 | 0 | 2.925 | 0.075 | 0 | 0 | 0 | 0 | 0 | 0 | 0 | 0 | 1 | 0 | 0 | 0 | 0 | 0 | 0 | 0 | 0 | 0 | 0 | 0 | 0 | 0 | 0 | 0 | 0 | 2 | 0 | 0 | 0 | 0 | 0 | 0 | 0 | 0 | 0 | 0 | 0 | 0 | 0 | 0 | 0 | 0 | 0 | 0 | 0 | 0 | 0 | 0 | 0 | 0 | 0 | 0 | 0 | 0 | 0 | 0 | 64.9 | Y1Ba2Cu2.925Zn0.075O
0 | 0 | 0 | 0 | 0 | 0 | 0 | 1 | 0 | 0 | 0 | 0 | 0 | 0 | 0 | 0 | 0 | 0 | 0 | 0 | 0 | 0 | 0 | 0 | 0 | 0 | 0 | 0 | 2022-09-02 | 0.1 | 0 | 0 | 0 | 0 | 0 | 0 | 0 | 0 | 1 | 0 | 0 | 0 | 0 | 0 | 0 | 0 | 0 | 0 | 0 | 0 | 0 | 0 | 0 | 0 | 0 | 2 | 0 | 0 | 0 | 0 | 0 | 0 | 0 | 0 | 0 | 0 | 0 | 0 | 0 | 0 | 0 | 0 | 0 | 0 | 0 | 0 | 0 | 0 | 0 | 0 | 0 | 0 | 0 | 0 | 0 | 0 | 57.6 | Y1Ba2Cu2.9Zn0.1O
0 | 0 | 0 | 0 | 0 | 0 | 0 | 1 | 0 | 0 | 0 | 0 | 0 | 0 | 0 | 0 | 0 | 0 | 0 | 0 | 0 | 0 | 0 | 0 | 0 | 0 | 0 | 0 | 2.85 | 0.15 | 0 | 0 | 0 | 0 | 0 | 0 | 0 | 0 | 1 | 0 | 0 | 0 | 0 | 0 | 0 | 0 | 0 | 0 | 0 | 0 | 0 | 0 | 0 | 0 | 0 | 2 | 0 | 0 | 0 | 0 | 0 | 0 | 0 | 0 | 0 | 0 | 0 | 0 | 0 | 0 | 0 | 0 | 0 | 0 | 0 | 0 | 0 | 0 | 0 | 0 | 0 | 0 | 0 | 0 | 0 | 0 | 56 | Y1Ba2Cu2.85Zn0.15O
0 | 0 | 0 | 0 | 0 | 0 | 0 | 1 | 0 | 0 | 0 | 0 | 0 | 0 | 0 | 0 | 0 | 0 | 0 | 0 | 0 | 0 | 0 | 0 | 0 | 0 | 0 | 0 | 2022-08-02 | 0.2 | 0 | 0 | 0 | 0 | 0 | 0 | 0 | 0 | 1 | 0 | 0 | 0 | 0 | 0 | 0 | 0 | 0 | 0 | 0 | 0 | 0 | 0 | 0 | 0 | 0 | 2 | 0 | 0 | 0 | 0 | 0 | 0 | 0 | 0 | 0 | 0 | 0 | 0 | 0 | 0 | 0 | 0 | 0 | 0 | 0 | 0 | 0 | 0 | 0 | 0 | 0 | 0 | 0 | 0 | 0 | 0 | 56.5 | Y1Ba2Cu2.8Zn0.2O
0 | 0 | 0 | 0 | 0 | 0 | 0 | 1 | 0 | 0 | 0 | 0 | 0 | 0 | 0 | 0 | 0 | 0 | 0 | 0 | 0 | 0 | 0 | 0 | 0 | 0 | 0 | 0 | 2022-07-02 | 0.3 | 0 | 0 | 0 | 0 | 0 | 0 | 0 | 0 | 1 | 0 | 0 | 0 | 0 | 0 | 0 | 0 | 0 | 0 | 0 | 0 | 0 | 0 | 0 | 0 | 0 | 2 | 0 | 0 | 0 | 0 | 0 | 0 | 0 | 0 | 0 | 0 | 0 | 0 | 0 | 0 | 0 | 0 | 0 | 0 | 0 | 0 | 0 | 0 | 0 | 0 | 0 | 0 | 0 | 0 | 0 | 0 | 47.6 | Y1Ba2Cu2.7Zn0.3O
0 | 0 | 0 | 0 | 0 | 0 | 0 | 2022-09-06 | 0 | 0 | 0 | 0 | 0 | 0 | 0 | 0 | 0 | 0 | 0 | 0 | 0 | 0 | 0 | 0 | 0 | 0 | 0 | 0 | 3 | 0 | 0 | 0 | 0 | 0 | 0 | 0 | 0 | 0 | 0 | 0 | 0 | 0 | 0 | 0 | 0 | 0 | 0 | 0 | 0 | 0 | 0 | 0 | 0 | 0 | 0 | 2 | 0 | 0 | 0 | 0 | 0 | 0 | 0 | 1 | 0 | 0 | 0 | 0 | 0 | 0 | 0 | 0 | 0 | 0 | 0 | 0 | 0 | 0 | 0 | 0 | 0 | 0 | 0 | 0 | 0 | 0 | 92 | Gd1Ba2Cu3O6.9
0 | 0 | 0 | 0 | 0 | 0 | 0 | 2022-09-06 | 0 | 0 | 0 | 0 | 0 | 0 | 0 | 0 | 0 | 0 | 0 | 0 | 0 | 0 | 0 | 0 | 0 | 0.3 | 0 | 0 | 2022-07-02 | 0 | 0 | 0 | 0 | 0 | 0 | 0 | 0 | 0 | 0 | 0 | 0 | 0 | 0 | 0 | 0 | 0 | 0 | 0 | 0 | 0 | 0 | 0 | 0 | 0 | 0 | 2 | 0 | 0 | 0 | 0 | 0 | 0 | 0 | 1 | 0 | 0 | 0 | 0 | 0 | 0 | 0 | 0 | 0 | 0 | 0 | 0 | 0 | 0 | 0 | 0 | 0 | 0 | 0 | 0 | 0 | 0 | 41 | Gd1Ba2Cu2.7Fe0.3O6.9
0 | 0 | 0 | 0 | 0 | 0 | 0 | 2022-09-06 | 0 | 0 | 0 | 0 | 0 | 0 | 0 | 0 | 0 | 0 | 0 | 0 | 0 | 0 | 0 | 0 | 0 | 0 | 0.3 | 0 | 2022-07-02 | 0 | 0 | 0 | 0 | 0 | 0 | 0 | 0 | 0 | 0 | 0 | 0 | 0 | 0 | 0 | 0 | 0 | 0 | 0 | 0 | 0 | 0 | 0 | 0 | 0 | 0 | 2 | 0 | 0 | 0 | 0 | 0 | 0 | 0 | 1 | 0 | 0 | 0 | 0 | 0 | 0 | 0 | 0 | 0 | 0 | 0 | 0 | 0 | 0 | 0 | 0 | 0 | 0 | 0 | 0 | 0 | 0 | 33 | Gd1Ba2Cu2.7Co0.3O6.9
0 | 0 | 0 | 0 | 0 | 0 | 0 | 2022-09-06 | 0 | 0 | 0 | 0 | 0 | 0 | 0 | 0 | 0 | 0 | 0 | 0 | 0 | 0 | 0 | 0 | 0 | 0 | 0 | 0 | 3 | 0 | 0 | 0 | 0 | 0 | 0 | 0 | 0 | 0 | 1 | 0 | 0 | 0 | 0 | 0 | 0 | 0 | 0 | 0 | 0 | 0 | 0 | 0 | 0 | 0 | 0 | 2 | 0 | 0 | 0 | 0 | 0 | 0 | 0 | 0 | 0 | 0 | 0 | 0 | 0 | 0 | 0 | 0 | 0 | 0 | 0 | 0 | 0 | 0 | 0 | 0 | 0 | 0 | 0 | 0 | 0 | 0 | 91 | Y1Ba2Cu3O6.9
0 | 0 | 0 | 0 | 0 | 0 | 0 | 8 | 0 | 0 | 0 | 0 | 0 | 0 | 0 | 0 | 0 | 0 | 0 | 0.8 | 0 | 0 | 0 | 0 | 0 | 0 | 0 | 0 | 2 | 0 | 0 | 0 | 0 | 0 | 0 | 0 | 0 | 2 | 0 | 0 | 0 | 0 | 0 | 0 | 0 | 0 | 0 | 0 | 0 | 0 | 0 | 0 | 0 | 0 | 0 | 0 | 0 | 0 | 0 | 0 | 0 | 0 | 0 | 0 | 0 | 0 | 0 | 0 | 0 | 0 | 0 | 0 | 0 | 0 | 0 | 0 | 0 | 0 | 0 | 0 | 0 | 0 | 2022-02-02 | 0 | 0 | 0 | 87 | Bi2.2Sr2Ca0.8Cu2O8
0 | 0 | 0 | 0 | 0 | 0 | 0 | 7 | 0 | 0 | 0 | 0 | 0 | 0 | 0 | 0 | 0 | 0 | 0 | 0 | 0 | 0 | 0 | 0 | 0 | 0 | 0 | 0.5 | 2022-05-02 | 0 | 0 | 0 | 0 | 0 | 0 | 0 | 0 | 0 | 1 | 0 | 0 | 0 | 0 | 0 | 0 | 0 | 0 | 0 | 0 | 0 | 0 | 0 | 0 | 0 | 0 | 2 | 0 | 0 | 0 | 0 | 0 | 0 | 0 | 0 | 0 | 0 | 0 | 0 | 0 | 0 | 0 | 0 | 0 | 0 | 0 | 0 | 0 | 0 | 0 | 0 | 0 | 0 | 0 | 0 | 0 | 0 | 52.3 | Y1Ba2Cu2.5Ni0.5O7
0 | 0 | 0 | 0 | 0 | 0 | 0 | 2022-07-14 | 0 | 0 | 0 | 0 | 0 | 0 | 0 | 0 | 0 | 0 | 0 | 0 | 0 | 0 | 0 | 0 | 0 | 0 | 0 | 0 | 6 | 0 | 0 | 0 | 0 | 0 | 0 | 0 | 0 | 0 | 0 | 0 | 0 | 0 | 0 | 0 | 0 | 0 | 0 | 0 | 0 | 0 | 0 | 0 | 0 | 0 | 0 | 2022-02-03 | 2022-08-02 | 0 | 0 | 0 | 0 | 0 | 0 | 0 | 0 | 0 | 0 | 0 | 0 | 0 | 0 | 0 | 0 | 0 | 0 | 0 | 0 | 0 | 0 | 0 | 0 | 0 | 0 | 0 | 0 | 0 | 13 | La2.8Ba3.2Cu6O14.07
0 | 0 | 0 | 0 | 0 | 0 | 0 | 2022-06-14 | 0 | 0 | 0 | 0 | 0 | 0 | 0 | 0 | 0 | 0 | 0 | 0 | 0 | 0 | 0 | 0 | 0 | 0 | 0 | 0 | 6 | 0 | 0 | 0 | 0 | 0 | 0 | 0 | 0 | 0 | 0 | 0 | 0 | 0 | 0 | 0 | 0 | 0 | 0 | 0 | 0 | 0 | 0 | 0 | 0 | 0 | 0 | 2022-04-03 | 2022-06-02 | 0 | 0 | 0 | 0 | 0 | 0 | 0 | 0 | 0 | 0 | 0 | 0 | 0 | 0 | 0 | 0 | 0 | 0 | 0 | 0 | 0 | 0 | 0 | 0 | 0 | 0 | 0 | 0 | 0 | 26 | La2.6Ba3.4Cu6O14.06
0 | 0 | 0 | 0 | 0 | 0 | 0 | 2022-01-14 | 0 | 0 | 0 | 0 | 0 | 0 | 0 | 0 | 0 | 0 | 0 | 0 | 0 | 0 | 0 | 0 | 0 | 0 | 0 | 0 | 6 | 0 | 0 | 0 | 0 | 0 | 0 | 0 | 0 | 0 | 0 | 0 | 0 | 0 | 0 | 0 | 0 | 0 | 0 | 0 | 0 | 0 | 0 | 0 | 0 | 0 | 0 | 2022-06-03 | 2022-04-02 | 0 | 0 | 0 | 0 | 0 | 0 | 0 | 0 | 0 | 0 | 0 | 0 | 0 | 0 | 0 | 0 | 0 | 0 | 0 | 0 | 0 | 0 | 0 | 0 | 0 | 0 | 0 | 0 | 0 | 39 | La2.4Ba3.6Cu6O14.01
0 | 0 | 0 | 0 | 0 | 0 | 0 | 13.86 | 0 | 0 | 0 | 0 | 0 | 0 | 0 | 0 | 0 | 0 | 0 | 0 | 0 | 0 | 0 | 0 | 0 | 0 | 0 | 0 | 6 | 0 | 0 | 0 | 0 | 0 | 0 | 0 | 0 | 0 | 0 | 0 | 0 | 0 | 0 | 0 | 0 | 0 | 0 | 0 | 0 | 0 | 0 | 0 | 0 | 0 | 0 | 2022-08-03 | 2022-02-02 | 0 | 0 | 0 | 0 | 0 | 0 | 0 | 0 | 0 | 0 | 0 | 0 | 0 | 0 | 0 | 0 | 0 | 0 | 0 | 0 | 0 | 0 | 0 | 0 | 0 | 0 | 0 | 0 | 0 | 52 | La2.2Ba3.8Cu6O13.86
0 | 0 | 0 | 0 | 0 | 0 | 0 | 2022-08-13 | 0 | 0 | 0 | 0 | 0 | 0 | 0 | 0 | 0 | 0 | 0 | 0 | 0 | 0 | 0 | 0 | 0 | 0 | 0 | 0 | 6 | 0 | 0 | 0 | 0 | 0 | 0 | 0 | 0 | 0 | 0 | 0 | 0 | 0 | 0 | 0 | 0 | 0 | 0 | 0 | 0 | 0 | 0 | 0 | 0 | 0 | 0 | 4 | 2 | 0 | 0 | 0 | 0 | 0 | 0 | 0 | 0 | 0 | 0 | 0 | 0 | 0 | 0 | 0 | 0 | 0 | 0 | 0 | 0 | 0 | 0 | 0 | 0 | 0 | 0 | 0 | 0 | 0 | 65 | La2Ba4Cu6O13.8
0 | 0 | 0 | 0 | 0 | 0 | 0 | 14.53 | 0 | 0 | 0 | 0 | 0 | 0 | 0 | 0 | 0 | 0 | 0 | 0 | 0 | 0 | 0 | 0 | 0 | 0 | 0 | 0 | 6 | 0 | 0 | 0 | 0 | 0 | 0 | 0 | 0 | 0 | 1 | 0 | 0 | 0 | 0 | 0 | 0 | 0 | 0 | 0 | 0 | 0 | 0 | 0 | 0 | 0 | 0 | 3 | 2 | 0 | 0 | 0 | 0 | 0 | 0 | 0 | 0 | 0 | 0 | 0 | 0 | 0 | 0 | 0 | 0 | 0 | 0 | 0 | 0 | 0 | 0 | 0 | 0 | 0 | 0 | 0 | 0 | 0 | 2022-06-25 | Y1La2Ba3Cu6O14.53
0 | 0 | 0 | 0 | 0 | 0 | 0 | 14.49 | 0 | 0 | 0 | 0 | 0 | 0 | 0 | 0 | 0 | 0 | 0 | 0 | 0 | 0 | 0 | 0 | 0 | 0 | 0 | 0 | 6 | 0 | 0 | 0 | 0 | 0 | 0 | 0 | 0 | 0 | 1 | 0 | 0 | 0 | 0 | 0 | 0 | 0 | 0 | 0 | 0 | 0 | 0 | 0 | 0 | 0 | 0 | 2022-02-03 | 2022-08-01 | 0 | 0 | 0 | 0 | 0 | 0 | 0 | 0 | 0 | 0 | 0 | 0 | 0 | 0 | 0 | 0 | 0 | 0 | 0 | 0 | 0 | 0 | 0 | 0 | 0 | 0 | 0 | 0 | 0 | 41.9 | Y1La1.8Ba3.2Cu6O14.49
0 | 0 | 0 | 0 | 0 | 0 | 0 | 14.38 | 0 | 0 | 0 | 0 | 0 | 0 | 0 | 0 | 0 | 0 | 0 | 0 | 0 | 0 | 0 | 0 | 0 | 0 | 0 | 0 | 6 | 0 | 0 | 0 | 0 | 0 | 0 | 0 | 0 | 0 | 1 | 0 | 0 | 0 | 0 | 0 | 0 | 0 | 0 | 0 | 0 | 0 | 0 | 0 | 0 | 0 | 0 | 2022-04-03 | 2022-06-01 | 0 | 0 | 0 | 0 | 0 | 0 | 0 | 0 | 0 | 0 | 0 | 0 | 0 | 0 | 0 | 0 | 0 | 0 | 0 | 0 | 0 | 0 | 0 | 0 | 0 | 0 | 0 | 0 | 0 | 53.1 | Y1La1.6Ba3.4Cu6O14.38
0 | 0 | 0 | 0 | 0 | 0 | 0 | 2022-02-14 | 0 | 0 | 0 | 0 | 0 | 0 | 0 | 0 | 0 | 0 | 0 | 0 | 0 | 0 | 0 | 0 | 0 | 0 | 0 | 0 | 6 | 0 | 0 | 0 | 0 | 0 | 0 | 0 | 0 | 0 | 1 | 0 | 0 | 0 | 0 | 0 | 0 | 0 | 0 | 0 | 0 | 0 | 0 | 0 | 0 | 0 | 0 | 2022-06-03 | 2022-04-01 | 0 | 0 | 0 | 0 | 0 | 0 | 0 | 0 | 0 | 0 | 0 | 0 | 0 | 0 | 0 | 0 | 0 | 0 | 0 | 0 | 0 | 0 | 0 | 0 | 0 | 0 | 0 | 0 | 0 | 64 | Y1La1.4Ba3.6Cu6O14.2
0 | 0 | 0 | 0 | 0 | 0 | 0 | 2022-07-14 | 0 | 0 | 0 | 0 | 0 | 0 | 0 | 0 | 0 | 0 | 0 | 0 | 0 | 0 | 0 | 0 | 0 | 0 | 0 | 0 | 6 | 0 | 0 | 0 | 0 | 0 | 0 | 0 | 0 | 0 | 1 | 0 | 0 | 0 | 0 | 0 | 0 | 0 | 0 | 0 | 0 | 0 | 0 | 0 | 0 | 0 | 0 | 2022-08-03 | 2022-02-01 | 0 | 0 | 0 | 0 | 0 | 0 | 0 | 0 | 0 | 0 | 0 | 0 | 0 | 0 | 0 | 0 | 0 | 0 | 0 | 0 | 0 | 0 | 0 | 0 | 0 | 0 | 0 | 0 | 0 | 70.4 | Y1La1.2Ba3.8Cu6O14.07
0 | 0 | 0 | 0 | 0 | 0 | 0 | 13.95 | 0 | 0 | 0 | 0 | 0 | 0 | 0 | 0 | 0 | 0 | 0 | 0 | 0 | 0 | 0 | 0 | 0 | 0 | 0 | 0 | 6 | 0 | 0 | 0 | 0 | 0 | 0 | 0 | 0 | 0 | 1 | 0 | 0 | 0 | 0 | 0 | 0 | 0 | 0 | 0 | 0 | 0 | 0 | 0 | 0 | 0 | 0 | 4 | 1 | 0 | 0 | 0 | 0 | 0 | 0 | 0 | 0 | 0 | 0 | 0 | 0 | 0 | 0 | 0 | 0 | 0 | 0 | 0 | 0 | 0 | 0 | 0 | 0 | 0 | 0 | 0 | 0 | 0 | 72.2 | Y1La1Ba4Cu6O13.95
0 | 0 | 0 | 0 | 0 | 0 | 0 | 14.17 | 0 | 0 | 0 | 0 | 0 | 0 | 0 | 0 | 0 | 0 | 0 | 0 | 0 | 0 | 0 | 0 | 0 | 0 | 0 | 0 | 6 | 0 | 0 | 0 | 0 | 0 | 0 | 0 | 0 | 0 | 2 | 0 | 0 | 0 | 0 | 0 | 0 | 0 | 0 | 0 | 0 | 0 | 0 | 0 | 0 | 0 | 0 | 3 | 1 | 0 | 0 | 0 | 0 | 0 | 0 | 0 | 0 | 0 | 0 | 0 | 0 | 0 | 0 | 0 | 0 | 0 | 0 | 0 | 0 | 0 | 0 | 0 | 0 | 0 | 0 | 0 | 0 | 0 | 28 | Y2La1Ba3Cu6O14.17
0 | 0 | 0 | 0 | 0 | 0 | 0 | 2022-02-14 | 0 | 0 | 0 | 0 | 0 | 0 | 0 | 0 | 0 | 0 | 0 | 0 | 0 | 0 | 0 | 0 | 0 | 0 | 0 | 0 | 6 | 0 | 0 | 0 | 0 | 0 | 0 | 0 | 0 | 0 | 2 | 0 | 0 | 0 | 0 | 0 | 0 | 0 | 0 | 0 | 0 | 0 | 0 | 0 | 0 | 0 | 0 | 2022-02-03 | 0.8 | 0 | 0 | 0 | 0 | 0 | 0 | 0 | 0 | 0 | 0 | 0 | 0 | 0 | 0 | 0 | 0 | 0 | 0 | 0 | 0 | 0 | 0 | 0 | 0 | 0 | 0 | 0 | 0 | 0 | 46 | Y2La0.8Ba3.2Cu6O14.2
0 | 0 | 0 | 0 | 0 | 0 | 0 | 2022-02-14 | 0 | 0 | 0 | 0 | 0 | 0 | 0 | 0 | 0 | 0 | 0 | 0 | 0 | 0 | 0 | 0 | 0 | 0 | 0 | 0 | 6 | 0 | 0 | 0 | 0 | 0 | 0 | 0 | 0 | 0 | 2 | 0 | 0 | 0 | 0 | 0 | 0 | 0 | 0 | 0 | 0 | 0 | 0 | 0 | 0 | 0 | 0 | 2022-04-03 | 0.6 | 0 | 0 | 0 | 0 | 0 | 0 | 0 | 0 | 0 | 0 | 0 | 0 | 0 | 0 | 0 | 0 | 0 | 0 | 0 | 0 | 0 | 0 | 0 | 0 | 0 | 0 | 0 | 0 | 0 | 60 | Y2La0.6Ba3.4Cu6O14.02
0 | 0 | 0 | 0 | 0 | 0 | 0 | 13.91 | 0 | 0 | 0 | 0 | 0 | 0 | 0 | 0 | 0 | 0 | 0 | 0 | 0 | 0 | 0 | 0 | 0 | 0 | 0 | 0 | 6 | 0 | 0 | 0 | 0 | 0 | 0 | 0 | 0 | 0 | 2 | 0 | 0 | 0 | 0 | 0 | 0 | 0 | 0 | 0 | 0 | 0 | 0 | 0 | 0 | 0 | 0 | 2022-06-03 | 0.4 | 0 | 0 | 0 | 0 | 0 | 0 | 0 | 0 | 0 | 0 | 0 | 0 | 0 | 0 | 0 | 0 | 0 | 0 | 0 | 0 | 0 | 0 | 0 | 0 | 0 | 0 | 0 | 0 | 0 | 78 | Y2La0.4Ba3.6Cu6O13.91
0 | 0 | 0 | 0 | 0 | 0 | 0 | 13.92 | 0 | 0 | 0 | 0 | 0 | 0 | 0 | 0 | 0 | 0 | 0 | 0 | 0 | 0 | 0 | 0 | 0 | 0 | 0 | 0 | 6 | 0 | 0 | 0 | 0 | 0 | 0 | 0 | 0 | 0 | 2 | 0 | 0 | 0 | 0 | 0 | 0 | 0 | 0 | 0 | 0 | 0 | 0 | 0 | 0 | 0 | 0 | 2022-08-03 | 0.2 | 0 | 0 | 0 | 0 | 0 | 0 | 0 | 0 | 0 | 0 | 0 | 0 | 0 | 0 | 0 | 0 | 0 | 0 | 0 | 0 | 0 | 0 | 0 | 0 | 0 | 0 | 0 | 0 | 0 | 93 | Y2La0.2Ba3.8Cu6O13.92
0 | 0 | 0 | 0 | 0 | 0 | 0 | 13.99 | 0 | 0 | 0 | 0 | 0 | 0 | 0 | 0 | 0 | 0 | 0 | 0 | 0 | 0 | 0 | 0 | 0 | 0 | 0 | 0 | 6 | 0 | 0 | 0 | 0 | 0 | 0 | 0 | 0 | 0 | 2 | 0 | 0 | 0 | 0 | 0 | 0 | 0 | 0 | 0 | 0 | 0 | 0 | 0 | 0 | 0 | 0 | 3.85 | 0.15 | 0 | 0 | 0 | 0 | 0 | 0 | 0 | 0 | 0 | 0 | 0 | 0 | 0 | 0 | 0 | 0 | 0 | 0 | 0 | 0 | 0 | 0 | 0 | 0 | 0 | 0 | 0 | 0 | 0 | 93.2 | Y2La0.15Ba3.85Cu6O13.99
0 | 0 | 0 | 0 | 0 | 0 | 0 | 13.94 | 0 | 0 | 0 | 0 | 0 | 0 | 0 | 0 | 0 | 0 | 0 | 0 | 0 | 0 | 0 | 0 | 0 | 0 | 0 | 0 | 6 | 0 | 0 | 0 | 0 | 0 | 0 | 0 | 0 | 0 | 2 | 0 | 0 | 0 | 0 | 0 | 0 | 0 | 0 | 0 | 0 | 0 | 0 | 0 | 0 | 0 | 0 | 2022-09-03 | 0.1 | 0 | 0 | 0 | 0 | 0 | 0 | 0 | 0 | 0 | 0 | 0 | 0 | 0 | 0 | 0 | 0 | 0 | 0 | 0 | 0 | 0 | 0 | 0 | 0 | 0 | 0 | 0 | 0 | 0 | 90 | Y2La0.1Ba3.9Cu6O13.94
0 | 0 | 0 | 0 | 0 | 0 | 0 | 2022-09-13 | 0 | 0 | 0 | 0 | 0 | 0 | 0 | 0 | 0 | 0 | 0 | 0 | 0 | 0 | 0 | 0 | 0 | 0 | 0 | 0 | 6 | 0 | 0 | 0 | 0 | 0 | 0 | 0 | 0 | 0 | 2 | 0 | 0 | 0 | 0 | 0 | 0 | 0 | 0 | 0 | 0 | 0 | 0 | 0 | 0 | 0 | 0 | 4 | 0 | 0 | 0 | 0 | 0 | 0 | 0 | 0 | 0 | 0 | 0 | 0 | 0 | 0 | 0 | 0 | 0 | 0 | 0 | 0 | 0 | 0 | 0 | 0 | 0 | 0 | 0 | 0 | 0 | 0 | 93 | Y2Ba4Cu6O13.9
0 | 0 | 0 | 0 | 0 | 0 | 0 | 6.94 | 0 | 0 | 0 | 0 | 0 | 0 | 0 | 0 | 0 | 0 | 0 | 0 | 0 | 0 | 0 | 0 | 0 | 0 | 0 | 0 | 3 | 0 | 0 | 0 | 0 | 0 | 0 | 0 | 0 | 0 | 1 | 0 | 0 | 0 | 0 | 0 | 0 | 0 | 0 | 0 | 0 | 0 | 0 | 0 | 0 | 0 | 0 | 2 | 0 | 0 | 0 | 0 | 0 | 0 | 0 | 0 | 0 | 0 | 0 | 0 | 0 | 0 | 0 | 0 | 0 | 0 | 0 | 0 | 0 | 0 | 0 | 0 | 0 | 0 | 0 | 0 | 0 | 0 | 97 | Y1Ba2Cu3O6.94
0 | 0 | 0 | 0 | 0 | 0 | 0 | 6.95 | 0 | 0 | 0 | 0 | 0 | 0 | 0 | 0 | 0 | 0 | 0 | 0 | 0 | 0 | 0 | 0 | 0 | 0 | 0 | 0 | 3 | 0 | 0 | 0 | 0 | 0 | 0 | 0 | 0 | 0 | 1 | 0 | 0 | 0 | 0 | 0 | 0 | 0 | 0 | 0 | 0 | 0 | 0 | 0 | 0 | 0 | 0 | 1.975 | 0.025 | 0 | 0 | 0 | 0 | 0 | 0 | 0 | 0 | 0 | 0 | 0 | 0 | 0 | 0 | 0 | 0 | 0 | 0 | 0 | 0 | 0 | 0 | 0 | 0 | 0 | 0 | 0 | 0 | 0 | 99 | Y1Ba1.975La0.025Cu3O6.95
0 | 0 | 0 | 0 | 0 | 0 | 0 | 2022-09-06 | 0 | 0 | 0 | 0 | 0 | 0 | 0 | 0 | 0 | 0 | 0 | 0 | 0 | 0 | 0 | 0 | 0 | 0 | 0 | 0 | 3 | 0 | 0 | 0 | 0 | 0 | 0 | 0 | 0 | 0 | 1 | 0 | 0 | 0 | 0 | 0 | 0 | 0 | 0 | 0 | 0 | 0 | 0 | 0 | 0 | 0 | 0 | 1.95 | 0.05 | 0 | 0 | 0 | 0 | 0 | 0 | 0 | 0 | 0 | 0 | 0 | 0 | 0 | 0 | 0 | 0 | 0 | 0 | 0 | 0 | 0 | 0 | 0 | 0 | 0 | 0 | 0 | 0 | 0 | 99 | Y1Ba1.95La0.05Cu3O6.9
0 | 0 | 0 | 0 | 0 | 0 | 0 | 2022-09-06 | 0 | 0 | 0 | 0 | 0 | 0 | 0 | 0 | 0 | 0 | 0 | 0 | 0 | 0 | 0 | 0 | 0 | 0 | 0 | 0 | 3 | 0 | 0 | 0 | 0 | 0 | 0 | 0 | 0 | 0 | 1 | 0 | 0 | 0 | 0 | 0 | 0 | 0 | 0 | 0 | 0 | 0 | 0 | 0 | 0 | 0 | 0 | 1.925 | 0.075 | 0 | 0 | 0 | 0 | 0 | 0 | 0 | 0 | 0 | 0 | 0 | 0 | 0 | 0 | 0 | 0 | 0 | 0 | 0 | 0 | 0 | 0 | 0 | 0 | 0 | 0 | 0 | 0 | 0 | 99 | Y1Ba1.925La0.075Cu3O6.9
0 | 0 | 0 | 0 | 0 | 0 | 0 | 2022-09-06 | 0 | 0 | 0 | 0 | 0 | 0 | 0 | 0 | 0 | 0 | 0 | 0 | 0 | 0 | 0 | 0 | 0 | 0 | 0 | 0 | 3 | 0 | 0 | 0 | 0 | 0 | 0 | 0 | 0 | 0 | 1 | 0 | 0 | 0 | 0 | 0 | 0 | 0 | 0 | 0 | 0 | 0 | 0 | 0 | 0 | 0 | 0 | 2022-09-01 | 0.1 | 0 | 0 | 0 | 0 | 0 | 0 | 0 | 0 | 0 | 0 | 0 | 0 | 0 | 0 | 0 | 0 | 0 | 0 | 0 | 0 | 0 | 0 | 0 | 0 | 0 | 0 | 0 | 0 | 0 | 95 | Y1Ba1.9La0.1Cu3O6.9
0 | 0 | 0 | 0 | 0 | 0 | 0 | 6.95 | 0 | 0 | 0 | 0 | 0 | 0 | 0 | 0 | 0 | 0 | 0 | 0 | 0 | 0 | 0 | 0 | 0 | 0 | 0 | 0 | 3 | 0 | 0 | 0 | 0 | 0 | 0 | 0 | 0 | 0 | 1 | 0 | 0 | 0 | 0 | 0 | 0 | 0 | 0 | 0 | 0 | 0 | 0 | 0 | 0 | 0 | 0 | 2022-08-01 | 0.2 | 0 | 0 | 0 | 0 | 0 | 0 | 0 | 0 | 0 | 0 | 0 | 0 | 0 | 0 | 0 | 0 | 0 | 0 | 0 | 0 | 0 | 0 | 0 | 0 | 0 | 0 | 0 | 0 | 0 | 78 | Y1Ba1.8La0.2Cu3O6.95
0 | 0 | 0 | 0 | 0 | 0 | 0 | 7 | 0 | 0 | 0 | 0 | 0 | 0 | 0 | 0 | 0 | 0 | 0 | 0 | 0 | 0 | 0 | 0 | 0 | 0 | 0 | 0 | 3 | 0 | 0 | 0 | 0 | 0 | 0 | 0 | 0 | 0 | 1 | 0 | 0 | 0 | 0 | 0 | 0 | 0 | 0 | 0 | 0 | 0 | 0 | 0 | 0 | 0 | 0 | 2022-07-01 | 0.3 | 0 | 0 | 0 | 0 | 0 | 0 | 0 | 0 | 0 | 0 | 0 | 0 | 0 | 0 | 0 | 0 | 0 | 0 | 0 | 0 | 0 | 0 | 0 | 0 | 0 | 0 | 0 | 0 | 0 | 67 | Y1Ba1.7La0.3Cu3O7
0 | 0 | 0 | 0 | 0 | 0 | 0 | 2022-05-07 | 0 | 0 | 0 | 0 | 0 | 0 | 0 | 0 | 0 | 0 | 0 | 0 | 0 | 0 | 0 | 0 | 0 | 0 | 0 | 0 | 3 | 0 | 0 | 0 | 0 | 0 | 0 | 0 | 0 | 0 | 1 | 0 | 0 | 0 | 0 | 0 | 0 | 0 | 0 | 0 | 0 | 0 | 0 | 0 | 0 | 0 | 0 | 2022-06-01 | 0.4 | 0 | 0 | 0 | 0 | 0 | 0 | 0 | 0 | 0 | 0 | 0 | 0 | 0 | 0 | 0 | 0 | 0 | 0 | 0 | 0 | 0 | 0 | 0 | 0 | 0 | 0 | 0 | 0 | 0 | 52 | Y1Ba1.6La0.4Cu3O7.05
0 | 0 | 0 | 0 | 0 | 0 | 0 | 2022-08-07 | 0 | 0 | 0 | 0 | 0 | 0 | 0 | 0 | 0 | 0 | 0 | 0 | 0 | 0 | 0 | 0 | 0 | 0 | 0 | 0 | 3 | 0 | 0 | 0 | 0 | 0 | 0 | 0 | 0 | 0 | 1 | 0 | 0 | 0 | 0 | 0 | 0 | 0 | 0 | 0 | 0 | 0 | 0 | 0 | 0 | 0 | 0 | 2022-05-01 | 0.5 | 0 | 0 | 0 | 0 | 0 | 0 | 0 | 0 | 0 | 0 | 0 | 0 | 0 | 0 | 0 | 0 | 0 | 0 | 0 | 0 | 0 | 0 | 0 | 0 | 0 | 0 | 0 | 0 | 0 | 38 | Y1Ba1.5La0.5Cu3O7.08
0 | 0 | 0 | 0 | 0 | 0 | 0 | 1 | 0 | 0 | 0 | 0 | 0 | 0 | 0 | 0 | 0 | 0 | 0 | 0 | 0 | 0 | 0 | 0 | 0 | 0 | 0 | 0 | 3 | 0 | 0 | 0 | 0 | 0 | 0 | 0 | 0 | 0 | 0 | 0 | 0 | 0 | 0 | 0 | 0 | 0 | 0 | 0 | 0 | 0 | 0 | 0 | 0 | 0 | 0 | 2 | 0 | 0 | 0 | 0 | 0 | 0 | 0 | 1 | 0 | 0 | 0 | 0 | 0 | 0 | 0 | 0 | 0 | 0 | 0 | 0 | 0 | 0 | 0 | 0 | 0 | 0 | 0 | 0 | 0 | 0 | 89 | Gd1Ba2Cu3O
0 | 0 | 0 | 0 | 0 | 0 | 0 | 1 | 0 | 0 | 0 | 0 | 0 | 0 | 0 | 0 | 0 | 0 | 0 | 0 | 0 | 0 | 0 | 0 | 0 | 0.075 | 0 | 0 | 2.925 | 0 | 0 | 0 | 0 | 0 | 0 | 0 | 0 | 0 | 0 | 0 | 0 | 0 | 0 | 0 | 0 | 0 | 0 | 0 | 0 | 0 | 0 | 0 | 0 | 0 | 0 | 2 | 0 | 0 | 0 | 0 | 0 | 0 | 0 | 1 | 0 | 0 | 0 | 0 | 0 | 0 | 0 | 0 | 0 | 0 | 0 | 0 | 0 | 0 | 0 | 0 | 0 | 0 | 0 | 0 | 0 | 0 | 64 | Gd1Ba2Cu2.925Fe0.075O
0 | 0 | 0 | 0 | 0 | 0 | 0 | 1 | 0 | 0 | 0 | 0 | 0 | 0 | 0 | 0 | 0 | 0 | 0 | 0 | 0 | 0 | 0 | 0 | 0 | 0.15 | 0 | 0 | 2.85 | 0 | 0 | 0 | 0 | 0 | 0 | 0 | 0 | 0 | 0 | 0 | 0 | 0 | 0 | 0 | 0 | 0 | 0 | 0 | 0 | 0 | 0 | 0 | 0 | 0 | 0 | 2 | 0 | 0 | 0 | 0 | 0 | 0 | 0 | 1 | 0 | 0 | 0 | 0 | 0 | 0 | 0 | 0 | 0 | 0 | 0 | 0 | 0 | 0 | 0 | 0 | 0 | 0 | 0 | 0 | 0 | 0 | 47 | Gd1Ba2Cu2.85Fe0.15O
0 | 0 | 0 | 0 | 0 | 0 | 0 | 1 | 0 | 0 | 0 | 0 | 0 | 0 | 0 | 0 | 0 | 0 | 0 | 0 | 0 | 0 | 0 | 0 | 0 | 0.225 | 0 | 0 | 2.775 | 0 | 0 | 0 | 0 | 0 | 0 | 0 | 0 | 0 | 0 | 0 | 0 | 0 | 0 | 0 | 0 | 0 | 0 | 0 | 0 | 0 | 0 | 0 | 0 | 0 | 0 | 2 | 0 | 0 | 0 | 0 | 0 | 0 | 0 | 1 | 0 | 0 | 0 | 0 | 0 | 0 | 0 | 0 | 0 | 0 | 0 | 0 | 0 | 0 | 0 | 0 | 0 | 0 | 0 | 0 | 0 | 0 | 33 | Gd1Ba2Cu2.775Fe0.225O
0 | 0 | 0 | 0 | 0 | 0 | 0 | 1 | 0 | 0 | 0 | 0 | 0 | 0 | 0 | 0 | 0 | 0 | 0 | 0 | 0 | 0 | 0 | 0 | 0 | 0.3 | 0 | 0 | 2022-07-02 | 0 | 0 | 0 | 0 | 0 | 0 | 0 | 0 | 0 | 0 | 0 | 0 | 0 | 0 | 0 | 0 | 0 | 0 | 0 | 0 | 0 | 0 | 0 | 0 | 0 | 0 | 2 | 0 | 0 | 0 | 0 | 0 | 0 | 0 | 1 | 0 | 0 | 0 | 0 | 0 | 0 | 0 | 0 | 0 | 0 | 0 | 0 | 0 | 0 | 0 | 0 | 0 | 0 | 0 | 0 | 0 | 0 | 11 | Gd1Ba2Cu2.7Fe0.3O
0 | 0 | 0 | 0 | 0 | 0 | 0 | 1 | 0 | 0 | 0 | 0 | 0 | 0 | 0 | 0 | 0 | 0 | 0 | 0 | 0 | 0 | 0 | 0 | 0 | 0 | 0 | 0 | 3 | 0 | 0 | 0 | 0 | 0 | 0 | 0 | 0 | 0 | 1 | 0 | 0 | 0 | 0 | 0 | 0 | 0 | 0 | 0 | 0 | 0 | 0 | 0 | 0 | 0 | 0 | 2 | 0 | 0 | 0 | 0 | 0 | 0 | 0 | 0 | 0 | 0 | 0 | 0 | 0 | 0 | 0 | 0 | 0 | 0 | 0 | 0 | 0 | 0 | 0 | 0 | 0 | 0 | 0 | 0 | 0 | 0 | 93 | Y1Ba2Cu3O
0 | 0 | 0 | 0 | 0 | 0 | 0 | 1 | 0 | 0 | 0 | 0 | 0 | 0 | 0 | 0 | 0 | 0 | 0 | 0 | 0 | 0 | 0 | 0 | 0 | 0 | 0 | 0 | 3 | 0 | 0 | 0 | 0 | 0 | 0 | 0 | 0 | 0 | 1 | 0 | 0 | 0 | 0 | 0 | 0 | 0 | 0 | 0 | 0 | 0 | 0 | 0 | 0 | 0 | 0 | 2 | 0 | 0 | 0 | 0 | 0 | 0 | 0 | 0 | 0 | 0 | 0 | 0 | 0 | 0 | 0 | 0 | 0 | 0 | 0 | 0 | 0 | 0 | 0 | 0 | 0 | 0 | 0 | 0 | 0 | 0 | 91.6 | Y1Ba2Cu3O
0 | 0 | 0 | 0 | 0 | 0 | 0 | 1 | 0 | 0 | 0 | 0 | 0 | 0 | 0 | 0 | 0 | 0 | 0 | 0 | 0 | 0 | 0 | 0 | 0 | 0 | 0 | 0 | 3 | 0 | 0 | 0 | 0 | 0 | 0 | 0 | 0 | 0 | 0 | 0 | 0 | 0 | 0 | 0 | 0 | 0 | 0 | 0 | 0 | 0 | 0 | 0 | 0 | 0 | 0 | 2 | 1 | 0 | 0 | 0 | 0 | 0 | 0 | 0 | 0 | 0 | 0 | 0 | 0 | 0 | 0 | 0 | 0 | 0 | 0 | 0 | 0 | 0 | 0 | 0 | 0 | 0 | 0 | 0 | 0 | 0 | 34.5 | La1Ba2Cu3O
0 | 0 | 0 | 0 | 0 | 0 | 0 | 1 | 0 | 0 | 0 | 0 | 0 | 0 | 0 | 0 | 0 | 0 | 0 | 0.25 | 0 | 0 | 0 | 0 | 0 | 0 | 0 | 0 | 3 | 0 | 0 | 0 | 0 | 0 | 0 | 0 | 0 | 0 | 0 | 0 | 0 | 0 | 0 | 0 | 0 | 0 | 0 | 0 | 0 | 0 | 0 | 0 | 0 | 0 | 0 | 1.75 | 1 | 0 | 0 | 0 | 0 | 0 | 0 | 0 | 0 | 0 | 0 | 0 | 0 | 0 | 0 | 0 | 0 | 0 | 0 | 0 | 0 | 0 | 0 | 0 | 0 | 0 | 0 | 0 | 0 | 0 | 71.7 | La1Ba1.75Ca0.25Cu3O
0 | 0 | 0 | 0 | 0 | 0 | 0 | 1 | 0 | 0 | 0 | 0 | 0 | 0 | 0 | 0 | 0 | 0 | 0 | 0.75 | 0 | 0 | 0 | 0 | 0 | 0 | 0 | 0 | 3 | 0 | 0 | 0 | 0 | 0 | 0 | 0 | 0 | 0 | 0 | 0 | 0 | 0 | 0 | 0 | 0 | 0 | 0 | 0 | 0 | 0 | 0 | 0 | 0 | 0 | 0 | 1.25 | 1 | 0 | 0 | 0 | 0 | 0 | 0 | 0 | 0 | 0 | 0 | 0 | 0 | 0 | 0 | 0 | 0 | 0 | 0 | 0 | 0 | 0 | 0 | 0 | 0 | 0 | 0 | 0 | 0 | 0 | 78.2 | La1Ba1.25Ca0.75Cu3O
0 | 0 | 0 | 0 | 0 | 0 | 0 | 1 | 0 | 0 | 0 | 0 | 0 | 0 | 0 | 0 | 0 | 0 | 0 | 1 | 0 | 0 | 0 | 0 | 0 | 0 | 0 | 0 | 3 | 0 | 0 | 0 | 0 | 0 | 0 | 0 | 0 | 0 | 0 | 0 | 0 | 0 | 0 | 0 | 0 | 0 | 0 | 0 | 0 | 0 | 0 | 0 | 0 | 0 | 0 | 1 | 1 | 0 | 0 | 0 | 0 | 0 | 0 | 0 | 0 | 0 | 0 | 0 | 0 | 0 | 0 | 0 | 0 | 0 | 0 | 0 | 0 | 0 | 0 | 0 | 0 | 0 | 0 | 0 | 0 | 0 | 80 | La1Ba1Ca1Cu3O
0 | 0 | 0 | 0 | 0 | 0 | 0 | 1 | 0 | 0 | 0 | 0 | 0 | 0 | 0 | 0 | 0 | 0 | 0 | 2022-05-01 | 0 | 0 | 0 | 0 | 0 | 0 | 0 | 0 | 3 | 0 | 0 | 0 | 0 | 0 | 0 | 0 | 0 | 0 | 0 | 0 | 0 | 0 | 0 | 0 | 0 | 0 | 0 | 0 | 0 | 0 | 0 | 0 | 0 | 0 | 0 | 0.5 | 1 | 0 | 0 | 0 | 0 | 0 | 0 | 0 | 0 | 0 | 0 | 0 | 0 | 0 | 0 | 0 | 0 | 0 | 0 | 0 | 0 | 0 | 0 | 0 | 0 | 0 | 0 | 0 | 0 | 0 | 36.7 | La1Ba0.5Ca1.5Cu3O
0 | 0 | 0 | 0 | 0 | 0 | 0 | 2022-04-07 | 0 | 0 | 0 | 0 | 0 | 0 | 0 | 0 | 0 | 0 | 0 | 0 | 0 | 0 | 0 | 0 | 0 | 0 | 0.2 | 0 | 2022-08-02 | 0 | 0 | 0 | 0 | 0 | 0 | 0 | 0 | 0 | 1 | 0 | 0 | 0 | 0 | 0 | 0 | 0 | 0 | 0 | 0 | 0 | 0 | 0 | 0 | 0 | 0 | 2 | 0 | 0 | 0 | 0 | 0 | 0 | 0 | 0 | 0 | 0 | 0 | 0 | 0 | 0 | 0 | 0 | 0 | 0 | 0 | 0 | 0 | 0 | 0 | 0 | 0 | 0 | 0 | 0 | 0 | 0 | 53 | Y1Ba2Cu2.8Co0.2O7.04
0 | 0 | 0 | 0 | 0 | 0 | 0 | 1 | 0 | 0 | 0 | 0 | 0 | 0 | 0 | 0 | 0 | 0 | 0 | 2 | 0 | 0 | 0 | 0 | 0 | 0 | 0 | 0 | 3 | 0 | 0 | 0 | 0 | 0 | 0 | 0 | 0 | 2 | 0 | 0 | 0 | 0 | 0 | 0 | 0 | 0 | 0 | 0 | 0 | 0 | 0 | 0 | 0 | 0 | 0 | 0 | 0 | 0 | 0 | 0 | 0 | 0 | 0 | 0 | 0 | 0 | 0 | 0 | 0 | 0 | 0 | 0 | 0 | 0 | 0 | 0 | 0 | 0 | 0 | 0 | 0 | 0 | 2 | 0 | 0 | 0 | 111 | Bi2Sr2Ca2Cu3O
0 | 0 | 0 | 0 | 0 | 0 | 0 | 1 | 0 | 0 | 0 | 0 | 0 | 0 | 0 | 0 | 0 | 0 | 0 | 1 | 0 | 0 | 0 | 0 | 0 | 0 | 0 | 0 | 2 | 0 | 0 | 0 | 0 | 0 | 0 | 0 | 0 | 2 | 0 | 0 | 0 | 0 | 0 | 0 | 0 | 0 | 0 | 0 | 0 | 0 | 0 | 0 | 0 | 0 | 0 | 0 | 0 | 0 | 0 | 0 | 0 | 0 | 0 | 0 | 0 | 0 | 0 | 0 | 0 | 0 | 0 | 0 | 0 | 0 | 0 | 0 | 0 | 0 | 0 | 0 | 0 | 0 | 2 | 0 | 0 | 0 | 87 | Bi2Sr2Ca1Cu2O
0 | 0 | 0 | 0 | 0 | 0 | 0 | 6.96 | 0 | 0 | 0 | 0 | 0 | 0 | 0 | 0 | 0 | 0 | 0 | 0 | 0 | 0 | 0 | 0 | 0 | 0 | 0.03 | 0 | 2.97 | 0 | 0 | 0 | 0 | 0 | 0 | 0 | 0 | 0 | 1 | 0 | 0 | 0 | 0 | 0 | 0 | 0 | 0 | 0 | 0 | 0 | 0 | 0 | 0 | 0 | 0 | 2 | 0 | 0 | 0 | 0 | 0 | 0 | 0 | 0 | 0 | 0 | 0 | 0 | 0 | 0 | 0 | 0 | 0 | 0 | 0 | 0 | 0 | 0 | 0 | 0 | 0 | 0 | 0 | 0 | 0 | 0 | 92 | Y1Ba2Cu2.97Co0.03O6.96
0 | 0 | 0 | 0 | 0 | 0 | 0 | 6.97 | 0 | 0 | 0 | 0 | 0 | 0 | 0 | 0 | 0 | 0 | 0 | 0 | 0 | 0 | 0 | 0 | 0 | 0 | 0.075 | 0 | 2.925 | 0 | 0 | 0 | 0 | 0 | 0 | 0 | 0 | 0 | 1 | 0 | 0 | 0 | 0 | 0 | 0 | 0 | 0 | 0 | 0 | 0 | 0 | 0 | 0 | 0 | 0 | 2 | 0 | 0 | 0 | 0 | 0 | 0 | 0 | 0 | 0 | 0 | 0 | 0 | 0 | 0 | 0 | 0 | 0 | 0 | 0 | 0 | 0 | 0 | 0 | 0 | 0 | 0 | 0 | 0 | 0 | 0 | 92 | Y1Ba2Cu2.925Co0.075O6.97
0 | 0 | 0 | 0 | 0 | 0 | 0 | 2022-03-07 | 0 | 0 | 0 | 0 | 0 | 0 | 0 | 0 | 0 | 0 | 0 | 0 | 0 | 0 | 0 | 0 | 0 | 0 | 0.15 | 0 | 2.85 | 0 | 0 | 0 | 0 | 0 | 0 | 0 | 0 | 0 | 1 | 0 | 0 | 0 | 0 | 0 | 0 | 0 | 0 | 0 | 0 | 0 | 0 | 0 | 0 | 0 | 0 | 2 | 0 | 0 | 0 | 0 | 0 | 0 | 0 | 0 | 0 | 0 | 0 | 0 | 0 | 0 | 0 | 0 | 0 | 0 | 0 | 0 | 0 | 0 | 0 | 0 | 0 | 0 | 0 | 0 | 0 | 0 | 65 | Y1Ba2Cu2.85Co0.15O7.03
0 | 0 | 0 | 0 | 0 | 0 | 0 | 6.99 | 0 | 0 | 0 | 0 | 0 | 0 | 0 | 0 | 0 | 0 | 0 | 0 | 0 | 0 | 0 | 0 | 0 | 0 | 0.225 | 0 | 2.775 | 0 | 0 | 0 | 0 | 0 | 0 | 0 | 0 | 0 | 1 | 0 | 0 | 0 | 0 | 0 | 0 | 0 | 0 | 0 | 0 | 0 | 0 | 0 | 0 | 0 | 0 | 2 | 0 | 0 | 0 | 0 | 0 | 0 | 0 | 0 | 0 | 0 | 0 | 0 | 0 | 0 | 0 | 0 | 0 | 0 | 0 | 0 | 0 | 0 | 0 | 0 | 0 | 0 | 0 | 0 | 0 | 0 | 58 | Y1Ba2Cu2.775Co0.225O6.99
0 | 0 | 0 | 0 | 0 | 0 | 0 | 2022-11-07 | 0 | 0 | 0 | 0 | 0 | 0 | 0 | 0 | 0 | 0 | 0 | 0 | 0 | 0 | 0 | 0 | 0 | 0 | 0.3 | 0 | 2022-07-02 | 0 | 0 | 0 | 0 | 0 | 0 | 0 | 0 | 0 | 1 | 0 | 0 | 0 | 0 | 0 | 0 | 0 | 0 | 0 | 0 | 0 | 0 | 0 | 0 | 0 | 0 | 2 | 0 | 0 | 0 | 0 | 0 | 0 | 0 | 0 | 0 | 0 | 0 | 0 | 0 | 0 | 0 | 0 | 0 | 0 | 0 | 0 | 0 | 0 | 0 | 0 | 0 | 0 | 0 | 0 | 0 | 0 | 36 | Y1Ba2Cu2.7Co0.3O7.11
0 | 0 | 0 | 0 | 0 | 0 | 0 | 2022-01-07 | 0 | 0 | 0 | 0 | 0 | 0 | 0 | 0 | 0 | 0 | 0 | 0 | 0 | 0 | 0 | 0 | 0 | 0 | 0 | 0.06 | 2.94 | 0 | 0 | 0 | 0 | 0 | 0 | 0 | 0 | 0 | 1 | 0 | 0 | 0 | 0 | 0 | 0 | 0 | 0 | 0 | 0 | 0 | 0 | 0 | 0 | 0 | 0 | 2 | 0 | 0 | 0 | 0 | 0 | 0 | 0 | 0 | 0 | 0 | 0 | 0 | 0 | 0 | 0 | 0 | 0 | 0 | 0 | 0 | 0 | 0 | 0 | 0 | 0 | 0 | 0 | 0 | 0 | 0 | 85 | Y1Ba2Cu2.94Ni0.06O7.01
0 | 0 | 0 | 0 | 0 | 0 | 0 | 6.84 | 0 | 0 | 0 | 0 | 0 | 0 | 0 | 0 | 0 | 0 | 0 | 0 | 0 | 0 | 0 | 0 | 0 | 0 | 0 | 0.15 | 2.85 | 0 | 0 | 0 | 0 | 0 | 0 | 0 | 0 | 0 | 1 | 0 | 0 | 0 | 0 | 0 | 0 | 0 | 0 | 0 | 0 | 0 | 0 | 0 | 0 | 0 | 0 | 2 | 0 | 0 | 0 | 0 | 0 | 0 | 0 | 0 | 0 | 0 | 0 | 0 | 0 | 0 | 0 | 0 | 0 | 0 | 0 | 0 | 0 | 0 | 0 | 0 | 0 | 0 | 0 | 0 | 0 | 0 | 75 | Y1Ba2Cu2.85Ni0.15O6.84
0 | 0 | 0 | 0 | 0 | 0 | 0 | 6.88 | 0 | 0 | 0 | 0 | 0 | 0 | 0 | 0 | 0 | 0 | 0 | 0 | 0 | 0 | 0 | 0 | 0 | 0 | 0 | 0.3 | 2022-07-02 | 0 | 0 | 0 | 0 | 0 | 0 | 0 | 0 | 0 | 1 | 0 | 0 | 0 | 0 | 0 | 0 | 0 | 0 | 0 | 0 | 0 | 0 | 0 | 0 | 0 | 0 | 2 | 0 | 0 | 0 | 0 | 0 | 0 | 0 | 0 | 0 | 0 | 0 | 0 | 0 | 0 | 0 | 0 | 0 | 0 | 0 | 0 | 0 | 0 | 0 | 0 | 0 | 0 | 0 | 0 | 0 | 0 | 73 | Y1Ba2Cu2.7Ni0.3O6.88
0 | 0 | 0 | 0 | 0 | 0 | 0 | 6.94 | 0 | 0 | 0 | 0 | 0 | 0 | 0 | 0 | 0 | 0 | 0 | 0 | 0 | 0 | 0 | 0 | 0 | 0 | 0 | 0.6 | 2022-04-02 | 0 | 0 | 0 | 0 | 0 | 0 | 0 | 0 | 0 | 1 | 0 | 0 | 0 | 0 | 0 | 0 | 0 | 0 | 0 | 0 | 0 | 0 | 0 | 0 | 0 | 0 | 2 | 0 | 0 | 0 | 0 | 0 | 0 | 0 | 0 | 0 | 0 | 0 | 0 | 0 | 0 | 0 | 0 | 0 | 0 | 0 | 0 | 0 | 0 | 0 | 0 | 0 | 0 | 0 | 0 | 0 | 0 | 66 | Y1Ba2Cu2.4Ni0.6O6.94
0 | 0 | 0 | 0 | 0 | 0 | 0 | 3.995 | 0 | 0 | 0 | 0 | 0 | 0 | 0 | 0 | 0 | 0 | 0 | 0 | 0 | 0 | 0 | 0 | 0 | 0 | 0 | 0 | 1 | 0 | 0 | 0 | 0 | 0 | 0 | 0 | 0 | 0.06 | 0 | 0 | 0 | 0 | 0 | 0 | 0 | 0 | 0 | 0 | 0 | 0 | 0 | 0 | 0 | 0 | 0 | 0 | 1.94 | 0 | 0 | 0 | 0 | 0 | 0 | 0 | 0 | 0 | 0 | 0 | 0 | 0 | 0 | 0 | 0 | 0 | 0 | 0 | 0 | 0 | 0 | 0 | 0 | 0 | 0 | 0 | 0 | 0 | 2022-05-06 | La1.94Sr0.06Cu1O3.995
0 | 0 | 0 | 0 | 0 | 0 | 0 | 3.994 | 0 | 0 | 0 | 0 | 0 | 0 | 0 | 0 | 0 | 0 | 0 | 0 | 0 | 0 | 0 | 0 | 0 | 0 | 0 | 0 | 1 | 0 | 0 | 0 | 0 | 0 | 0 | 0 | 0 | 0.08 | 0 | 0 | 0 | 0 | 0 | 0 | 0 | 0 | 0 | 0 | 0 | 0 | 0 | 0 | 0 | 0 | 0 | 0 | 1.92 | 0 | 0 | 0 | 0 | 0 | 0 | 0 | 0 | 0 | 0 | 0 | 0 | 0 | 0 | 0 | 0 | 0 | 0 | 0 | 0 | 0 | 0 | 0 | 0 | 0 | 0 | 0 | 0 | 0 | 2022-03-20 | La1.92Sr0.08Cu1O3.994
0 | 0 | 0 | 0 | 0 | 0 | 0 | 3.986 | 0 | 0 | 0 | 0 | 0 | 0 | 0 | 0 | 0 | 0 | 0 | 0 | 0 | 0 | 0 | 0 | 0 | 0 | 0 | 0 | 1 | 0 | 0 | 0 | 0 | 0 | 0 | 0 | 0 | 0.11 | 0 | 0 | 0 | 0 | 0 | 0 | 0 | 0 | 0 | 0 | 0 | 0 | 0 | 0 | 0 | 0 | 0 | 0 | 1.89 | 0 | 0 | 0 | 0 | 0 | 0 | 0 | 0 | 0 | 0 | 0 | 0 | 0 | 0 | 0 | 0 | 0 | 0 | 0 | 0 | 0 | 0 | 0 | 0 | 0 | 0 | 0 | 0 | 0 | 29.2 | La1.89Sr0.11Cu1O3.986
0 | 0 | 0 | 0 | 0 | 0 | 0 | 4 | 0 | 0 | 0 | 0 | 0 | 0 | 0 | 0 | 0 | 0 | 0 | 0 | 0 | 0 | 0 | 0 | 0 | 0 | 0 | 0 | 1 | 0 | 0 | 0 | 0 | 0 | 0 | 0 | 0 | 0.145 | 0 | 0 | 0 | 0 | 0 | 0 | 0 | 0 | 0 | 0 | 0 | 0 | 0 | 0 | 0 | 0 | 0 | 0 | 1.855 | 0 | 0 | 0 | 0 | 0 | 0 | 0 | 0 | 0 | 0 | 0 | 0 | 0 | 0 | 0 | 0 | 0 | 0 | 0 | 0 | 0 | 0 | 0 | 0 | 0 | 0 | 0 | 0 | 0 | 34.9 | La1.855Sr0.145Cu1O4
0 | 0 | 0 | 0 | 0 | 0 | 0 | 4 | 0 | 0 | 0 | 0 | 0 | 0 | 0 | 0 | 0 | 0 | 0 | 0 | 0 | 0 | 0 | 0 | 0 | 0 | 0 | 0 | 1 | 0 | 0 | 0 | 0 | 0 | 0 | 0 | 0 | 0.15 | 0 | 0 | 0 | 0 | 0 | 0 | 0 | 0 | 0 | 0 | 0 | 0 | 0 | 0 | 0 | 0 | 0 | 0 | 1.85 | 0 | 0 | 0 | 0 | 0 | 0 | 0 | 0 | 0 | 0 | 0 | 0 | 0 | 0 | 0 | 0 | 0 | 0 | 0 | 0 | 0 | 0 | 0 | 0 | 0 | 0 | 0 | 0 | 0 | 35.2 | La1.85Sr0.15Cu1O4
0 | 0 | 0 | 0 | 0 | 0 | 0 | 3.964 | 0 | 0 | 0 | 0 | 0 | 0 | 0 | 0 | 0 | 0 | 0 | 0 | 0 | 0 | 0 | 0 | 0 | 0 | 0 | 0 | 1 | 0 | 0 | 0 | 0 | 0 | 0 | 0 | 0 | 0.185 | 0 | 0 | 0 | 0 | 0 | 0 | 0 | 0 | 0 | 0 | 0 | 0 | 0 | 0 | 0 | 0 | 0 | 0 | 1.815 | 0 | 0 | 0 | 0 | 0 | 0 | 0 | 0 | 0 | 0 | 0 | 0 | 0 | 0 | 0 | 0 | 0 | 0 | 0 | 0 | 0 | 0 | 0 | 0 | 0 | 0 | 0 | 0 | 0 | 33.2 | La1.815Sr0.185Cu1O3.964
0 | 0 | 0 | 0 | 0 | 0 | 0 | 3.945 | 0 | 0 | 0 | 0 | 0 | 0 | 0 | 0 | 0 | 0 | 0 | 0 | 0 | 0 | 0 | 0 | 0 | 0 | 0 | 0 | 1 | 0 | 0 | 0 | 0 | 0 | 0 | 0 | 0 | 0.22 | 0 | 0 | 0 | 0 | 0 | 0 | 0 | 0 | 0 | 0 | 0 | 0 | 0 | 0 | 0 | 0 | 0 | 0 | 1.78 | 0 | 0 | 0 | 0 | 0 | 0 | 0 | 0 | 0 | 0 | 0 | 0 | 0 | 0 | 0 | 0 | 0 | 0 | 0 | 0 | 0 | 0 | 0 | 0 | 0 | 0 | 0 | 0 | 0 | 34.8 | La1.78Sr0.22Cu1O3.945
0 | 0 | 0 | 0 | 0 | 0 | 0 | 3.921 | 0 | 0 | 0 | 0 | 0 | 0 | 0 | 0 | 0 | 0 | 0 | 0 | 0 | 0 | 0 | 0 | 0 | 0 | 0 | 0 | 1 | 0 | 0 | 0 | 0 | 0 | 0 | 0 | 0 | 0.25 | 0 | 0 | 0 | 0 | 0 | 0 | 0 | 0 | 0 | 0 | 0 | 0 | 0 | 0 | 0 | 0 | 0 | 0 | 1.75 | 0 | 0 | 0 | 0 | 0 | 0 | 0 | 0 | 0 | 0 | 0 | 0 | 0 | 0 | 0 | 0 | 0 | 0 | 0 | 0 | 0 | 0 | 0 | 0 | 0 | 0 | 0 | 0 | 0 | 2022-06-19 | La1.75Sr0.25Cu1O3.921
0 | 0 | 0 | 0 | 0 | 0 | 0 | 3.913 | 0 | 0 | 0 | 0 | 0 | 0 | 0 | 0 | 0 | 0 | 0 | 0 | 0 | 0 | 0 | 0 | 0 | 0 | 0 | 0 | 1 | 0 | 0 | 0 | 0 | 0 | 0 | 0 | 0 | 0.27 | 0 | 0 | 0 | 0 | 0 | 0 | 0 | 0 | 0 | 0 | 0 | 0 | 0 | 0 | 0 | 0 | 0 | 0 | 1.73 | 0 | 0 | 0 | 0 | 0 | 0 | 0 | 0 | 0 | 0 | 0 | 0 | 0 | 0 | 0 | 0 | 0 | 0 | 0 | 0 | 0 | 0 | 0 | 0 | 0 | 0 | 0 | 0 | 0 | 2022-06-30 | La1.73Sr0.27Cu1O3.913
0 | 0 | 0 | 0 | 0 | 0 | 0 | 2022-08-06 | 0 | 0 | 0 | 0 | 0 | 0 | 0 | 0 | 0 | 0 | 0 | 0 | 0 | 0 | 0 | 0 | 0 | 0 | 0 | 0 | 2022-09-02 | 0 | 0 | 0 | 0 | 0 | 0 | 0 | 0 | 0 | 0 | 0 | 0 | 0 | 0 | 0 | 0 | 0 | 0 | 0 | 0 | 0 | 0 | 0 | 0 | 0 | 0 | 2 | 1 | 0 | 0 | 0 | 0 | 0 | 0 | 0 | 0 | 0 | 0 | 0 | 0 | 0 | 0 | 0 | 0 | 0 | 0 | 0 | 0 | 0 | 0 | 0 | 0 | 0 | 0 | 0 | 0 | 0 | 45 | La1Ba2Cu2.9O6.8
0 | 0 | 0 | 0 | 0 | 0 | 0 | 6.98 | 0 | 0 | 0 | 0 | 0 | 0 | 0 | 0 | 0 | 0 | 0 | 0 | 0 | 0 | 0 | 0 | 0 | 0 | 0 | 0 | 3 | 0 | 0 | 0 | 0 | 0 | 0 | 0 | 0 | 0 | 0 | 0 | 0 | 0 | 0 | 0 | 0 | 0 | 0 | 0 | 0 | 0 | 0 | 0 | 0 | 0 | 0 | 2022-08-01 | 2022-02-01 | 0 | 0 | 0 | 0 | 0 | 0 | 0 | 0 | 0 | 0 | 0 | 0 | 0 | 0 | 0 | 0 | 0 | 0 | 0 | 0 | 0 | 0 | 0 | 0 | 0 | 0 | 0 | 0 | 0 | 80 | La1.2Ba1.8Cu3O6.98
0 | 0 | 0 | 0 | 0 | 0 | 0 | 1 | 0 | 0 | 0 | 0 | 0 | 0 | 0 | 0 | 0 | 0 | 0 | 0 | 0 | 0 | 0 | 0 | 0 | 0 | 0 | 0 | 3 | 0 | 0 | 0 | 0 | 0 | 0 | 0 | 0 | 0 | 0.875 | 0 | 0 | 0 | 0 | 0 | 0 | 0 | 0 | 0 | 0 | 0 | 0 | 0 | 0 | 0 | 0 | 2 | 0 | 0 | 0 | 0 | 0 | 0 | 0 | 0 | 0 | 0 | 0 | 0 | 0 | 0 | 0.125 | 0 | 0 | 0 | 0 | 0 | 0 | 0 | 0 | 0 | 0 | 0 | 0 | 0 | 0 | 0 | 89.7 | Y0.875Lu0.125Ba2Cu3O
0 | 0 | 0 | 0 | 0 | 0 | 0 | 1 | 0 | 0 | 0 | 0 | 0 | 0 | 0 | 0 | 0 | 0 | 0 | 0 | 0 | 0 | 0 | 0 | 0 | 0 | 0 | 0 | 3 | 0 | 0 | 0 | 0 | 0 | 0 | 0 | 0 | 0 | 0.75 | 0 | 0 | 0 | 0 | 0 | 0 | 0 | 0 | 0 | 0 | 0 | 0 | 0 | 0 | 0 | 0 | 2 | 0 | 0 | 0 | 0 | 0 | 0 | 0 | 0 | 0 | 0 | 0 | 0 | 0 | 0 | 0.25 | 0 | 0 | 0 | 0 | 0 | 0 | 0 | 0 | 0 | 0 | 0 | 0 | 0 | 0 | 0 | 88.2 | Y0.75Lu0.25Ba2Cu3O
0 | 0 | 0 | 0 | 0 | 0 | 0 | 1 | 0 | 0 | 0 | 0 | 0 | 0 | 0 | 0 | 0 | 0 | 0 | 0 | 0 | 0 | 0 | 0 | 0 | 0 | 0 | 0 | 3 | 0 | 0 | 0 | 0 | 0 | 0 | 0 | 0 | 0 | 0.625 | 0 | 0 | 0 | 0 | 0 | 0 | 0 | 0 | 0 | 0 | 0 | 0 | 0 | 0 | 0 | 0 | 2 | 0 | 0 | 0 | 0 | 0 | 0 | 0 | 0 | 0 | 0 | 0 | 0 | 0 | 0 | 0.375 | 0 | 0 | 0 | 0 | 0 | 0 | 0 | 0 | 0 | 0 | 0 | 0 | 0 | 0 | 0 | 88 | Y0.625Lu0.375Ba2Cu3O
0 | 0 | 0 | 0 | 0 | 0 | 0 | 1 | 0 | 0 | 0 | 0 | 0 | 0 | 0 | 0 | 0 | 0 | 0 | 0 | 0 | 0 | 0 | 0 | 0 | 0 | 0 | 0 | 3 | 0 | 0 | 0 | 0 | 0 | 0 | 0 | 0 | 0 | 0.5 | 0 | 0 | 0 | 0 | 0 | 0 | 0 | 0 | 0 | 0 | 0 | 0 | 0 | 0 | 0 | 0 | 2 | 0 | 0 | 0 | 0 | 0 | 0 | 0 | 0 | 0 | 0 | 0 | 0 | 0 | 0 | 0.5 | 0 | 0 | 0 | 0 | 0 | 0 | 0 | 0 | 0 | 0 | 0 | 0 | 0 | 0 | 0 | 86.7 | Y0.5Lu0.5Ba2Cu3O
0 | 0 | 0 | 0 | 0 | 0 | 0 | 1 | 0 | 0 | 0 | 0 | 0 | 0 | 0 | 0 | 0 | 0 | 0 | 0 | 0 | 0 | 0 | 0 | 0 | 0 | 0 | 0 | 3 | 0 | 0 | 0 | 0 | 0 | 0 | 0 | 0 | 0 | 0.375 | 0 | 0 | 0 | 0 | 0 | 0 | 0 | 0 | 0 | 0 | 0 | 0 | 0 | 0 | 0 | 0 | 2 | 0 | 0 | 0 | 0 | 0 | 0 | 0 | 0 | 0 | 0 | 0 | 0 | 0 | 0 | 0.625 | 0 | 0 | 0 | 0 | 0 | 0 | 0 | 0 | 0 | 0 | 0 | 0 | 0 | 0 | 0 | 86.9 | Y0.375Lu0.625Ba2Cu3O
0 | 0 | 0 | 0 | 0 | 0 | 0 | 1 | 0 | 0 | 0 | 0 | 0 | 0 | 0 | 0 | 0 | 0 | 0 | 0 | 0 | 0 | 0 | 0 | 0 | 0 | 0 | 0 | 3 | 0 | 0 | 0 | 0 | 0 | 0 | 0 | 0 | 0 | 0.25 | 0 | 0 | 0 | 0 | 0 | 0 | 0 | 0 | 0 | 0 | 0 | 0 | 0 | 0 | 0 | 0 | 2 | 0 | 0 | 0 | 0 | 0 | 0 | 0 | 0 | 0 | 0 | 0 | 0 | 0 | 0 | 0.75 | 0 | 0 | 0 | 0 | 0 | 0 | 0 | 0 | 0 | 0 | 0 | 0 | 0 | 0 | 0 | 86 | Y0.25Lu0.75Ba2Cu3O
0 | 0 | 0 | 0 | 0 | 0 | 0 | 1 | 0 | 0 | 0 | 0 | 0 | 0 | 0 | 0 | 0 | 0 | 0 | 0 | 0 | 0 | 0 | 0 | 0 | 0 | 0 | 0 | 3 | 0 | 0 | 0 | 0 | 0 | 0 | 0 | 0 | 0 | 0.125 | 0 | 0 | 0 | 0 | 0 | 0 | 0 | 0 | 0 | 0 | 0 | 0 | 0 | 0 | 0 | 0 | 2 | 0 | 0 | 0 | 0 | 0 | 0 | 0 | 0 | 0 | 0 | 0 | 0 | 0 | 0 | 0.875 | 0 | 0 | 0 | 0 | 0 | 0 | 0 | 0 | 0 | 0 | 0 | 0 | 0 | 0 | 0 | 87.9 | Y0.125Lu0.875Ba2Cu3O
0 | 0 | 0 | 0 | 0 | 0 | 0 | 4 | 0 | 0 | 0 | 0 | 0 | 0 | 0 | 0 | 0 | 0 | 0 | 0 | 0 | 0 | 0 | 0 | 0 | 0 | 0 | 0 | 1 | 0 | 0 | 0 | 0 | 0 | 0 | 0 | 0 | 0 | 0 | 0 | 0 | 0 | 0 | 0 | 0 | 0 | 0 | 0 | 0 | 0 | 0 | 0 | 0 | 0 | 0 | 0.1 | 2022-09-01 | 0 | 0 | 0 | 0 | 0 | 0 | 0 | 0 | 0 | 0 | 0 | 0 | 0 | 0 | 0 | 0 | 0 | 0 | 0 | 0 | 0 | 0 | 0 | 0 | 0 | 0 | 0 | 0 | 0 | 2022-09-26 | La1.9Ba0.1Cu1O4
0 | 0 | 0 | 0 | 0 | 0 | 0 | 1 | 0 | 0 | 0 | 0 | 0 | 0 | 0 | 0 | 0 | 0 | 0 | 0 | 0 | 0 | 0 | 0 | 0 | 0 | 0 | 0 | 1 | 0 | 0 | 0 | 0 | 0 | 0 | 0 | 0 | 0 | 0 | 0 | 0 | 0 | 0 | 0 | 0 | 0 | 0 | 0 | 0 | 0 | 0 | 0 | 0 | 0 | 0 | 0.215 | 1.785 | 0 | 0 | 0 | 0 | 0 | 0 | 0 | 0 | 0 | 0 | 0 | 0 | 0 | 0 | 0 | 0 | 0 | 0 | 0 | 0 | 0 | 0 | 0 | 0 | 0 | 0 | 0 | 0 | 0 | 2022-05-25 | La1.785Ba0.215Cu1O
0 | 0 | 0 | 0 | 0 | 0 | 0 | 3.98 | 0 | 0 | 0 | 0 | 0 | 0 | 0 | 0 | 0 | 0 | 0 | 0 | 0 | 0 | 0 | 0 | 0 | 0 | 0 | 0 | 1 | 0 | 0 | 0 | 0 | 0 | 0 | 0 | 0 | 0.1 | 0 | 0 | 0 | 0 | 0 | 0 | 0 | 0 | 0 | 0 | 0 | 0 | 0 | 0 | 0 | 0 | 0 | 0 | 2022-09-01 | 0 | 0 | 0 | 0 | 0 | 0 | 0 | 0 | 0 | 0 | 0 | 0 | 0 | 0 | 0 | 0 | 0 | 0 | 0 | 0 | 0 | 0 | 0 | 0 | 0 | 0 | 0 | 0 | 0 | 2022-05-29 | La1.9Sr0.1Cu1O3.98
0 | 0 | 0 | 0 | 0 | 0 | 0 | 1 | 0 | 0 | 0 | 0 | 0 | 0 | 0 | 0 | 0 | 0 | 0 | 0 | 0 | 0 | 0 | 0 | 0 | 0 | 0 | 0 | 1 | 0 | 0 | 0 | 0 | 0 | 0 | 0 | 0 | 0.125 | 0 | 0 | 0 | 0 | 0 | 0 | 0 | 0 | 0 | 0 | 0 | 0 | 0 | 0 | 0 | 0 | 0 | 0 | 1.875 | 0 | 0 | 0 | 0 | 0 | 0 | 0 | 0 | 0 | 0 | 0 | 0 | 0 | 0 | 0 | 0 | 0 | 0 | 0 | 0 | 0 | 0 | 0 | 0 | 0 | 0 | 0 | 0 | 0 | 34.3 | La1.875Sr0.125Cu1O
0 | 0 | 0 | 0 | 0 | 0 | 0 | 3.98 | 0 | 0 | 0 | 0 | 0 | 0 | 0 | 0 | 0 | 0 | 0 | 0 | 0 | 0 | 0 | 0 | 0 | 0 | 0 | 0 | 1 | 0 | 0 | 0 | 0 | 0 | 0 | 0 | 0 | 0.15 | 0 | 0 | 0 | 0 | 0 | 0 | 0 | 0 | 0 | 0 | 0 | 0 | 0 | 0 | 0 | 0 | 0 | 0 | 1.85 | 0 | 0 | 0 | 0 | 0 | 0 | 0 | 0 | 0 | 0 | 0 | 0 | 0 | 0 | 0 | 0 | 0 | 0 | 0 | 0 | 0 | 0 | 0 | 0 | 0 | 0 | 0 | 0 | 0 | 37.9 | La1.85Sr0.15Cu1O3.98
0 | 0 | 0 | 0 | 0 | 0 | 0 | 1 | 0 | 0 | 0 | 0 | 0 | 0 | 0 | 0 | 0 | 0 | 0 | 0 | 0 | 0 | 0 | 0 | 0 | 0 | 0 | 0 | 1 | 0 | 0 | 0 | 0 | 0 | 0 | 0 | 0 | 0.175 | 0 | 0 | 0 | 0 | 0 | 0 | 0 | 0 | 0 | 0 | 0 | 0 | 0 | 0 | 0 | 0 | 0 | 0 | 1.825 | 0 | 0 | 0 | 0 | 0 | 0 | 0 | 0 | 0 | 0 | 0 | 0 | 0 | 0 | 0 | 0 | 0 | 0 | 0 | 0 | 0 | 0 | 0 | 0 | 0 | 0 | 0 | 0 | 0 | 35 | La1.825Sr0.175Cu1O
0 | 0 | 0 | 0 | 0 | 0 | 0 | 3.99 | 0 | 0 | 0 | 0 | 0 | 0 | 0 | 0 | 0 | 0 | 0 | 0 | 0 | 0 | 0 | 0 | 0 | 0 | 0 | 0 | 1 | 0 | 0 | 0 | 0 | 0 | 0 | 0 | 0 | 0.2 | 0 | 0 | 0 | 0 | 0 | 0 | 0 | 0 | 0 | 0 | 0 | 0 | 0 | 0 | 0 | 0 | 0 | 0 | 2022-08-01 | 0 | 0 | 0 | 0 | 0 | 0 | 0 | 0 | 0 | 0 | 0 | 0 | 0 | 0 | 0 | 0 | 0 | 0 | 0 | 0 | 0 | 0 | 0 | 0 | 0 | 0 | 0 | 0 | 0 | 2022-05-27 | La1.8Sr0.2Cu1O3.99
0 | 0 | 0 | 0 | 0 | 0 | 0 | 1 | 0 | 0 | 0 | 0 | 0 | 0 | 0 | 0 | 0 | 0 | 0 | 0 | 0 | 0 | 0 | 0 | 0 | 0 | 0 | 0 | 1 | 0 | 0 | 0 | 0 | 0 | 0 | 0 | 0 | 0.25 | 0 | 0 | 0 | 0 | 0 | 0 | 0 | 0 | 0 | 0 | 0 | 0 | 0 | 0 | 0 | 0 | 0 | 0 | 1.75 | 0 | 0 | 0 | 0 | 0 | 0 | 0 | 0 | 0 | 0 | 0 | 0 | 0 | 0 | 0 | 0 | 0 | 0 | 0 | 0 | 0 | 0 | 0 | 0 | 0 | 0 | 0 | 0 | 0 | 2022-09-11 | La1.75Sr0.25Cu1O
0 | 0 | 0 | 0 | 0 | 0 | 0 | 3.967 | 0 | 0 | 0 | 0 | 0 | 0 | 0 | 0 | 0 | 0 | 0 | 0.1 | 0 | 0 | 0 | 0 | 0 | 0 | 0 | 0 | 1 | 0 | 0 | 0 | 0 | 0 | 0 | 0 | 0 | 0 | 0 | 0 | 0 | 0 | 0 | 0 | 0 | 0 | 0 | 0 | 0 | 0 | 0 | 0 | 0 | 0 | 0 | 0 | 2022-09-01 | 0 | 0 | 0 | 0 | 0 | 0 | 0 | 0 | 0 | 0 | 0 | 0 | 0 | 0 | 0 | 0 | 0 | 0 | 0 | 0 | 0 | 0 | 0 | 0 | 0 | 0 | 0 | 0 | 0 | 20 | La1.9Ca0.1Cu1O3.967
0 | 0 | 0 | 0 | 0 | 0 | 0 | 3.942 | 0 | 0 | 0 | 0 | 0 | 0 | 0 | 0 | 0 | 0 | 0 | 0.15 | 0 | 0 | 0 | 0 | 0 | 0 | 0 | 0 | 1 | 0 | 0 | 0 | 0 | 0 | 0 | 0 | 0 | 0 | 0 | 0 | 0 | 0 | 0 | 0 | 0 | 0 | 0 | 0 | 0 | 0 | 0 | 0 | 0 | 0 | 0 | 0 | 1.85 | 0 | 0 | 0 | 0 | 0 | 0 | 0 | 0 | 0 | 0 | 0 | 0 | 0 | 0 | 0 | 0 | 0 | 0 | 0 | 0 | 0 | 0 | 0 | 0 | 0 | 0 | 0 | 0 | 0 | 19 | La1.85Ca0.15Cu1O3.942
0 | 0 | 0 | 0 | 0 | 0 | 0 | 3.917 | 0 | 0 | 0 | 0 | 0 | 0 | 0 | 0 | 0 | 0 | 0 | 0.2 | 0 | 0 | 0 | 0 | 0 | 0 | 0 | 0 | 1 | 0 | 0 | 0 | 0 | 0 | 0 | 0 | 0 | 0 | 0 | 0 | 0 | 0 | 0 | 0 | 0 | 0 | 0 | 0 | 0 | 0 | 0 | 0 | 0 | 0 | 0 | 0 | 2022-08-01 | 0 | 0 | 0 | 0 | 0 | 0 | 0 | 0 | 0 | 0 | 0 | 0 | 0 | 0 | 0 | 0 | 0 | 0 | 0 | 0 | 0 | 0 | 0 | 0 | 0 | 0 | 0 | 0 | 0 | 2022-05-19 | La1.8Ca0.2Cu1O3.917
0 | 0 | 0 | 0 | 0 | 0 | 0 | 6.94 | 0 | 0 | 0 | 0 | 0 | 0 | 0 | 0 | 0 | 0 | 0 | 0 | 0 | 0 | 0 | 0 | 0 | 0 | 0 | 0 | 3 | 0 | 0 | 0 | 0 | 0 | 0 | 0 | 0 | 0 | 1 | 0 | 0 | 0 | 0 | 0 | 0 | 0 | 0 | 0 | 0 | 0 | 0 | 0 | 0 | 0 | 0 | 2 | 0 | 0 | 0 | 0 | 0 | 0 | 0 | 0 | 0 | 0 | 0 | 0 | 0 | 0 | 0 | 0 | 0 | 0 | 0 | 0 | 0 | 0 | 0 | 0 | 0 | 0 | 0 | 0 | 0 | 0 | 92.5 | Y1Ba2Cu3O6.94
0 | 0 | 0 | 0 | 0 | 0 | 0 | 6.89 | 0 | 0 | 0 | 0 | 0 | 0 | 0 | 0 | 0 | 0 | 0 | 0 | 0 | 0 | 0 | 0 | 0 | 0 | 0 | 0 | 3 | 0 | 0 | 0 | 0 | 0 | 0 | 0 | 0 | 0 | 1 | 0 | 0 | 0 | 0 | 0 | 0 | 0 | 0 | 0 | 0 | 0 | 0 | 0 | 0 | 0 | 0 | 2 | 0 | 0 | 0 | 0 | 0 | 0 | 0 | 0 | 0 | 0 | 0 | 0 | 0 | 0 | 0 | 0 | 0 | 0 | 0 | 0 | 0 | 0 | 0 | 0 | 0 | 0 | 0 | 0 | 0 | 0 | 92.1 | Y1Ba2Cu3O6.89
0 | 0 | 0 | 0 | 0 | 0 | 0 | 6.84 | 0 | 0 | 0 | 0 | 0 | 0 | 0 | 0 | 0 | 0 | 0 | 0 | 0 | 0 | 0 | 0 | 0 | 0 | 0 | 0 | 3 | 0 | 0 | 0 | 0 | 0 | 0 | 0 | 0 | 0 | 1 | 0 | 0 | 0 | 0 | 0 | 0 | 0 | 0 | 0 | 0 | 0 | 0 | 0 | 0 | 0 | 0 | 2 | 0 | 0 | 0 | 0 | 0 | 0 | 0 | 0 | 0 | 0 | 0 | 0 | 0 | 0 | 0 | 0 | 0 | 0 | 0 | 0 | 0 | 0 | 0 | 0 | 0 | 0 | 0 | 0 | 0 | 0 | 91 | Y1Ba2Cu3O6.84
0 | 0 | 0 | 0 | 0 | 0 | 0 | 6.83 | 0 | 0 | 0 | 0 | 0 | 0 | 0 | 0 | 0 | 0 | 0 | 0 | 0 | 0 | 0 | 0 | 0 | 0 | 0 | 0 | 3 | 0 | 0 | 0 | 0 | 0 | 0 | 0 | 0 | 0 | 1 | 0 | 0 | 0 | 0 | 0 | 0 | 0 | 0 | 0 | 0 | 0 | 0 | 0 | 0 | 0 | 0 | 2 | 0 | 0 | 0 | 0 | 0 | 0 | 0 | 0 | 0 | 0 | 0 | 0 | 0 | 0 | 0 | 0 | 0 | 0 | 0 | 0 | 0 | 0 | 0 | 0 | 0 | 0 | 0 | 0 | 0 | 0 | 89.3 | Y1Ba2Cu3O6.83
0 | 0 | 0 | 0 | 0 | 0 | 0 | 6.75 | 0 | 0 | 0 | 0 | 0 | 0 | 0 | 0 | 0 | 0 | 0 | 0 | 0 | 0 | 0 | 0 | 0 | 0 | 0 | 0 | 3 | 0 | 0 | 0 | 0 | 0 | 0 | 0 | 0 | 0 | 1 | 0 | 0 | 0 | 0 | 0 | 0 | 0 | 0 | 0 | 0 | 0 | 0 | 0 | 0 | 0 | 0 | 2 | 0 | 0 | 0 | 0 | 0 | 0 | 0 | 0 | 0 | 0 | 0 | 0 | 0 | 0 | 0 | 0 | 0 | 0 | 0 | 0 | 0 | 0 | 0 | 0 | 0 | 0 | 0 | 0 | 0 | 0 | 92.3 | Y1Ba2Cu3O6.75
0 | 0 | 0 | 0 | 0 | 0 | 0 | 2022-07-06 | 0 | 0 | 0 | 0 | 0 | 0 | 0 | 0 | 0 | 0 | 0 | 0 | 0 | 0 | 0 | 0 | 0 | 0 | 0 | 0 | 3 | 0 | 0 | 0 | 0 | 0 | 0 | 0 | 0 | 0 | 1 | 0 | 0 | 0 | 0 | 0 | 0 | 0 | 0 | 0 | 0 | 0 | 0 | 0 | 0 | 0 | 0 | 2 | 0 | 0 | 0 | 0 | 0 | 0 | 0 | 0 | 0 | 0 | 0 | 0 | 0 | 0 | 0 | 0 | 0 | 0 | 0 | 0 | 0 | 0 | 0 | 0 | 0 | 0 | 0 | 0 | 0 | 0 | 83 | Y1Ba2Cu3O6.7
0 | 0 | 0 | 0 | 0 | 0 | 0 | 2022-04-06 | 0 | 0 | 0 | 0 | 0 | 0 | 0 | 0 | 0 | 0 | 0 | 0 | 0 | 0 | 0 | 0 | 0 | 0 | 0 | 0 | 3 | 0 | 0 | 0 | 0 | 0 | 0 | 0 | 0 | 0 | 1 | 0 | 0 | 0 | 0 | 0 | 0 | 0 | 0 | 0 | 0 | 0 | 0 | 0 | 0 | 0 | 0 | 2 | 0 | 0 | 0 | 0 | 0 | 0 | 0 | 0 | 0 | 0 | 0 | 0 | 0 | 0 | 0 | 0 | 0 | 0 | 0 | 0 | 0 | 0 | 0 | 0 | 0 | 0 | 0 | 0 | 0 | 0 | 33 | Y1Ba2Cu3O6.4
0 | 0 | 0 | 0 | 0 | 0 | 0 | 6.89 | 0 | 0 | 0 | 0 | 0 | 0 | 0 | 0 | 0 | 0 | 0 | 0 | 0 | 0 | 0 | 0 | 0 | 0.045 | 0 | 0 | 2.955 | 0 | 0 | 0 | 0 | 0 | 0 | 0 | 0 | 0 | 1 | 0 | 0 | 0 | 0 | 0 | 0 | 0 | 0 | 0 | 0 | 0 | 0 | 0 | 0 | 0 | 0 | 2 | 0 | 0 | 0 | 0 | 0 | 0 | 0 | 0 | 0 | 0 | 0 | 0 | 0 | 0 | 0 | 0 | 0 | 0 | 0 | 0 | 0 | 0 | 0 | 0 | 0 | 0 | 0 | 0 | 0 | 0 | 72 | Y1Ba2Cu2.955Fe0.045O6.89
0 | 0 | 0 | 0 | 0 | 0 | 0 | 6.92 | 0 | 0 | 0 | 0 | 0 | 0 | 0 | 0 | 0 | 0 | 0 | 0 | 0 | 0 | 0 | 0 | 0 | 0.1 | 0 | 0 | 2022-09-02 | 0 | 0 | 0 | 0 | 0 | 0 | 0 | 0 | 0 | 1 | 0 | 0 | 0 | 0 | 0 | 0 | 0 | 0 | 0 | 0 | 0 | 0 | 0 | 0 | 0 | 0 | 2 | 0 | 0 | 0 | 0 | 0 | 0 | 0 | 0 | 0 | 0 | 0 | 0 | 0 | 0 | 0 | 0 | 0 | 0 | 0 | 0 | 0 | 0 | 0 | 0 | 0 | 0 | 0 | 0 | 0 | 0 | 48 | Y1Ba2Cu2.9Fe0.1O6.92
0 | 0 | 0 | 0 | 0 | 0 | 0 | 6.74 | 0 | 0 | 0 | 0 | 0.48 | 0 | 0 | 0 | 0 | 0 | 0 | 0 | 0 | 0 | 0 | 0 | 0 | 0 | 0 | 0 | 2.52 | 0 | 0 | 0 | 0 | 0 | 0 | 0 | 0 | 0 | 1 | 0 | 0 | 0 | 0 | 0 | 0 | 0 | 0 | 0 | 0 | 0 | 0 | 0 | 0 | 0 | 0 | 2 | 0 | 0 | 0 | 0 | 0 | 0 | 0 | 0 | 0 | 0 | 0 | 0 | 0 | 0 | 0 | 0 | 0 | 0 | 0 | 0 | 0 | 0 | 0 | 0 | 0 | 0 | 0 | 0 | 0 | 0 | 68 | Y1Ba2Cu2.52Al0.48O6.74
0 | 0 | 0 | 0 | 0 | 0 | 0 | 2022-07-06 | 0 | 0 | 0 | 0 | 0.95 | 0 | 0 | 0 | 0 | 0 | 0 | 0 | 0 | 0 | 0 | 0 | 0 | 0 | 0 | 0 | 2022-05-02 | 0 | 0 | 0 | 0 | 0 | 0 | 0 | 0 | 0 | 1 | 0 | 0 | 0 | 0 | 0 | 0 | 0 | 0 | 0 | 0 | 0 | 0 | 0 | 0 | 0 | 0 | 2 | 0 | 0 | 0 | 0 | 0 | 0 | 0 | 0 | 0 | 0 | 0 | 0 | 0 | 0 | 0 | 0 | 0 | 0 | 0 | 0 | 0 | 0 | 0 | 0 | 0 | 0 | 0 | 0 | 0 | 0 | 63 | Y1Ba2Cu2.05Al0.95O6.7
0 | 0 | 0 | 0 | 0 | 0 | 0 | 6.81 | 0 | 0 | 0 | 0 | 0.095 | 0 | 0 | 0 | 0 | 0 | 0 | 0 | 0 | 0 | 0 | 0 | 0 | 0 | 0 | 0 | 2.095 | 0 | 0 | 0 | 0 | 0 | 0 | 0 | 0 | 0 | 1 | 0 | 0 | 0 | 0 | 0 | 0 | 0 | 0 | 0 | 0 | 0 | 0 | 0 | 0 | 0 | 0 | 2 | 0 | 0 | 0 | 0 | 0 | 0 | 0 | 0 | 0 | 0 | 0 | 0 | 0 | 0 | 0 | 0 | 0 | 0 | 0 | 0 | 0 | 0 | 0 | 0 | 0 | 0 | 0 | 0 | 0 | 0 | 83.3 | Y1Ba2Cu2.095Al0.095O6.81
0 | 0 | 0 | 0 | 0 | 0 | 0 | 6.84 | 0 | 0 | 0 | 0 | 0 | 0 | 0 | 0 | 0 | 0 | 0 | 0 | 0 | 0 | 0 | 0 | 0 | 0 | 0 | 0 | 2.98 | 0 | 0 | 0 | 0 | 0 | 0 | 0 | 0 | 0 | 1 | 0.02 | 0 | 0 | 0 | 0 | 0 | 0 | 0 | 0 | 0 | 0 | 0 | 0 | 0 | 0 | 0 | 2 | 0 | 0 | 0 | 0 | 0 | 0 | 0 | 0 | 0 | 0 | 0 | 0 | 0 | 0 | 0 | 0 | 0 | 0 | 0 | 0 | 0 | 0 | 0 | 0 | 0 | 0 | 0 | 0 | 0 | 0 | 90.2 | Y1Ba2Cu2.98Zr0.02O6.84
0 | 0 | 0 | 0 | 0 | 0 | 0 | 6.81 | 0 | 0 | 0 | 0 | 0 | 0 | 0 | 0 | 0 | 0 | 0 | 0 | 0 | 0 | 0 | 0 | 0 | 0 | 0 | 0 | 2.94 | 0 | 0 | 0 | 0 | 0 | 0 | 0 | 0 | 0 | 1 | 0.06 | 0 | 0 | 0 | 0 | 0 | 0 | 0 | 0 | 0 | 0 | 0 | 0 | 0 | 0 | 0 | 2 | 0 | 0 | 0 | 0 | 0 | 0 | 0 | 0 | 0 | 0 | 0 | 0 | 0 | 0 | 0 | 0 | 0 | 0 | 0 | 0 | 0 | 0 | 0 | 0 | 0 | 0 | 0 | 0 | 0 | 0 | 92.3 | Y1Ba2Cu2.94Zr0.06O6.81
0 | 0 | 0 | 0 | 0 | 0 | 0 | 6.75 | 0 | 0 | 0 | 0 | 0 | 0 | 0 | 0 | 0 | 0 | 0 | 0 | 0 | 0 | 0 | 0 | 0 | 0 | 0 | 0 | 2.98 | 0 | 0 | 0 | 0 | 0 | 0 | 0 | 0 | 0 | 1 | 0.2 | 0 | 0 | 0 | 0 | 0 | 0 | 0 | 0 | 0 | 0 | 0 | 0 | 0 | 0 | 0 | 2 | 0 | 0 | 0 | 0 | 0 | 0 | 0 | 0 | 0 | 0 | 0 | 0 | 0 | 0 | 0 | 0 | 0 | 0 | 0 | 0 | 0 | 0 | 0 | 0 | 0 | 0 | 0 | 0 | 0 | 0 | 89.8 | Y1Ba2Cu2.98Zr0.2O6.75
0 | 0 | 0 | 0 | 0 | 0 | 0 | 6.76 | 0 | 0 | 0 | 0 | 0 | 0 | 0 | 0 | 0 | 0 | 0 | 0 | 0 | 0 | 0 | 0 | 0 | 0 | 0 | 0 | 3 | 0 | 0 | 0 | 0 | 0 | 0 | 0 | 0 | 0 | 0 | 0 | 0 | 0 | 0 | 0 | 0 | 0 | 0 | 0 | 0 | 0 | 0 | 0 | 0 | 0 | 0 | 2 | 0 | 0 | 0 | 0 | 0 | 0 | 1 | 0 | 0 | 0 | 0 | 0 | 0 | 0 | 0 | 0 | 0 | 0 | 0 | 0 | 0 | 0 | 0 | 0 | 0 | 0 | 0 | 0 | 0 | 0 | 77 | Eu1Ba2Cu3O6.76
0 | 0 | 0 | 0 | 0 | 0 | 0 | 6.88 | 0 | 0 | 0 | 0 | 0 | 0 | 0 | 0 | 0 | 0 | 0 | 0 | 0 | 0 | 0 | 0 | 0 | 0 | 0 | 0 | 3 | 0 | 0 | 0 | 0 | 0 | 0 | 0 | 0 | 0 | 0 | 0 | 0 | 0 | 0 | 0 | 0 | 0 | 0 | 0 | 0 | 0 | 0 | 0 | 0 | 0 | 0 | 2 | 0 | 0 | 0 | 0 | 0 | 0 | 1 | 0 | 0 | 0 | 0 | 0 | 0 | 0 | 0 | 0 | 0 | 0 | 0 | 0 | 0 | 0 | 0 | 0 | 0 | 0 | 0 | 0 | 0 | 0 | 94 | Eu1Ba2Cu3O6.88
0 | 0 | 0 | 0 | 0 | 0 | 0 | 6.93 | 0 | 0 | 0 | 0 | 0 | 0 | 0 | 0 | 0 | 0 | 0 | 0 | 0 | 0 | 0 | 0 | 0 | 0.02 | 0 | 0 | 2.98 | 0 | 0 | 0 | 0 | 0 | 0 | 0 | 0 | 0 | 1 | 0 | 0 | 0 | 0 | 0 | 0 | 0 | 0 | 0 | 0 | 0 | 0 | 0 | 0 | 0 | 0 | 2 | 0 | 0 | 0 | 0 | 0 | 0 | 0 | 0 | 0 | 0 | 0 | 0 | 0 | 0 | 0 | 0 | 0 | 0 | 0 | 0 | 0 | 0 | 0 | 0 | 0 | 0 | 0 | 0 | 0 | 0 | 89 | Y1Ba2Cu2.98Fe0.02O6.93
0 | 0 | 0 | 0 | 0 | 0 | 0 | 6.63 | 0 | 0 | 0 | 0 | 0 | 0 | 0 | 0 | 0 | 0 | 0 | 0 | 0 | 0 | 0 | 0 | 0 | 0 | 0 | 0 | 2.994 | 0.006 | 0 | 0 | 0 | 0 | 0 | 0 | 0 | 0 | 1 | 0 | 0 | 0 | 0 | 0 | 0 | 0 | 0 | 0 | 0 | 0 | 0 | 0 | 0 | 0 | 0 | 2 | 0 | 0 | 0 | 0 | 0 | 0 | 0 | 0 | 0 | 0 | 0 | 0 | 0 | 0 | 0 | 0 | 0 | 0 | 0 | 0 | 0 | 0 | 0 | 0 | 0 | 0 | 0 | 0 | 0 | 0 | 60 | Y1Ba2Cu2.994Zn0.006O6.63
0 | 0 | 0 | 0 | 0 | 0 | 0 | 4 | 0 | 0 | 0 | 0 | 0 | 0 | 0 | 0 | 0 | 0 | 0 | 0 | 0 | 0 | 0 | 0 | 0 | 0 | 0 | 0 | 1 | 0 | 0 | 0 | 0 | 0 | 0 | 0 | 0 | 0.25 | 0 | 0 | 0 | 0 | 0 | 0 | 0 | 0 | 0 | 0 | 0 | 0 | 0 | 0 | 0 | 0 | 0 | 0 | 1.75 | 0 | 0 | 0 | 0 | 0 | 0 | 0 | 0 | 0 | 0 | 0 | 0 | 0 | 0 | 0 | 0 | 0 | 0 | 0 | 0 | 0 | 0 | 0 | 0 | 0 | 0 | 0 | 0 | 0 | 33 | Sr0.25La1.75Cu1O4
0 | 0 | 0 | 0 | 0 | 0 | 0 | 1 | 0 | 0 | 0 | 0 | 0 | 0 | 0 | 0 | 0 | 0 | 0 | 0 | 0 | 0 | 0 | 0 | 0 | 0 | 0 | 0 | 1 | 0 | 0 | 0 | 0 | 0 | 0 | 0 | 0 | 0 | 0 | 0 | 0 | 0 | 0 | 0 | 0 | 0 | 0 | 0 | 0 | 0 | 0 | 0 | 0 | 0 | 0 | 0.6 | 0 | 0 | 0 | 0 | 0 | 0.4 | 0 | 0 | 0 | 0 | 0 | 0 | 0 | 0 | 0 | 0 | 0 | 0 | 0 | 0 | 0 | 0 | 0 | 0 | 0 | 0 | 0 | 0 | 0 | 0 | 18 | Sm0.4Ba0.6Cu1O
0 | 0 | 0 | 0 | 0 | 0 | 0 | 4 | 0 | 0 | 0 | 0 | 0 | 0 | 0 | 0 | 0 | 0 | 0 | 0 | 0 | 0 | 0 | 0 | 0 | 0 | 0 | 0 | 1 | 0 | 0 | 0 | 0 | 0 | 0 | 0 | 0 | 0.2 | 0 | 0 | 0 | 0 | 0 | 0 | 0 | 0 | 0 | 0 | 0 | 0 | 0 | 0 | 0 | 0 | 0 | 0 | 2022-07-01 | 0 | 0 | 0 | 0 | 0 | 0.1 | 0 | 0 | 0 | 0 | 0 | 0 | 0 | 0 | 0 | 0 | 0 | 0 | 0 | 0 | 0 | 0 | 0 | 0 | 0 | 0 | 0 | 0 | 0 | 33 | Eu0.1La1.7Sr0.2Cu1O4
0 | 0 | 0 | 0 | 0 | 0 | 0 | 7 | 0 | 0 | 0 | 0 | 0 | 0 | 0 | 0 | 0 | 0 | 0 | 0 | 0 | 0 | 0 | 0 | 0 | 0 | 0 | 0 | 3 | 0 | 0 | 0 | 0 | 0 | 0 | 0 | 0 | 0 | 1 | 0 | 0 | 0 | 0 | 0 | 0 | 0 | 0 | 0 | 0 | 0 | 0 | 0 | 0 | 0 | 0 | 2 | 0 | 0 | 0 | 0 | 0 | 0 | 0 | 0 | 0 | 0 | 0 | 0 | 0 | 0 | 0 | 0 | 0 | 0 | 0 | 0 | 0 | 0 | 0 | 0 | 0 | 0 | 0 | 0 | 0 | 0 | 92.3 | Y1Ba2Cu3O7
0 | 0 | 0 | 0 | 0 | 0 | 0 | 7 | 0 | 0 | 0 | 0 | 0 | 0 | 0 | 0 | 0 | 0 | 0 | 0 | 0 | 0 | 0 | 0 | 0 | 0 | 0 | 0 | 3 | 0 | 0 | 0 | 0 | 0 | 0 | 0 | 0 | 0.52 | 1 | 0 | 0 | 0 | 0 | 0 | 0 | 0 | 0 | 0 | 0 | 0 | 0 | 0 | 0 | 0 | 0 | 1.48 | 0 | 0 | 0 | 0 | 0 | 0 | 0 | 0 | 0 | 0 | 0 | 0 | 0 | 0 | 0 | 0 | 0 | 0 | 0 | 0 | 0 | 0 | 0 | 0 | 0 | 0 | 0 | 0 | 0 | 0 | 95 | Y1Ba1.48Sr0.52Cu3O7
0 | 0 | 0 | 0 | 0 | 0 | 0 | 7 | 0 | 0 | 0 | 0 | 0 | 0 | 0 | 0 | 0 | 0 | 0 | 0 | 0 | 0 | 0 | 0 | 0 | 0 | 0 | 0 | 3 | 0 | 0 | 0 | 0 | 0 | 0 | 0 | 0 | 0.52 | 1 | 0 | 0 | 0 | 0 | 0 | 0 | 0 | 0 | 0 | 0 | 0 | 0 | 0 | 0 | 0 | 0 | 1.48 | 0 | 0 | 0 | 0 | 0 | 0 | 0 | 0 | 0 | 0 | 0 | 0 | 0 | 0 | 0 | 0 | 0 | 0 | 0 | 0 | 0 | 0 | 0 | 0 | 0 | 0 | 0 | 0 | 0 | 0 | 85 | Y1Ba1.48Sr0.52Cu3O7
0 | 0 | 0 | 0 | 0 | 0 | 0 | 1 | 0 | 0 | 0 | 0 | 0 | 0 | 0 | 0 | 0 | 0 | 0 | 0 | 0 | 0 | 0 | 0 | 0 | 0 | 0 | 0 | 3 | 0 | 0 | 0 | 0 | 0 | 0 | 0 | 0 | 0 | 0 | 0 | 0 | 0 | 0 | 0 | 0 | 0 | 0 | 0 | 0 | 0 | 0 | 0 | 0 | 0 | 0 | 2 | 0 | 0 | 0 | 0 | 0 | 0 | 1 | 0 | 0 | 0 | 0 | 0 | 0 | 0 | 0 | 0 | 0 | 0 | 0 | 0 | 0 | 0 | 0 | 0 | 0 | 0 | 0 | 0 | 0 | 0 | 93 | Eu1Ba2Cu3O
0 | 0 | 0 | 0 | 0 | 0 | 0 | 6.85 | 0 | 0 | 0 | 0 | 0 | 0 | 0 | 0 | 0 | 0 | 0 | 0 | 0 | 0 | 0 | 0 | 0 | 0 | 0 | 0 | 3 | 0 | 0 | 0 | 0 | 0 | 0 | 0 | 0 | 0 | 0 | 0 | 0 | 0 | 0 | 0 | 0 | 0 | 0 | 0 | 0 | 0 | 0 | 0 | 0 | 0 | 0 | 2 | 0 | 0 | 0 | 0 | 0 | 1 | 0 | 0 | 0 | 0 | 0 | 0 | 0 | 0 | 0 | 0 | 0 | 0 | 0 | 0 | 0 | 0 | 0 | 0 | 0 | 0 | 0 | 0 | 0 | 0 | 92.8 | Sm1Ba2Cu3O6.85
0 | 0 | 0 | 0 | 0 | 0 | 0 | 6.87 | 0 | 0 | 0 | 0 | 0 | 0 | 0 | 0 | 0 | 0 | 0 | 0 | 0 | 0 | 0 | 0 | 0 | 0 | 0 | 0 | 3 | 0 | 0 | 0 | 0 | 0 | 0 | 0 | 0 | 0 | 0 | 0 | 0 | 0 | 0 | 0 | 0 | 0 | 0 | 0 | 0 | 0 | 0 | 0 | 0 | 0 | 0 | 1.95 | 0 | 0 | 0 | 0 | 0 | 2022-05-01 | 0 | 0 | 0 | 0 | 0 | 0 | 0 | 0 | 0 | 0 | 0 | 0 | 0 | 0 | 0 | 0 | 0 | 0 | 0 | 0 | 0 | 0 | 0 | 0 | 89.75 | Sm1.05Ba1.95Cu3O6.87
0 | 0 | 0 | 0 | 0 | 0 | 0 | 6.95 | 0 | 0 | 0 | 0 | 0 | 0 | 0 | 0 | 0 | 0 | 0 | 0 | 0 | 0 | 0 | 0 | 0 | 0 | 0 | 0 | 3 | 0 | 0 | 0 | 0 | 0 | 0 | 0 | 0 | 0 | 0 | 0 | 0 | 0 | 0 | 0 | 0 | 0 | 0 | 0 | 0 | 0 | 0 | 0 | 0 | 0 | 0 | 1.85 | 0 | 0 | 0 | 0 | 0 | 1.15 | 0 | 0 | 0 | 0 | 0 | 0 | 0 | 0 | 0 | 0 | 0 | 0 | 0 | 0 | 0 | 0 | 0 | 0 | 0 | 0 | 0 | 0 | 0 | 0 | 77.3 | Sm1.15Ba1.85Cu3O6.95
0 | 0 | 0 | 0 | 0 | 0 | 0 | 2022-01-07 | 0 | 0 | 0 | 0 | 0 | 0 | 0 | 0 | 0 | 0 | 0 | 0 | 0 | 0 | 0 | 0 | 0 | 0 | 0 | 0 | 3 | 0 | 0 | 0 | 0 | 0 | 0 | 0 | 0 | 0 | 0 | 0 | 0 | 0 | 0 | 0 | 0 | 0 | 0 | 0 | 0 | 0 | 0 | 0 | 0 | 0 | 0 | 2022-08-01 | 0 | 0 | 0 | 0 | 0 | 2022-02-01 | 0 | 0 | 0 | 0 | 0 | 0 | 0 | 0 | 0 | 0 | 0 | 0 | 0 | 0 | 0 | 0 | 0 | 0 | 0 | 0 | 0 | 0 | 0 | 0 | 56.5 | Sm1.2Ba1.8Cu3O7.01
0 | 0 | 0 | 0 | 0 | 0 | 0 | 2022-03-07 | 0 | 0 | 0 | 0 | 0 | 0 | 0 | 0 | 0 | 0 | 0 | 0 | 0 | 0 | 0 | 0 | 0 | 0 | 0 | 0 | 3 | 0 | 0 | 0 | 0 | 0 | 0 | 0 | 0 | 0 | 0 | 0 | 0 | 0 | 0 | 0 | 0 | 0 | 0 | 0 | 0 | 0 | 0 | 0 | 0 | 0 | 0 | 1.72 | 0 | 0 | 0 | 0 | 0 | 1.28 | 0 | 0 | 0 | 0 | 0 | 0 | 0 | 0 | 0 | 0 | 0 | 0 | 0 | 0 | 0 | 0 | 0 | 0 | 0 | 0 | 0 | 0 | 0 | 0 | 43.6 | Sm1.28Ba1.72Cu3O7.03
0 | 0 | 0 | 0 | 0 | 0 | 0 | 2022-07-07 | 0 | 0 | 0 | 0 | 0 | 0 | 0 | 0 | 0 | 0 | 0 | 0 | 0 | 0 | 0 | 0 | 0 | 0 | 0 | 0 | 3 | 0 | 0 | 0 | 0 | 0 | 0 | 0 | 0 | 0 | 0 | 0 | 0 | 0 | 0 | 0 | 0 | 0 | 0 | 0 | 0 | 0 | 0 | 0 | 0 | 0 | 0 | 1.65 | 0 | 0 | 0 | 0 | 0 | 1.35 | 0 | 0 | 0 | 0 | 0 | 0 | 0 | 0 | 0 | 0 | 0 | 0 | 0 | 0 | 0 | 0 | 0 | 0 | 0 | 0 | 0 | 0 | 0 | 0 | 2022-02-26 | Sm1.35Ba1.65Cu3O7.07
0 | 0 | 0 | 0 | 0 | 0 | 0 | 1 | 0 | 0 | 0 | 0 | 0 | 0 | 0 | 0 | 0 | 0 | 0 | 0 | 0 | 0 | 0 | 0 | 0 | 0 | 0 | 0 | 1 | 0 | 0 | 0 | 0 | 0 | 0 | 0 | 0 | 0.41 | 0 | 0 | 0 | 0 | 0 | 0 | 0 | 0 | 0 | 0 | 0 | 0 | 0 | 0 | 0 | 0 | 0 | 0 | 0 | 0.27 | 0 | 1.32 | 0 | 0 | 0 | 0 | 0 | 0 | 0 | 0 | 0 | 0 | 0 | 0 | 0 | 0 | 0 | 0 | 0 | 0 | 0 | 0 | 0 | 0 | 0 | 0 | 0 | 0 | 20 | Nd1.32Ce0.27Sr0.41Cu1O
0 | 0 | 0 | 0 | 0 | 0 | 0 | 6.75 | 0 | 0 | 0 | 0 | 0 | 0 | 0 | 0 | 0 | 0 | 0 | 0 | 0 | 0 | 0 | 0 | 0 | 0 | 0 | 0 | 3 | 0 | 0 | 0 | 0 | 0 | 0 | 0 | 0 | 0 | 1 | 0 | 0 | 0 | 0 | 0 | 0 | 0 | 0 | 0 | 0 | 0 | 0 | 0 | 0 | 0 | 0 | 2 | 0 | 0 | 0 | 0 | 0 | 0 | 0 | 0 | 0 | 0 | 0 | 0 | 0 | 0 | 0 | 0 | 0 | 0 | 0 | 0 | 0 | 0 | 0 | 0 | 0 | 0 | 0 | 0 | 0 | 0 | 89.1 | Y1Ba2Cu3O6.75
0 | 0 | 0 | 0 | 0 | 0 | 0 | 6.72 | 0 | 0 | 0 | 0 | 0 | 0 | 0 | 0 | 0 | 0 | 0 | 0 | 0 | 0 | 0 | 0 | 0 | 0 | 0 | 0 | 3 | 0 | 0 | 0 | 0 | 0 | 0 | 0 | 0 | 0 | 1 | 0 | 0 | 0 | 0 | 0 | 0 | 0 | 0 | 0 | 0 | 0 | 0 | 0 | 0 | 0 | 0 | 2 | 0 | 0 | 0 | 0 | 0 | 0 | 0 | 0 | 0 | 0 | 0 | 0 | 0 | 0 | 0 | 0 | 0 | 0 | 0 | 0 | 0 | 0 | 0 | 0 | 0 | 0 | 0 | 0 | 0 | 0 | 62 | Y1Ba2Cu3O6.72
0 | 0 | 0 | 0 | 0 | 0 | 0 | 6.62 | 0 | 0 | 0 | 0 | 0 | 0 | 0 | 0 | 0 | 0 | 0 | 0 | 0 | 0 | 0 | 0 | 0 | 0 | 0 | 0 | 3 | 0 | 0 | 0 | 0 | 0 | 0 | 0 | 0 | 0 | 1 | 0 | 0 | 0 | 0 | 0 | 0 | 0 | 0 | 0 | 0 | 0 | 0 | 0 | 0 | 0 | 0 | 2 | 0 | 0 | 0 | 0 | 0 | 0 | 0 | 0 | 0 | 0 | 0 | 0 | 0 | 0 | 0 | 0 | 0 | 0 | 0 | 0 | 0 | 0 | 0 | 0 | 0 | 0 | 0 | 0 | 0 | 0 | 62 | Y1Ba2Cu3O6.62
0 | 0 | 0 | 0 | 0 | 0 | 0 | 7 | 0 | 0 | 0 | 0 | 0 | 0 | 0 | 0 | 0 | 0 | 0 | 0 | 0 | 0 | 0 | 0 | 0 | 0 | 0 | 0 | 3 | 0 | 0 | 0 | 0 | 0 | 0 | 0 | 0 | 0 | 0 | 0 | 0 | 0 | 0 | 0 | 0 | 0 | 0 | 0 | 0 | 0 | 0 | 0 | 0 | 0 | 0 | 2 | 0 | 0 | 0 | 0 | 0 | 0 | 0 | 0 | 0 | 0 | 0 | 1 | 0 | 0 | 0 | 0 | 0 | 0 | 0 | 0 | 0 | 0 | 0 | 0 | 0 | 0 | 0 | 0 | 0 | 0 | 88 | Er1Ba2Cu3O7
0 | 0 | 0 | 0 | 0 | 0 | 0 | 8 | 0 | 0 | 0 | 0 | 0 | 0 | 0 | 0 | 0 | 0 | 0 | 1 | 0 | 0 | 0 | 0 | 0 | 0 | 0 | 0 | 2 | 0 | 0 | 0 | 0 | 0 | 0 | 0 | 0 | 2 | 0 | 0 | 0 | 0 | 0 | 0 | 0 | 0 | 0 | 0 | 0 | 0 | 0 | 0 | 0 | 0 | 0 | 0 | 0 | 0 | 0 | 0 | 0 | 0 | 0 | 0 | 0 | 0 | 0 | 0 | 0 | 0 | 0 | 0 | 0 | 0 | 0 | 0 | 0 | 0 | 0 | 0 | 0 | 0 | 2 | 0 | 0 | 0 | 88.5 | Bi2Ca1Sr2Cu2O8
0 | 0 | 0 | 0 | 0 | 0 | 0 | 3 | 0 | 0 | 0 | 0 | 0 | 0 | 0 | 0 | 0 | 0 | 0.35 | 0 | 0 | 0 | 0 | 0 | 0 | 0 | 0 | 0 | 0 | 0 | 0 | 0 | 0 | 0 | 0 | 0 | 0 | 0 | 0 | 0 | 0 | 0 | 0 | 0 | 0 | 0 | 0 | 0 | 0 | 0 | 0 | 0 | 0 | 0 | 0 | 0.65 | 0 | 0 | 0 | 0 | 0 | 0 | 0 | 0 | 0 | 0 | 0 | 0 | 0 | 0 | 0 | 0 | 0 | 0 | 0 | 0 | 0 | 0 | 0 | 0 | 0 | 0 | 1 | 0 | 0 | 0 | 23 | Ba0.65K0.35Bi1O3
0 | 0 | 0 | 0 | 0 | 0 | 0 | 4.13 | 0 | 0 | 0 | 0 | 0 | 0 | 0 | 0 | 0 | 0 | 0 | 0 | 0 | 0 | 0 | 0 | 0 | 0 | 0 | 0 | 1 | 0 | 0 | 0 | 0 | 0 | 0 | 0 | 0 | 0 | 0 | 0 | 0 | 0 | 0 | 0 | 0 | 0 | 0 | 0 | 0 | 0 | 0 | 0 | 0 | 0 | 0 | 0 | 2 | 0 | 0 | 0 | 0 | 0 | 0 | 0 | 0 | 0 | 0 | 0 | 0 | 0 | 0 | 0 | 0 | 0 | 0 | 0 | 0 | 0 | 0 | 0 | 0 | 0 | 0 | 0 | 0 | 0 | 28 | La2Cu1O4.13
0 | 0 | 0 | 0 | 0 | 0 | 0 | 4 | 0 | 0 | 0 | 0 | 0 | 0 | 0 | 0 | 0 | 0 | 0 | 0 | 0 | 0 | 0 | 0 | 0 | 0 | 0 | 0 | 1 | 0 | 0 | 0 | 0 | 0 | 0 | 0 | 0 | 0.1 | 0 | 0 | 0 | 0 | 0 | 0 | 0 | 0 | 0 | 0 | 0 | 0 | 0 | 0 | 0 | 0 | 0 | 0 | 2022-09-01 | 0 | 0 | 0 | 0 | 0 | 0 | 0 | 0 | 0 | 0 | 0 | 0 | 0 | 0 | 0 | 0 | 0 | 0 | 0 | 0 | 0 | 0 | 0 | 0 | 0 | 0 | 0 | 0 | 0 | 26 | La1.9Sr0.1Cu1O4
0 | 0 | 0 | 0 | 0 | 0 | 0 | 4 | 0 | 0 | 0 | 0 | 0 | 0 | 0 | 0 | 0 | 0 | 0 | 0 | 0 | 0 | 0 | 0 | 0 | 0 | 0 | 0 | 1 | 0 | 0 | 0 | 0 | 0 | 0 | 0 | 0 | 0.25 | 0 | 0 | 0 | 0 | 0 | 0 | 0 | 0 | 0 | 0 | 0 | 0 | 0 | 0 | 0 | 0 | 0 | 0 | 1.75 | 0 | 0 | 0 | 0 | 0 | 0 | 0 | 0 | 0 | 0 | 0 | 0 | 0 | 0 | 0 | 0 | 0 | 0 | 0 | 0 | 0 | 0 | 0 | 0 | 0 | 0 | 0 | 0 | 0 | 30 | La1.75Sr0.25Cu1O4
0 | 0 | 0 | 0 | 0 | 0 | 0 | 1 | 0 | 0 | 0 | 0 | 0 | 0 | 0 | 0 | 0 | 0 | 0 | 1 | 0 | 0 | 0 | 0 | 0 | 0 | 0 | 0 | 2 | 0 | 0 | 0 | 0 | 0 | 0 | 0 | 0 | 2 | 0 | 0 | 0 | 0 | 0 | 0 | 0 | 0 | 0 | 0 | 0 | 0 | 0 | 0 | 0 | 0 | 0 | 0 | 0 | 0 | 0 | 0 | 0 | 0 | 0 | 0 | 0 | 0 | 0 | 0 | 0 | 0 | 0 | 0 | 0 | 0 | 0 | 0 | 0 | 0 | 0 | 0 | 0 | 0 | 2 | 0 | 0 | 0 | 85 | Bi2Sr2Ca1Cu2O
0 | 0 | 0 | 0 | 0 | 0 | 0 | 1 | 0 | 0 | 0 | 0 | 0 | 0 | 0 | 0 | 0 | 0 | 0 | 2 | 0 | 0 | 0 | 0 | 0 | 0 | 0 | 0 | 3 | 0 | 0 | 0 | 0 | 0 | 0 | 0 | 0 | 2 | 0 | 0 | 0 | 0 | 0 | 0 | 0 | 0 | 0 | 0 | 0 | 0 | 0 | 0 | 0 | 0 | 0 | 0 | 0 | 0 | 0 | 0 | 0 | 0 | 0 | 0 | 0 | 0 | 0 | 0 | 0 | 0 | 0 | 0 | 0 | 0 | 0 | 0 | 0 | 0 | 0 | 0 | 0 | 0 | 2 | 0 | 0 | 0 | 108 | Bi2Sr2Ca2Cu3O
0 | 0 | 0 | 0 | 0 | 0 | 0 | 1 | 0 | 0 | 0 | 0 | 0 | 0 | 0 | 0 | 0 | 0 | 0 | 1 | 0 | 0 | 0 | 0 | 0 | 0 | 0 | 0 | 2 | 0 | 0 | 0 | 0 | 0 | 0 | 0 | 0 | 0 | 0 | 0 | 0 | 0 | 0 | 0 | 0 | 0 | 0 | 0 | 0 | 0 | 0 | 0 | 0 | 0 | 0 | 2 | 0 | 0 | 0 | 0 | 0 | 0 | 0 | 0 | 0 | 0 | 0 | 0 | 0 | 0 | 0 | 0 | 0 | 0 | 0 | 0 | 0 | 0 | 0 | 0 | 2 | 0 | 0 | 0 | 0 | 0 | 106 | Tl2Ca1Ba2Cu2O
0 | 0 | 0 | 0 | 0 | 0 | 0 | 2022-08-06 | 0 | 0 | 0 | 0 | 0 | 0 | 0 | 0 | 0 | 0 | 0 | 0 | 0 | 0 | 0 | 0 | 0 | 0 | 0 | 0 | 3 | 0 | 0 | 0 | 0 | 0 | 0 | 0 | 0 | 0 | 1 | 0 | 0 | 0 | 0 | 0 | 0 | 0 | 0 | 0 | 0 | 0 | 0 | 0 | 0 | 0 | 0 | 2 | 0 | 0 | 0 | 0 | 0 | 0 | 0 | 0 | 0 | 0 | 0 | 0 | 0 | 0 | 0 | 0 | 0 | 0 | 0 | 0 | 0 | 0 | 0 | 0 | 0 | 0 | 0 | 0 | 0 | 0 | 92 | Y1Ba2Cu3O6.8
0 | 0 | 0 | 0 | 0 | 0 | 0 | 1 | 0 | 0 | 0 | 0 | 0 | 0 | 0 | 0 | 0 | 0 | 0 | 0 | 0 | 0 | 0 | 0 | 0 | 0 | 0 | 0 | 3 | 0 | 0 | 0 | 0 | 0 | 0 | 0 | 0 | 0 | 1 | 0 | 0 | 0 | 0 | 0 | 0 | 0 | 0 | 0 | 0 | 0 | 0 | 0 | 0 | 0 | 0 | 2 | 0 | 0 | 0 | 0 | 0 | 0 | 0 | 0 | 0 | 0 | 0 | 0 | 0 | 0 | 0 | 0 | 0 | 0 | 0 | 0 | 0 | 0 | 0 | 0 | 0 | 0 | 0 | 0 | 0 | 0 | 89 | Y1Ba2Cu3O
0 | 0 | 0 | 0 | 0 | 0 | 0 | 7 | 0 | 0 | 0 | 0 | 0 | 0 | 0 | 0 | 0 | 0 | 0 | 0 | 0 | 0 | 0 | 0 | 0 | 0 | 0 | 0 | 3 | 0 | 0 | 0 | 0 | 0 | 0 | 0 | 0 | 0 | 1 | 0 | 0 | 0 | 0 | 0 | 0 | 0 | 0 | 0 | 0 | 0 | 0 | 0 | 0 | 0 | 0 | 2 | 0 | 0 | 0 | 0 | 0 | 0 | 0 | 0 | 0 | 0 | 0 | 0 | 0 | 0 | 0 | 0 | 0 | 0 | 0 | 0 | 0 | 0 | 0 | 0 | 0 | 0 | 0 | 0 | 0 | 0 | 91.2 | Y1Ba2Cu3O7
0 | 0 | 0 | 0 | 0 | 0 | 0 | 8 | 0 | 0 | 0 | 0 | 0 | 0 | 0 | 0 | 0 | 0 | 0 | 1 | 0 | 0 | 0 | 0 | 0 | 0 | 0 | 0 | 2 | 0 | 0 | 0 | 0 | 0 | 0 | 0 | 0 | 2022-09-01 | 0 | 0 | 0 | 0 | 0 | 0 | 0 | 0 | 0 | 0 | 0 | 0 | 0 | 0 | 0 | 0 | 0 | 0 | 0 | 0 | 0 | 0 | 0 | 0 | 0 | 0 | 0 | 0 | 0 | 0 | 0 | 0 | 0 | 0 | 0 | 0 | 0 | 0 | 0 | 0 | 0 | 0 | 0 | 0 | 2022-02-02 | 0 | 0 | 0 | 86.5 | Bi2.2Ca1Sr1.9Cu2O8
0 | 0 | 0 | 0 | 0 | 0 | 0 | 6.15 | 0 | 0 | 0 | 0 | 0 | 0 | 0 | 0 | 0 | 0 | 0 | 0.7 | 0 | 0 | 0 | 0 | 0 | 0 | 0 | 0 | 1 | 0 | 0 | 0 | 0 | 0 | 0 | 0 | 0 | 2022-03-01 | 0 | 0 | 0 | 0 | 0 | 0 | 0 | 0 | 0 | 0 | 0 | 0 | 0 | 0 | 0 | 0 | 0 | 0 | 0 | 0 | 0 | 0 | 0 | 0 | 0 | 0 | 0 | 0 | 0 | 0 | 0 | 0 | 0 | 0 | 0 | 0 | 0 | 0 | 0 | 0 | 0 | 0 | 0 | 0 | 2 | 0 | 0 | 0 | 84 | Bi2Sr1.3Ca0.7Cu1O6.15
0 | 0 | 0 | 0 | 0 | 0 | 0 | 1 | 0 | 0 | 0 | 0 | 0 | 0 | 0 | 0 | 0 | 0 | 0 | 1 | 0 | 0 | 0 | 0 | 0 | 0 | 0 | 0 | 2 | 0 | 0 | 0 | 0 | 0 | 0 | 0 | 0 | 1 | 0 | 0 | 0 | 0 | 0 | 0 | 0 | 0 | 0 | 0 | 0 | 0 | 0.05 | 0 | 0 | 0 | 0 | 0 | 0 | 0 | 0 | 0 | 0 | 0 | 0 | 0 | 0 | 0 | 0 | 0 | 0 | 0 | 0 | 0 | 0 | 0 | 0 | 0 | 0 | 0 | 0 | 0 | 0 | 0.2 | 0.8 | 0 | 0 | 0 | 93 | Bi0.8Pb0.2Sb0.05Sr1Ca1Cu2O
0 | 0 | 0 | 0 | 0 | 0 | 0 | 1 | 0 | 0 | 0 | 0 | 0 | 0 | 0 | 0 | 0 | 0 | 0 | 1 | 0 | 0 | 0 | 0 | 0 | 0 | 0 | 0 | 2 | 0 | 0 | 0 | 0 | 0 | 0 | 0 | 0 | 1 | 0 | 0 | 0 | 0 | 0 | 0 | 0 | 0 | 0 | 0 | 0 | 0 | 0 | 0 | 0 | 0 | 0 | 0 | 0 | 0 | 0 | 0 | 0 | 0 | 0 | 0 | 0 | 0 | 0 | 0 | 0 | 0 | 0 | 0 | 0 | 0 | 0 | 0 | 0 | 0 | 0 | 0 | 0 | 0.2 | 0.8 | 0 | 0 | 0 | 108 | Bi0.8Pb0.2Sr1Ca1Cu2O
0 | 0 | 0 | 0 | 0 | 0 | 0 | 1 | 0 | 0 | 0 | 0 | 0 | 0 | 0 | 0 | 0 | 0 | 0 | 0 | 0 | 0 | 0 | 0 | 0 | 0.18 | 0 | 0 | 2.82 | 0 | 0 | 0 | 0 | 0 | 0 | 0 | 0 | 0 | 1 | 0 | 0 | 0 | 0 | 0 | 0 | 0 | 0 | 0 | 0 | 0 | 0 | 0 | 0 | 0 | 0 | 2 | 0 | 0 | 0 | 0 | 0 | 0 | 0 | 0 | 0 | 0 | 0 | 0 | 0 | 0 | 0 | 0 | 0 | 0 | 0 | 0 | 0 | 0 | 0 | 0 | 0 | 0 | 0 | 0 | 0 | 0 | 55 | Y1Ba2Cu2.82Fe0.18O
0 | 0 | 0 | 0 | 0 | 0 | 0 | 1 | 0 | 0 | 0 | 0 | 0 | 0 | 0 | 0 | 0 | 0 | 0 | 0 | 0 | 0 | 0 | 0 | 0 | 0.3 | 0 | 0 | 2022-07-02 | 0 | 0 | 0 | 0 | 0 | 0 | 0 | 0 | 0 | 1 | 0 | 0 | 0 | 0 | 0 | 0 | 0 | 0 | 0 | 0 | 0 | 0 | 0 | 0 | 0 | 0 | 2 | 0 | 0 | 0 | 0 | 0 | 0 | 0 | 0 | 0 | 0 | 0 | 0 | 0 | 0 | 0 | 0 | 0 | 0 | 0 | 0 | 0 | 0 | 0 | 0 | 0 | 0 | 0 | 0 | 0 | 0 | 39 | Y1Ba2Cu2.7Fe0.3O
0 | 0 | 0 | 0 | 0 | 0 | 0 | 1 | 0 | 0 | 0 | 0 | 0 | 0 | 0 | 0 | 0 | 0 | 0 | 2 | 0 | 0 | 0 | 0 | 0 | 0 | 0 | 0 | 4 | 0 | 0 | 0 | 0 | 0 | 0 | 0 | 0 | 2022-06-03 | 0 | 0 | 0 | 0 | 0 | 0 | 0 | 0 | 0 | 0 | 0 | 0 | 0 | 0 | 0 | 0 | 0 | 0 | 0 | 0 | 0 | 0 | 0 | 0 | 0 | 0 | 0 | 0 | 0 | 0 | 0 | 0 | 0 | 0 | 0 | 0 | 0 | 0 | 0 | 0 | 0 | 0 | 0 | 0 | 2022-04-04 | 0 | 0 | 0 | 83.6 | Bi4.4Sr3.6Ca2Cu4O
0 | 0 | 0 | 0 | 0 | 0 | 0 | 10 | 0 | 0 | 0 | 0 | 0 | 0 | 0 | 0 | 0 | 0 | 0 | 2 | 0 | 0 | 0 | 0 | 0 | 0 | 0 | 0 | 3 | 0 | 0 | 0 | 0 | 0 | 0 | 0 | 0 | 2 | 0 | 0 | 0 | 0 | 0 | 0 | 0 | 0 | 0 | 0 | 0 | 0 | 0 | 0 | 0 | 0 | 0 | 0 | 0 | 0 | 0 | 0 | 0 | 0 | 0 | 0 | 0 | 0 | 0 | 0 | 0 | 0 | 0 | 0 | 0 | 0 | 0 | 0 | 0 | 0 | 0 | 0 | 0 | 0.3 | 2022-07-01 | 0 | 0 | 0 | 107 | Pb0.3Bi1.7Sr2Ca2Cu3O10
0 | 0 | 0 | 0 | 0 | 0 | 0 | 6.55 | 0 | 0 | 0 | 0 | 0 | 0 | 0 | 0 | 0 | 0 | 0 | 0 | 0 | 0 | 0 | 0 | 0 | 0 | 0 | 0 | 3 | 0 | 0 | 0 | 0 | 0 | 0 | 0 | 0 | 0 | 1 | 0 | 0 | 0 | 0 | 0 | 0 | 0 | 0 | 0 | 0 | 0 | 0 | 0 | 0 | 0 | 0 | 2 | 0 | 0 | 0 | 0 | 0 | 0 | 0 | 0 | 0 | 0 | 0 | 0 | 0 | 0 | 0 | 0 | 0 | 0 | 0 | 0 | 0 | 0 | 0 | 0 | 0 | 0 | 0 | 0 | 0 | 0 | 89 | Y1Ba2Cu3O6.55
0 | 0 | 0 | 0 | 0 | 0 | 0 | 3 | 0 | 0 | 0 | 0 | 0 | 0 | 0 | 0 | 0 | 0 | 0.4 | 0 | 0 | 0 | 0 | 0 | 0 | 0 | 0 | 0 | 0 | 0 | 0 | 0 | 0 | 0 | 0 | 0 | 0 | 0 | 0 | 0 | 0 | 0 | 0 | 0 | 0 | 0 | 0 | 0 | 0 | 0 | 0 | 0 | 0 | 0 | 0 | 0.6 | 0 | 0 | 0 | 0 | 0 | 0 | 0 | 0 | 0 | 0 | 0 | 0 | 0 | 0 | 0 | 0 | 0 | 0 | 0 | 0 | 0 | 0 | 0 | 0 | 0 | 0 | 1 | 0 | 0 | 0 | 2022-05-31 | Ba0.6K0.4Bi1O3
0 | 0 | 0 | 0 | 0 | 0 | 0 | 7 | 0 | 0 | 0 | 0 | 0 | 0 | 0 | 0 | 0 | 0 | 0 | 0 | 0 | 0 | 0 | 0 | 0 | 0 | 0 | 0 | 2.85 | 0 | 0 | 0 | 0 | 0 | 0 | 0 | 0 | 0 | 1 | 0 | 0 | 0 | 0 | 0 | 0 | 0 | 0.15 | 0 | 0 | 0 | 0 | 0 | 0 | 0 | 0 | 2 | 0 | 0 | 0 | 0 | 0 | 0 | 0 | 0 | 0 | 0 | 0 | 0 | 0 | 0 | 0 | 0 | 0 | 0 | 0 | 0 | 0 | 0 | 0 | 0 | 0 | 0 | 0 | 0 | 0 | 0 | 90 | Y1Ba2Cu2.85Ag0.15O7
0 | 0 | 0 | 0 | 0 | 0 | 0 | 2022-09-06 | 0 | 0 | 0 | 0 | 0 | 0 | 0 | 0 | 0 | 0 | 0 | 0 | 0 | 0 | 0 | 0 | 0 | 0 | 0 | 0 | 3 | 0 | 0 | 0 | 0 | 0 | 0 | 0 | 0 | 0 | 1 | 0 | 0 | 0 | 0 | 0 | 0 | 0 | 0 | 0 | 0 | 0 | 0 | 0 | 0 | 0 | 0 | 2 | 0 | 0 | 0 | 0 | 0 | 0 | 0 | 0 | 0 | 0 | 0 | 0 | 0 | 0 | 0 | 0 | 0 | 0 | 0 | 0 | 0 | 0 | 0 | 0 | 0 | 0 | 0 | 0 | 0 | 0 | 90.6 | Y1Ba2Cu3O6.9
0 | 0 | 0 | 0 | 0 | 0 | 0 | 6.82 | 0 | 0 | 0 | 0 | 0 | 0 | 0 | 0 | 0 | 0 | 0 | 0 | 0 | 0 | 0 | 0 | 0 | 0 | 0 | 0 | 3 | 0 | 0 | 0 | 0 | 0 | 0 | 0 | 0 | 0 | 1 | 0 | 0 | 0 | 0 | 0 | 0 | 0 | 0 | 0 | 0 | 0 | 0 | 0 | 0 | 0 | 0 | 2 | 0 | 0 | 0 | 0 | 0 | 0 | 0 | 0 | 0 | 0 | 0 | 0 | 0 | 0 | 0 | 0 | 0 | 0 | 0 | 0 | 0 | 0 | 0 | 0 | 0 | 0 | 0 | 0 | 0 | 0 | 91.2 | Y1Ba2Cu3O6.82
0 | 0 | 0 | 0 | 0 | 0 | 0 | 6.66 | 0 | 0 | 0 | 0 | 0 | 0 | 0 | 0 | 0 | 0 | 0 | 0 | 0 | 0 | 0 | 0 | 0 | 0 | 0 | 0 | 3 | 0 | 0 | 0 | 0 | 0 | 0 | 0 | 0 | 0 | 1 | 0 | 0 | 0 | 0 | 0 | 0 | 0 | 0 | 0 | 0 | 0 | 0 | 0 | 0 | 0 | 0 | 2 | 0 | 0 | 0 | 0 | 0 | 0 | 0 | 0 | 0 | 0 | 0 | 0 | 0 | 0 | 0 | 0 | 0 | 0 | 0 | 0 | 0 | 0 | 0 | 0 | 0 | 0 | 0 | 0 | 0 | 0 | 88.9 | Y1Ba2Cu3O6.66
0 | 0 | 0 | 0 | 0 | 0 | 0 | 6.47 | 0 | 0 | 0 | 0 | 0 | 0 | 0 | 0 | 0 | 0 | 0 | 0 | 0 | 0 | 0 | 0 | 0 | 0 | 0 | 0 | 3 | 0 | 0 | 0 | 0 | 0 | 0 | 0 | 0 | 0 | 1 | 0 | 0 | 0 | 0 | 0 | 0 | 0 | 0 | 0 | 0 | 0 | 0 | 0 | 0 | 0 | 0 | 2 | 0 | 0 | 0 | 0 | 0 | 0 | 0 | 0 | 0 | 0 | 0 | 0 | 0 | 0 | 0 | 0 | 0 | 0 | 0 | 0 | 0 | 0 | 0 | 0 | 0 | 0 | 0 | 0 | 0 | 0 | 43.6 | Y1Ba2Cu3O6.47
0 | 0 | 0 | 0 | 0 | 0 | 0 | 6.46 | 0 | 0 | 0 | 0 | 0 | 0 | 0 | 0 | 0 | 0 | 0 | 0 | 0 | 0 | 0 | 0 | 0 | 0 | 0 | 0 | 3 | 0 | 0 | 0 | 0 | 0 | 0 | 0 | 0 | 0 | 1 | 0 | 0 | 0 | 0 | 0 | 0 | 0 | 0 | 0 | 0 | 0 | 0 | 0 | 0 | 0 | 0 | 2 | 0 | 0 | 0 | 0 | 0 | 0 | 0 | 0 | 0 | 0 | 0 | 0 | 0 | 0 | 0 | 0 | 0 | 0 | 0 | 0 | 0 | 0 | 0 | 0 | 0 | 0 | 0 | 0 | 0 | 0 | 45 | Y1Ba2Cu3O6.46
0 | 0 | 0 | 0 | 0 | 0 | 0 | 6.75 | 0 | 0 | 0 | 0 | 0 | 0 | 0 | 0 | 0 | 0 | 0 | 0.5 | 0 | 0 | 0 | 0 | 0 | 0 | 0 | 0 | 2 | 0 | 0 | 0 | 0 | 0 | 0 | 0 | 0 | 2 | 0 | 0 | 0 | 0 | 0 | 0 | 0 | 0 | 0 | 0 | 0 | 0 | 0 | 0 | 0 | 0 | 0 | 0 | 0 | 0 | 0 | 0 | 0 | 0.5 | 0 | 0 | 0 | 0 | 0 | 0 | 0 | 0 | 0 | 0 | 0 | 0 | 0 | 0 | 0 | 0 | 0 | 0 | 1 | 0 | 0 | 0 | 0 | 0 | 37.6 | Tl1Sr2Ca0.5Sm0.5Cu2O6.75
0 | 0 | 0 | 0 | 0 | 0 | 0 | 8 | 0 | 0 | 0 | 0 | 0 | 0 | 0 | 0 | 0 | 0 | 0 | 0 | 0 | 0 | 0 | 0 | 0 | 0 | 0 | 0 | 4 | 0 | 0 | 0 | 0 | 0 | 0 | 0 | 0 | 0 | 1 | 0 | 0 | 0 | 0 | 0 | 0 | 0 | 0 | 0 | 0 | 0 | 0 | 0 | 0 | 0 | 0 | 2 | 0 | 0 | 0 | 0 | 0 | 0 | 0 | 0 | 0 | 0 | 0 | 0 | 0 | 0 | 0 | 0 | 0 | 0 | 0 | 0 | 0 | 0 | 0 | 0 | 0 | 0 | 0 | 0 | 0 | 0 | 82 | Y1Ba2Cu4O8
0 | 0 | 0 | 0 | 0 | 0 | 0 | 5 | 0 | 0 | 0 | 0 | 0 | 0 | 0 | 0 | 0 | 0 | 0 | 0 | 0 | 0 | 0 | 0 | 0 | 0 | 0 | 0 | 1 | 0 | 0 | 0 | 0 | 0 | 0 | 0 | 0 | 0 | 0 | 0 | 0 | 0 | 0 | 0 | 0 | 0 | 0 | 0 | 0 | 0 | 0 | 0 | 0 | 0 | 0 | 2022-01-01 | 0.9 | 0 | 0 | 0 | 0 | 0 | 0 | 0 | 0 | 0 | 0 | 0 | 0 | 0 | 0 | 0 | 0 | 0 | 0 | 0 | 0 | 0 | 0 | 0 | 1 | 0 | 0 | 0 | 0 | 0 | 39.6 | Tl1Ba1.1La0.9Cu1O5
0 | 0 | 0 | 0 | 0 | 0 | 0 | 5 | 0 | 0 | 0 | 0 | 0 | 0 | 0 | 0 | 0 | 0 | 0 | 0 | 0 | 0 | 0 | 0 | 0 | 0 | 0 | 0 | 1 | 0 | 0 | 0 | 0 | 0 | 0 | 0 | 0 | 0 | 0 | 0 | 0 | 0 | 0 | 0 | 0 | 0 | 0 | 0 | 0 | 0 | 0 | 0 | 0 | 0 | 0 | 2022-02-01 | 0.8 | 0 | 0 | 0 | 0 | 0 | 0 | 0 | 0 | 0 | 0 | 0 | 0 | 0 | 0 | 0 | 0 | 0 | 0 | 0 | 0 | 0 | 0 | 0 | 1 | 0 | 0 | 0 | 0 | 0 | 41.1 | Tl1Ba1.2La0.8Cu1O5
0 | 0 | 0 | 0 | 0 | 0 | 0 | 4 | 0 | 0 | 0 | 0 | 0 | 0 | 0 | 0 | 0 | 0 | 0 | 0 | 0 | 0 | 0 | 0 | 0 | 0 | 0 | 0 | 1 | 0 | 0 | 0 | 0 | 0 | 0 | 0 | 0 | 0 | 0 | 0 | 0 | 0 | 0 | 0 | 0 | 0 | 0 | 0 | 0 | 0 | 0 | 0 | 0 | 0 | 0 | 0 | 0 | 0.15 | 0 | 1.85 | 0 | 0 | 0 | 0 | 0 | 0 | 0 | 0 | 0 | 0 | 0 | 0 | 0 | 0 | 0 | 0 | 0 | 0 | 0 | 0 | 0 | 0 | 0 | 0 | 0 | 0 | 21 | Nd1.85Ce0.15Cu1O4
0 | 0 | 0 | 0 | 0 | 0 | 0 | 6.86 | 0 | 0 | 0 | 0 | 0 | 0 | 0 | 0 | 0 | 0 | 0 | 0 | 0 | 0 | 0 | 0 | 0 | 0 | 0 | 0 | 3 | 0 | 0 | 0 | 0 | 0 | 0 | 0 | 0 | 0 | 1 | 0 | 0 | 0 | 0 | 0 | 0 | 0 | 0 | 0 | 0 | 0 | 0 | 0 | 0 | 0 | 0 | 2 | 0 | 0 | 0 | 0 | 0 | 0 | 0 | 0 | 0 | 0 | 0 | 0 | 0 | 0 | 0 | 0 | 0 | 0 | 0 | 0 | 0 | 0 | 0 | 0 | 0 | 0 | 0 | 0 | 0 | 0 | 91 | Y1Ba2Cu3O6.86
0 | 0 | 0 | 0 | 0 | 0 | 0 | 6.96 | 0 | 0 | 0 | 0 | 0 | 0 | 0 | 0 | 0 | 0 | 0 | 0 | 0 | 0 | 0 | 0 | 0 | 0 | 0 | 0 | 3 | 0 | 0 | 0 | 0 | 0 | 0 | 0 | 0 | 0 | 1 | 0 | 0 | 0 | 0 | 0 | 0 | 0 | 0 | 0 | 0 | 0 | 0 | 0 | 0 | 0 | 0 | 2 | 0 | 0 | 0 | 0 | 0 | 0 | 0 | 0 | 0 | 0 | 0 | 0 | 0 | 0 | 0 | 0 | 0 | 0 | 0 | 0 | 0 | 0 | 0 | 0 | 0 | 0 | 0 | 0 | 0 | 0 | 85 | Y1Ba2Cu3O6.96
0 | 0 | 0 | 0 | 0 | 0 | 0 | 1 | 0 | 0 | 0 | 0 | 0 | 0 | 0 | 0 | 0 | 0 | 0 | 2 | 0 | 0 | 0 | 0 | 0 | 0 | 0 | 0 | 3 | 0 | 0 | 0 | 0 | 0 | 0 | 0 | 0 | 0 | 0 | 0 | 0 | 0 | 0 | 0 | 0 | 0 | 0 | 0 | 0 | 0 | 0 | 0 | 0 | 0 | 0 | 2 | 0 | 0 | 0 | 0 | 0 | 0 | 0 | 0 | 0 | 0 | 0 | 0 | 0 | 0 | 0 | 0 | 0 | 0 | 0 | 0 | 0 | 0 | 0 | 0 | 2 | 0 | 0 | 0 | 0 | 0 | 120 | Tl2Ca2Ba2Cu3O
0 | 0 | 0 | 0 | 0 | 0 | 0 | 1 | 0 | 0 | 0 | 0 | 0 | 0 | 0 | 0 | 0 | 0 | 0 | 0 | 0 | 0 | 0 | 0 | 0 | 0 | 0 | 0.05 | 2.95 | 0 | 0 | 0 | 0 | 0 | 0 | 0 | 0 | 0 | 1 | 0 | 0 | 0 | 0 | 0 | 0 | 0 | 0 | 0 | 0 | 0 | 0 | 0 | 0 | 0 | 0 | 2 | 0 | 0 | 0 | 0 | 0 | 0 | 0 | 0 | 0 | 0 | 0 | 0 | 0 | 0 | 0 | 0 | 0 | 0 | 0 | 0 | 0 | 0 | 0 | 0 | 0 | 0 | 0 | 0 | 0 | 0 | 86.8 | Y1Ba2Cu2.95Ni0.05O
0 | 0 | 0 | 0 | 0 | 0 | 0 | 1 | 0 | 0 | 0 | 0 | 0 | 0 | 0 | 0 | 0 | 0 | 0 | 0 | 0 | 0 | 0 | 0 | 0 | 0 | 0 | 0.1 | 2022-09-02 | 0 | 0 | 0 | 0 | 0 | 0 | 0 | 0 | 0 | 1 | 0 | 0 | 0 | 0 | 0 | 0 | 0 | 0 | 0 | 0 | 0 | 0 | 0 | 0 | 0 | 0 | 2 | 0 | 0 | 0 | 0 | 0 | 0 | 0 | 0 | 0 | 0 | 0 | 0 | 0 | 0 | 0 | 0 | 0 | 0 | 0 | 0 | 0 | 0 | 0 | 0 | 0 | 0 | 0 | 0 | 0 | 0 | 82.9 | Y1Ba2Cu2.9Ni0.1O
0 | 0 | 0 | 0 | 0 | 0 | 0 | 1 | 0 | 0 | 0 | 0 | 0 | 0 | 0 | 0 | 0 | 0 | 0 | 0 | 0 | 0 | 0 | 0 | 0 | 0 | 0 | 0 | 2.95 | 0.05 | 0 | 0 | 0 | 0 | 0 | 0 | 0 | 0 | 1 | 0 | 0 | 0 | 0 | 0 | 0 | 0 | 0 | 0 | 0 | 0 | 0 | 0 | 0 | 0 | 0 | 2 | 0 | 0 | 0 | 0 | 0 | 0 | 0 | 0 | 0 | 0 | 0 | 0 | 0 | 0 | 0 | 0 | 0 | 0 | 0 | 0 | 0 | 0 | 0 | 0 | 0 | 0 | 0 | 0 | 0 | 0 | 72.2 | Y1Ba2Cu2.95Zn0.05O
0 | 0 | 0 | 0 | 0 | 0 | 0 | 1 | 0 | 0 | 0 | 0 | 0 | 0 | 0 | 0 | 0 | 0 | 0 | 0 | 0 | 0 | 0 | 0 | 0 | 0 | 0 | 0 | 2022-09-02 | 0.1 | 0 | 0 | 0 | 0 | 0 | 0 | 0 | 0 | 1 | 0 | 0 | 0 | 0 | 0 | 0 | 0 | 0 | 0 | 0 | 0 | 0 | 0 | 0 | 0 | 0 | 2 | 0 | 0 | 0 | 0 | 0 | 0 | 0 | 0 | 0 | 0 | 0 | 0 | 0 | 0 | 0 | 0 | 0 | 0 | 0 | 0 | 0 | 0 | 0 | 0 | 0 | 0 | 0 | 0 | 0 | 0 | 54.3 | Y1Ba2Cu2.9Zn0.1O
0 | 0 | 0 | 0 | 0 | 0 | 0 | 1 | 0 | 0 | 0 | 0 | 0 | 0 | 0 | 0 | 0 | 0 | 0 | 0 | 0 | 0 | 0 | 0 | 0 | 0 | 0 | 0 | 3 | 0 | 0 | 0 | 0 | 0 | 0 | 0 | 0 | 0 | 0 | 0 | 0 | 0 | 0 | 0 | 0 | 0 | 0 | 0 | 0 | 0 | 0 | 0 | 0 | 0 | 0 | 2 | 0 | 0 | 0 | 1 | 0 | 0 | 0 | 0 | 0 | 0 | 0 | 0 | 0 | 0 | 0 | 0 | 0 | 0 | 0 | 0 | 0 | 0 | 0 | 0 | 0 | 0 | 0 | 0 | 0 | 0 | 93 | Nd1Ba2Cu3O
0 | 0 | 0 | 0 | 0 | 0 | 0 | 1 | 0 | 0 | 0 | 0 | 0 | 0 | 0 | 0 | 0 | 0 | 0 | 0 | 0 | 0 | 0 | 0 | 0 | 0 | 0 | 0.05 | 2.95 | 0 | 0 | 0 | 0 | 0 | 0 | 0 | 0 | 0 | 0 | 0 | 0 | 0 | 0 | 0 | 0 | 0 | 0 | 0 | 0 | 0 | 0 | 0 | 0 | 0 | 0 | 2 | 0 | 0 | 0 | 1 | 0 | 0 | 0 | 0 | 0 | 0 | 0 | 0 | 0 | 0 | 0 | 0 | 0 | 0 | 0 | 0 | 0 | 0 | 0 | 0 | 0 | 0 | 0 | 0 | 0 | 0 | 85 | Nd1Ba2Cu2.95Ni0.05O
0 | 0 | 0 | 0 | 0 | 0 | 0 | 1 | 0 | 0 | 0 | 0 | 0 | 0 | 0 | 0 | 0 | 0 | 0 | 0 | 0 | 0 | 0 | 0 | 0 | 0 | 0 | 0.1 | 2022-09-02 | 0 | 0 | 0 | 0 | 0 | 0 | 0 | 0 | 0 | 0 | 0 | 0 | 0 | 0 | 0 | 0 | 0 | 0 | 0 | 0 | 0 | 0 | 0 | 0 | 0 | 0 | 2 | 0 | 0 | 0 | 1 | 0 | 0 | 0 | 0 | 0 | 0 | 0 | 0 | 0 | 0 | 0 | 0 | 0 | 0 | 0 | 0 | 0 | 0 | 0 | 0 | 0 | 0 | 0 | 0 | 0 | 0 | 70.9 | Nd1Ba2Cu2.9Ni0.1O
0 | 0 | 0 | 0 | 0 | 0 | 0 | 1 | 0 | 0 | 0 | 0 | 0 | 0 | 0 | 0 | 0 | 0 | 0 | 0 | 0 | 0 | 0 | 0 | 0 | 0 | 0 | 0 | 2.95 | 0.05 | 0 | 0 | 0 | 0 | 0 | 0 | 0 | 0 | 0 | 0 | 0 | 0 | 0 | 0 | 0 | 0 | 0 | 0 | 0 | 0 | 0 | 0 | 0 | 0 | 0 | 2 | 0 | 0 | 0 | 1 | 0 | 0 | 0 | 0 | 0 | 0 | 0 | 0 | 0 | 0 | 0 | 0 | 0 | 0 | 0 | 0 | 0 | 0 | 0 | 0 | 0 | 0 | 0 | 0 | 0 | 0 | 65 | Nd1Ba2Cu2.95Zn0.05O
0 | 0 | 0 | 0 | 0 | 0 | 0 | 1 | 0 | 0 | 0 | 0 | 0 | 0 | 0 | 0 | 0 | 0 | 0 | 0 | 0 | 0 | 0 | 0 | 0 | 0 | 0 | 0 | 2022-09-02 | 0.1 | 0 | 0 | 0 | 0 | 0 | 0 | 0 | 0 | 0 | 0 | 0 | 0 | 0 | 0 | 0 | 0 | 0 | 0 | 0 | 0 | 0 | 0 | 0 | 0 | 0 | 2 | 0 | 0 | 0 | 1 | 0 | 0 | 0 | 0 | 0 | 0 | 0 | 0 | 0 | 0 | 0 | 0 | 0 | 0 | 0 | 0 | 0 | 0 | 0 | 0 | 0 | 0 | 0 | 0 | 0 | 0 | 36.9 | Nd1Ba2Cu2.9Zn0.1O
0 | 0 | 0 | 0 | 0 | 0 | 0 | 1 | 0 | 0 | 0 | 0 | 0 | 0 | 0 | 0 | 0 | 0 | 0 | 0 | 0 | 0 | 0 | 0 | 0 | 0 | 0 | 0 | 3 | 0 | 0 | 0 | 0 | 0 | 0 | 0 | 0 | 0 | 0 | 0 | 0 | 0 | 0 | 0 | 0 | 0 | 0 | 0 | 0 | 0 | 0 | 0 | 0 | 0 | 0 | 2 | 0 | 0 | 0 | 0 | 0 | 0 | 0 | 1 | 0 | 0 | 0 | 0 | 0 | 0 | 0 | 0 | 0 | 0 | 0 | 0 | 0 | 0 | 0 | 0 | 0 | 0 | 0 | 0 | 0 | 0 | 93.4 | Gd1Ba2Cu3O
0 | 0 | 0 | 0 | 0 | 0 | 0 | 1 | 0 | 0 | 0 | 0 | 0 | 0 | 0 | 0 | 0 | 0 | 0 | 0 | 0 | 0 | 0 | 0 | 0 | 0 | 0 | 0.05 | 2.95 | 0 | 0 | 0 | 0 | 0 | 0 | 0 | 0 | 0 | 0 | 0 | 0 | 0 | 0 | 0 | 0 | 0 | 0 | 0 | 0 | 0 | 0 | 0 | 0 | 0 | 0 | 2 | 0 | 0 | 0 | 0 | 0 | 0 | 0 | 1 | 0 | 0 | 0 | 0 | 0 | 0 | 0 | 0 | 0 | 0 | 0 | 0 | 0 | 0 | 0 | 0 | 0 | 0 | 0 | 0 | 0 | 0 | 86.2 | Gd1Ba2Cu2.95Ni0.05O
0 | 0 | 0 | 0 | 0 | 0 | 0 | 1 | 0 | 0 | 0 | 0 | 0 | 0 | 0 | 0 | 0 | 0 | 0 | 0 | 0 | 0 | 0 | 0 | 0 | 0 | 0 | 0.1 | 2022-09-02 | 0 | 0 | 0 | 0 | 0 | 0 | 0 | 0 | 0 | 0 | 0 | 0 | 0 | 0 | 0 | 0 | 0 | 0 | 0 | 0 | 0 | 0 | 0 | 0 | 0 | 0 | 2 | 0 | 0 | 0 | 0 | 0 | 0 | 0 | 1 | 0 | 0 | 0 | 0 | 0 | 0 | 0 | 0 | 0 | 0 | 0 | 0 | 0 | 0 | 0 | 0 | 0 | 0 | 0 | 0 | 0 | 0 | 84.5 | Gd1Ba2Cu2.9Ni0.1O
0 | 0 | 0 | 0 | 0 | 0 | 0 | 1 | 0 | 0 | 0 | 0 | 0 | 0 | 0 | 0 | 0 | 0 | 0 | 0 | 0 | 0 | 0 | 0 | 0 | 0 | 0 | 0 | 2.95 | 0.05 | 0 | 0 | 0 | 0 | 0 | 0 | 0 | 0 | 0 | 0 | 0 | 0 | 0 | 0 | 0 | 0 | 0 | 0 | 0 | 0 | 0 | 0 | 0 | 0 | 0 | 2 | 0 | 0 | 0 | 0 | 0 | 0 | 0 | 1 | 0 | 0 | 0 | 0 | 0 | 0 | 0 | 0 | 0 | 0 | 0 | 0 | 0 | 0 | 0 | 0 | 0 | 0 | 0 | 0 | 0 | 0 | 72.5 | Gd1Ba2Cu2.95Zn0.05O
0 | 0 | 0 | 0 | 0 | 0 | 0 | 1 | 0 | 0 | 0 | 0 | 0 | 0 | 0 | 0 | 0 | 0 | 0 | 0 | 0 | 0 | 0 | 0 | 0 | 0 | 0 | 0 | 2022-09-02 | 0.1 | 0 | 0 | 0 | 0 | 0 | 0 | 0 | 0 | 0 | 0 | 0 | 0 | 0 | 0 | 0 | 0 | 0 | 0 | 0 | 0 | 0 | 0 | 0 | 0 | 0 | 2 | 0 | 0 | 0 | 0 | 0 | 0 | 0 | 1 | 0 | 0 | 0 | 0 | 0 | 0 | 0 | 0 | 0 | 0 | 0 | 0 | 0 | 0 | 0 | 0 | 0 | 0 | 0 | 0 | 0 | 0 | 53.6 | Gd1Ba2Cu2.9Zn0.1O
0 | 0 | 0 | 0 | 0 | 0 | 0 | 1 | 0 | 0 | 0 | 0 | 0 | 0 | 0 | 0 | 0 | 0 | 0 | 0 | 0 | 0 | 0 | 0 | 0 | 0 | 0 | 0 | 3 | 0 | 0 | 0 | 0 | 0 | 0 | 0 | 0 | 0 | 0 | 0 | 0 | 0 | 0 | 0 | 0 | 0 | 0 | 0 | 0 | 0 | 0 | 0 | 0 | 0 | 0 | 2 | 0 | 0 | 0 | 0 | 0 | 0 | 0 | 0 | 0 | 1 | 0 | 0 | 0 | 0 | 0 | 0 | 0 | 0 | 0 | 0 | 0 | 0 | 0 | 0 | 0 | 0 | 0 | 0 | 0 | 0 | 91.3 | Dy1Ba2Cu3O
0 | 0 | 0 | 0 | 0 | 0 | 0 | 1 | 0 | 0 | 0 | 0 | 0 | 0 | 0 | 0 | 0 | 0 | 0 | 0 | 0 | 0 | 0 | 0 | 0 | 0 | 0 | 0.05 | 2.95 | 0 | 0 | 0 | 0 | 0 | 0 | 0 | 0 | 0 | 0 | 0 | 0 | 0 | 0 | 0 | 0 | 0 | 0 | 0 | 0 | 0 | 0 | 0 | 0 | 0 | 0 | 2 | 0 | 0 | 0 | 0 | 0 | 0 | 0 | 0 | 0 | 1 | 0 | 0 | 0 | 0 | 0 | 0 | 0 | 0 | 0 | 0 | 0 | 0 | 0 | 0 | 0 | 0 | 0 | 0 | 0 | 0 | 87.5 | Dy1Ba2Cu2.95Ni0.05O
0 | 0 | 0 | 0 | 0 | 0 | 0 | 1 | 0 | 0 | 0 | 0 | 0 | 0 | 0 | 0 | 0 | 0 | 0 | 0 | 0 | 0 | 0 | 0 | 0 | 0 | 0 | 0.1 | 2022-09-02 | 0 | 0 | 0 | 0 | 0 | 0 | 0 | 0 | 0 | 0 | 0 | 0 | 0 | 0 | 0 | 0 | 0 | 0 | 0 | 0 | 0 | 0 | 0 | 0 | 0 | 0 | 2 | 0 | 0 | 0 | 0 | 0 | 0 | 0 | 0 | 0 | 1 | 0 | 0 | 0 | 0 | 0 | 0 | 0 | 0 | 0 | 0 | 0 | 0 | 0 | 0 | 0 | 0 | 0 | 0 | 0 | 0 | 81.8 | Dy1Ba2Cu2.9Ni0.1O
0 | 0 | 0 | 0 | 0 | 0 | 0 | 1 | 0 | 0 | 0 | 0 | 0 | 0 | 0 | 0 | 0 | 0 | 0 | 0 | 0 | 0 | 0 | 0 | 0 | 0 | 0 | 0 | 2.95 | 0.05 | 0 | 0 | 0 | 0 | 0 | 0 | 0 | 0 | 0 | 0 | 0 | 0 | 0 | 0 | 0 | 0 | 0 | 0 | 0 | 0 | 0 | 0 | 0 | 0 | 0 | 2 | 0 | 0 | 0 | 0 | 0 | 0 | 0 | 0 | 0 | 1 | 0 | 0 | 0 | 0 | 0 | 0 | 0 | 0 | 0 | 0 | 0 | 0 | 0 | 0 | 0 | 0 | 0 | 0 | 0 | 0 | 71.5 | Dy1Ba2Cu2.95Zn0.05O
0 | 0 | 0 | 0 | 0 | 0 | 0 | 1 | 0 | 0 | 0 | 0 | 0 | 0 | 0 | 0 | 0 | 0 | 0 | 0 | 0 | 0 | 0 | 0 | 0 | 0 | 0 | 0 | 2022-09-02 | 0.1 | 0 | 0 | 0 | 0 | 0 | 0 | 0 | 0 | 0 | 0 | 0 | 0 | 0 | 0 | 0 | 0 | 0 | 0 | 0 | 0 | 0 | 0 | 0 | 0 | 0 | 2 | 0 | 0 | 0 | 0 | 0 | 0 | 0 | 0 | 0 | 1 | 0 | 0 | 0 | 0 | 0 | 0 | 0 | 0 | 0 | 0 | 0 | 0 | 0 | 0 | 0 | 0 | 0 | 0 | 0 | 0 | 49.3 | Dy1Ba2Cu2.9Zn0.1O
0 | 0 | 0 | 0 | 0 | 0 | 0 | 1 | 0 | 0 | 0 | 0 | 0 | 0 | 0 | 0 | 0 | 0 | 0 | 0 | 0 | 0 | 0 | 0 | 0 | 0 | 0 | 0 | 3 | 0 | 0 | 0 | 0 | 0 | 0 | 0 | 0 | 0 | 0 | 0 | 0 | 0 | 0 | 0 | 0 | 0 | 0 | 0 | 0 | 0 | 0 | 0 | 0 | 0 | 0 | 2 | 0 | 0 | 0 | 0 | 0 | 0 | 0 | 0 | 0 | 0 | 0 | 1 | 0 | 0 | 0 | 0 | 0 | 0 | 0 | 0 | 0 | 0 | 0 | 0 | 0 | 0 | 0 | 0 | 0 | 0 | 91.7 | Er1Ba2Cu3O
0 | 0 | 0 | 0 | 0 | 0 | 0 | 1 | 0 | 0 | 0 | 0 | 0 | 0 | 0 | 0 | 0 | 0 | 0 | 0 | 0 | 0 | 0 | 0 | 0 | 0 | 0 | 0.05 | 2.95 | 0 | 0 | 0 | 0 | 0 | 0 | 0 | 0 | 0 | 0 | 0 | 0 | 0 | 0 | 0 | 0 | 0 | 0 | 0 | 0 | 0 | 0 | 0 | 0 | 0 | 0 | 2 | 0 | 0 | 0 | 0 | 0 | 0 | 0 | 0 | 0 | 0 | 0 | 1 | 0 | 0 | 0 | 0 | 0 | 0 | 0 | 0 | 0 | 0 | 0 | 0 | 0 | 0 | 0 | 0 | 0 | 0 | 87.8 | Er1Ba2Cu2.95Ni0.05O
0 | 0 | 0 | 0 | 0 | 0 | 0 | 1 | 0 | 0 | 0 | 0 | 0 | 0 | 0 | 0 | 0 | 0 | 0 | 0 | 0 | 0 | 0 | 0 | 0 | 0 | 0 | 0.1 | 2022-09-02 | 0 | 0 | 0 | 0 | 0 | 0 | 0 | 0 | 0 | 0 | 0 | 0 | 0 | 0 | 0 | 0 | 0 | 0 | 0 | 0 | 0 | 0 | 0 | 0 | 0 | 0 | 2 | 0 | 0 | 0 | 0 | 0 | 0 | 0 | 0 | 0 | 0 | 0 | 1 | 0 | 0 | 0 | 0 | 0 | 0 | 0 | 0 | 0 | 0 | 0 | 0 | 0 | 0 | 0 | 0 | 0 | 0 | 83.3 | Er1Ba2Cu2.9Ni0.1O
0 | 0 | 0 | 0 | 0 | 0 | 0 | 1 | 0 | 0 | 0 | 0 | 0 | 0 | 0 | 0 | 0 | 0 | 0 | 0 | 0 | 0 | 0 | 0 | 0 | 0 | 0 | 0 | 2.95 | 0.05 | 0 | 0 | 0 | 0 | 0 | 0 | 0 | 0 | 0 | 0 | 0 | 0 | 0 | 0 | 0 | 0 | 0 | 0 | 0 | 0 | 0 | 0 | 0 | 0 | 0 | 2 | 0 | 0 | 0 | 0 | 0 | 0 | 0 | 0 | 0 | 0 | 0 | 1 | 0 | 0 | 0 | 0 | 0 | 0 | 0 | 0 | 0 | 0 | 0 | 0 | 0 | 0 | 0 | 0 | 0 | 0 | 73.1 | Er1Ba2Cu2.95Zn0.05O
0 | 0 | 0 | 0 | 0 | 0 | 0 | 1 | 0 | 0 | 0 | 0 | 0 | 0 | 0 | 0 | 0 | 0 | 0 | 0 | 0 | 0 | 0 | 0 | 0 | 0 | 0 | 0 | 2022-09-02 | 0.1 | 0 | 0 | 0 | 0 | 0 | 0 | 0 | 0 | 0 | 0 | 0 | 0 | 0 | 0 | 0 | 0 | 0 | 0 | 0 | 0 | 0 | 0 | 0 | 0 | 0 | 2 | 0 | 0 | 0 | 0 | 0 | 0 | 0 | 0 | 0 | 0 | 0 | 1 | 0 | 0 | 0 | 0 | 0 | 0 | 0 | 0 | 0 | 0 | 0 | 0 | 0 | 0 | 0 | 0 | 0 | 0 | 51.8 | Er1Ba2Cu2.9Zn0.1O
0 | 0 | 0 | 0 | 0 | 0 | 0 | 8 | 0 | 0 | 0 | 0 | 0 | 0 | 0 | 0 | 0 | 0 | 0 | 0.7 | 0 | 0 | 0 | 0 | 0 | 0 | 0 | 0 | 1 | 0 | 0 | 0 | 0 | 0 | 0 | 0 | 0 | 2022-03-01 | 0 | 0 | 0 | 0 | 0 | 0 | 0 | 0 | 0 | 0 | 0 | 0 | 0 | 0 | 0 | 0 | 0 | 0 | 0 | 0 | 0 | 0 | 0 | 0 | 0 | 0 | 0 | 0 | 0 | 0 | 0 | 0 | 0 | 0 | 0 | 0 | 0 | 0 | 0 | 0 | 0 | 0 | 0 | 0 | 2 | 0 | 0 | 0 | 84 | Bi2Sr1.3Ca0.7Cu1O8
0 | 0 | 0 | 0 | 0 | 0 | 0 | 6.98 | 0 | 0 | 0 | 0 | 0 | 0 | 0 | 0 | 0 | 0 | 0 | 1 | 0 | 0 | 0 | 0 | 0 | 0 | 0 | 0 | 3 | 0 | 0 | 0 | 0 | 0 | 0 | 0 | 0 | 0 | 0 | 0 | 0 | 0 | 0 | 0 | 0 | 0 | 0 | 0 | 0 | 0 | 0 | 0 | 0 | 0 | 0 | 1 | 1 | 0 | 0 | 0 | 0 | 0 | 0 | 0 | 0 | 0 | 0 | 0 | 0 | 0 | 0 | 0 | 0 | 0 | 0 | 0 | 0 | 0 | 0 | 0 | 0 | 0 | 0 | 0 | 0 | 0 | 76.35 | La1Ba1Ca1Cu3O6.98
0 | 0 | 0 | 0 | 0 | 0 | 0 | 6.15 | 0 | 0 | 0 | 0 | 0 | 0 | 0 | 0 | 0 | 0 | 0 | 0 | 0 | 0 | 0 | 0 | 0 | 0 | 0 | 0 | 3 | 0 | 0 | 0 | 0 | 0 | 0 | 0 | 0 | 0 | 0 | 0 | 0 | 0 | 0 | 0 | 0 | 0 | 0 | 0 | 0 | 0 | 0 | 0 | 0 | 0 | 0 | 2 | 0 | 0 | 0 | 0 | 0 | 0 | 0 | 0 | 0 | 0 | 0 | 1 | 0 | 0 | 0 | 0 | 0 | 0 | 0 | 0 | 0 | 0 | 0 | 0 | 0 | 0 | 0 | 0 | 0 | 0 | 35 | Er1Ba2Cu3O6.15
0 | 0 | 0 | 0 | 0 | 0 | 0 | 6.34 | 0 | 0 | 0 | 0 | 0 | 0 | 0 | 0 | 0 | 0 | 0 | 0 | 0 | 0 | 0 | 0 | 0 | 0 | 0 | 0 | 3 | 0 | 0 | 0 | 0 | 0 | 0 | 0 | 0 | 0 | 0 | 0 | 0 | 0 | 0 | 0 | 0 | 0 | 0 | 0 | 0 | 0 | 0 | 0 | 0 | 0 | 0 | 2 | 0 | 0 | 0 | 0 | 0 | 0 | 0 | 0 | 0 | 0 | 0 | 1 | 0 | 0 | 0 | 0 | 0 | 0 | 0 | 0 | 0 | 0 | 0 | 0 | 0 | 0 | 0 | 0 | 0 | 0 | 20 | Er1Ba2Cu3O6.34
0 | 0 | 0 | 0 | 0 | 0 | 0 | 6.31 | 0 | 0 | 0 | 0 | 0 | 0 | 0 | 0 | 0 | 0 | 0 | 0 | 0 | 0 | 0 | 0 | 0 | 0 | 0 | 0 | 3 | 0 | 0 | 0 | 0 | 0 | 0 | 0 | 0 | 0 | 0 | 0 | 0 | 0 | 0 | 0 | 0 | 0 | 0 | 0 | 0 | 0 | 0 | 0 | 0 | 0 | 0 | 2 | 0 | 0 | 0 | 0 | 0 | 0 | 0 | 0 | 0 | 0 | 0 | 1 | 0 | 0 | 0 | 0 | 0 | 0 | 0 | 0 | 0 | 0 | 0 | 0 | 0 | 0 | 0 | 0 | 0 | 0 | 55 | Er1Ba2Cu3O6.31
0 | 0 | 0 | 0 | 0 | 0 | 0 | 6.67 | 0 | 0 | 0 | 0 | 0 | 0 | 0 | 0 | 0 | 0 | 0 | 0 | 0 | 0 | 0 | 0 | 0 | 0 | 0 | 0 | 3 | 0 | 0 | 0 | 0 | 0 | 0 | 0 | 0 | 0 | 0 | 0 | 0 | 0 | 0 | 0 | 0 | 0 | 0 | 0 | 0 | 0 | 0 | 0 | 0 | 0 | 0 | 2 | 0 | 0 | 0 | 0 | 0 | 0 | 0 | 0 | 0 | 0 | 0 | 1 | 0 | 0 | 0 | 0 | 0 | 0 | 0 | 0 | 0 | 0 | 0 | 0 | 0 | 0 | 0 | 0 | 0 | 0 | 85 | Er1Ba2Cu3O6.67
0 | 0 | 0 | 0 | 0 | 0 | 0 | 6.91 | 0 | 0 | 0 | 0 | 0 | 0 | 0 | 0 | 0 | 0 | 0 | 0 | 0 | 0 | 0 | 0 | 0 | 0 | 0 | 0 | 3 | 0 | 0 | 0 | 0 | 0 | 0 | 0 | 0 | 0 | 0 | 0 | 0 | 0 | 0 | 0 | 0 | 0 | 0 | 0 | 0 | 0 | 0 | 0 | 0 | 0 | 0 | 2 | 0 | 0 | 0 | 0 | 0 | 0 | 0 | 0 | 0 | 0 | 0 | 1 | 0 | 0 | 0 | 0 | 0 | 0 | 0 | 0 | 0 | 0 | 0 | 0 | 0 | 0 | 0 | 0 | 0 | 0 | 92 | Er1Ba2Cu3O6.91
0 | 0 | 0 | 0 | 0 | 0 | 0 | 3 | 0 | 0 | 0 | 0 | 0 | 0 | 0 | 0 | 0 | 0 | 0.4 | 0 | 0 | 0 | 0 | 0 | 0 | 0 | 0 | 0 | 0 | 0 | 0 | 0 | 0 | 0 | 0 | 0 | 0 | 0 | 0 | 0 | 0 | 0 | 0 | 0 | 0 | 0 | 0 | 0 | 0 | 0 | 0 | 0 | 0 | 0 | 0 | 0.6 | 0 | 0 | 0 | 0 | 0 | 0 | 0 | 0 | 0 | 0 | 0 | 0 | 0 | 0 | 0 | 0 | 0 | 0 | 0 | 0 | 0 | 0 | 0 | 0 | 0 | 0 | 1 | 0 | 0 | 0 | 2022-09-28 | Ba0.6K0.4Bi1O3
0 | 0 | 0 | 0 | 0 | 0 | 0 | 4 | 0 | 0 | 0 | 0 | 0 | 0 | 0 | 0 | 0 | 0 | 0 | 0 | 0 | 0 | 0 | 0 | 0 | 0 | 0 | 0 | 1 | 0 | 0 | 0 | 0 | 0 | 0 | 0 | 0 | 0.1 | 0 | 0 | 0 | 0 | 0 | 0 | 0 | 0 | 0 | 0 | 0 | 0 | 0 | 0 | 0 | 0 | 0 | 0 | 2022-09-01 | 0 | 0 | 0 | 0 | 0 | 0 | 0 | 0 | 0 | 0 | 0 | 0 | 0 | 0 | 0 | 0 | 0 | 0 | 0 | 0 | 0 | 0 | 0 | 0 | 0 | 0 | 0 | 0 | 0 | 2022-02-26 | La1.9Sr0.1Cu1O4
0 | 0 | 0 | 0 | 0 | 0 | 0 | 4 | 0 | 0 | 0 | 0 | 0 | 0 | 0 | 0 | 0 | 0 | 0 | 0 | 0 | 0 | 0 | 0 | 0 | 0 | 0 | 0 | 1 | 0 | 0 | 0 | 0 | 0 | 0 | 0 | 0 | 0.15 | 0 | 0 | 0 | 0 | 0 | 0 | 0 | 0 | 0 | 0 | 0 | 0 | 0 | 0 | 0 | 0 | 0 | 0 | 1.85 | 0 | 0 | 0 | 0 | 0 | 0 | 0 | 0 | 0 | 0 | 0 | 0 | 0 | 0 | 0 | 0 | 0 | 0 | 0 | 0 | 0 | 0 | 0 | 0 | 0 | 0 | 0 | 0 | 0 | 2022-06-28 | La1.85Sr0.15Cu1O4
0 | 0 | 0 | 0 | 0 | 0 | 0 | 4 | 0 | 0 | 0 | 0 | 0 | 0 | 0 | 0 | 0 | 0 | 0 | 0 | 0 | 0 | 0 | 0 | 0 | 0 | 0 | 0 | 1 | 0 | 0 | 0 | 0 | 0 | 0 | 0 | 0 | 0.2 | 0 | 0 | 0 | 0 | 0 | 0 | 0 | 0 | 0 | 0 | 0 | 0 | 0 | 0 | 0 | 0 | 0 | 0 | 2022-08-01 | 0 | 0 | 0 | 0 | 0 | 0 | 0 | 0 | 0 | 0 | 0 | 0 | 0 | 0 | 0 | 0 | 0 | 0 | 0 | 0 | 0 | 0 | 0 | 0 | 0 | 0 | 0 | 0 | 0 | 2022-09-18 | La1.8Sr0.2Cu1O4
0 | 0 | 0 | 0 | 0 | 0 | 0 | 4 | 0 | 0 | 0 | 0 | 0 | 0 | 0 | 0 | 0 | 0 | 0 | 0 | 0 | 0 | 0 | 0 | 0 | 0 | 0 | 0 | 1 | 0 | 0 | 0 | 0 | 0 | 0 | 0 | 0 | 0.3 | 0 | 0 | 0 | 0 | 0 | 0 | 0 | 0 | 0 | 0 | 0 | 0 | 0 | 0 | 0 | 0 | 0 | 0 | 2022-07-01 | 0 | 0 | 0 | 0 | 0 | 0 | 0 | 0 | 0 | 0 | 0 | 0 | 0 | 0 | 0 | 0 | 0 | 0 | 0 | 0 | 0 | 0 | 0 | 0 | 0 | 0 | 0 | 0 | 0 | 2022-02-15 | La1.7Sr0.3Cu1O4
0 | 0 | 0 | 0 | 0 | 0 | 0 | 7 | 0 | 0 | 0 | 0 | 0 | 0 | 0 | 0 | 0 | 0 | 0 | 0 | 0 | 0 | 0 | 0 | 0 | 0 | 0 | 0 | 3 | 0 | 0 | 0 | 0 | 0 | 0 | 0 | 0 | 0 | 1 | 0 | 0 | 0 | 0 | 0 | 0 | 0 | 0 | 0 | 0 | 0 | 0 | 0 | 0 | 0 | 0 | 2 | 0 | 0 | 0 | 0 | 0 | 0 | 0 | 0 | 0 | 0 | 0 | 0 | 0 | 0 | 0 | 0 | 0 | 0 | 0 | 0 | 0 | 0 | 0 | 0 | 0 | 0 | 0 | 0 | 0 | 0 | 91.7 | Y1Ba2Cu3O7
0 | 0 | 0 | 0 | 0 | 0 | 0 | 7 | 0 | 0 | 0 | 0 | 0 | 0 | 0 | 0 | 0 | 0 | 0 | 0 | 0 | 0 | 0 | 0 | 0 | 0 | 0 | 0 | 3 | 0 | 0 | 0 | 0 | 0 | 0 | 0 | 0 | 0 | 1 | 0 | 0 | 0 | 0 | 0 | 0 | 0 | 0 | 0 | 0 | 0 | 0 | 0 | 0 | 0 | 0 | 2 | 0 | 0 | 0 | 0 | 0 | 0 | 0 | 0 | 0 | 0 | 0 | 0 | 0 | 0 | 0 | 0 | 0 | 0 | 0 | 0 | 0 | 0 | 0 | 0 | 0 | 0 | 0 | 0 | 0 | 0 | 94 | Y1Ba2Cu3O7
0 | 0 | 0 | 0 | 0 | 0 | 0 | 6.962 | 0 | 0 | 0 | 0 | 0 | 0 | 0 | 0 | 0 | 0 | 0 | 0 | 0 | 0 | 0 | 0 | 0 | 0 | 0 | 0 | 3 | 0 | 0 | 0 | 0 | 0 | 0 | 0 | 0 | 0 | 1 | 0 | 0 | 0 | 0 | 0 | 0 | 0 | 0 | 0 | 0 | 0 | 0 | 0 | 0 | 0 | 0 | 2 | 0 | 0 | 0 | 0 | 0 | 0 | 0 | 0 | 0 | 0 | 0 | 0 | 0 | 0 | 0 | 0 | 0 | 0 | 0 | 0 | 0 | 0 | 0 | 0 | 0 | 0 | 0 | 0 | 0 | 0 | 92.2 | Y1Ba2Cu3O6.962
0 | 0 | 0 | 0 | 0 | 0 | 0 | 6.963 | 0 | 0 | 0 | 0 | 0 | 0 | 0 | 0 | 0 | 0 | 0 | 0 | 0 | 0 | 0 | 0 | 0 | 0 | 0 | 0 | 3 | 0 | 0 | 0 | 0 | 0 | 0 | 0 | 0 | 0 | 1 | 0 | 0 | 0 | 0 | 0 | 0 | 0 | 0 | 0 | 0 | 0 | 0 | 0 | 0 | 0 | 0 | 2 | 1.94 | 0 | 0 | 0 | 0 | 0 | 0 | 0 | 0 | 0 | 0 | 0 | 0 | 0 | 0 | 0 | 0 | 0 | 0 | 0 | 0 | 0 | 0 | 0 | 0 | 0 | 0 | 0 | 0 | 0 | 91.8 | Y1Ba2La1.94Cu3O6.963
0 | 0 | 0 | 0 | 0 | 0 | 0 | 6.965 | 0 | 0 | 0 | 0 | 0 | 0 | 0 | 0 | 0 | 0 | 0 | 0 | 0 | 0 | 0 | 0 | 0 | 0 | 0 | 0 | 3 | 0 | 0 | 0 | 0 | 0 | 0 | 0 | 0 | 0 | 1 | 0 | 0 | 0 | 0 | 0 | 0 | 0 | 0 | 0 | 0 | 0 | 0 | 0 | 0 | 0 | 0 | 1.92 | 0.08 | 0 | 0 | 0 | 0 | 0 | 0 | 0 | 0 | 0 | 0 | 0 | 0 | 0 | 0 | 0 | 0 | 0 | 0 | 0 | 0 | 0 | 0 | 0 | 0 | 0 | 0 | 0 | 0 | 0 | 92.6 | Y1Ba1.92La0.08Cu3O6.965
0 | 0 | 0 | 0 | 0 | 0 | 0 | 6.975 | 0 | 0 | 0 | 0 | 0 | 0 | 0 | 0 | 0 | 0 | 0 | 0 | 0 | 0 | 0 | 0 | 0 | 0 | 0 | 0 | 3 | 0 | 0 | 0 | 0 | 0 | 0 | 0 | 0 | 0 | 1 | 0 | 0 | 0 | 0 | 0 | 0 | 0 | 0 | 0 | 0 | 0 | 0 | 0 | 0 | 0 | 0 | 2022-09-01 | 0.1 | 0 | 0 | 0 | 0 | 0 | 0 | 0 | 0 | 0 | 0 | 0 | 0 | 0 | 0 | 0 | 0 | 0 | 0 | 0 | 0 | 0 | 0 | 0 | 0 | 0 | 0 | 0 | 0 | 0 | 93.9 | Y1Ba1.9La0.1Cu3O6.975
0 | 0 | 0 | 0 | 0 | 0 | 0 | 6.98 | 0 | 0 | 0 | 0 | 0 | 0 | 0 | 0 | 0 | 0 | 0 | 0 | 0 | 0 | 0 | 0 | 0 | 0 | 0 | 0 | 3 | 0 | 0 | 0 | 0 | 0 | 0 | 0 | 0 | 0 | 1 | 0 | 0 | 0 | 0 | 0 | 0 | 0 | 0 | 0 | 0 | 0 | 0 | 0 | 0 | 0 | 0 | 1.86 | 0.14 | 0 | 0 | 0 | 0 | 0 | 0 | 0 | 0 | 0 | 0 | 0 | 0 | 0 | 0 | 0 | 0 | 0 | 0 | 0 | 0 | 0 | 0 | 0 | 0 | 0 | 0 | 0 | 0 | 0 | 89.4 | Y1Ba1.86La0.14Cu3O6.98
0 | 0 | 0 | 0 | 0 | 0 | 0 | 7.013 | 0 | 0 | 0 | 0 | 0 | 0 | 0 | 0 | 0 | 0 | 0 | 0 | 0 | 0 | 0 | 0 | 0 | 0 | 0 | 0 | 3 | 0 | 0 | 0 | 0 | 0 | 0 | 0 | 0 | 0 | 1 | 0 | 0 | 0 | 0 | 0 | 0 | 0 | 0 | 0 | 0 | 0 | 0 | 0 | 0 | 0 | 0 | 2022-08-01 | 0.2 | 0 | 0 | 0 | 0 | 0 | 0 | 0 | 0 | 0 | 0 | 0 | 0 | 0 | 0 | 0 | 0 | 0 | 0 | 0 | 0 | 0 | 0 | 0 | 0 | 0 | 0 | 0 | 0 | 0 | 80.5 | Y1Ba1.8La0.2Cu3O7.013
0 | 0 | 0 | 0 | 0 | 0 | 0 | 7.024 | 0 | 0 | 0 | 0 | 0 | 0 | 0 | 0 | 0 | 0 | 0 | 0 | 0 | 0 | 0 | 0 | 0 | 0 | 0 | 0 | 3 | 0 | 0 | 0 | 0 | 0 | 0 | 0 | 0 | 0 | 1 | 0 | 0 | 0 | 0 | 0 | 0 | 0 | 0 | 0 | 0 | 0 | 0 | 0 | 0 | 0 | 0 | 1.76 | 0.24 | 0 | 0 | 0 | 0 | 0 | 0 | 0 | 0 | 0 | 0 | 0 | 0 | 0 | 0 | 0 | 0 | 0 | 0 | 0 | 0 | 0 | 0 | 0 | 0 | 0 | 0 | 0 | 0 | 0 | 73.4 | Y1Ba1.76La0.24Cu3O7.024
0 | 0 | 0 | 0 | 0 | 0 | 0 | 7.059 | 0 | 0 | 0 | 0 | 0 | 0 | 0 | 0 | 0 | 0 | 0 | 0 | 0 | 0 | 0 | 0 | 0 | 0 | 0 | 0 | 3 | 0 | 0 | 0 | 0 | 0 | 0 | 0 | 0 | 0 | 1 | 0 | 0 | 0 | 0 | 0 | 0 | 0 | 0 | 0 | 0 | 0 | 0 | 0 | 0 | 0 | 0 | 2022-07-01 | 0.3 | 0 | 0 | 0 | 0 | 0 | 0 | 0 | 0 | 0 | 0 | 0 | 0 | 0 | 0 | 0 | 0 | 0 | 0 | 0 | 0 | 0 | 0 | 0 | 0 | 0 | 0 | 0 | 0 | 0 | 61.4 | Y1Ba1.7La0.3Cu3O7.059
0 | 0 | 0 | 0 | 0 | 0 | 0 | 7.073 | 0 | 0 | 0 | 0 | 0 | 0 | 0 | 0 | 0 | 0 | 0 | 0 | 0 | 0 | 0 | 0 | 0 | 0 | 0 | 0 | 3 | 0 | 0 | 0 | 0 | 0 | 0 | 0 | 0 | 0 | 1 | 0 | 0 | 0 | 0 | 0 | 0 | 0 | 0 | 0 | 0 | 0 | 0 | 0 | 0 | 0 | 0 | 1.66 | 0.34 | 0 | 0 | 0 | 0 | 0 | 0 | 0 | 0 | 0 | 0 | 0 | 0 | 0 | 0 | 0 | 0 | 0 | 0 | 0 | 0 | 0 | 0 | 0 | 0 | 0 | 0 | 0 | 0 | 0 | 56 | Y1Ba1.66La0.34Cu3O7.073
0 | 0 | 0 | 0 | 0 | 0 | 0 | 7.083 | 0 | 0 | 0 | 0 | 0 | 0 | 0 | 0 | 0 | 0 | 0 | 0 | 0 | 0 | 0 | 0 | 0 | 0 | 0 | 0 | 3 | 0 | 0 | 0 | 0 | 0 | 0 | 0 | 0 | 0 | 1 | 0 | 0 | 0 | 0 | 0 | 0 | 0 | 0 | 0 | 0 | 0 | 0 | 0 | 0 | 0 | 0 | 2022-06-01 | 0.4 | 0 | 0 | 0 | 0 | 0 | 0 | 0 | 0 | 0 | 0 | 0 | 0 | 0 | 0 | 0 | 0 | 0 | 0 | 0 | 0 | 0 | 0 | 0 | 0 | 0 | 0 | 0 | 0 | 0 | 49.4 | Y1Ba1.6La0.4Cu3O7.083
0 | 0 | 0 | 0 | 0 | 0 | 0 | 7.118 | 0 | 0 | 0 | 0 | 0 | 0 | 0 | 0 | 0 | 0 | 0 | 0 | 0 | 0 | 0 | 0 | 0 | 0 | 0 | 0 | 3 | 0 | 0 | 0 | 0 | 0 | 0 | 0 | 0 | 0 | 1 | 0 | 0 | 0 | 0 | 0 | 0 | 0 | 0 | 0 | 0 | 0 | 0 | 0 | 0 | 0 | 0 | 1.54 | 0.46 | 0 | 0 | 0 | 0 | 0 | 0 | 0 | 0 | 0 | 0 | 0 | 0 | 0 | 0 | 0 | 0 | 0 | 0 | 0 | 0 | 0 | 0 | 0 | 0 | 0 | 0 | 0 | 0 | 0 | 44.1 | Y1Ba1.54La0.46Cu3O7.118
0 | 0 | 0 | 0 | 0 | 0 | 0 | 6.88 | 0 | 0 | 0 | 0 | 0 | 0 | 0 | 0 | 0 | 0 | 0 | 0 | 0 | 0 | 0 | 0 | 0 | 0 | 0.05 | 0 | 2.95 | 0 | 0 | 0 | 0 | 0 | 0 | 0 | 0 | 0 | 1 | 0 | 0 | 0 | 0 | 0 | 0 | 0 | 0 | 0 | 0 | 0 | 0 | 0 | 0 | 0 | 0 | 2 | 0 | 0 | 0 | 0 | 0 | 0 | 0 | 0 | 0 | 0 | 0 | 0 | 0 | 0 | 0 | 0 | 0 | 0 | 0 | 0 | 0 | 0 | 0 | 0 | 0 | 0 | 0 | 0 | 0 | 0 | 91.2 | Y1Ba2Cu2.95Co0.05O6.88
0 | 0 | 0 | 0 | 0 | 0 | 0 | 6.89 | 0 | 0 | 0 | 0 | 0 | 0 | 0 | 0 | 0 | 0 | 0 | 0 | 0 | 0 | 0 | 0 | 0 | 0 | 0.1 | 0 | 2022-09-02 | 0 | 0 | 0 | 0 | 0 | 0 | 0 | 0 | 0 | 1 | 0 | 0 | 0 | 0 | 0 | 0 | 0 | 0 | 0 | 0 | 0 | 0 | 0 | 0 | 0 | 0 | 2 | 0 | 0 | 0 | 0 | 0 | 0 | 0 | 0 | 0 | 0 | 0 | 0 | 0 | 0 | 0 | 0 | 0 | 0 | 0 | 0 | 0 | 0 | 0 | 0 | 0 | 0 | 0 | 0 | 0 | 0 | 55.3 | Y1Ba2Cu2.9Co0.1O6.89
0 | 0 | 0 | 0 | 0 | 0 | 0 | 6.93 | 0 | 0 | 0 | 0 | 0 | 0 | 0 | 0 | 0 | 0 | 0 | 0 | 0 | 0 | 0 | 0 | 0 | 0 | 0.3 | 0 | 2022-07-02 | 0 | 0 | 0 | 0 | 0 | 0 | 0 | 0 | 0 | 1 | 0 | 0 | 0 | 0 | 0 | 0 | 0 | 0 | 0 | 0 | 0 | 0 | 0 | 0 | 0 | 0 | 2 | 0 | 0 | 0 | 0 | 0 | 0 | 0 | 0 | 0 | 0 | 0 | 0 | 0 | 0 | 0 | 0 | 0 | 0 | 0 | 0 | 0 | 0 | 0 | 0 | 0 | 0 | 0 | 0 | 0 | 0 | 2022-09-16 | Y1Ba2Cu2.7Co0.3O6.93
0 | 0 | 0 | 0 | 0 | 0 | 0 | 7 | 0 | 0 | 0 | 0 | 0 | 0 | 0 | 0 | 0 | 0 | 0 | 0 | 0 | 0 | 0 | 0 | 0 | 0.18 | 0 | 0 | 2.82 | 0 | 0 | 0 | 0 | 0 | 0 | 0 | 0 | 0 | 1 | 0 | 0 | 0 | 0 | 0 | 0 | 0 | 0 | 0 | 0 | 0 | 0 | 0 | 0 | 0 | 0 | 2 | 0 | 0 | 0 | 0 | 0 | 0 | 0 | 0 | 0 | 0 | 0 | 0 | 0 | 0 | 0 | 0 | 0 | 0 | 0 | 0 | 0 | 0 | 0 | 0 | 0 | 0 | 0 | 0 | 0 | 0 | 74 | Y1Ba2Cu2.82Fe0.18O7
0 | 0 | 0 | 0 | 0 | 0 | 0 | 7 | 0 | 0 | 0 | 0 | 0 | 0 | 0 | 0 | 0 | 0 | 0 | 0 | 0 | 0 | 0 | 0 | 0 | 0.36 | 0 | 0 | 2.64 | 0 | 0 | 0 | 0 | 0 | 0 | 0 | 0 | 0 | 1 | 0 | 0 | 0 | 0 | 0 | 0 | 0 | 0 | 0 | 0 | 0 | 0 | 0 | 0 | 0 | 0 | 2 | 0 | 0 | 0 | 0 | 0 | 0 | 0 | 0 | 0 | 0 | 0 | 0 | 0 | 0 | 0 | 0 | 0 | 0 | 0 | 0 | 0 | 0 | 0 | 0 | 0 | 0 | 0 | 0 | 0 | 0 | 32 | Y1Ba2Cu2.64Fe0.36O7
0 | 0 | 0 | 0 | 0 | 0 | 0 | 8 | 0 | 0 | 0 | 0 | 0 | 0 | 0 | 0 | 0 | 0 | 0 | 1 | 0 | 0 | 0 | 0 | 0 | 0 | 0 | 0 | 2 | 0 | 0 | 0 | 0 | 0 | 0 | 0 | 0 | 2 | 0 | 0 | 0 | 0 | 0 | 0 | 0 | 0 | 0 | 0 | 0 | 0 | 0 | 0 | 0 | 0 | 0 | 0 | 0 | 0 | 0 | 0 | 0 | 0 | 0 | 0 | 0 | 0 | 0 | 0 | 0 | 0 | 0 | 0 | 0 | 0 | 0 | 0 | 0 | 0 | 0 | 0 | 0 | 0 | 2 | 0 | 0 | 0 | 81 | Bi2Ca1Sr2Cu2O8
0 | 0 | 0 | 0 | 0 | 0 | 0 | 8 | 0 | 0 | 0 | 0 | 0 | 0 | 0 | 0 | 0 | 0 | 0 | 2 | 0 | 0 | 0 | 0 | 0 | 0 | 0 | 0 | 2 | 0 | 0 | 0 | 0 | 0 | 0 | 0 | 0 | 1 | 0 | 0 | 0 | 0 | 0 | 0 | 0 | 0 | 0 | 0 | 0 | 0 | 0 | 0 | 0 | 0 | 0 | 0 | 0 | 0 | 0 | 0 | 0 | 0 | 0 | 0 | 0 | 0 | 0 | 0 | 0 | 0 | 0 | 0 | 0 | 0 | 0 | 0 | 0 | 0 | 0 | 0 | 0 | 0 | 2 | 0 | 0 | 0 | 70 | Bi2Ca2Sr1Cu2O8
0 | 0 | 0 | 0 | 0 | 0 | 0 | 8 | 0 | 0 | 0 | 0 | 0 | 0 | 0 | 0 | 0 | 0 | 0 | 2022-05-01 | 0 | 0 | 0 | 0 | 0 | 0 | 0 | 0 | 2 | 0 | 0 | 0 | 0 | 0 | 0 | 0 | 0 | 1 | 0.5 | 0 | 0 | 0 | 0 | 0 | 0 | 0 | 0 | 0 | 0 | 0 | 0 | 0 | 0 | 0 | 0 | 0 | 0 | 0 | 0 | 0 | 0 | 0 | 0 | 0 | 0 | 0 | 0 | 0 | 0 | 0 | 0 | 0 | 0 | 0 | 0 | 0 | 0 | 0 | 0 | 0 | 0 | 0 | 2 | 0 | 0 | 0 | 65 | Bi2Ca1.5Y0.5Sr1Cu2O8
0 | 0 | 0 | 0 | 0 | 0 | 0 | 1 | 0 | 0 | 0 | 0 | 0 | 0 | 0 | 0 | 0 | 0 | 0 | 2 | 0 | 0 | 0 | 0 | 0 | 0 | 0 | 0 | 3 | 0 | 0 | 0 | 0 | 0 | 0 | 0 | 0 | 0 | 0 | 0 | 0 | 0 | 0 | 0 | 0 | 0 | 0 | 0 | 0 | 0 | 0 | 0 | 0 | 0 | 0 | 2 | 0 | 0 | 0 | 0 | 0 | 0 | 0 | 0 | 0 | 0 | 0 | 0 | 0 | 0 | 0 | 0 | 0 | 0 | 0 | 0 | 0 | 0 | 0 | 0 | 2 | 0 | 0 | 0 | 0 | 0 | 125 | Tl2Ca2Ba2Cu3O
0 | 0 | 0 | 0 | 0 | 0 | 0 | 1 | 0 | 0 | 0 | 0 | 0 | 0 | 0 | 0 | 0 | 0 | 0 | 1 | 0 | 0 | 0 | 0 | 0 | 0 | 0 | 0 | 2 | 0 | 0 | 0 | 0 | 0 | 0 | 0 | 0 | 0 | 0 | 0 | 0 | 0 | 0 | 0 | 0 | 0 | 0 | 0 | 0 | 0 | 0 | 0 | 0 | 0 | 0 | 2 | 0 | 0 | 0 | 0 | 0 | 0 | 0 | 0 | 0 | 0 | 0 | 0 | 0 | 0 | 0 | 0 | 0 | 0 | 0 | 0 | 0 | 0 | 0 | 0 | 2 | 0 | 0 | 0 | 0 | 0 | 108 | Tl2Ca1Ba2Cu2O
0 | 0 | 0 | 0 | 0 | 0 | 0 | 4 | 0 | 0 | 0 | 0 | 0 | 0 | 0 | 0 | 0 | 0 | 0 | 0 | 0 | 0 | 0 | 0 | 0 | 0 | 0 | 0 | 1 | 0 | 0 | 0 | 0 | 0 | 0 | 0 | 0 | 0 | 0 | 0 | 0 | 0 | 0 | 0 | 0 | 0 | 0 | 0 | 0 | 0 | 0 | 0 | 0 | 0 | 0 | 0 | 0 | 0.15 | 0 | 1.85 | 0 | 0 | 0 | 0 | 0 | 0 | 0 | 0 | 0 | 0 | 0 | 0 | 0 | 0 | 0 | 0 | 0 | 0 | 0 | 0 | 0 | 0 | 0 | 0 | 0 | 0 | 2022-03-22 | Nd1.85Ce0.15Cu1O4
0 | 0 | 0 | 0 | 0 | 0 | 0 | 4 | 0 | 0 | 0 | 0 | 0 | 0 | 0 | 0 | 0 | 0 | 0 | 0 | 0 | 0 | 0 | 0 | 0 | 0 | 0 | 0 | 1 | 0 | 0 | 0 | 0 | 0 | 0 | 0 | 0 | 0.5 | 0 | 0 | 0 | 0 | 0 | 0 | 0 | 0 | 0 | 0 | 0 | 0 | 0 | 0 | 0 | 0 | 0 | 0 | 0 | 0.2 | 0 | 2022-03-01 | 0 | 0 | 0 | 0 | 0 | 0 | 0 | 0 | 0 | 0 | 0 | 0 | 0 | 0 | 0 | 0 | 0 | 0 | 0 | 0 | 0 | 0 | 0 | 0 | 0 | 0 | 24 | Nd1.3Ce0.2Sr0.5Cu1O4
0 | 0 | 0 | 0 | 0 | 0 | 0 | 4 | 0 | 0 | 0 | 0 | 0 | 0 | 0 | 0 | 0 | 0 | 0 | 0 | 0 | 0 | 0 | 0 | 0 | 0 | 0 | 0 | 1 | 0 | 0 | 0 | 0 | 0 | 0 | 0 | 0 | 0 | 0 | 0 | 0 | 0 | 0 | 0 | 0 | 0 | 0 | 0 | 0 | 0 | 0 | 0 | 0 | 0 | 0 | 0 | 2 | 0 | 0 | 0 | 0 | 0 | 0 | 0 | 0 | 0 | 0 | 0 | 0 | 0 | 0 | 0 | 0 | 0 | 0 | 0 | 0 | 0 | 0 | 0 | 0 | 0 | 0 | 0 | 0 | 0 | 35 | La2Cu1O4
0 | 0 | 0 | 0 | 0 | 0 | 0 | 1 | 0 | 0 | 0 | 0 | 0 | 0 | 0 | 0 | 0 | 0 | 0 | 3 | 0 | 0 | 0 | 0 | 0 | 0 | 0 | 0 | 4 | 0 | 0 | 0 | 0 | 0 | 0 | 0 | 0 | 2 | 0 | 0 | 0 | 0 | 0 | 0 | 0 | 0 | 0 | 0 | 0 | 0 | 0 | 0 | 0 | 0 | 0 | 0 | 0 | 0 | 0 | 0 | 0 | 0 | 0 | 0 | 1 | 0 | 0 | 0 | 0 | 0 | 0 | 0 | 0 | 0 | 0 | 0 | 0 | 0 | 0 | 0 | 0 | 1 | 0 | 0 | 0 | 0 | 36 | Tb1Pb1Sr2Ca3Cu4O
0 | 0 | 0 | 0 | 0 | 0 | 0 | 1 | 0 | 0 | 0 | 0 | 0 | 0 | 0 | 0 | 0 | 0 | 0 | 3 | 0 | 0 | 0 | 0 | 0 | 0 | 0 | 0 | 4 | 0 | 0 | 0 | 0 | 0 | 0 | 0 | 0 | 2 | 0 | 0 | 0 | 0 | 0 | 0 | 0 | 0 | 0 | 0 | 0 | 0 | 0 | 0 | 0 | 0 | 0 | 0 | 0 | 0 | 0 | 0 | 0 | 0 | 0 | 0 | 0 | 0 | 1 | 0 | 0 | 0 | 0 | 0 | 0 | 0 | 0 | 0 | 0 | 0 | 0 | 0 | 0 | 1 | 0 | 0 | 0 | 0 | 41 | Ho1Pb1Sr2Ca3Cu4O
0 | 0 | 0 | 0 | 0 | 0 | 0 | 1 | 0 | 0 | 0 | 0 | 0 | 0 | 0 | 0 | 0 | 0 | 0 | 3 | 0 | 0 | 0 | 0 | 0 | 0 | 0 | 0 | 4 | 0 | 0 | 0 | 0 | 0 | 0 | 0 | 0 | 2 | 0 | 0 | 0 | 0 | 0 | 0 | 0 | 0 | 0 | 0 | 0 | 0 | 0 | 0 | 0 | 0 | 0 | 0 | 0 | 0 | 0 | 0 | 0 | 0 | 0 | 0 | 0 | 0 | 0 | 1 | 0 | 0 | 0 | 0 | 0 | 0 | 0 | 0 | 0 | 0 | 0 | 0 | 0 | 1 | 0 | 0 | 0 | 0 | 33 | Er1Pb1Sr2Ca3Cu4O
0 | 0 | 0 | 0 | 0 | 0 | 0 | 1 | 0 | 0 | 0 | 0 | 0 | 0 | 0 | 0 | 0 | 0 | 0 | 3 | 0 | 0 | 0 | 0 | 0 | 0 | 0 | 0 | 4 | 0 | 0 | 0 | 0 | 0 | 0 | 0 | 0 | 2 | 0 | 0 | 0 | 0 | 0 | 0 | 0 | 0 | 0 | 0 | 0 | 0 | 0 | 0 | 0 | 0 | 0 | 0 | 0 | 0 | 0 | 0 | 0 | 0 | 0 | 0 | 0 | 0 | 0 | 0 | 1 | 0 | 0 | 0 | 0 | 0 | 0 | 0 | 0 | 0 | 0 | 0 | 0 | 1 | 0 | 0 | 0 | 0 | 38 | Tm1Pb1Sr2Ca3Cu4O
0 | 0 | 0 | 0 | 0 | 0 | 0 | 1 | 0 | 0 | 0 | 0 | 0 | 0 | 0 | 0 | 0 | 0 | 0 | 3 | 0 | 0 | 0 | 0 | 0 | 0 | 0 | 0 | 4 | 0 | 0 | 0 | 0 | 0 | 0 | 0 | 0 | 2 | 0 | 0 | 0 | 0 | 0 | 0 | 0 | 0 | 0 | 0 | 0 | 0 | 0 | 0 | 0 | 0 | 0 | 0 | 0 | 0 | 0 | 0 | 0 | 0 | 0 | 0 | 0 | 0 | 0 | 0 | 0 | 1 | 0 | 0 | 0 | 0 | 0 | 0 | 0 | 0 | 0 | 0 | 0 | 1 | 0 | 0 | 0 | 0 | 48 | Yb1Pb1Sr2Ca3Cu4O
0 | 0 | 0 | 0 | 0 | 0 | 0 | 1 | 0 | 0 | 0 | 0 | 0 | 0 | 0 | 0 | 0 | 0 | 0 | 3 | 0 | 0 | 0 | 0 | 0 | 0 | 0 | 0 | 4 | 0 | 0 | 0 | 0 | 0 | 0 | 0 | 0 | 2 | 0 | 0 | 0 | 0 | 0 | 0 | 0 | 0 | 0 | 0 | 0 | 0 | 0 | 0 | 0 | 0 | 0 | 0 | 0 | 0 | 0 | 0 | 0 | 0 | 0 | 0 | 0 | 0 | 0 | 0 | 0 | 0 | 1 | 0 | 0 | 0 | 0 | 0 | 0 | 0 | 0 | 0 | 0 | 1 | 0 | 0 | 0 | 0 | 33 | Lu1Pb1Sr2Ca3Cu4O
0 | 0 | 0 | 0 | 0 | 0 | 0 | 1 | 0 | 0 | 0 | 0 | 0 | 0 | 0 | 0 | 0 | 0 | 0 | 3 | 0 | 0 | 0 | 0 | 0 | 0 | 0 | 0 | 4 | 0 | 0 | 0 | 0 | 0 | 0 | 0 | 0 | 2 | 1 | 0 | 0 | 0 | 0 | 0 | 0 | 0 | 0 | 0 | 0 | 0 | 0 | 0 | 0 | 0 | 0 | 0 | 0 | 0 | 0 | 0 | 0 | 0 | 0 | 0 | 0 | 0 | 0 | 0 | 0 | 0 | 0 | 0 | 0 | 0 | 0 | 0 | 0 | 0 | 0 | 0 | 0 | 1 | 0 | 0 | 0 | 0 | 31 | Y1Pb1Sr2Ca3Cu4O
0 | 0 | 0 | 0 | 0 | 0 | 0 | 1 | 0 | 0 | 0 | 0 | 0 | 0 | 0 | 0 | 0 | 0 | 0 | 3 | 0 | 0 | 0 | 0 | 0 | 0 | 0 | 0 | 4 | 0 | 0 | 0 | 0 | 0 | 0 | 0 | 0 | 2 | 0 | 0 | 0 | 0 | 0 | 0 | 0 | 0 | 0 | 0 | 0 | 0 | 0 | 0 | 0 | 0 | 0 | 0 | 1 | 0 | 0 | 0 | 0 | 0 | 0 | 0 | 0 | 0 | 0 | 0 | 0 | 0 | 0 | 0 | 0 | 0 | 0 | 0 | 0 | 0 | 0 | 0 | 0 | 1 | 0 | 0 | 0 | 0 | 22 | La1Pb1Sr2Ca3Cu4O
0 | 0 | 0 | 0 | 0 | 0 | 0 | 1 | 0 | 0 | 0 | 0 | 0 | 0 | 0 | 0 | 0 | 0 | 0 | 3 | 0 | 0 | 0 | 0 | 0 | 0 | 0 | 0 | 4 | 0 | 0 | 0 | 0 | 0 | 0 | 0 | 0 | 2 | 0 | 0 | 0 | 0 | 0 | 0 | 0 | 0 | 0 | 0 | 0 | 0 | 0 | 0 | 0 | 0 | 0 | 0 | 0 | 1 | 0 | 0 | 0 | 0 | 0 | 0 | 0 | 0 | 0 | 0 | 0 | 0 | 0 | 0 | 0 | 0 | 0 | 0 | 0 | 0 | 0 | 0 | 0 | 1 | 0 | 0 | 0 | 0 | 62 | Ce1Pb1Sr2Ca3Cu4O
0 | 0 | 0 | 0 | 0 | 0 | 0 | 1 | 0 | 0 | 0 | 0 | 0 | 0 | 0 | 0 | 0 | 0 | 0 | 3 | 0 | 0 | 0 | 0 | 0 | 0 | 0 | 0 | 4 | 0 | 0 | 0 | 0 | 0 | 0 | 0 | 0 | 2 | 0 | 0 | 0 | 0 | 0 | 0 | 0 | 0 | 0 | 0 | 0 | 0 | 0 | 0 | 0 | 0 | 0 | 0 | 0 | 0 | 1 | 0 | 0 | 0 | 0 | 0 | 0 | 0 | 0 | 0 | 0 | 0 | 0 | 0 | 0 | 0 | 0 | 0 | 0 | 0 | 0 | 0 | 0 | 1 | 0 | 0 | 0 | 0 | 18 | Pr1Pb1Sr2Ca3Cu4O
0 | 0 | 0 | 0 | 0 | 0 | 0 | 1 | 0 | 0 | 0 | 0 | 0 | 0 | 0 | 0 | 0 | 0 | 0 | 3 | 0 | 0 | 0 | 0 | 0 | 0 | 0 | 0 | 4 | 0 | 0 | 0 | 0 | 0 | 0 | 0 | 0 | 2 | 0 | 0 | 0 | 0 | 0 | 0 | 0 | 0 | 0 | 0 | 0 | 0 | 0 | 0 | 0 | 0 | 0 | 0 | 0 | 0 | 0 | 1 | 0 | 0 | 0 | 0 | 0 | 0 | 0 | 0 | 0 | 0 | 0 | 0 | 0 | 0 | 0 | 0 | 0 | 0 | 0 | 0 | 0 | 1 | 0 | 0 | 0 | 0 | 40 | Nd1Pb1Sr2Ca3Cu4O
0 | 0 | 0 | 0 | 0 | 0 | 0 | 1 | 0 | 0 | 0 | 0 | 0 | 0 | 0 | 0 | 0 | 0 | 0 | 3 | 0 | 0 | 0 | 0 | 0 | 0 | 0 | 0 | 4 | 0 | 0 | 0 | 0 | 0 | 0 | 0 | 0 | 2 | 0 | 0 | 0 | 0 | 0 | 0 | 0 | 0 | 0 | 0 | 0 | 0 | 0 | 0 | 0 | 0 | 0 | 0 | 0 | 0 | 0 | 0 | 0 | 1 | 0 | 0 | 0 | 0 | 0 | 0 | 0 | 0 | 0 | 0 | 0 | 0 | 0 | 0 | 0 | 0 | 0 | 0 | 0 | 1 | 0 | 0 | 0 | 0 | 35 | Sm1Pb1Sr2Ca3Cu4O
0 | 0 | 0 | 0 | 0 | 0 | 0 | 1 | 0 | 0 | 0 | 0 | 0 | 0 | 0 | 0 | 0 | 0 | 0 | 3 | 0 | 0 | 0 | 0 | 0 | 0 | 0 | 0 | 4 | 0 | 0 | 0 | 0 | 0 | 0 | 0 | 0 | 2 | 0 | 0 | 0 | 0 | 0 | 0 | 0 | 0 | 0 | 0 | 0 | 0 | 0 | 0 | 0 | 0 | 0 | 0 | 0 | 0 | 0 | 0 | 0 | 0 | 1 | 0 | 0 | 0 | 0 | 0 | 0 | 0 | 0 | 0 | 0 | 0 | 0 | 0 | 0 | 0 | 0 | 0 | 0 | 1 | 0 | 0 | 0 | 0 | 38 | Eu1Pb1Sr2Ca3Cu4O
0 | 0 | 0 | 0 | 0 | 0 | 0 | 1 | 0 | 0 | 0 | 0 | 0 | 0 | 0 | 0 | 0 | 0 | 0 | 3 | 0 | 0 | 0 | 0 | 0 | 0 | 0 | 0 | 4 | 0 | 0 | 0 | 0 | 0 | 0 | 0 | 0 | 2 | 0 | 0 | 0 | 0 | 0 | 0 | 0 | 0 | 0 | 0 | 0 | 0 | 0 | 0 | 0 | 0 | 0 | 0 | 0 | 0 | 0 | 0 | 0 | 0 | 0 | 1 | 0 | 0 | 0 | 0 | 0 | 0 | 0 | 0 | 0 | 0 | 0 | 0 | 0 | 0 | 0 | 0 | 0 | 1 | 0 | 0 | 0 | 0 | 42 | Gd1Pb1Sr2Ca3Cu4O
0 | 0 | 0 | 0 | 0 | 0 | 0 | 4 | 0 | 0 | 0 | 0 | 0 | 0 | 0 | 0 | 0 | 0 | 0 | 0 | 0 | 0 | 0 | 0 | 0 | 0 | 0 | 0 | 1 | 0 | 0 | 0 | 0 | 0 | 0 | 0 | 0 | 0.45 | 0 | 0 | 0 | 0 | 0 | 0 | 0 | 0 | 0 | 0 | 0 | 0 | 0 | 0 | 0 | 0 | 0 | 0 | 0 | 0.35 | 0 | 2022-02-01 | 0 | 0 | 0 | 0 | 0 | 0 | 0 | 0 | 0 | 0 | 0 | 0 | 0 | 0 | 0 | 0 | 0 | 0 | 0 | 0 | 0 | 0 | 0 | 0 | 0 | 0 | 2022-02-21 | Nd1.2Ce0.35Sr0.45Cu1O4
0 | 0 | 0 | 0 | 0 | 0 | 0 | 7 | 0 | 0 | 0 | 0 | 0 | 0 | 0 | 0 | 0 | 0 | 0 | 0 | 0 | 0 | 0 | 0 | 0 | 0 | 0 | 0 | 3 | 0 | 0 | 0 | 0 | 0 | 0 | 0 | 0 | 0 | 0 | 0 | 0 | 0 | 0 | 0 | 0 | 0 | 0 | 0 | 0 | 0 | 0 | 0 | 0 | 0 | 0 | 2 | 0 | 0 | 0 | 1 | 0 | 0 | 0 | 0 | 0 | 0 | 0 | 0 | 0 | 0 | 0 | 0 | 0 | 0 | 0 | 0 | 0 | 0 | 0 | 0 | 0 | 0 | 0 | 0 | 0 | 0 | 94.2 | Nd1Ba2Cu3O7
0 | 0 | 0 | 0 | 0 | 0 | 0 | 7 | 0 | 0 | 0 | 0 | 0 | 0 | 0 | 0 | 0 | 0 | 0 | 0 | 0 | 0 | 0 | 0 | 0 | 0 | 0 | 0 | 3 | 0 | 0 | 0 | 0 | 0 | 0 | 0 | 0 | 0 | 0 | 0 | 0 | 0 | 0 | 0 | 0 | 0 | 0 | 0 | 0 | 0 | 0 | 0 | 0 | 0 | 0 | 2022-09-01 | 0 | 0 | 0 | 2022-01-01 | 0 | 0 | 0 | 0 | 0 | 0 | 0 | 0 | 0 | 0 | 0 | 0 | 0 | 0 | 0 | 0 | 0 | 0 | 0 | 0 | 0 | 0 | 0 | 0 | 0 | 0 | 78.5 | Nd1.1Ba1.9Cu3O7
0 | 0 | 0 | 0 | 0 | 0 | 0 | 7 | 0 | 0 | 0 | 0 | 0 | 0 | 0 | 0 | 0 | 0 | 0 | 0 | 0 | 0 | 0 | 0 | 0 | 0 | 0 | 0 | 3 | 0 | 0 | 0 | 0 | 0 | 0 | 0 | 0 | 0 | 0 | 0 | 0 | 0 | 0 | 0 | 0 | 0 | 0 | 0 | 0 | 0 | 0 | 0 | 0 | 0 | 0 | 2022-08-01 | 0 | 0 | 0 | 2022-02-01 | 0 | 0 | 0 | 0 | 0 | 0 | 0 | 0 | 0 | 0 | 0 | 0 | 0 | 0 | 0 | 0 | 0 | 0 | 0 | 0 | 0 | 0 | 0 | 0 | 0 | 0 | 48.8 | Nd1.2Ba1.8Cu3O7
0 | 0 | 0 | 0 | 0 | 0 | 0 | 7 | 0 | 0 | 0 | 0 | 0 | 0 | 0 | 0 | 0 | 0 | 0 | 0 | 0 | 0 | 0 | 0 | 0 | 0 | 0 | 0 | 3 | 0 | 0 | 0 | 0 | 0 | 0 | 0 | 0 | 0 | 0 | 0 | 0 | 0 | 0 | 0 | 0 | 0 | 0 | 0 | 0 | 0 | 0 | 0 | 0 | 0 | 0 | 2022-07-01 | 0 | 0 | 0 | 2022-03-01 | 0 | 0 | 0 | 0 | 0 | 0 | 0 | 0 | 0 | 0 | 0 | 0 | 0 | 0 | 0 | 0 | 0 | 0 | 0 | 0 | 0 | 0 | 0 | 0 | 0 | 0 | 34.2 | Nd1.3Ba1.7Cu3O7
0 | 0 | 0 | 0 | 0 | 0 | 0 | 1 | 0 | 0 | 0 | 0 | 0 | 0 | 0 | 0 | 0 | 0 | 0 | 0 | 0 | 0 | 0 | 0 | 0 | 0 | 0 | 0 | 3 | 0 | 0 | 0 | 0 | 0 | 0 | 0 | 0 | 0 | 1 | 0 | 0 | 0 | 0 | 0 | 0 | 0 | 0 | 0 | 0 | 0 | 0 | 0 | 0 | 0 | 0 | 2 | 0 | 0 | 0 | 0 | 0 | 0 | 0 | 0 | 0 | 0 | 0 | 0 | 0 | 0 | 0 | 0 | 0 | 0 | 0 | 0 | 0 | 0 | 0 | 0 | 0 | 0 | 0 | 0 | 0 | 0 | 89.8 | Y1Ba2Cu3O
0 | 0 | 0 | 0 | 0 | 0 | 0 | 1 | 0 | 0 | 0 | 0 | 0 | 0 | 0 | 0 | 0 | 0 | 0 | 2 | 0 | 0 | 0 | 0 | 0 | 0 | 0 | 0 | 3 | 0 | 0 | 0 | 0 | 0 | 0 | 0 | 0 | 0 | 0 | 0 | 0 | 0 | 0 | 0 | 0 | 0 | 0 | 0 | 0 | 0 | 0 | 0 | 0 | 0 | 0 | 2 | 0 | 0 | 0 | 0 | 0 | 0 | 0 | 0 | 0 | 0 | 0 | 0 | 0 | 0 | 0 | 0 | 0 | 0 | 0 | 0 | 0 | 0 | 0 | 0 | 2 | 0 | 0 | 0 | 0 | 0 | 129 | Tl2Ba2Ca2Cu3O
0 | 0 | 0 | 0 | 0 | 0 | 0 | 6.99 | 0 | 0 | 0 | 0 | 0 | 0 | 0 | 0 | 0 | 0 | 0 | 0 | 0 | 0 | 0 | 0 | 0 | 0.36 | 0 | 0 | 2.64 | 0 | 0 | 0 | 0 | 0 | 0 | 0 | 0 | 0 | 0 | 0 | 0 | 0 | 0 | 0 | 0 | 0 | 0 | 0 | 0 | 0 | 0 | 0 | 0 | 0 | 0 | 2 | 0 | 0 | 0 | 0 | 0 | 0 | 0 | 1 | 0 | 0 | 0 | 0 | 0 | 0 | 0 | 0 | 0 | 0 | 0 | 0 | 0 | 0 | 0 | 0 | 0 | 0 | 0 | 0 | 0 | 0 | 21 | Gd1Ba2Cu2.64Fe0.36O6.99
0 | 0 | 0 | 0 | 0 | 0 | 0 | 6.99 | 0 | 0 | 0 | 0 | 0 | 0 | 0 | 0 | 0 | 0 | 0 | 0 | 0 | 0 | 0 | 0 | 0 | 0 | 0 | 0 | 3 | 0 | 0 | 0 | 0 | 0 | 0 | 0 | 0 | 0 | 0 | 0 | 0 | 0 | 0 | 0 | 0 | 0 | 0 | 0 | 0 | 0 | 0 | 0 | 0 | 0 | 0 | 2 | 0 | 0 | 0 | 0 | 0 | 0 | 0 | 1 | 0 | 0 | 0 | 0 | 0 | 0 | 0 | 0 | 0 | 0 | 0 | 0 | 0 | 0 | 0 | 0 | 0 | 0 | 0 | 0 | 0 | 0 | 94 | Gd1Ba2Cu3O6.99
0 | 0 | 0 | 0 | 0 | 0 | 0 | 6.94 | 0 | 0 | 0 | 0 | 0 | 0 | 0 | 0 | 0 | 0 | 0 | 0 | 0 | 0 | 0 | 0 | 0 | 0.09 | 0 | 0 | 2.91 | 0 | 0 | 0 | 0 | 0 | 0 | 0 | 0 | 0 | 0 | 0 | 0 | 0 | 0 | 0 | 0 | 0 | 0 | 0 | 0 | 0 | 0 | 0 | 0 | 0 | 0 | 2 | 0 | 0 | 0 | 0 | 0 | 0 | 0 | 1 | 0 | 0 | 0 | 0 | 0 | 0 | 0 | 0 | 0 | 0 | 0 | 0 | 0 | 0 | 0 | 0 | 0 | 0 | 0 | 0 | 0 | 0 | 75 | Gd1Ba2Cu2.91Fe0.09O6.94
0 | 0 | 0 | 0 | 0 | 0 | 0 | 6.91 | 0 | 0 | 0 | 0 | 0 | 0 | 0 | 0 | 0 | 0 | 0 | 0 | 0 | 0 | 0 | 0 | 0 | 0.18 | 0 | 0 | 2.82 | 0 | 0 | 0 | 0 | 0 | 0 | 0 | 0 | 0 | 0 | 0 | 0 | 0 | 0 | 0 | 0 | 0 | 0 | 0 | 0 | 0 | 0 | 0 | 0 | 0 | 0 | 2 | 0 | 0 | 0 | 0 | 0 | 0 | 0 | 1 | 0 | 0 | 0 | 0 | 0 | 0 | 0 | 0 | 0 | 0 | 0 | 0 | 0 | 0 | 0 | 0 | 0 | 0 | 0 | 0 | 0 | 0 | 41 | Gd1Ba2Cu2.82Fe0.18O6.91
0 | 0 | 0 | 0 | 0 | 0 | 0 | 6.98 | 0 | 0 | 0 | 0 | 0 | 0 | 0 | 0 | 0 | 0 | 0 | 0 | 0 | 0 | 0 | 0 | 0 | 0.27 | 0 | 0 | 2.73 | 0 | 0 | 0 | 0 | 0 | 0 | 0 | 0 | 0 | 0 | 0 | 0 | 0 | 0 | 0 | 0 | 0 | 0 | 0 | 0 | 0 | 0 | 0 | 0 | 0 | 0 | 2 | 0 | 0 | 0 | 0 | 0 | 0 | 0 | 1 | 0 | 0 | 0 | 0 | 0 | 0 | 0 | 0 | 0 | 0 | 0 | 0 | 0 | 0 | 0 | 0 | 0 | 0 | 0 | 0 | 0 | 0 | 40 | Gd1Ba2Cu2.73Fe0.27O6.98
0 | 0 | 0 | 0 | 0 | 0 | 0 | 7 | 0 | 0 | 0 | 0 | 0 | 0 | 0 | 0 | 0 | 0 | 0 | 0 | 0 | 0 | 0 | 0 | 0 | 0 | 0 | 0 | 3 | 0 | 0 | 0 | 0 | 0 | 0 | 0 | 0 | 0 | 0 | 0 | 0 | 0 | 0 | 0 | 0 | 0 | 0 | 0 | 0 | 0 | 0 | 0 | 0 | 0 | 0 | 2 | 0 | 0 | 0 | 0 | 0 | 1 | 0 | 0 | 0 | 0 | 0 | 0 | 0 | 0 | 0 | 0 | 0 | 0 | 0 | 0 | 0 | 0 | 0 | 0 | 0 | 0 | 0 | 0 | 0 | 0 | 88.1 | Sm1Ba2Cu3O7
0 | 0 | 0 | 0 | 0 | 0 | 0 | 1 | 0 | 0 | 0 | 0 | 0 | 0 | 0 | 0 | 0 | 0 | 0 | 0 | 0 | 0 | 0 | 0 | 0 | 0 | 0 | 0 | 3 | 0 | 0 | 0 | 0 | 0 | 0 | 0 | 0 | 0 | 0 | 0 | 0 | 0 | 0 | 0 | 0 | 0 | 0 | 0 | 0 | 0 | 0 | 0 | 0 | 0 | 0 | 2 | 0 | 0 | 0 | 0 | 0 | 0 | 0 | 1 | 0 | 0 | 0 | 0 | 0 | 0 | 0 | 0 | 0 | 0 | 0 | 0 | 0 | 0 | 0 | 0 | 0 | 0 | 0 | 0 | 0 | 0 | 92.7 | Gd1Ba2Cu3O
0 | 0 | 0 | 0 | 0 | 0 | 0 | 1 | 0 | 0 | 0 | 0 | 0 | 0 | 0 | 0 | 0 | 0 | 0 | 0 | 0 | 0 | 0 | 0 | 0 | 0.03 | 0 | 0 | 2.972 | 0 | 0 | 0 | 0 | 0 | 0 | 0 | 0 | 0 | 0 | 0 | 0 | 0 | 0 | 0 | 0 | 0 | 0 | 0 | 0 | 0 | 0 | 0 | 0 | 0 | 0 | 2 | 0 | 0 | 0 | 0 | 0 | 0 | 0 | 1 | 0 | 0 | 0 | 0 | 0 | 0 | 0 | 0 | 0 | 0 | 0 | 0 | 0 | 0 | 0 | 0 | 0 | 0 | 0 | 0 | 0 | 0 | 90 | Gd1Ba2Cu2.972Fe0.03O
0 | 0 | 0 | 0 | 0 | 0 | 0 | 1 | 0 | 0 | 0 | 0 | 0 | 0 | 0 | 0 | 0 | 0 | 0 | 0 | 0 | 0 | 0 | 0 | 0 | 0.05 | 0 | 0 | 2.95 | 0 | 0 | 0 | 0 | 0 | 0 | 0 | 0 | 0 | 0 | 0 | 0 | 0 | 0 | 0 | 0 | 0 | 0 | 0 | 0 | 0 | 0 | 0 | 0 | 0 | 0 | 2 | 0 | 0 | 0 | 0 | 0 | 0 | 0 | 1 | 0 | 0 | 0 | 0 | 0 | 0 | 0 | 0 | 0 | 0 | 0 | 0 | 0 | 0 | 0 | 0 | 0 | 0 | 0 | 0 | 0 | 0 | 89.1 | Gd1Ba2Cu2.95Fe0.05O
0 | 0 | 0 | 0 | 0 | 0 | 0 | 1 | 0 | 0 | 0 | 0 | 0 | 0 | 0 | 0 | 0 | 0 | 0 | 0 | 0 | 0 | 0 | 0 | 0 | 0.07 | 0 | 0 | 2.93 | 0 | 0 | 0 | 0 | 0 | 0 | 0 | 0 | 0 | 0 | 0 | 0 | 0 | 0 | 0 | 0 | 0 | 0 | 0 | 0 | 0 | 0 | 0 | 0 | 0 | 0 | 2 | 0 | 0 | 0 | 0 | 0 | 0 | 0 | 1 | 0 | 0 | 0 | 0 | 0 | 0 | 0 | 0 | 0 | 0 | 0 | 0 | 0 | 0 | 0 | 0 | 0 | 0 | 0 | 0 | 0 | 0 | 86.9 | Gd1Ba2Cu2.93Fe0.07O
0 | 0 | 0 | 0 | 0 | 0 | 0 | 1 | 0 | 0 | 0 | 0 | 0 | 0 | 0 | 0 | 0 | 0 | 0 | 0 | 0 | 0 | 0 | 0 | 0 | 0.1 | 0 | 0 | 2022-09-02 | 0 | 0 | 0 | 0 | 0 | 0 | 0 | 0 | 0 | 0 | 0 | 0 | 0 | 0 | 0 | 0 | 0 | 0 | 0 | 0 | 0 | 0 | 0 | 0 | 0 | 0 | 2 | 0 | 0 | 0 | 0 | 0 | 0 | 0 | 1 | 0 | 0 | 0 | 0 | 0 | 0 | 0 | 0 | 0 | 0 | 0 | 0 | 0 | 0 | 0 | 0 | 0 | 0 | 0 | 0 | 0 | 0 | 75.3 | Gd1Ba2Cu2.9Fe0.1O
0 | 0 | 0 | 0 | 0 | 0 | 0 | 1 | 0 | 0 | 0 | 0 | 0 | 0 | 0 | 0 | 0 | 0 | 0 | 0 | 0 | 0 | 0 | 0 | 0 | 0.15 | 0 | 0 | 2.85 | 0 | 0 | 0 | 0 | 0 | 0 | 0 | 0 | 0 | 0 | 0 | 0 | 0 | 0 | 0 | 0 | 0 | 0 | 0 | 0 | 0 | 0 | 0 | 0 | 0 | 0 | 2 | 0 | 0 | 0 | 0 | 0 | 0 | 0 | 1 | 0 | 0 | 0 | 0 | 0 | 0 | 0 | 0 | 0 | 0 | 0 | 0 | 0 | 0 | 0 | 0 | 0 | 0 | 0 | 0 | 0 | 0 | 69.1 | Gd1Ba2Cu2.85Fe0.15O
0 | 0 | 0 | 0 | 0 | 0 | 0 | 1 | 0 | 0 | 0 | 0 | 0 | 0 | 0 | 0 | 0 | 0 | 0 | 0 | 0 | 0 | 0 | 0 | 0 | 0.2 | 0 | 0 | 2022-08-02 | 0 | 0 | 0 | 0 | 0 | 0 | 0 | 0 | 0 | 0 | 0 | 0 | 0 | 0 | 0 | 0 | 0 | 0 | 0 | 0 | 0 | 0 | 0 | 0 | 0 | 0 | 2 | 0 | 0 | 0 | 0 | 0 | 0 | 0 | 1 | 0 | 0 | 0 | 0 | 0 | 0 | 0 | 0 | 0 | 0 | 0 | 0 | 0 | 0 | 0 | 0 | 0 | 0 | 0 | 0 | 0 | 0 | 58.7 | Gd1Ba2Cu2.8Fe0.2O
0 | 0 | 0 | 0 | 0 | 0 | 0 | 1 | 0 | 0 | 0 | 0 | 0 | 0 | 0 | 0 | 0 | 0 | 0 | 0 | 0 | 0 | 0 | 0 | 0 | 0.3 | 0 | 0 | 2022-07-02 | 0 | 0 | 0 | 0 | 0 | 0 | 0 | 0 | 0 | 0 | 0 | 0 | 0 | 0 | 0 | 0 | 0 | 0 | 0 | 0 | 0 | 0 | 0 | 0 | 0 | 0 | 2 | 0 | 0 | 0 | 0 | 0 | 0 | 0 | 1 | 0 | 0 | 0 | 0 | 0 | 0 | 0 | 0 | 0 | 0 | 0 | 0 | 0 | 0 | 0 | 0 | 0 | 0 | 0 | 0 | 0 | 0 | 36.2 | Gd1Ba2Cu2.7Fe0.3O
0 | 0 | 0 | 0 | 0 | 0 | 0 | 6.96 | 0 | 0 | 0 | 0 | 0 | 0 | 0 | 0 | 0 | 0 | 0 | 0 | 0 | 0 | 0 | 0 | 0 | 0 | 0 | 0 | 3 | 0 | 0 | 0 | 0 | 0 | 0 | 0 | 0 | 0 | 1 | 0 | 0 | 0 | 0 | 0 | 0 | 0 | 0 | 0 | 0 | 0 | 0 | 0 | 0 | 0 | 0 | 2 | 0 | 0 | 0 | 0 | 0 | 0 | 0 | 0 | 0 | 0 | 0 | 0 | 0 | 0 | 0 | 0 | 0 | 0 | 0 | 0 | 0 | 0 | 0 | 0 | 0 | 0 | 0 | 0 | 0 | 0 | 88.1 | Y1Ba2Cu3O6.96
0 | 0 | 0 | 0 | 0 | 0 | 0 | 3.95 | 0 | 0 | 0 | 0 | 0 | 0 | 0 | 0 | 0 | 0 | 0 | 0 | 0 | 0 | 0 | 0 | 0 | 0 | 0 | 0 | 1 | 0 | 0 | 0 | 0 | 0 | 0 | 0 | 0 | 0.2 | 0 | 0 | 0 | 0 | 0 | 0 | 0 | 0 | 0 | 0 | 0 | 0 | 0 | 0 | 0 | 0 | 0 | 0 | 2022-08-01 | 0 | 0 | 0 | 0 | 0 | 0 | 0 | 0 | 0 | 0 | 0 | 0 | 0 | 0 | 0 | 0 | 0 | 0 | 0 | 0 | 0 | 0 | 0 | 0 | 0 | 0 | 0 | 0 | 0 | 2022-04-30 | La1.8Sr0.2Cu1O3.95
0 | 0 | 0 | 0 | 0 | 0 | 0 | 8 | 0 | 0 | 0 | 0 | 0 | 0 | 0 | 0 | 0 | 0 | 0 | 1 | 0 | 0 | 0 | 0 | 0 | 0 | 0 | 0 | 2 | 0 | 0 | 0 | 0 | 0 | 0 | 0 | 0 | 2 | 0 | 0 | 0 | 0 | 0 | 0 | 0 | 0 | 0 | 0 | 0 | 0 | 0 | 0 | 0 | 0 | 0 | 0 | 0 | 0 | 0 | 0 | 0 | 0 | 0 | 0 | 0 | 0 | 0 | 0 | 0 | 0 | 0 | 0 | 0 | 0 | 0 | 0 | 0 | 0 | 0 | 0 | 0 | 0 | 2 | 0 | 0 | 0 | 72.5 | Bi2Sr2Ca1Cu2O8
0 | 0 | 0 | 0 | 0 | 0 | 0 | 8 | 0 | 0 | 0 | 0 | 0 | 0 | 0 | 0 | 0 | 0 | 0 | 0.9 | 0 | 0 | 0 | 0 | 0 | 0 | 0 | 0 | 2 | 0 | 0 | 0 | 0 | 0 | 0 | 0 | 0 | 2 | 0 | 0 | 0 | 0 | 0 | 0 | 0 | 0 | 0 | 0 | 0 | 0 | 0 | 0 | 0 | 0 | 0 | 0 | 0 | 0 | 0 | 0 | 0 | 0 | 0 | 0 | 0 | 0 | 0 | 0 | 0 | 0 | 0.1 | 0 | 0 | 0 | 0 | 0 | 0 | 0 | 0 | 0 | 0 | 0 | 2 | 0 | 0 | 0 | 83.5 | Bi2Sr2Ca0.9Lu0.1Cu2O8
0 | 0 | 0 | 0 | 0 | 0 | 0 | 8 | 0 | 0 | 0 | 0 | 0 | 0 | 0 | 0 | 0 | 0 | 0 | 0.8 | 0 | 0 | 0 | 0 | 0 | 0 | 0 | 0 | 2 | 0 | 0 | 0 | 0 | 0 | 0 | 0 | 0 | 2 | 0 | 0 | 0 | 0 | 0 | 0 | 0 | 0 | 0 | 0 | 0 | 0 | 0 | 0 | 0 | 0 | 0 | 0 | 0 | 0 | 0 | 0 | 0 | 0 | 0 | 0 | 0 | 0 | 0 | 0 | 0 | 0 | 0.2 | 0 | 0 | 0 | 0 | 0 | 0 | 0 | 0 | 0 | 0 | 0 | 2 | 0 | 0 | 0 | 89.5 | Bi2Sr2Ca0.8Lu0.2Cu2O8
0 | 0 | 0 | 0 | 0 | 0 | 0 | 8 | 0 | 0 | 0 | 0 | 0 | 0 | 0 | 0 | 0 | 0 | 0 | 0.7 | 0 | 0 | 0 | 0 | 0 | 0 | 0 | 0 | 2 | 0 | 0 | 0 | 0 | 0 | 0 | 0 | 0 | 2 | 0 | 0 | 0 | 0 | 0 | 0 | 0 | 0 | 0 | 0 | 0 | 0 | 0 | 0 | 0 | 0 | 0 | 0 | 0 | 0 | 0 | 0 | 0 | 0 | 0 | 0 | 0 | 0 | 0 | 0 | 0 | 0 | 0.3 | 0 | 0 | 0 | 0 | 0 | 0 | 0 | 0 | 0 | 0 | 0 | 2 | 0 | 0 | 0 | 87 | Bi2Sr2Ca0.7Lu0.3Cu2O8
0 | 0 | 0 | 0 | 0 | 0 | 0 | 8 | 0 | 0 | 0 | 0 | 0 | 0 | 0 | 0 | 0 | 0 | 0 | 0.6 | 0 | 0 | 0 | 0 | 0 | 0 | 0 | 0 | 2 | 0 | 0 | 0 | 0 | 0 | 0 | 0 | 0 | 2 | 0 | 0 | 0 | 0 | 0 | 0 | 0 | 0 | 0 | 0 | 0 | 0 | 0 | 0 | 0 | 0 | 0 | 0 | 0 | 0 | 0 | 0 | 0 | 0 | 0 | 0 | 0 | 0 | 0 | 0 | 0 | 0 | 0.4 | 0 | 0 | 0 | 0 | 0 | 0 | 0 | 0 | 0 | 0 | 0 | 2 | 0 | 0 | 0 | 65 | Bi2Sr2Ca0.6Lu0.4Cu2O8
0 | 0 | 0 | 0 | 0 | 0 | 0 | 8 | 0 | 0 | 0 | 0 | 0 | 0 | 0 | 0 | 0 | 0 | 0 | 0.5 | 0 | 0 | 0 | 0 | 0 | 0 | 0 | 0 | 2 | 0 | 0 | 0 | 0 | 0 | 0 | 0 | 0 | 2 | 0 | 0 | 0 | 0 | 0 | 0 | 0 | 0 | 0 | 0 | 0 | 0 | 0 | 0 | 0 | 0 | 0 | 0 | 0 | 0 | 0 | 0 | 0 | 0 | 0 | 0 | 0 | 0 | 0 | 0 | 0 | 0 | 0.5 | 0 | 0 | 0 | 0 | 0 | 0 | 0 | 0 | 0 | 0 | 0 | 2 | 0 | 0 | 0 | 29 | Bi2Sr2Ca0.5Lu0.5Cu2O8
0 | 0 | 0 | 0 | 0 | 0 | 0 | 8 | 0 | 0 | 0.1 | 0 | 0 | 0 | 0 | 0 | 0 | 0 | 0 | 0.9 | 0 | 0 | 0 | 0 | 0 | 0 | 0 | 0 | 2 | 0 | 0 | 0 | 0 | 0 | 0 | 0 | 0 | 2 | 0 | 0 | 0 | 0 | 0 | 0 | 0 | 0 | 0 | 0 | 0 | 0 | 0 | 0 | 0 | 0 | 0 | 0 | 0 | 0 | 0 | 0 | 0 | 0 | 0 | 0 | 0 | 0 | 0 | 0 | 0 | 0 | 0 | 0 | 0 | 0 | 0 | 0 | 0 | 0 | 0 | 0 | 0 | 0 | 2 | 0 | 0 | 0 | 70.5 | Bi2Sr2Ca0.9Na0.1Cu2O8
0 | 0 | 0 | 0 | 0 | 0 | 0 | 8 | 0 | 0 | 0.2 | 0 | 0 | 0 | 0 | 0 | 0 | 0 | 0 | 0.8 | 0 | 0 | 0 | 0 | 0 | 0 | 0 | 0 | 2 | 0 | 0 | 0 | 0 | 0 | 0 | 0 | 0 | 2 | 0 | 0 | 0 | 0 | 0 | 0 | 0 | 0 | 0 | 0 | 0 | 0 | 0 | 0 | 0 | 0 | 0 | 0 | 0 | 0 | 0 | 0 | 0 | 0 | 0 | 0 | 0 | 0 | 0 | 0 | 0 | 0 | 0 | 0 | 0 | 0 | 0 | 0 | 0 | 0 | 0 | 0 | 0 | 0 | 2 | 0 | 0 | 0 | 73.5 | Bi2Sr2Ca0.8Na0.2Cu2O8
0 | 0 | 0 | 0 | 0 | 0 | 0 | 8 | 0 | 0 | 0.3 | 0 | 0 | 0 | 0 | 0 | 0 | 0 | 0 | 0.7 | 0 | 0 | 0 | 0 | 0 | 0 | 0 | 0 | 2 | 0 | 0 | 0 | 0 | 0 | 0 | 0 | 0 | 2 | 0 | 0 | 0 | 0 | 0 | 0 | 0 | 0 | 0 | 0 | 0 | 0 | 0 | 0 | 0 | 0 | 0 | 0 | 0 | 0 | 0 | 0 | 0 | 0 | 0 | 0 | 0 | 0 | 0 | 0 | 0 | 0 | 0 | 0 | 0 | 0 | 0 | 0 | 0 | 0 | 0 | 0 | 0 | 0 | 2 | 0 | 0 | 0 | 72.5 | Bi2Sr2Ca0.7Na0.3Cu2O8
0 | 0 | 0 | 0 | 0 | 0 | 0 | 8 | 0 | 0 | 0 | 0 | 0 | 0 | 0 | 0 | 0 | 0 | 0 | 1 | 0 | 0 | 0 | 0 | 0 | 0 | 0 | 0 | 2 | 0 | 0 | 0 | 0 | 0 | 0 | 0 | 0 | 2 | 0 | 0 | 0 | 0 | 0 | 0 | 0 | 0 | 0 | 0 | 0 | 0 | 0 | 0 | 0 | 0 | 0 | 0 | 0 | 0 | 0 | 0 | 0 | 0 | 0 | 0 | 0 | 0 | 0 | 0 | 0 | 0 | 0 | 0 | 0 | 0 | 0 | 0 | 0 | 0 | 0 | 0 | 0 | 0 | 2 | 0 | 0 | 0 | 60 | Bi2Sr2Ca1Cu2O8
0 | 0 | 0 | 0 | 0 | 0 | 0 | 8 | 0 | 0 | 0.1 | 0 | 0 | 0 | 0 | 0 | 0 | 0 | 0 | 0.9 | 0 | 0 | 0 | 0 | 0 | 0 | 0 | 0 | 2 | 0 | 0 | 0 | 0 | 0 | 0 | 0 | 0 | 2 | 0 | 0 | 0 | 0 | 0 | 0 | 0 | 0 | 0 | 0 | 0 | 0 | 0 | 0 | 0 | 0 | 0 | 0 | 0 | 0 | 0 | 0 | 0 | 0 | 0 | 0 | 0 | 0 | 0 | 0 | 0 | 0 | 0 | 0 | 0 | 0 | 0 | 0 | 0 | 0 | 0 | 0 | 0 | 0 | 2 | 0 | 0 | 0 | 63.5 | Bi2Sr2Ca0.9Na0.1Cu2O8
0 | 0 | 0 | 0 | 0 | 0 | 0 | 8 | 0 | 0 | 0.2 | 0 | 0 | 0 | 0 | 0 | 0 | 0 | 0 | 0.8 | 0 | 0 | 0 | 0 | 0 | 0 | 0 | 0 | 2 | 0 | 0 | 0 | 0 | 0 | 0 | 0 | 0 | 2 | 0 | 0 | 0 | 0 | 0 | 0 | 0 | 0 | 0 | 0 | 0 | 0 | 0 | 0 | 0 | 0 | 0 | 0 | 0 | 0 | 0 | 0 | 0 | 0 | 0 | 0 | 0 | 0 | 0 | 0 | 0 | 0 | 0 | 0 | 0 | 0 | 0 | 0 | 0 | 0 | 0 | 0 | 0 | 0 | 2 | 0 | 0 | 0 | 66 | Bi2Sr2Ca0.8Na0.2Cu2O8
0 | 0 | 0 | 0 | 0 | 0 | 0 | 8 | 0 | 0 | 0.3 | 0 | 0 | 0 | 0 | 0 | 0 | 0 | 0 | 0.7 | 0 | 0 | 0 | 0 | 0 | 0 | 0 | 0 | 2 | 0 | 0 | 0 | 0 | 0 | 0 | 0 | 0 | 2 | 0 | 0 | 0 | 0 | 0 | 0 | 0 | 0 | 0 | 0 | 0 | 0 | 0 | 0 | 0 | 0 | 0 | 0 | 0 | 0 | 0 | 0 | 0 | 0 | 0 | 0 | 0 | 0 | 0 | 0 | 0 | 0 | 0 | 0 | 0 | 0 | 0 | 0 | 0 | 0 | 0 | 0 | 0 | 0 | 2 | 0 | 0 | 0 | 65.5 | Bi2Sr2Ca0.7Na0.3Cu2O8
0 | 0 | 0 | 0 | 0 | 0 | 0 | 8 | 0 | 0 | 0 | 0 | 0 | 0 | 0 | 0 | 0 | 0 | 0 | 1 | 0 | 0 | 0 | 0 | 0 | 0 | 0 | 0 | 2 | 0 | 0 | 0 | 0 | 0 | 0 | 0 | 0 | 2 | 0 | 0 | 0 | 0 | 0 | 0 | 0 | 0 | 0 | 0 | 0 | 0 | 0 | 0 | 0 | 0 | 0 | 0 | 0 | 0 | 0 | 0 | 0 | 0 | 0 | 0 | 0 | 0 | 0 | 0 | 0 | 0 | 0 | 0 | 0 | 0 | 0 | 0 | 0 | 0 | 0 | 0 | 0 | 0 | 2 | 0 | 0 | 0 | 49.5 | Bi2Sr2Ca1Cu2O8
0 | 0 | 0 | 0 | 0 | 0 | 0 | 8 | 0 | 0 | 0.1 | 0 | 0 | 0 | 0 | 0 | 0 | 0 | 0 | 0.9 | 0 | 0 | 0 | 0 | 0 | 0 | 0 | 0 | 2 | 0 | 0 | 0 | 0 | 0 | 0 | 0 | 0 | 2 | 0 | 0 | 0 | 0 | 0 | 0 | 0 | 0 | 0 | 0 | 0 | 0 | 0 | 0 | 0 | 0 | 0 | 0 | 0 | 0 | 0 | 0 | 0 | 0 | 0 | 0 | 0 | 0 | 0 | 0 | 0 | 0 | 0 | 0 | 0 | 0 | 0 | 0 | 0 | 0 | 0 | 0 | 0 | 0 | 2 | 0 | 0 | 0 | 51 | Bi2Sr2Ca0.9Na0.1Cu2O8
0 | 0 | 0 | 0 | 0 | 0 | 0 | 8 | 0 | 0 | 0.2 | 0 | 0 | 0 | 0 | 0 | 0 | 0 | 0 | 0.8 | 0 | 0 | 0 | 0 | 0 | 0 | 0 | 0 | 2 | 0 | 0 | 0 | 0 | 0 | 0 | 0 | 0 | 2 | 0 | 0 | 0 | 0 | 0 | 0 | 0 | 0 | 0 | 0 | 0 | 0 | 0 | 0 | 0 | 0 | 0 | 0 | 0 | 0 | 0 | 0 | 0 | 0 | 0 | 0 | 0 | 0 | 0 | 0 | 0 | 0 | 0 | 0 | 0 | 0 | 0 | 0 | 0 | 0 | 0 | 0 | 0 | 0 | 2 | 0 | 0 | 0 | 53 | Bi2Sr2Ca0.8Na0.2Cu2O8
0 | 0 | 0 | 0 | 0 | 0 | 0 | 8 | 0 | 0 | 0.3 | 0 | 0 | 0 | 0 | 0 | 0 | 0 | 0 | 0.7 | 0 | 0 | 0 | 0 | 0 | 0 | 0 | 0 | 2 | 0 | 0 | 0 | 0 | 0 | 0 | 0 | 0 | 2 | 0 | 0 | 0 | 0 | 0 | 0 | 0 | 0 | 0 | 0 | 0 | 0 | 0 | 0 | 0 | 0 | 0 | 0 | 0 | 0 | 0 | 0 | 0 | 0 | 0 | 0 | 0 | 0 | 0 | 0 | 0 | 0 | 0 | 0 | 0 | 0 | 0 | 0 | 0 | 0 | 0 | 0 | 0 | 0 | 2 | 0 | 0 | 0 | 54 | Bi2Sr2Ca0.7Na0.3Cu2O8
0 | 0 | 0 | 0 | 0 | 0 | 0 | 6.45 | 0 | 0 | 0 | 0 | 0 | 0 | 0 | 0 | 0 | 0 | 0 | 0 | 0 | 0 | 0 | 0 | 0 | 0 | 0 | 0 | 3 | 0 | 0 | 0 | 0 | 0 | 0 | 0 | 0 | 0 | 1 | 0 | 0 | 0 | 0 | 0 | 0 | 0 | 0 | 0 | 0 | 0 | 0 | 0 | 0 | 0 | 0 | 2 | 0 | 0 | 0 | 0 | 0 | 0 | 0 | 0 | 0 | 0 | 0 | 0 | 0 | 0 | 0 | 0 | 0 | 0 | 0 | 0 | 0 | 0 | 0 | 0 | 0 | 0 | 0 | 0 | 0 | 0 | 40 | Y1Ba2Cu3O6.45
0 | 0 | 0 | 0 | 0 | 0 | 0 | 2022-05-06 | 0 | 0 | 0 | 0 | 0 | 0 | 0 | 0 | 0 | 0 | 0 | 0 | 0 | 0 | 0 | 0 | 0 | 0 | 0 | 0 | 3 | 0 | 0 | 0 | 0 | 0 | 0 | 0 | 0 | 0 | 1 | 0 | 0 | 0 | 0 | 0 | 0 | 0 | 0 | 0 | 0 | 0 | 0 | 0 | 0 | 0 | 0 | 2 | 0 | 0 | 0 | 0 | 0 | 0 | 0 | 0 | 0 | 0 | 0 | 0 | 0 | 0 | 0 | 0 | 0 | 0 | 0 | 0 | 0 | 0 | 0 | 0 | 0 | 0 | 0 | 0 | 0 | 0 | 20 | Y1Ba2Cu3O6.5
0 | 0 | 0 | 0 | 0 | 0 | 0 | 2022-08-06 | 0 | 0 | 0 | 0 | 0 | 0 | 0 | 0 | 0 | 0 | 0 | 0 | 0 | 0 | 0 | 0 | 0 | 0 | 0 | 0 | 3 | 0 | 0 | 0 | 0 | 0 | 0 | 0 | 0 | 0 | 1 | 0 | 0 | 0 | 0 | 0 | 0 | 0 | 0 | 0 | 0 | 0 | 0 | 0 | 0 | 0 | 0 | 2 | 0 | 0 | 0 | 0 | 0 | 0 | 0 | 0 | 0 | 0 | 0 | 0 | 0 | 0 | 0 | 0 | 0 | 0 | 0 | 0 | 0 | 0 | 0 | 0 | 0 | 0 | 0 | 0 | 0 | 0 | 83 | Y1Ba2Cu3O6.8
0 | 0 | 0 | 0 | 0 | 0 | 0 | 7 | 0 | 0 | 0 | 0 | 0 | 0 | 0 | 0 | 0 | 0 | 0 | 0 | 0 | 0 | 0 | 0 | 0 | 0 | 0 | 0 | 3 | 0 | 0 | 0 | 0 | 0 | 0 | 0 | 0 | 0 | 1 | 0 | 0 | 0 | 0 | 0 | 0 | 0 | 0 | 0 | 0 | 0 | 0 | 0 | 0 | 0 | 0 | 2 | 0 | 0 | 0 | 0 | 0 | 0 | 0 | 0 | 0 | 0 | 0 | 0 | 0 | 0 | 0 | 0 | 0 | 0 | 0 | 0 | 0 | 0 | 0 | 0 | 0 | 0 | 0 | 0 | 0 | 0 | 82 | Y1Ba2Cu3O7
0 | 0 | 0 | 0 | 0 | 0 | 0 | 2022-08-06 | 0 | 0 | 0 | 0 | 0 | 0 | 0 | 0 | 0 | 0 | 0 | 0 | 0 | 0 | 0 | 0 | 0 | 0 | 0 | 0 | 3 | 0 | 0 | 0 | 0 | 0 | 0 | 0 | 0 | 0 | 1 | 0 | 0 | 0 | 0 | 0 | 0 | 0 | 0 | 0 | 0 | 0 | 0 | 0 | 0 | 0 | 0 | 2 | 0 | 0 | 0 | 0 | 0 | 0 | 0 | 0 | 0 | 0 | 0 | 0 | 0 | 0 | 0 | 0 | 0 | 0 | 0 | 0 | 0 | 0 | 0 | 0 | 0 | 0 | 0 | 0 | 0 | 0 | 91.4 | Y1Ba2Cu3O6.8
0 | 0 | 0 | 0 | 0 | 0 | 0 | 6.95 | 0 | 0 | 0 | 0 | 0 | 0 | 0 | 0 | 0 | 0 | 0 | 0 | 0 | 0 | 0 | 0 | 0 | 0 | 0 | 0 | 3 | 0 | 0 | 0 | 0 | 0 | 0 | 0 | 0 | 0 | 1 | 0 | 0 | 0 | 0 | 0 | 0 | 0 | 0 | 0 | 0 | 0 | 0 | 0 | 0 | 0 | 0 | 2 | 0 | 0 | 0 | 0 | 0 | 0 | 0 | 0 | 0 | 0 | 0 | 0 | 0 | 0 | 0 | 0 | 0 | 0 | 0 | 0 | 0 | 0 | 0 | 0 | 0 | 0 | 0 | 0 | 0 | 0 | 89 | Y1Ba2Cu3O6.95
0 | 0 | 0 | 0 | 0 | 0 | 0 | 1 | 0 | 0 | 0 | 0 | 0 | 0 | 0 | 0 | 0 | 0 | 0 | 2022-03-02 | 0 | 0 | 0 | 0 | 0 | 0 | 0 | 0 | 2022-06-03 | 0 | 0 | 0 | 0 | 0 | 0 | 0 | 0 | 1.91 | 0 | 0 | 0 | 0 | 0 | 0 | 0 | 0 | 0 | 0 | 0 | 0 | 0 | 0 | 0 | 0 | 0 | 0 | 0 | 0 | 0 | 0 | 0 | 0 | 0 | 0 | 0 | 0 | 0 | 0 | 0 | 0 | 0 | 0 | 0 | 0 | 0 | 0 | 0 | 0 | 0 | 0 | 0 | 0.34 | 1.84 | 0 | 0 | 0 | 105 | Bi1.84Pb0.34Sr1.91Ca2.03Cu3.06O
0 | 0 | 0 | 0 | 0 | 0 | 0 | 6 | 0 | 0 | 0 | 0 | 0 | 0 | 0 | 0 | 0 | 0 | 0 | 1 | 0 | 0 | 0 | 0 | 0 | 0 | 0 | 0 | 2022-08-01 | 0 | 0 | 0 | 0 | 0 | 0 | 0 | 0 | 1 | 0 | 0 | 0 | 0 | 0 | 0 | 0 | 0 | 0 | 0 | 0 | 0 | 0 | 0 | 0 | 0 | 0 | 0 | 0 | 0 | 0 | 0 | 0 | 0 | 0 | 0 | 0 | 0 | 0 | 0 | 0 | 0 | 0 | 0 | 0 | 0 | 0 | 0 | 0 | 0 | 0 | 0 | 0 | 0.3 | 0.7 | 0 | 0 | 0 | 73 | Bi0.7Pb0.3Sr1Ca1Cu1.8O6
0 | 0 | 0 | 0 | 0 | 0 | 0 | 1 | 0 | 0 | 0 | 0 | 0 | 0 | 0 | 0 | 0 | 0 | 0 | 1 | 0 | 0 | 0 | 0 | 0 | 0 | 0 | 0 | 2 | 0 | 0 | 0 | 0 | 0 | 0 | 0 | 0 | 1 | 0 | 0 | 0 | 0 | 0 | 0 | 0 | 0 | 0 | 0 | 0 | 0 | 0 | 0 | 0 | 0 | 0 | 0 | 0 | 0 | 0 | 0 | 0 | 0 | 0 | 0 | 0 | 0 | 0 | 0 | 0 | 0 | 0 | 0 | 0 | 0 | 0 | 0 | 0 | 0 | 0 | 0 | 0 | 0 | 1 | 0 | 0 | 0 | 80 | Bi1Sr1Ca1Cu2O
0 | 0 | 0 | 0 | 0 | 0 | 0 | 8 | 0 | 0 | 0 | 0 | 0 | 0 | 0 | 0 | 0 | 0 | 0 | 1 | 0 | 0 | 0 | 0 | 0 | 0 | 0 | 0 | 2 | 0 | 0 | 0 | 0 | 0 | 0 | 0 | 0 | 2022-08-01 | 0 | 0 | 0 | 0 | 0 | 0 | 0 | 0 | 0 | 0 | 0 | 0 | 0 | 0 | 0 | 0 | 0 | 0 | 0.2 | 0 | 0 | 0 | 0 | 0 | 0 | 0 | 0 | 0 | 0 | 0 | 0 | 0 | 0 | 0 | 0 | 0 | 0 | 0 | 0 | 0 | 0 | 0 | 0 | 0 | 2 | 0 | 0 | 0 | 85 | Bi2Sr1.8La0.2Ca1Cu2O8
0 | 0 | 0 | 0 | 0 | 0 | 0 | 8 | 0 | 0 | 0 | 0 | 0 | 0 | 0 | 0 | 0 | 0 | 0 | 1 | 0 | 0 | 0 | 0 | 0 | 0 | 0 | 0 | 2 | 0 | 0 | 0 | 0 | 0 | 0 | 0 | 0 | 2022-06-01 | 0 | 0 | 0 | 0 | 0 | 0 | 0 | 0 | 0 | 0 | 0 | 0 | 0 | 0 | 0 | 0 | 0 | 0 | 0.4 | 0 | 0 | 0 | 0 | 0 | 0 | 0 | 0 | 0 | 0 | 0 | 0 | 0 | 0 | 0 | 0 | 0 | 0 | 0 | 0 | 0 | 0 | 0 | 0 | 0 | 2 | 0 | 0 | 0 | 74 | Bi2Sr1.6La0.4Ca1Cu2O8
0 | 0 | 0 | 0 | 0 | 0 | 0 | 8 | 0 | 0 | 0 | 0 | 0 | 0 | 0 | 0 | 0 | 0 | 0 | 1 | 0 | 0 | 0 | 0 | 0 | 0 | 0 | 0 | 2 | 0 | 0 | 0 | 0 | 0 | 0 | 0 | 0 | 2022-04-01 | 0 | 0 | 0 | 0 | 0 | 0 | 0 | 0 | 0 | 0 | 0 | 0 | 0 | 0 | 0 | 0 | 0 | 0 | 0.6 | 0 | 0 | 0 | 0 | 0 | 0 | 0 | 0 | 0 | 0 | 0 | 0 | 0 | 0 | 0 | 0 | 0 | 0 | 0 | 0 | 0 | 0 | 0 | 0 | 0 | 2 | 0 | 0 | 0 | 2022-05-25 | Bi2Sr1.4La0.6Ca1Cu2O8
0 | 0 | 0 | 0 | 0 | 0 | 0 | 8 | 0 | 0 | 0 | 0 | 0 | 0 | 0 | 0 | 0 | 0 | 0.2 | 1 | 0 | 0 | 0 | 0 | 0 | 0 | 0 | 0 | 2 | 0 | 0 | 0 | 0 | 0 | 0 | 0 | 0 | 2022-08-01 | 0 | 0 | 0 | 0 | 0 | 0 | 0 | 0 | 0 | 0 | 0 | 0 | 0 | 0 | 0 | 0 | 0 | 0 | 0 | 0 | 0 | 0 | 0 | 0 | 0 | 0 | 0 | 0 | 0 | 0 | 0 | 0 | 0 | 0 | 0 | 0 | 0 | 0 | 0 | 0 | 0 | 0 | 0 | 0 | 2 | 0 | 0 | 0 | 75 | Bi2Sr1.8K0.2Ca1Cu2O8
0 | 0 | 0 | 0 | 0 | 0 | 0 | 8 | 0 | 0 | 0 | 0 | 0 | 0 | 0 | 0 | 0 | 0 | 0.4 | 1 | 0 | 0 | 0 | 0 | 0 | 0 | 0 | 0 | 2 | 0 | 0 | 0 | 0 | 0 | 0 | 0 | 0 | 2022-06-01 | 0 | 0 | 0 | 0 | 0 | 0 | 0 | 0 | 0 | 0 | 0 | 0 | 0 | 0 | 0 | 0 | 0 | 0 | 0 | 0 | 0 | 0 | 0 | 0 | 0 | 0 | 0 | 0 | 0 | 0 | 0 | 0 | 0 | 0 | 0 | 0 | 0 | 0 | 0 | 0 | 0 | 0 | 0 | 0 | 2 | 0 | 0 | 0 | 78 | Bi2Sr1.6K0.4Ca1Cu2O8
0 | 0 | 0 | 0 | 0 | 0 | 0 | 8 | 0 | 0 | 0 | 0 | 0 | 0 | 0 | 0 | 0 | 0 | 0.2 | 1 | 0 | 0 | 0 | 0 | 0 | 0 | 0 | 0 | 2 | 0 | 0 | 0 | 0 | 0 | 0 | 0 | 0 | 2022-08-01 | 0 | 0 | 0 | 0 | 0 | 0 | 0 | 0 | 0 | 0 | 0 | 0 | 0 | 0 | 0 | 0 | 0 | 0 | 0 | 0 | 0 | 0 | 0 | 0 | 0 | 0 | 0 | 0 | 0 | 0 | 0 | 0 | 0 | 0 | 0 | 0 | 0 | 0 | 0 | 0 | 0 | 0 | 0 | 0 | 2 | 0 | 0 | 0 | 66.5 | Bi2Sr1.8K0.2Ca1Cu2O8
0 | 0 | 0 | 0 | 0 | 0 | 0 | 8 | 0 | 0 | 0 | 0 | 0 | 0 | 0 | 0 | 0 | 0 | 0.4 | 1 | 0 | 0 | 0 | 0 | 0 | 0 | 0 | 0 | 2 | 0 | 0 | 0 | 0 | 0 | 0 | 0 | 0 | 2022-06-01 | 0 | 0 | 0 | 0 | 0 | 0 | 0 | 0 | 0 | 0 | 0 | 0 | 0 | 0 | 0 | 0 | 0 | 0 | 0 | 0 | 0 | 0 | 0 | 0 | 0 | 0 | 0 | 0 | 0 | 0 | 0 | 0 | 0 | 0 | 0 | 0 | 0 | 0 | 0 | 0 | 0 | 0 | 0 | 0 | 2 | 0 | 0 | 0 | 73 | Bi2Sr1.6K0.4Ca1Cu2O8
0 | 0 | 0 | 0 | 0 | 0 | 0 | 8 | 0 | 0 | 0 | 0 | 0 | 0 | 0 | 0 | 0 | 0 | 0.2 | 1 | 0 | 0 | 0 | 0 | 0 | 0 | 0 | 0 | 2 | 0 | 0 | 0 | 0 | 0 | 0 | 0 | 0 | 2022-08-01 | 0 | 0 | 0 | 0 | 0 | 0 | 0 | 0 | 0 | 0 | 0 | 0 | 0 | 0 | 0 | 0 | 0 | 0 | 0 | 0 | 0 | 0 | 0 | 0 | 0 | 0 | 0 | 0 | 0 | 0 | 0 | 0 | 0 | 0 | 0 | 0 | 0 | 0 | 0 | 0 | 0 | 0 | 0 | 0 | 2 | 0 | 0 | 0 | 55.5 | Bi2Sr1.8K0.2Ca1Cu2O8
0 | 0 | 0 | 0 | 0 | 0 | 0 | 8 | 0 | 0 | 0 | 0 | 0 | 0 | 0 | 0 | 0 | 0 | 0.4 | 1 | 0 | 0 | 0 | 0 | 0 | 0 | 0 | 0 | 2 | 0 | 0 | 0 | 0 | 0 | 0 | 0 | 0 | 2022-06-01 | 0 | 0 | 0 | 0 | 0 | 0 | 0 | 0 | 0 | 0 | 0 | 0 | 0 | 0 | 0 | 0 | 0 | 0 | 0 | 0 | 0 | 0 | 0 | 0 | 0 | 0 | 0 | 0 | 0 | 0 | 0 | 0 | 0 | 0 | 0 | 0 | 0 | 0 | 0 | 0 | 0 | 0 | 0 | 0 | 2 | 0 | 0 | 0 | 64 | Bi2Sr1.6K0.4Ca1Cu2O8
0 | 0 | 0 | 0 | 0 | 0 | 0 | 7 | 0 | 0 | 0 | 0 | 0 | 0 | 0 | 0 | 0 | 0 | 0 | 0 | 0 | 0 | 0 | 0 | 0 | 0 | 0 | 0 | 3 | 0 | 0 | 0 | 0 | 0 | 0 | 0 | 0 | 0 | 0.9 | 0 | 0 | 0 | 0 | 0 | 0 | 0 | 0 | 0 | 0 | 0 | 0 | 0 | 0 | 0 | 0 | 2 | 0 | 0 | 0.1 | 0 | 0 | 0 | 0 | 0 | 0 | 0 | 0 | 0 | 0 | 0 | 0 | 0 | 0 | 0 | 0 | 0 | 0 | 0 | 0 | 0 | 0 | 0 | 0 | 0 | 0 | 0 | 83.3 | Y0.9Pr0.1Ba2Cu3O7
0 | 0 | 0 | 0 | 0 | 0 | 0 | 7 | 0 | 0 | 0 | 0 | 0 | 0 | 0 | 0 | 0 | 0 | 0 | 0 | 0 | 0 | 0 | 0 | 0 | 0 | 0 | 0 | 3 | 0 | 0 | 0 | 0 | 0 | 0 | 0 | 0 | 0 | 0.8 | 0 | 0 | 0 | 0 | 0 | 0 | 0 | 0 | 0 | 0 | 0 | 0 | 0 | 0 | 0 | 0 | 2 | 0 | 0 | 0.2 | 0 | 0 | 0 | 0 | 0 | 0 | 0 | 0 | 0 | 0 | 0 | 0 | 0 | 0 | 0 | 0 | 0 | 0 | 0 | 0 | 0 | 0 | 0 | 0 | 0 | 0 | 0 | 75.2 | Y0.8Pr0.2Ba2Cu3O7
0 | 0 | 0 | 0 | 0 | 0 | 0 | 7 | 0 | 0 | 0 | 0 | 0 | 0 | 0 | 0 | 0 | 0 | 0 | 0 | 0 | 0 | 0 | 0 | 0 | 0 | 0 | 0 | 3 | 0 | 0 | 0 | 0 | 0 | 0 | 0 | 0 | 0 | 0.7 | 0 | 0 | 0 | 0 | 0 | 0 | 0 | 0 | 0 | 0 | 0 | 0 | 0 | 0 | 0 | 0 | 2 | 0 | 0 | 0.3 | 0 | 0 | 0 | 0 | 0 | 0 | 0 | 0 | 0 | 0 | 0 | 0 | 0 | 0 | 0 | 0 | 0 | 0 | 0 | 0 | 0 | 0 | 0 | 0 | 0 | 0 | 0 | 59.1 | Y0.7Pr0.3Ba2Cu3O7
0 | 0 | 0 | 0 | 0 | 0 | 0 | 7 | 0 | 0 | 0 | 0 | 0 | 0 | 0 | 0 | 0 | 0 | 0 | 0 | 0 | 0 | 0 | 0 | 0 | 0 | 0 | 0 | 3 | 0 | 0 | 0 | 0 | 0 | 0 | 0 | 0 | 0 | 0.6 | 0 | 0 | 0 | 0 | 0 | 0 | 0 | 0 | 0 | 0 | 0 | 0 | 0 | 0 | 0 | 0 | 2 | 0 | 0 | 0.4 | 0 | 0 | 0 | 0 | 0 | 0 | 0 | 0 | 0 | 0 | 0 | 0 | 0 | 0 | 0 | 0 | 0 | 0 | 0 | 0 | 0 | 0 | 0 | 0 | 0 | 0 | 0 | 49.4 | Y0.6Pr0.4Ba2Cu3O7
0 | 0 | 0 | 0 | 0 | 0 | 0 | 7 | 0 | 0 | 0 | 0 | 0 | 0 | 0 | 0 | 0 | 0 | 0 | 0 | 0 | 0 | 0 | 0 | 0 | 0 | 0 | 0 | 3 | 0 | 0 | 0 | 0 | 0 | 0 | 0 | 0 | 0 | 0.5 | 0 | 0 | 0 | 0 | 0 | 0 | 0 | 0 | 0 | 0 | 0 | 0 | 0 | 0 | 0 | 0 | 2 | 0 | 0 | 0.5 | 0 | 0 | 0 | 0 | 0 | 0 | 0 | 0 | 0 | 0 | 0 | 0 | 0 | 0 | 0 | 0 | 0 | 0 | 0 | 0 | 0 | 0 | 0 | 0 | 0 | 0 | 0 | 2022-09-28 | Y0.5Pr0.5Ba2Cu3O7
0 | 0 | 0 | 0 | 0 | 0 | 0 | 6.53 | 0 | 0 | 0 | 0 | 0 | 0 | 0 | 0 | 0 | 0 | 0 | 0 | 0 | 0 | 0 | 0 | 0 | 0 | 0 | 0 | 3 | 0 | 0 | 0 | 0 | 0 | 0 | 0 | 0 | 0 | 0 | 0 | 0 | 0 | 0 | 0 | 0 | 0 | 0 | 0 | 0 | 0 | 0 | 0 | 0 | 0 | 0 | 2 | 0 | 0 | 0 | 0 | 0 | 0 | 0 | 0 | 0 | 0 | 0 | 1 | 0 | 0 | 0 | 0 | 0 | 0 | 0 | 0 | 0 | 0 | 0 | 0 | 0 | 0 | 0 | 0 | 0 | 0 | 54.3 | Er1Ba2Cu3O6.53
0 | 0 | 0 | 0 | 0 | 0 | 0 | 6.64 | 0 | 0 | 0 | 0 | 0 | 0 | 0 | 0 | 0 | 0 | 0 | 0 | 0 | 0 | 0 | 0 | 0 | 0 | 0 | 0 | 3 | 0 | 0 | 0 | 0 | 0 | 0 | 0 | 0 | 0 | 0 | 0 | 0 | 0 | 0 | 0 | 0 | 0 | 0 | 0 | 0 | 0 | 0 | 0 | 0 | 0 | 0 | 2 | 0 | 0 | 0 | 0 | 0 | 0 | 0 | 0 | 0 | 0 | 0 | 1 | 0 | 0 | 0 | 0 | 0 | 0 | 0 | 0 | 0 | 0 | 0 | 0 | 0 | 0 | 0 | 0 | 0 | 0 | 61.3 | Er1Ba2Cu3O6.64
0 | 0 | 0 | 0 | 0 | 0 | 0 | 6.78 | 0 | 0 | 0 | 0 | 0 | 0 | 0 | 0 | 0 | 0 | 0 | 0 | 0 | 0 | 0 | 0 | 0 | 0 | 0 | 0 | 3 | 0 | 0 | 0 | 0 | 0 | 0 | 0 | 0 | 0 | 0 | 0 | 0 | 0 | 0 | 0 | 0 | 0 | 0 | 0 | 0 | 0 | 0 | 0 | 0 | 0 | 0 | 2 | 0 | 0 | 0 | 0 | 0 | 0 | 0 | 0 | 0 | 0 | 0 | 1 | 0 | 0 | 0 | 0 | 0 | 0 | 0 | 0 | 0 | 0 | 0 | 0 | 0 | 0 | 0 | 0 | 0 | 0 | 78.2 | Er1Ba2Cu3O6.78
0 | 0 | 0 | 0 | 0 | 0 | 0 | 6.87 | 0 | 0 | 0 | 0 | 0 | 0 | 0 | 0 | 0 | 0 | 0 | 0 | 0 | 0 | 0 | 0 | 0 | 0 | 0 | 0 | 3 | 0 | 0 | 0 | 0 | 0 | 0 | 0 | 0 | 0 | 0 | 0 | 0 | 0 | 0 | 0 | 0 | 0 | 0 | 0 | 0 | 0 | 0 | 0 | 0 | 0 | 0 | 2 | 0 | 0 | 0 | 0 | 0 | 0 | 0 | 0 | 0 | 0 | 0 | 1 | 0 | 0 | 0 | 0 | 0 | 0 | 0 | 0 | 0 | 0 | 0 | 0 | 0 | 0 | 0 | 0 | 0 | 0 | 94.5 | Er1Ba2Cu3O6.87
0 | 0 | 0 | 0 | 0 | 0 | 0 | 7 | 0 | 0 | 0 | 0 | 0 | 0 | 0 | 0 | 0 | 0 | 0 | 0 | 0 | 0 | 0 | 0 | 0 | 0 | 0 | 0 | 3 | 0 | 0 | 0 | 0 | 0 | 0 | 0 | 0 | 0 | 0 | 0 | 0 | 0 | 0 | 0 | 0 | 0 | 0 | 0 | 0 | 0 | 0 | 0 | 0 | 0 | 0 | 2 | 0 | 0 | 0 | 0 | 0 | 0 | 0 | 0 | 0 | 0 | 0 | 1 | 0 | 0 | 0 | 0 | 0 | 0 | 0 | 0 | 0 | 0 | 0 | 0 | 0 | 0 | 0 | 0 | 0 | 0 | 92.5 | Er1Ba2Cu3O7
0 | 0 | 0 | 0 | 0 | 0 | 0 | 8 | 0 | 0 | 0 | 0 | 0 | 0 | 0 | 0 | 0 | 0 | 0 | 0.9 | 0 | 0 | 0 | 0 | 0 | 0 | 0 | 0 | 2 | 0 | 0 | 0 | 0 | 0 | 0 | 0 | 0 | 2 | 0.1 | 0 | 0 | 0 | 0 | 0 | 0 | 0 | 0 | 0 | 0 | 0 | 0 | 0 | 0 | 0 | 0 | 0 | 0 | 0 | 0 | 0 | 0 | 0 | 0 | 0 | 0 | 0 | 0 | 0 | 0 | 0 | 0 | 0 | 0 | 0 | 0 | 0 | 0 | 0 | 0 | 0 | 0 | 0 | 2 | 0 | 0 | 0 | 81.5 | Bi2Sr2Ca0.9Y0.1Cu2O8
0 | 0 | 0 | 0 | 0 | 0 | 0 | 8 | 0 | 0 | 0 | 0 | 0 | 0 | 0 | 0 | 0 | 0 | 0 | 1 | 0 | 0 | 0 | 0 | 0 | 0 | 0 | 0 | 2 | 0 | 0 | 0 | 0 | 0 | 0 | 0 | 0 | 2 | 0 | 0 | 0 | 0 | 0 | 0 | 0 | 0 | 0 | 0 | 0 | 0 | 0 | 0 | 0 | 0 | 0 | 0 | 0 | 0 | 0 | 0 | 0 | 0 | 0 | 0 | 0 | 0 | 0 | 0 | 0 | 0 | 0 | 0 | 0 | 0 | 0 | 0 | 0 | 0 | 0 | 0 | 0 | 0 | 2 | 0 | 0 | 0 | 70.7 | Bi2Sr2Ca1Cu2O8
0 | 0 | 0 | 0 | 0 | 0 | 0 | 8 | 0 | 0 | 0 | 0 | 0 | 0 | 0 | 0 | 0 | 0 | 0 | 0.8 | 0 | 0 | 0 | 0 | 0 | 0 | 0 | 0 | 2 | 0 | 0 | 0 | 0 | 0 | 0 | 0 | 0 | 2 | 0.2 | 0 | 0 | 0 | 0 | 0 | 0 | 0 | 0 | 0 | 0 | 0 | 0 | 0 | 0 | 0 | 0 | 0 | 0 | 0 | 0 | 0 | 0 | 0 | 0 | 0 | 0 | 0 | 0 | 0 | 0 | 0 | 0 | 0 | 0 | 0 | 0 | 0 | 0 | 0 | 0 | 0 | 0 | 0 | 2 | 0 | 0 | 0 | 84.5 | Bi2Sr2Ca0.8Y0.2Cu2O8
0 | 0 | 0 | 0 | 0 | 0 | 0 | 8 | 0 | 0 | 0 | 0 | 0 | 0 | 0 | 0 | 0 | 0 | 0 | 0.7 | 0 | 0 | 0 | 0 | 0 | 0 | 0 | 0 | 2 | 0 | 0 | 0 | 0 | 0 | 0 | 0 | 0 | 2 | 0.3 | 0 | 0 | 0 | 0 | 0 | 0 | 0 | 0 | 0 | 0 | 0 | 0 | 0 | 0 | 0 | 0 | 0 | 0 | 0 | 0 | 0 | 0 | 0 | 0 | 0 | 0 | 0 | 0 | 0 | 0 | 0 | 0 | 0 | 0 | 0 | 0 | 0 | 0 | 0 | 0 | 0 | 0 | 0 | 2 | 0 | 0 | 0 | 80 | Bi2Sr2Ca0.7Y0.3Cu2O8
0 | 0 | 0 | 0 | 0 | 0 | 0 | 8 | 0 | 0 | 0 | 0 | 0 | 0 | 0 | 0 | 0 | 0 | 0 | 0.6 | 0 | 0 | 0 | 0 | 0 | 0 | 0 | 0 | 2 | 0 | 0 | 0 | 0 | 0 | 0 | 0 | 0 | 2 | 0.4 | 0 | 0 | 0 | 0 | 0 | 0 | 0 | 0 | 0 | 0 | 0 | 0 | 0 | 0 | 0 | 0 | 0 | 0 | 0 | 0 | 0 | 0 | 0 | 0 | 0 | 0 | 0 | 0 | 0 | 0 | 0 | 0 | 0 | 0 | 0 | 0 | 0 | 0 | 0 | 0 | 0 | 0 | 0 | 2 | 0 | 0 | 0 | 71.5 | Bi2Sr2Ca0.6Y0.4Cu2O8
0 | 0 | 0 | 0 | 0 | 0 | 0 | 8 | 0 | 0 | 0 | 0 | 0 | 0 | 0 | 0 | 0 | 0 | 0 | 0.5 | 0 | 0 | 0 | 0 | 0 | 0 | 0 | 0 | 2 | 0 | 0 | 0 | 0 | 0 | 0 | 0 | 0 | 2 | 0.5 | 0 | 0 | 0 | 0 | 0 | 0 | 0 | 0 | 0 | 0 | 0 | 0 | 0 | 0 | 0 | 0 | 0 | 0 | 0 | 0 | 0 | 0 | 0 | 0 | 0 | 0 | 0 | 0 | 0 | 0 | 0 | 0 | 0 | 0 | 0 | 0 | 0 | 0 | 0 | 0 | 0 | 0 | 0 | 2 | 0 | 0 | 0 | 12 | Bi2Sr2Ca0.5Y0.5Cu2O8
0 | 0 | 0 | 0 | 0 | 0 | 0 | 8 | 0 | 0 | 0 | 0 | 0 | 0 | 0 | 0 | 0 | 0 | 0 | 0.55 | 0 | 0 | 0 | 0 | 0 | 0 | 0 | 0 | 2 | 0 | 0 | 0 | 0 | 0 | 0 | 0 | 0 | 2 | 0.45 | 0 | 0 | 0 | 0 | 0 | 0 | 0 | 0 | 0 | 0 | 0 | 0 | 0 | 0 | 0 | 0 | 0 | 0 | 0 | 0 | 0 | 0 | 0 | 0 | 0 | 0 | 0 | 0 | 0 | 0 | 0 | 0 | 0 | 0 | 0 | 0 | 0 | 0 | 0 | 0 | 0 | 0 | 0 | 2 | 0 | 0 | 0 | 42 | Bi2Sr2Ca0.55Y0.45Cu2O8
0 | 0 | 0 | 0 | 0 | 0 | 0 | 6.96 | 0 | 0 | 0 | 0 | 0 | 0 | 0 | 0 | 0 | 0 | 0 | 0 | 0 | 0 | 0 | 0 | 0 | 0 | 0 | 0 | 3 | 0 | 0 | 0 | 0 | 0 | 0 | 0 | 0 | 0 | 1 | 0 | 0 | 0 | 0 | 0 | 0 | 0 | 0 | 0 | 0 | 0 | 0 | 0 | 0 | 0 | 0 | 2 | 0 | 0 | 0 | 0 | 0 | 0 | 0 | 0 | 0 | 0 | 0 | 0 | 0 | 0 | 0 | 0 | 0 | 0 | 0 | 0 | 0 | 0 | 0 | 0 | 0 | 0 | 0 | 0 | 0 | 0 | 88.5 | Y1Ba2Cu3O6.96
0 | 0 | 0 | 0 | 0 | 0 | 0 | 6.91 | 0 | 0 | 0 | 0 | 0 | 0 | 0 | 0 | 0 | 0 | 0 | 0 | 0 | 0 | 0 | 0 | 0 | 0 | 0 | 0 | 3 | 0 | 0 | 0 | 0 | 0 | 0 | 0 | 0 | 0 | 0.9 | 0 | 0 | 0 | 0 | 0 | 0 | 0 | 0 | 0 | 0 | 0 | 0 | 0 | 0 | 0 | 0 | 2 | 0 | 0 | 0.1 | 0 | 0 | 0 | 0 | 0 | 0 | 0 | 0 | 0 | 0 | 0 | 0 | 0 | 0 | 0 | 0 | 0 | 0 | 0 | 0 | 0 | 0 | 0 | 0 | 0 | 0 | 0 | 81 | Y0.9Pr0.1Ba2Cu3O6.91
0 | 0 | 0 | 0 | 0 | 0 | 0 | 6.91 | 0 | 0 | 0 | 0 | 0 | 0 | 0 | 0 | 0 | 0 | 0 | 0 | 0 | 0 | 0 | 0 | 0 | 0 | 0 | 0 | 3 | 0 | 0 | 0 | 0 | 0 | 0 | 0 | 0 | 0 | 0.8 | 0 | 0 | 0 | 0 | 0 | 0 | 0 | 0 | 0 | 0 | 0 | 0 | 0 | 0 | 0 | 0 | 2 | 0 | 0 | 0.2 | 0 | 0 | 0 | 0 | 0 | 0 | 0 | 0 | 0 | 0 | 0 | 0 | 0 | 0 | 0 | 0 | 0 | 0 | 0 | 0 | 0 | 0 | 0 | 0 | 0 | 0 | 0 | 62.7 | Y0.8Pr0.2Ba2Cu3O6.91
0 | 0 | 0 | 0 | 0 | 0 | 0 | 6.88 | 0 | 0 | 0 | 0 | 0 | 0 | 0 | 0 | 0 | 0 | 0 | 0 | 0 | 0 | 0 | 0 | 0 | 0 | 0 | 0 | 3 | 0 | 0 | 0 | 0 | 0 | 0 | 0 | 0 | 0 | 0.7 | 0 | 0 | 0 | 0 | 0 | 0 | 0 | 0 | 0 | 0 | 0 | 0 | 0 | 0 | 0 | 0 | 2 | 0 | 0 | 0.3 | 0 | 0 | 0 | 0 | 0 | 0 | 0 | 0 | 0 | 0 | 0 | 0 | 0 | 0 | 0 | 0 | 0 | 0 | 0 | 0 | 0 | 0 | 0 | 0 | 0 | 0 | 0 | 47.5 | Y0.7Pr0.3Ba2Cu3O6.88
0 | 0 | 0 | 0 | 0 | 0 | 0 | 2022-01-07 | 0 | 0 | 0 | 0 | 0 | 0 | 0 | 0 | 0 | 0 | 0 | 0 | 0 | 0 | 0 | 0 | 0 | 0 | 0 | 0 | 3 | 0 | 0 | 0 | 0 | 0 | 0 | 0 | 0 | 0 | 0.65 | 0 | 0 | 0 | 0 | 0 | 0 | 0 | 0 | 0 | 0 | 0 | 0 | 0 | 0 | 0 | 0 | 2 | 0 | 0 | 0.35 | 0 | 0 | 0 | 0 | 0 | 0 | 0 | 0 | 0 | 0 | 0 | 0 | 0 | 0 | 0 | 0 | 0 | 0 | 0 | 0 | 0 | 0 | 0 | 0 | 0 | 0 | 0 | 44.5 | Y0.65Pr0.35Ba2Cu3O7.01
0 | 0 | 0 | 0 | 0 | 0 | 0 | 2022-09-06 | 0 | 0 | 0 | 0 | 0 | 0 | 0 | 0 | 0 | 0 | 0 | 0 | 0 | 0 | 0 | 0 | 0 | 0 | 0 | 0 | 3 | 0 | 0 | 0 | 0 | 0 | 0 | 0 | 0 | 0 | 0.6 | 0 | 0 | 0 | 0 | 0 | 0 | 0 | 0 | 0 | 0 | 0 | 0 | 0 | 0 | 0 | 0 | 2 | 0 | 0 | 0.4 | 0 | 0 | 0 | 0 | 0 | 0 | 0 | 0 | 0 | 0 | 0 | 0 | 0 | 0 | 0 | 0 | 0 | 0 | 0 | 0 | 0 | 0 | 0 | 0 | 0 | 0 | 0 | 32 | Y0.6Pr0.4Ba2Cu3O6.9
0 | 0 | 0 | 0 | 0 | 0 | 0 | 2022-01-07 | 0 | 0 | 0 | 0 | 0 | 0 | 0 | 0 | 0 | 0 | 0 | 0 | 0 | 0 | 0 | 0 | 0 | 0 | 0 | 0 | 3 | 0 | 0 | 0 | 0 | 0 | 0 | 0 | 0 | 0 | 0.55 | 0 | 0 | 0 | 0 | 0 | 0 | 0 | 0 | 0 | 0 | 0 | 0 | 0 | 0 | 0 | 0 | 2 | 0 | 0 | 0.45 | 0 | 0 | 0 | 0 | 0 | 0 | 0 | 0 | 0 | 0 | 0 | 0 | 0 | 0 | 0 | 0 | 0 | 0 | 0 | 0 | 0 | 0 | 0 | 0 | 0 | 0 | 0 | 29.2 | Y0.55Pr0.45Ba2Cu3O7.01
0 | 0 | 0 | 0 | 0 | 0 | 0 | 7 | 0 | 0 | 0 | 0 | 0 | 0 | 0 | 0 | 0 | 0 | 0 | 0 | 0 | 0 | 0 | 0 | 0 | 0 | 0 | 0 | 3 | 0 | 0 | 0 | 0 | 0 | 0 | 0 | 0 | 0 | 1 | 0 | 0 | 0 | 0 | 0 | 0 | 0 | 0 | 0 | 0 | 0 | 0 | 0 | 0 | 0 | 0 | 2 | 0 | 0 | 0 | 0 | 0 | 0 | 0 | 0 | 0 | 0 | 0 | 0 | 0 | 0 | 0 | 0 | 0 | 0 | 0 | 0 | 0 | 0 | 0 | 0 | 0 | 0 | 0 | 0 | 0 | 0 | 92.1 | Y1Ba2Cu3O7
0 | 0 | 0 | 0 | 0 | 0 | 0 | 7 | 0 | 0 | 0 | 0 | 0 | 0 | 0 | 0 | 0 | 0 | 0 | 0 | 0 | 0 | 0 | 0 | 0 | 0 | 0 | 0 | 3 | 0 | 0 | 0 | 0 | 0 | 0 | 0 | 0 | 0 | 0 | 0 | 0 | 0 | 0 | 0 | 0 | 0 | 0 | 0 | 0 | 0 | 0 | 0 | 0 | 0 | 0 | 2 | 0 | 0 | 0 | 0 | 0 | 0 | 1 | 0 | 0 | 0 | 0 | 0 | 0 | 0 | 0 | 0 | 0 | 0 | 0 | 0 | 0 | 0 | 0 | 0 | 0 | 0 | 0 | 0 | 0 | 0 | 92.15 | Eu1Ba2Cu3O7
0 | 0 | 0 | 0 | 0 | 0 | 0 | 2022-01-07 | 0 | 0 | 0 | 0 | 0 | 0 | 0 | 0 | 0 | 0 | 0 | 0 | 0 | 0 | 0 | 0 | 0 | 0 | 0 | 0 | 3 | 0 | 0 | 0 | 0 | 0 | 0 | 0 | 0 | 0 | 1 | 0 | 0 | 0 | 0 | 0 | 0 | 0 | 0 | 0 | 0 | 0 | 0 | 0 | 0 | 0 | 0 | 2 | 0 | 0 | 0 | 0 | 0 | 0 | 0 | 0 | 0 | 0 | 0 | 0 | 0 | 0 | 0 | 0 | 0 | 0 | 0 | 0 | 0 | 0 | 0 | 0 | 0 | 0 | 0 | 0 | 0 | 0 | 91.3 | Y1Ba2Cu3O7.1
0 | 0 | 0 | 0 | 0 | 0 | 0 | 4 | 0 | 0 | 0 | 0 | 0 | 0 | 0 | 0 | 0 | 0 | 0 | 0 | 0 | 0 | 0 | 0 | 0 | 0 | 0 | 0 | 1 | 0 | 0 | 0 | 0 | 0 | 0 | 0 | 0 | 0.15 | 0 | 0 | 0 | 0 | 0 | 0 | 0 | 0 | 0 | 0 | 0 | 0 | 0 | 0 | 0 | 0 | 0 | 0 | 1.85 | 0 | 0 | 0 | 0 | 0 | 0 | 0 | 0 | 0 | 0 | 0 | 0 | 0 | 0 | 0 | 0 | 0 | 0 | 0 | 0 | 0 | 0 | 0 | 0 | 0 | 0 | 0 | 0 | 0 | 35 | La1.85Sr0.15Cu1O4
0 | 0 | 0 | 0 | 0 | 0 | 0 | 1 | 0 | 0 | 0 | 0 | 0 | 0 | 0 | 0 | 0 | 0 | 0 | 2022-05-01 | 0 | 0 | 0 | 0 | 0 | 0 | 0 | 0 | 2 | 0 | 0 | 0 | 0 | 0 | 0 | 0 | 0 | 0 | 0 | 0 | 0 | 0 | 0 | 0 | 0 | 0 | 0 | 0 | 0 | 0 | 0 | 0 | 0 | 0 | 0 | 0 | 0.5 | 0 | 0 | 0 | 0 | 0 | 0 | 0 | 0 | 0 | 0 | 0 | 0 | 0 | 0 | 0 | 0 | 0 | 0 | 0 | 0 | 0 | 0 | 0 | 0 | 0 | 2 | 0 | 0 | 0 | 39.6 | Bi2La0.5Ca1.5Cu2O
0 | 0 | 0 | 0 | 0 | 0 | 0 | 1 | 0 | 0 | 0 | 0 | 0 | 0 | 0 | 0 | 0 | 0 | 0 | 2022-07-02 | 0 | 0 | 0 | 0 | 0 | 0 | 0 | 0 | 2 | 0 | 0 | 0 | 0 | 0 | 0 | 0 | 0 | 0 | 0 | 0 | 0 | 0 | 0 | 0 | 0 | 0 | 0 | 0 | 0 | 0 | 0 | 0 | 0 | 0 | 0 | 0 | 0.3 | 0 | 0 | 0 | 0 | 0 | 0 | 0 | 0 | 0 | 0 | 0 | 0 | 0 | 0 | 0 | 0 | 0 | 0 | 0 | 0 | 0 | 0 | 0 | 0 | 0 | 2 | 0 | 0 | 0 | 2022-02-20 | Bi2La0.3Ca2.7Cu2O
0 | 0 | 0 | 0 | 0 | 0 | 0 | 1 | 0 | 0 | 0 | 0 | 0 | 0 | 0 | 0 | 0 | 0 | 0 | 2022-05-01 | 0 | 0 | 0 | 0 | 0 | 0 | 0 | 0 | 2 | 0 | 0 | 0 | 0 | 0 | 0 | 0 | 0 | 0 | 0 | 0 | 0 | 0 | 0 | 0 | 0 | 0 | 0 | 0 | 0 | 0 | 0 | 0 | 0 | 0 | 0 | 0 | 0 | 0 | 0.5 | 0 | 0 | 0 | 0 | 0 | 0 | 0 | 0 | 0 | 0 | 0 | 0 | 0 | 0 | 0 | 0 | 0 | 0 | 0 | 0 | 0 | 0 | 0 | 2 | 0 | 0 | 0 | 46.8 | Bi2Pr0.5Ca1.5Cu2O
0 | 0 | 0 | 0 | 0 | 0 | 0 | 3 | 0 | 0 | 0 | 0 | 0 | 0 | 0 | 0 | 0 | 0 | 0.4 | 0 | 0 | 0 | 0 | 0 | 0 | 0 | 0 | 0 | 0 | 0 | 0 | 0 | 0 | 0 | 0 | 0 | 0 | 0 | 0 | 0 | 0 | 0 | 0 | 0 | 0 | 0 | 0 | 0 | 0 | 0 | 0 | 0 | 0 | 0 | 0 | 0.6 | 0 | 0 | 0 | 0 | 0 | 0 | 0 | 0 | 0 | 0 | 0 | 0 | 0 | 0 | 0 | 0 | 0 | 0 | 0 | 0 | 0 | 0 | 0 | 0 | 0 | 0 | 1 | 0 | 0 | 0 | 29 | Ba0.6K0.4Bi1O3
0 | 0 | 0 | 0 | 0 | 0 | 0 | 6.82 | 0 | 0 | 0 | 0 | 0 | 0 | 0 | 0 | 0 | 0 | 0 | 0 | 0 | 0 | 0 | 0 | 0 | 0 | 0 | 0 | 2022-09-02 | 0 | 0 | 0 | 0 | 0 | 0 | 0 | 0 | 0 | 0 | 0 | 0 | 0 | 0 | 0 | 0 | 0 | 0 | 0 | 0 | 0 | 0 | 0 | 0 | 0 | 0 | 2 | 1 | 0 | 0 | 0 | 0 | 0 | 0 | 0 | 0 | 0 | 0 | 0 | 0 | 0 | 0 | 0 | 0 | 0 | 0 | 0 | 0 | 0 | 0 | 0 | 0 | 0 | 0 | 0 | 0 | 0 | 45 | La1Ba2Cu2.9O6.82
0 | 0 | 0 | 0 | 0 | 0 | 0 | 6.85 | 0 | 0 | 0 | 0 | 0 | 0 | 0 | 0 | 0 | 0 | 0 | 0 | 0 | 0 | 0 | 0 | 0 | 0 | 0 | 0 | 3 | 0 | 0 | 0 | 0 | 0 | 0 | 0 | 0 | 0 | 0 | 0 | 0 | 0 | 0 | 0 | 0 | 0 | 0 | 0 | 0 | 0 | 0 | 0 | 0 | 0 | 0 | 2 | 1 | 0 | 0 | 0 | 0 | 0 | 0 | 0 | 0 | 0 | 0 | 0 | 0 | 0 | 0 | 0 | 0 | 0 | 0 | 0 | 0 | 0 | 0 | 0 | 0 | 0 | 0 | 0 | 0 | 0 | 93 | La1Ba2Cu3O6.85
0 | 0 | 0 | 0 | 0 | 0 | 0 | 2022-09-06 | 0 | 0 | 0 | 0 | 0 | 0 | 0 | 0 | 0 | 0 | 0 | 0 | 0 | 0 | 0 | 0 | 0 | 0 | 0 | 0 | 3 | 0 | 0 | 0 | 0 | 0 | 0 | 0 | 0 | 0 | 1 | 0 | 0 | 0 | 0 | 0 | 0 | 0 | 0 | 0 | 0 | 0 | 0 | 0 | 0 | 0 | 0 | 2 | 0 | 0 | 0 | 0 | 0 | 0 | 0 | 0 | 0 | 0 | 0 | 0 | 0 | 0 | 0 | 0 | 0 | 0 | 0 | 0 | 0 | 0 | 0 | 0 | 0 | 0 | 0 | 0 | 0 | 0 | 92 | Y1Ba2Cu3O6.9
0 | 0 | 0 | 0 | 0 | 0 | 0 | 6.94 | 0 | 0 | 0 | 0 | 0 | 0 | 0 | 0 | 0 | 0 | 0 | 0 | 0 | 0 | 0 | 0 | 0 | 0 | 0 | 0 | 2022-09-02 | 0.1 | 0 | 0 | 0 | 0 | 0 | 0 | 0 | 0 | 1 | 0 | 0 | 0 | 0 | 0 | 0 | 0 | 0 | 0 | 0 | 0 | 0 | 0 | 0 | 0 | 0 | 2 | 0 | 0 | 0 | 0 | 0 | 0 | 0 | 0 | 0 | 0 | 0 | 0 | 0 | 0 | 0 | 0 | 0 | 0 | 0 | 0 | 0 | 0 | 0 | 0 | 0 | 0 | 0 | 0 | 0 | 0 | 57 | Y1Ba2Cu2.9Zn0.1O6.94
0 | 0 | 0 | 0 | 0 | 0 | 0 | 2022-01-07 | 0 | 0 | 0 | 0 | 0.1 | 0 | 0 | 0 | 0 | 0 | 0 | 0 | 0 | 0 | 0 | 0 | 0 | 0 | 0 | 0 | 2022-09-02 | 0 | 0 | 0 | 0 | 0 | 0 | 0 | 0 | 0 | 1 | 0 | 0 | 0 | 0 | 0 | 0 | 0 | 0 | 0 | 0 | 0 | 0 | 0 | 0 | 0 | 0 | 2 | 0 | 0 | 0 | 0 | 0 | 0 | 0 | 0 | 0 | 0 | 0 | 0 | 0 | 0 | 0 | 0 | 0 | 0 | 0 | 0 | 0 | 0 | 0 | 0 | 0 | 0 | 0 | 0 | 0 | 0 | 85 | Y1Ba2Cu2.9Al0.1O7.1
0 | 0 | 0 | 0 | 0 | 0 | 0 | 7.28 | 0 | 0 | 0 | 0 | 0 | 0 | 0 | 0 | 0 | 0 | 0 | 0 | 0 | 0 | 0 | 0 | 0 | 0 | 0 | 0 | 2022-09-02 | 0 | 0 | 0 | 0 | 0 | 0 | 0 | 0 | 0 | 1 | 0 | 0 | 0 | 0 | 0 | 0 | 0 | 0 | 0 | 0 | 0.1 | 0 | 0 | 0 | 0 | 0 | 2 | 0 | 0 | 0 | 0 | 0 | 0 | 0 | 0 | 0 | 0 | 0 | 0 | 0 | 0 | 0 | 0 | 0 | 0 | 0 | 0 | 0 | 0 | 0 | 0 | 0 | 0 | 0 | 0 | 0 | 0 | 90 | Y1Ba2Cu2.9Sn0.1O7.28
0 | 0 | 0 | 0 | 0 | 0 | 0 | 1 | 0 | 0 | 0 | 0 | 0 | 0 | 0 | 0 | 0 | 0 | 0 | 2 | 0 | 0 | 0 | 0 | 0 | 0 | 0 | 0 | 3 | 0 | 0 | 0 | 0 | 0 | 0 | 0 | 0 | 0 | 0 | 0 | 0 | 0 | 0 | 0 | 0 | 0 | 0 | 0 | 0 | 0 | 0 | 0 | 0 | 0 | 0 | 2 | 0 | 0 | 0 | 0 | 0 | 0 | 0 | 0 | 0 | 0 | 0 | 0 | 0 | 0 | 0 | 0 | 0 | 0 | 0 | 0 | 0 | 0 | 0 | 0 | 2 | 0 | 0 | 0 | 0 | 0 | 119 | Tl2Ba2Ca2Cu3O
0 | 0 | 0 | 0 | 0 | 0 | 0 | 4 | 0 | 0 | 0 | 0 | 0 | 0 | 0 | 0 | 0 | 0 | 0 | 0 | 0 | 0 | 0 | 0 | 0 | 0 | 0 | 0 | 1 | 0 | 0 | 0 | 0 | 0 | 0 | 0 | 0 | 0 | 0 | 0 | 0 | 0 | 0 | 0 | 0 | 0 | 0 | 0 | 0 | 0 | 0 | 0 | 0 | 0 | 0 | 0 | 2 | 0 | 0 | 0 | 0 | 0 | 0 | 0 | 0 | 0 | 0 | 0 | 0 | 0 | 0 | 0 | 0 | 0 | 0 | 0 | 0 | 0 | 0 | 0 | 0 | 0 | 0 | 0 | 0 | 0 | 2022-05-21 | La2Cu1O4
0 | 0 | 0 | 0 | 0 | 0 | 0 | 4 | 0 | 0 | 0 | 0 | 0 | 0 | 0 | 0 | 0 | 0 | 0 | 0 | 0 | 0 | 0 | 0 | 0 | 0 | 0 | 0 | 1 | 0 | 0 | 0 | 0 | 0 | 0 | 0 | 0 | 0 | 0 | 0 | 0 | 0 | 0 | 0 | 0 | 0 | 0 | 0 | 0 | 0 | 0 | 0 | 0 | 0 | 0 | 0.12 | 1.88 | 0 | 0 | 0 | 0 | 0 | 0 | 0 | 0 | 0 | 0 | 0 | 0 | 0 | 0 | 0 | 0 | 0 | 0 | 0 | 0 | 0 | 0 | 0 | 0 | 0 | 0 | 0 | 0 | 0 | 35 | La1.88Ba0.12Cu1O4
0 | 0 | 0 | 0 | 0 | 0 | 0 | 4 | 0 | 0 | 0 | 0 | 0 | 0 | 0 | 0 | 0 | 0 | 0 | 0 | 0 | 0 | 0 | 0 | 0 | 0 | 0 | 0 | 1 | 0 | 0 | 0 | 0 | 0 | 0 | 0 | 0 | 0.16 | 0 | 0 | 0 | 0 | 0 | 0 | 0 | 0 | 0 | 0 | 0 | 0 | 0 | 0 | 0 | 0 | 0 | 0 | 1.84 | 0 | 0 | 0 | 0 | 0 | 0 | 0 | 0 | 0 | 0 | 0 | 0 | 0 | 0 | 0 | 0 | 0 | 0 | 0 | 0 | 0 | 0 | 0 | 0 | 0 | 0 | 0 | 0 | 0 | 37 | La1.84Sr0.16Cu1O4
0 | 0 | 0 | 0 | 0 | 0 | 0 | 4 | 0 | 0 | 0 | 0 | 0 | 0 | 0 | 0 | 0 | 0 | 0 | 0 | 0 | 0 | 0 | 0 | 0 | 0 | 0 | 0.013 | 0.987 | 0 | 0 | 0 | 0 | 0 | 0 | 0 | 0 | 0.16 | 0 | 0 | 0 | 0 | 0 | 0 | 0 | 0 | 0 | 0 | 0 | 0 | 0 | 0 | 0 | 0 | 0 | 0 | 1.84 | 0 | 0 | 0 | 0 | 0 | 0 | 0 | 0 | 0 | 0 | 0 | 0 | 0 | 0 | 0 | 0 | 0 | 0 | 0 | 0 | 0 | 0 | 0 | 0 | 0 | 0 | 0 | 0 | 0 | 25 | La1.84Sr0.16Cu0.987Ni0.013O4
0 | 0 | 0 | 0 | 0 | 0 | 0 | 4 | 0 | 0 | 0 | 0 | 0 | 0 | 0 | 0 | 0 | 0 | 0 | 0 | 0 | 0 | 0 | 0 | 0 | 0 | 0 | 0.025 | 0.975 | 0 | 0 | 0 | 0 | 0 | 0 | 0 | 0 | 0.16 | 0 | 0 | 0 | 0 | 0 | 0 | 0 | 0 | 0 | 0 | 0 | 0 | 0 | 0 | 0 | 0 | 0 | 0 | 1.84 | 0 | 0 | 0 | 0 | 0 | 0 | 0 | 0 | 0 | 0 | 0 | 0 | 0 | 0 | 0 | 0 | 0 | 0 | 0 | 0 | 0 | 0 | 0 | 0 | 0 | 0 | 0 | 0 | 0 | 15 | La1.84Sr0.16Cu0.975Ni0.025O4
0 | 0 | 0 | 0 | 0 | 0 | 0 | 16 | 0 | 0 | 0 | 0 | 0 | 0 | 0 | 0 | 0 | 0 | 0 | 3 | 0 | 0 | 0 | 0 | 0 | 0 | 0 | 0 | 4 | 0 | 0 | 0 | 0 | 0 | 0 | 0 | 0 | 3 | 0 | 0 | 0 | 0 | 0 | 0 | 0 | 0 | 0 | 0 | 0 | 0 | 0 | 0 | 0 | 0 | 0 | 0 | 0 | 0 | 0 | 0 | 0 | 0 | 0 | 0 | 0 | 0 | 0 | 0 | 0 | 0 | 0 | 0 | 0 | 0 | 0 | 0 | 0 | 0 | 0 | 0 | 0 | 0 | 4 | 0 | 0 | 0 | 84.5 | Bi4Ca3Sr3Cu4O16
0 | 0 | 0 | 0 | 0 | 0 | 0 | 16 | 0 | 0 | 0 | 0 | 0 | 0 | 0 | 0 | 0 | 0 | 0 | 3 | 0 | 0 | 0 | 0 | 0 | 0 | 0 | 0 | 4 | 0 | 0 | 0 | 0 | 0 | 0 | 0 | 0 | 3 | 0 | 0 | 0 | 0 | 0 | 0 | 0 | 0 | 0 | 0 | 0 | 0 | 0 | 0 | 0 | 0 | 0 | 0 | 0 | 0 | 0 | 0 | 0 | 0 | 0 | 0 | 0 | 0 | 0 | 0 | 0 | 0 | 0 | 0 | 0 | 0 | 0 | 0 | 0 | 0 | 0 | 0 | 0 | 0 | 4 | 0 | 0 | 0 | 93.5 | Bi4Ca3Sr3Cu4O16
0 | 0 | 0 | 0 | 0 | 0 | 0 | 16 | 0 | 0 | 0 | 0 | 0 | 0 | 0 | 0 | 0 | 0 | 0 | 3 | 0 | 0 | 0 | 0 | 0 | 0 | 0 | 0 | 4 | 0 | 0 | 0 | 0 | 0 | 0 | 0 | 0 | 3 | 0 | 0 | 0 | 0 | 0 | 0 | 0 | 0 | 0 | 0 | 0 | 0 | 0 | 0 | 0 | 0 | 0 | 0 | 0 | 0 | 0 | 0 | 0 | 0 | 0 | 0 | 0 | 0 | 0 | 0 | 0 | 0 | 0 | 0 | 0 | 0 | 0 | 0 | 0 | 0 | 0 | 0 | 0 | 0 | 4 | 0 | 0 | 0 | 86.5 | Bi4Ca3Sr3Cu4O16
0 | 0 | 0 | 0 | 0 | 0 | 0 | 6 | 0 | 0 | 0 | 0 | 0 | 0 | 0 | 0 | 0 | 0 | 0 | 0 | 0 | 0 | 0 | 0 | 0 | 0 | 0 | 0 | 1 | 0 | 0 | 0 | 0 | 0 | 0 | 0 | 0 | 2 | 0 | 0 | 0 | 0 | 0 | 0 | 0 | 0 | 0 | 0 | 0 | 0 | 0 | 0 | 0 | 0 | 0 | 0 | 0 | 0 | 0 | 0 | 0 | 0 | 0 | 0 | 0 | 0 | 0 | 0 | 0 | 0 | 0 | 0 | 0 | 0 | 0 | 0 | 0 | 0 | 0 | 0 | 0 | 0 | 2 | 0 | 0 | 0 | 10 | Bi2Sr2Cu1O6
0 | 0 | 0 | 0 | 0 | 0 | 0 | 8 | 0 | 0 | 0 | 0 | 0 | 0 | 0 | 0 | 0 | 0 | 0 | 1 | 0 | 0 | 0 | 0 | 0 | 0 | 0 | 0 | 2 | 0 | 0 | 0 | 0 | 0 | 0 | 0 | 0 | 2 | 0 | 0 | 0 | 0 | 0 | 0 | 0 | 0 | 0 | 0 | 0 | 0 | 0 | 0 | 0 | 0 | 0 | 0 | 0 | 0 | 0 | 0 | 0 | 0 | 0 | 0 | 0 | 0 | 0 | 0 | 0 | 0 | 0 | 0 | 0 | 0 | 0 | 0 | 0 | 0 | 0 | 0 | 0 | 0 | 2 | 0 | 0 | 0 | 85 | Bi2Sr2Ca1Cu2O8
0 | 0 | 0 | 0 | 0 | 0 | 0 | 10 | 0 | 0 | 0 | 0 | 0 | 0 | 0 | 0 | 0 | 0 | 0 | 2 | 0 | 0 | 0 | 0 | 0 | 0 | 0 | 0 | 3 | 0 | 0 | 0 | 0 | 0 | 0 | 0 | 0 | 2 | 0 | 0 | 0 | 0 | 0 | 0 | 0 | 0 | 0 | 0 | 0 | 0 | 0 | 0 | 0 | 0 | 0 | 0 | 0 | 0 | 0 | 0 | 0 | 0 | 0 | 0 | 0 | 0 | 0 | 0 | 0 | 0 | 0 | 0 | 0 | 0 | 0 | 0 | 0 | 0 | 0 | 0 | 0 | 0 | 2 | 0 | 0 | 0 | 110 | Bi2Sr2Ca2Cu3O10
0 | 0 | 0 | 0 | 0 | 0 | 0 | 1 | 0 | 0 | 0 | 0 | 0 | 0 | 0 | 0 | 0 | 0 | 0 | 1 | 0 | 0 | 0 | 0 | 0 | 0 | 0 | 0 | 2 | 0 | 0 | 0 | 0 | 0 | 0 | 0 | 0 | 2 | 0 | 0 | 0 | 0 | 0 | 0 | 0 | 0 | 0 | 0 | 0 | 0 | 0 | 0 | 0 | 0 | 0 | 0 | 0 | 0 | 0 | 0 | 0 | 0 | 0 | 0 | 0 | 0 | 0 | 0 | 0 | 0 | 0 | 0 | 0 | 0 | 0 | 0 | 0 | 0 | 0 | 0 | 0 | 0 | 2 | 0 | 0 | 0 | 80 | Bi2Sr2Ca1Cu2O
0 | 0 | 0 | 0 | 0 | 0 | 0 | 7 | 0 | 0 | 0 | 0 | 0 | 0 | 0 | 0 | 0 | 0 | 0 | 0 | 0 | 0 | 0 | 0 | 0 | 0 | 0 | 0 | 3 | 0 | 0 | 0 | 0 | 0 | 0 | 0 | 0 | 0 | 0 | 0 | 0 | 0 | 0 | 0 | 0 | 0 | 0 | 0 | 0 | 0 | 0 | 0 | 0 | 0 | 0 | 2 | 0 | 0 | 0 | 0 | 0 | 0 | 1 | 0 | 0 | 0 | 0 | 0 | 0 | 0 | 0 | 0 | 0 | 0 | 0 | 0 | 0 | 0 | 0 | 0 | 0 | 0 | 0 | 0 | 0 | 0 | 90 | Eu1Ba2Cu3O7
0 | 0 | 0 | 0 | 0 | 0 | 0 | 1 | 0 | 0 | 0 | 0 | 0 | 0 | 0 | 0 | 0 | 0 | 0 | 1.17 | 0 | 0 | 0 | 0 | 0 | 0 | 0 | 0 | 2 | 0 | 0 | 0 | 0 | 0 | 0 | 0 | 0 | 1.68 | 0 | 0 | 0 | 0 | 0 | 0 | 0 | 0 | 0 | 0 | 0 | 0 | 0 | 0 | 0 | 0 | 0 | 0 | 0 | 0 | 0 | 0 | 0 | 0 | 0 | 0 | 0 | 0 | 0 | 0 | 0 | 0 | 0 | 0 | 0 | 0 | 0 | 0 | 0 | 0 | 0 | 0 | 0 | 0 | 2.15 | 0 | 0 | 0 | 68 | Bi2.15Sr1.68Ca1.17Cu2O
0 | 0 | 0 | 0 | 0 | 0 | 0 | 1 | 0 | 0 | 0 | 0 | 0 | 0 | 0 | 0 | 0 | 0 | 0 | 2022-06-01 | 0 | 0 | 0 | 0 | 0 | 0 | 0 | 0 | 3 | 0 | 0 | 0 | 0 | 0 | 0 | 0 | 0 | 2 | 0 | 0 | 0 | 0 | 0 | 0 | 0 | 0 | 0 | 0 | 0 | 0 | 0 | 0 | 0 | 0 | 0 | 0 | 0 | 0 | 0 | 0 | 0 | 0 | 0 | 0 | 0 | 0 | 0 | 0 | 0 | 0 | 0 | 0 | 0 | 0 | 0 | 0 | 0 | 0 | 0 | 0 | 0 | 0 | 2022-04-02 | 0 | 0 | 0 | 70 | Bi2.4Sr2Ca1.6Cu3O
0 | 0 | 0.9 | 0 | 0 | 0 | 0 | 17 | 0 | 0 | 0 | 0 | 0 | 0 | 0 | 0 | 0 | 0 | 0 | 0 | 0 | 0 | 0 | 0 | 0 | 0 | 0 | 0 | 0 | 0 | 0 | 0 | 0 | 0 | 0 | 0 | 0 | 0 | 0 | 0 | 0 | 6 | 0 | 0 | 0 | 0 | 0 | 0 | 0 | 0 | 0 | 0 | 0 | 0 | 0 | 0 | 0 | 0 | 0 | 0 | 0 | 0 | 0 | 0 | 0 | 0 | 0 | 0 | 0 | 0 | 0 | 0 | 0 | 0 | 0 | 0 | 0 | 0 | 0 | 0 | 0 | 0 | 0 | 0 | 0 | 0 | 2022-07-01 | Li0.9Mo6O17
0 | 0 | 0 | 0 | 0 | 0 | 0 | 1 | 0 | 0 | 0 | 0 | 0 | 0 | 0 | 0 | 0 | 0 | 0 | 2022-08-01 | 0 | 0 | 0 | 0 | 0 | 0 | 0 | 0 | 3 | 0 | 0 | 0 | 0 | 0 | 0 | 0 | 0 | 2 | 0 | 0 | 0 | 0 | 0 | 0 | 0 | 0 | 0 | 0 | 0 | 0 | 0 | 0 | 0 | 0 | 0 | 0 | 0 | 0 | 0 | 0 | 0 | 0 | 0 | 0 | 0 | 0 | 0 | 0 | 0 | 0 | 0 | 0 | 0 | 0 | 0 | 0 | 0 | 0 | 0 | 0 | 0 | 0 | 2022-02-02 | 0 | 0 | 0 | 30 | Bi2.2Sr2Ca1.8Cu3O
0 | 0 | 0 | 0 | 0 | 0 | 0 | 1 | 0 | 0 | 0 | 0 | 0 | 0 | 0 | 0 | 0 | 0 | 0 | 2 | 0 | 0 | 0 | 0 | 0 | 0 | 0 | 0 | 3 | 0 | 0 | 0 | 0 | 0 | 0 | 0 | 0 | 2 | 0 | 0 | 0 | 0 | 0 | 0 | 0 | 0 | 0 | 0 | 0 | 0 | 0 | 0 | 0 | 0 | 0 | 0 | 0 | 0 | 0 | 0 | 0 | 0 | 0 | 0 | 0 | 0 | 0 | 0 | 0 | 0 | 0 | 0 | 0 | 0 | 0 | 0 | 0 | 0 | 0 | 0 | 0 | 0 | 2 | 0 | 0 | 0 | 76 | Bi2Sr2Ca2Cu3O
0 | 0 | 0 | 0 | 0 | 0 | 0 | 1 | 0 | 0 | 0 | 0 | 0 | 0 | 0 | 0 | 0 | 0 | 0 | 2 | 0 | 0 | 0 | 0 | 0 | 0 | 0 | 0 | 3 | 0 | 0 | 0 | 0 | 0 | 0 | 0 | 0 | 2 | 0 | 0 | 0 | 0 | 0 | 0 | 0 | 0 | 0 | 0 | 0 | 0 | 0 | 0 | 0 | 0 | 0 | 0 | 0 | 0 | 0 | 0 | 0 | 0 | 0 | 0 | 0 | 0 | 0 | 0 | 0 | 0 | 0 | 0 | 0 | 0 | 0 | 0 | 0 | 0 | 0 | 0 | 0 | 0 | 1.95 | 0 | 0 | 0 | 58 | Bi1.95Sr2Ca2Cu3O
0 | 0 | 0 | 0 | 0 | 0 | 0 | 1 | 0 | 0 | 0 | 0 | 0 | 0 | 0 | 0 | 0 | 0 | 0 | 2 | 0 | 0 | 0 | 0 | 0 | 0 | 0 | 0 | 3 | 0 | 0 | 0 | 0 | 0 | 0 | 0 | 0 | 2 | 0 | 0 | 0 | 0 | 0 | 0 | 0 | 0 | 0 | 0 | 0 | 0 | 0 | 0 | 0 | 0 | 0 | 0 | 0 | 0 | 0 | 0 | 0 | 0 | 0 | 0 | 0 | 0 | 0 | 0 | 0 | 0 | 0 | 0 | 0 | 0 | 0 | 0 | 0 | 0 | 0 | 0 | 0 | 0 | 2022-08-01 | 0 | 0 | 0 | 95 | Bi1.8Sr2Ca2Cu3O
0 | 0 | 0 | 0 | 0 | 0 | 0 | 1 | 0 | 0 | 0 | 0 | 0 | 0 | 0 | 0 | 0 | 0 | 0 | 2 | 0 | 0 | 0 | 0 | 0 | 0 | 0 | 0 | 3 | 0 | 0 | 0 | 0 | 0 | 0 | 0 | 0 | 2 | 0 | 0 | 0 | 0 | 0 | 0 | 0 | 0 | 0 | 0 | 0 | 0 | 0 | 0 | 0 | 0 | 0 | 0 | 0 | 0 | 0 | 0 | 0 | 0 | 0 | 0 | 0 | 0 | 0 | 0 | 0 | 0 | 0 | 0 | 0 | 0 | 0 | 0 | 0 | 0 | 0 | 0 | 0 | 0.3 | 2022-07-01 | 0 | 0 | 0 | 106 | Bi1.7Sr2Ca2Cu3Pb0.3O
0 | 0 | 0 | 0 | 0 | 0 | 0 | 1 | 0 | 0 | 0 | 0 | 0 | 0 | 0 | 0 | 0 | 0 | 0 | 2 | 0 | 0 | 0 | 0 | 0 | 0 | 0 | 0 | 3 | 0 | 0 | 0 | 0 | 0 | 0 | 0 | 0 | 2 | 0 | 0 | 0 | 0 | 0 | 0 | 0 | 0 | 0 | 0 | 0 | 0 | 0 | 0 | 0 | 0 | 0 | 0 | 0 | 0 | 0 | 0 | 0 | 0 | 0 | 0 | 0 | 0 | 0 | 0 | 0 | 0 | 0 | 0 | 0 | 0 | 0 | 0 | 0 | 0 | 0 | 0 | 0 | 0.3 | 2022-09-01 | 0 | 0 | 0 | 104 | Bi1.9Sr2Ca2Cu3Pb0.3O
0 | 0 | 0 | 0 | 0 | 0 | 0 | 1 | 0 | 0 | 0 | 0 | 0 | 0 | 0 | 0 | 0 | 0 | 0 | 2 | 0 | 0 | 0 | 0 | 0 | 0 | 0 | 0 | 3 | 0 | 0 | 0 | 0 | 0 | 0 | 0 | 0 | 2 | 0 | 0 | 0 | 0 | 0 | 0 | 0 | 0 | 0 | 0 | 0 | 0 | 0 | 0 | 0 | 0 | 0 | 0 | 0 | 0 | 0 | 0 | 0 | 0 | 0 | 0 | 0 | 0 | 0 | 0 | 0 | 0 | 0 | 0 | 0 | 0 | 0 | 0 | 0 | 0 | 0 | 0 | 0 | 0.6 | 2022-08-01 | 0 | 0 | 0 | 104 | Bi1.8Sr2Ca2Cu3Pb0.6O
0 | 0 | 0 | 0 | 0 | 0 | 0 | 7 | 0 | 0 | 0 | 0 | 0 | 0 | 0 | 0 | 0 | 0 | 0 | 0 | 0 | 0 | 0 | 0 | 0 | 0 | 0 | 0 | 3 | 0 | 0 | 0 | 0 | 0 | 0 | 0 | 0 | 0 | 1 | 0 | 0 | 0 | 0 | 0 | 0 | 0 | 0 | 0 | 0 | 0 | 0 | 0 | 0 | 0 | 0 | 2 | 0 | 0 | 0 | 0 | 0 | 0 | 0 | 0 | 0 | 0 | 0 | 0 | 0 | 0 | 0 | 0 | 0 | 0 | 0 | 0 | 0 | 0 | 0 | 0 | 0 | 0 | 0 | 0 | 0 | 0 | 92.6 | Y1Ba2Cu3O7
0 | 0 | 0 | 0 | 0 | 0 | 0 | 7 | 0 | 0 | 0 | 0 | 0.03 | 0 | 0 | 0 | 0 | 0 | 0 | 0 | 0 | 0 | 0 | 0 | 0 | 0 | 0 | 0 | 2.97 | 0 | 0 | 0 | 0 | 0 | 0 | 0 | 0 | 0 | 1 | 0 | 0 | 0 | 0 | 0 | 0 | 0 | 0 | 0 | 0 | 0 | 0 | 0 | 0 | 0 | 0 | 2 | 0 | 0 | 0 | 0 | 0 | 0 | 0 | 0 | 0 | 0 | 0 | 0 | 0 | 0 | 0 | 0 | 0 | 0 | 0 | 0 | 0 | 0 | 0 | 0 | 0 | 0 | 0 | 0 | 0 | 0 | 86.1 | Y1Ba2Cu2.97Al0.03O7
0 | 0 | 0 | 0 | 0 | 0 | 0 | 7 | 0 | 0 | 0 | 0 | 0.06 | 0 | 0 | 0 | 0 | 0 | 0 | 0 | 0 | 0 | 0 | 0 | 0 | 0 | 0 | 0 | 2.94 | 0 | 0 | 0 | 0 | 0 | 0 | 0 | 0 | 0 | 1 | 0 | 0 | 0 | 0 | 0 | 0 | 0 | 0 | 0 | 0 | 0 | 0 | 0 | 0 | 0 | 0 | 2 | 0 | 0 | 0 | 0 | 0 | 0 | 0 | 0 | 0 | 0 | 0 | 0 | 0 | 0 | 0 | 0 | 0 | 0 | 0 | 0 | 0 | 0 | 0 | 0 | 0 | 0 | 0 | 0 | 0 | 0 | 80.3 | Y1Ba2Cu2.94Al0.06O7
0 | 0 | 0 | 0 | 0 | 0 | 0 | 7 | 0 | 0 | 0 | 0 | 0.12 | 0 | 0 | 0 | 0 | 0 | 0 | 0 | 0 | 0 | 0 | 0 | 0 | 0 | 0 | 0 | 2.88 | 0 | 0 | 0 | 0 | 0 | 0 | 0 | 0 | 0 | 1 | 0 | 0 | 0 | 0 | 0 | 0 | 0 | 0 | 0 | 0 | 0 | 0 | 0 | 0 | 0 | 0 | 2 | 0 | 0 | 0 | 0 | 0 | 0 | 0 | 0 | 0 | 0 | 0 | 0 | 0 | 0 | 0 | 0 | 0 | 0 | 0 | 0 | 0 | 0 | 0 | 0 | 0 | 0 | 0 | 0 | 0 | 0 | 68.6 | Y1Ba2Cu2.88Al0.12O7
0 | 0 | 0 | 0 | 0 | 0 | 0 | 7 | 0 | 0 | 0 | 0 | 0.18 | 0 | 0 | 0 | 0 | 0 | 0 | 0 | 0 | 0 | 0 | 0 | 0 | 0 | 0 | 0 | 2.82 | 0 | 0 | 0 | 0 | 0 | 0 | 0 | 0 | 0 | 1 | 0 | 0 | 0 | 0 | 0 | 0 | 0 | 0 | 0 | 0 | 0 | 0 | 0 | 0 | 0 | 0 | 2 | 0 | 0 | 0 | 0 | 0 | 0 | 0 | 0 | 0 | 0 | 0 | 0 | 0 | 0 | 0 | 0 | 0 | 0 | 0 | 0 | 0 | 0 | 0 | 0 | 0 | 0 | 0 | 0 | 0 | 0 | 72.1 | Y1Ba2Cu2.82Al0.18O7
0 | 0 | 0 | 0 | 0 | 0 | 0 | 7 | 0 | 0 | 0 | 0 | 0.24 | 0 | 0 | 0 | 0 | 0 | 0 | 0 | 0 | 0 | 0 | 0 | 0 | 0 | 0 | 0 | 2.76 | 0 | 0 | 0 | 0 | 0 | 0 | 0 | 0 | 0 | 1 | 0 | 0 | 0 | 0 | 0 | 0 | 0 | 0 | 0 | 0 | 0 | 0 | 0 | 0 | 0 | 0 | 2 | 0 | 0 | 0 | 0 | 0 | 0 | 0 | 0 | 0 | 0 | 0 | 0 | 0 | 0 | 0 | 0 | 0 | 0 | 0 | 0 | 0 | 0 | 0 | 0 | 0 | 0 | 0 | 0 | 0 | 0 | 72.1 | Y1Ba2Cu2.76Al0.24O7
0 | 0 | 0 | 0 | 0 | 0 | 0 | 7 | 0 | 0 | 0 | 0 | 0.3 | 0 | 0 | 0 | 0 | 0 | 0 | 0 | 0 | 0 | 0 | 0 | 0 | 0 | 0 | 0 | 2022-07-02 | 0 | 0 | 0 | 0 | 0 | 0 | 0 | 0 | 0 | 1 | 0 | 0 | 0 | 0 | 0 | 0 | 0 | 0 | 0 | 0 | 0 | 0 | 0 | 0 | 0 | 0 | 2 | 0 | 0 | 0 | 0 | 0 | 0 | 0 | 0 | 0 | 0 | 0 | 0 | 0 | 0 | 0 | 0 | 0 | 0 | 0 | 0 | 0 | 0 | 0 | 0 | 0 | 0 | 0 | 0 | 0 | 0 | 59.4 | Y1Ba2Cu2.7Al0.3O7
0 | 0 | 0 | 0 | 0 | 0 | 0 | 7 | 0 | 0 | 0 | 0 | 0 | 0 | 0 | 0 | 0 | 0 | 0 | 0 | 0 | 0 | 0 | 0 | 0 | 0.03 | 0 | 0 | 2.97 | 0 | 0 | 0 | 0 | 0 | 0 | 0 | 0 | 0 | 1 | 0 | 0 | 0 | 0 | 0 | 0 | 0 | 0 | 0 | 0 | 0 | 0 | 0 | 0 | 0 | 0 | 2 | 0 | 0 | 0 | 0 | 0 | 0 | 0 | 0 | 0 | 0 | 0 | 0 | 0 | 0 | 0 | 0 | 0 | 0 | 0 | 0 | 0 | 0 | 0 | 0 | 0 | 0 | 0 | 0 | 0 | 0 | 89 | Y1Ba2Cu2.97Fe0.03O7
0 | 0 | 0 | 0 | 0 | 0 | 0 | 7 | 0 | 0 | 0 | 0 | 0 | 0 | 0 | 0 | 0 | 0 | 0 | 0 | 0 | 0 | 0 | 0 | 0 | 0.051 | 0 | 0 | 2.949 | 0 | 0 | 0 | 0 | 0 | 0 | 0 | 0 | 0 | 1 | 0 | 0 | 0 | 0 | 0 | 0 | 0 | 0 | 0 | 0 | 0 | 0 | 0 | 0 | 0 | 0 | 2 | 0 | 0 | 0 | 0 | 0 | 0 | 0 | 0 | 0 | 0 | 0 | 0 | 0 | 0 | 0 | 0 | 0 | 0 | 0 | 0 | 0 | 0 | 0 | 0 | 0 | 0 | 0 | 0 | 0 | 0 | 78 | Y1Ba2Cu2.949Fe0.051O7
0 | 0 | 0 | 0 | 0 | 0 | 0 | 7 | 0 | 0 | 0 | 0 | 0 | 0 | 0 | 0 | 0 | 0 | 0 | 0 | 0 | 0 | 0 | 0 | 0 | 0.099 | 0 | 0 | 2.901 | 0 | 0 | 0 | 0 | 0 | 0 | 0 | 0 | 0 | 1 | 0 | 0 | 0 | 0 | 0 | 0 | 0 | 0 | 0 | 0 | 0 | 0 | 0 | 0 | 0 | 0 | 2 | 0 | 0 | 0 | 0 | 0 | 0 | 0 | 0 | 0 | 0 | 0 | 0 | 0 | 0 | 0 | 0 | 0 | 0 | 0 | 0 | 0 | 0 | 0 | 0 | 0 | 0 | 0 | 0 | 0 | 0 | 62 | Y1Ba2Cu2.901Fe0.099O7
0 | 0 | 0 | 0 | 0 | 0 | 0 | 7 | 0 | 0 | 0 | 0 | 0 | 0 | 0 | 0 | 0 | 0 | 0 | 0 | 0 | 0 | 0 | 0 | 0 | 0.201 | 0 | 0 | 2.799 | 0 | 0 | 0 | 0 | 0 | 0 | 0 | 0 | 0 | 1 | 0 | 0 | 0 | 0 | 0 | 0 | 0 | 0 | 0 | 0 | 0 | 0 | 0 | 0 | 0 | 0 | 2 | 0 | 0 | 0 | 0 | 0 | 0 | 0 | 0 | 0 | 0 | 0 | 0 | 0 | 0 | 0 | 0 | 0 | 0 | 0 | 0 | 0 | 0 | 0 | 0 | 0 | 0 | 0 | 0 | 0 | 0 | 39 | Y1Ba2Cu2.799Fe0.201O7
0 | 0 | 0 | 0 | 0 | 0 | 0 | 7 | 0 | 0 | 0 | 0 | 0 | 0 | 0 | 0 | 0 | 0 | 0 | 0 | 0 | 0 | 0 | 0 | 0 | 0 | 0 | 0 | 3 | 0 | 0 | 0 | 0 | 0 | 0 | 0 | 0 | 0 | 1 | 0 | 0 | 0 | 0 | 0 | 0 | 0 | 0 | 0 | 0 | 0 | 0 | 0 | 0 | 0 | 0 | 2 | 0 | 0 | 0 | 0 | 0 | 0 | 0 | 0 | 0 | 0 | 0 | 0 | 0 | 0 | 0 | 0 | 0 | 0 | 0 | 0 | 0 | 0 | 0 | 0 | 0 | 0 | 0 | 0 | 0 | 0 | 89 | Y1Ba2Cu3O7
0 | 0 | 0 | 0 | 0 | 0 | 0 | 1 | 0 | 0 | 0 | 0 | 0 | 0 | 0 | 0 | 0 | 0 | 0 | 0 | 0 | 0 | 0 | 0 | 0 | 0 | 0 | 0 | 3 | 0 | 0 | 0 | 0 | 0 | 0 | 0 | 0 | 0 | 0.33 | 0 | 0 | 0 | 0 | 0 | 0 | 0 | 0 | 0 | 0 | 0 | 0 | 0 | 0 | 0 | 0 | 0.67 | 0 | 0 | 0 | 0 | 0 | 0 | 0 | 0 | 0 | 0 | 0 | 0 | 0 | 0 | 0 | 0 | 0 | 0 | 0 | 0 | 0 | 0 | 0 | 0 | 0 | 0 | 0 | 0 | 0 | 0 | 97 | Y0.33Ba0.67Cu3O
0 | 0 | 0 | 0 | 0 | 0 | 0 | 1 | 0 | 0 | 0 | 0 | 0 | 0 | 0 | 0 | 0 | 0 | 0 | 0 | 0 | 0 | 0 | 0 | 0 | 0 | 0 | 0 | 5 | 0 | 0 | 0 | 0 | 0 | 0 | 0 | 0 | 0 | 2 | 0 | 0 | 0 | 0 | 0 | 0 | 0 | 0 | 0 | 0 | 0 | 0 | 0 | 0 | 0 | 0 | 3 | 0 | 0 | 0 | 0 | 0 | 0 | 0 | 0 | 0 | 0 | 0 | 0 | 0 | 0 | 0 | 0 | 0 | 0 | 0 | 0 | 0 | 0 | 0 | 0 | 0 | 0 | 0 | 0 | 0 | 0 | 97 | Y2Ba3Cu5O
0 | 0 | 0 | 0 | 0 | 0 | 0 | 2022-01-07 | 0 | 0 | 0 | 0 | 0 | 0 | 0 | 0 | 0 | 0 | 0 | 0 | 0 | 0 | 0 | 0 | 0 | 0 | 0 | 0 | 3 | 0 | 0 | 0 | 0 | 0 | 0 | 0 | 0 | 0 | 1 | 0 | 0 | 0 | 0 | 0 | 0 | 0 | 0 | 0 | 0 | 0 | 0 | 0 | 0 | 0 | 0 | 2 | 0 | 0 | 0 | 0 | 0 | 0 | 0 | 0 | 0 | 0 | 0 | 0 | 0 | 0 | 0 | 0 | 0 | 0 | 0 | 0 | 0 | 0 | 0 | 0 | 0 | 0 | 0 | 0 | 0 | 0 | 92 | Y1Ba2Cu3O7.1
0 | 0 | 0 | 0 | 0 | 0 | 0 | 1 | 0 | 0 | 0 | 0 | 0 | 0 | 0 | 0 | 0 | 0 | 0 | 0 | 0 | 0 | 0 | 0 | 0 | 0 | 0 | 0 | 3 | 0 | 0 | 0 | 0 | 0 | 0 | 0 | 0 | 0 | 2022-01-01 | 0 | 0 | 0 | 0 | 0 | 0 | 0 | 0 | 0 | 0 | 0 | 0 | 0 | 0 | 0 | 0 | 2 | 0 | 0 | 0 | 0 | 0 | 0 | 0 | 0 | 0 | 0 | 0 | 0 | 0 | 0 | 0 | 0 | 0 | 0 | 0 | 0 | 0 | 0 | 0 | 0 | 0 | 0 | 0 | 0 | 0 | 0 | 77.5 | Y1.1Ba2Cu3O
0 | 0 | 0 | 0 | 0 | 0 | 0 | 3 | 0 | 0 | 0 | 0 | 0 | 0 | 0 | 0 | 0 | 0 | 0 | 0 | 0 | 0 | 0 | 0 | 0 | 0 | 0 | 0 | 0 | 0 | 0 | 0 | 0 | 0 | 0 | 0 | 0 | 0 | 0 | 0 | 0 | 0 | 0 | 0 | 0 | 0 | 0 | 0 | 0 | 0 | 0 | 0 | 0 | 0 | 0 | 1 | 0 | 0 | 0 | 0 | 0 | 0 | 0 | 0 | 0 | 0 | 0 | 0 | 0 | 0 | 0 | 0 | 0 | 0 | 0 | 0 | 0 | 0 | 0 | 0 | 0 | 0.8 | 0.2 | 0 | 0 | 0 | 2022-05-09 | Ba1Pb0.8Bi0.2O3
0 | 0 | 0 | 0 | 0 | 0 | 0 | 7 | 0 | 0 | 0 | 0 | 0 | 0 | 0 | 0 | 0 | 0 | 0 | 0 | 0 | 0 | 0 | 0 | 0 | 0 | 0 | 0 | 3 | 0 | 0 | 0 | 0 | 0 | 0 | 0 | 0 | 0 | 1 | 0 | 0 | 0 | 0 | 0 | 0 | 0 | 0 | 0 | 0 | 0 | 0 | 0 | 0 | 0 | 0 | 2 | 0 | 0 | 0 | 0 | 0 | 0 | 0 | 0 | 0 | 0 | 0 | 0 | 0 | 0 | 0 | 0 | 0 | 0 | 0 | 0 | 0 | 0 | 0 | 0 | 0 | 0 | 0 | 0 | 0 | 0 | 92.2 | Y1Ba2Cu3O7
0 | 0 | 0 | 0 | 0 | 0 | 0 | 7 | 0 | 0 | 0 | 0 | 0 | 0 | 0 | 0 | 0 | 0 | 0 | 0 | 0 | 0 | 0 | 0 | 0 | 0 | 0 | 0 | 2.94 | 0 | 0.06 | 0 | 0 | 0 | 0 | 0 | 0 | 0 | 1 | 0 | 0 | 0 | 0 | 0 | 0 | 0 | 0 | 0 | 0 | 0 | 0 | 0 | 0 | 0 | 0 | 2 | 0 | 0 | 0 | 0 | 0 | 0 | 0 | 0 | 0 | 0 | 0 | 0 | 0 | 0 | 0 | 0 | 0 | 0 | 0 | 0 | 0 | 0 | 0 | 0 | 0 | 0 | 0 | 0 | 0 | 0 | 86.9 | Y1Ba2Cu2.94Ga0.06O7
0 | 0 | 0 | 0 | 0 | 0 | 0 | 7 | 0 | 0 | 0 | 0 | 0 | 0 | 0 | 0 | 0 | 0 | 0 | 0 | 0 | 0 | 0 | 0 | 0 | 0 | 0 | 0 | 2.91 | 0 | 0.09 | 0 | 0 | 0 | 0 | 0 | 0 | 0 | 1 | 0 | 0 | 0 | 0 | 0 | 0 | 0 | 0 | 0 | 0 | 0 | 0 | 0 | 0 | 0 | 0 | 2 | 0 | 0 | 0 | 0 | 0 | 0 | 0 | 0 | 0 | 0 | 0 | 0 | 0 | 0 | 0 | 0 | 0 | 0 | 0 | 0 | 0 | 0 | 0 | 0 | 0 | 0 | 0 | 0 | 0 | 0 | 77.5 | Y1Ba2Cu2.91Ga0.09O7
0 | 0 | 0 | 0 | 0 | 0 | 0 | 7 | 0 | 0 | 0 | 0 | 0 | 0 | 0 | 0 | 0 | 0 | 0 | 0 | 0 | 0 | 0 | 0 | 0 | 0 | 0 | 0 | 2.88 | 0 | 0.12 | 0 | 0 | 0 | 0 | 0 | 0 | 0 | 1 | 0 | 0 | 0 | 0 | 0 | 0 | 0 | 0 | 0 | 0 | 0 | 0 | 0 | 0 | 0 | 0 | 2 | 0 | 0 | 0 | 0 | 0 | 0 | 0 | 0 | 0 | 0 | 0 | 0 | 0 | 0 | 0 | 0 | 0 | 0 | 0 | 0 | 0 | 0 | 0 | 0 | 0 | 0 | 0 | 0 | 0 | 0 | 68.2 | Y1Ba2Cu2.88Ga0.12O7
0 | 0 | 0 | 0 | 0 | 0 | 0 | 7 | 0 | 0 | 0 | 0 | 0 | 0 | 0 | 0 | 0 | 0 | 0 | 0 | 0 | 0 | 0 | 0 | 0 | 0 | 0 | 0 | 2.85 | 0 | 0.15 | 0 | 0 | 0 | 0 | 0 | 0 | 0 | 1 | 0 | 0 | 0 | 0 | 0 | 0 | 0 | 0 | 0 | 0 | 0 | 0 | 0 | 0 | 0 | 0 | 2 | 0 | 0 | 0 | 0 | 0 | 0 | 0 | 0 | 0 | 0 | 0 | 0 | 0 | 0 | 0 | 0 | 0 | 0 | 0 | 0 | 0 | 0 | 0 | 0 | 0 | 0 | 0 | 0 | 0 | 0 | 68.2 | Y1Ba2Cu2.85Ga0.15O7
0 | 0 | 0 | 0 | 0 | 0 | 0 | 7 | 0 | 0 | 0 | 0 | 0 | 0 | 0 | 0 | 0 | 0 | 0 | 0 | 0 | 0 | 0 | 0 | 0 | 0 | 0 | 0 | 2.82 | 0 | 0.18 | 0 | 0 | 0 | 0 | 0 | 0 | 0 | 1 | 0 | 0 | 0 | 0 | 0 | 0 | 0 | 0 | 0 | 0 | 0 | 0 | 0 | 0 | 0 | 0 | 2 | 0 | 0 | 0 | 0 | 0 | 0 | 0 | 0 | 0 | 0 | 0 | 0 | 0 | 0 | 0 | 0 | 0 | 0 | 0 | 0 | 0 | 0 | 0 | 0 | 0 | 0 | 0 | 0 | 0 | 0 | 58.2 | Y1Ba2Cu2.82Ga0.18O7
0 | 0 | 0 | 0 | 0 | 0 | 0 | 7 | 0 | 0 | 0 | 0 | 0 | 0 | 0 | 0 | 0 | 0 | 0 | 0 | 0 | 0 | 0 | 0 | 0 | 0 | 0 | 0 | 2.76 | 0 | 0.24 | 0 | 0 | 0 | 0 | 0 | 0 | 0 | 1 | 0 | 0 | 0 | 0 | 0 | 0 | 0 | 0 | 0 | 0 | 0 | 0 | 0 | 0 | 0 | 0 | 2 | 0 | 0 | 0 | 0 | 0 | 0 | 0 | 0 | 0 | 0 | 0 | 0 | 0 | 0 | 0 | 0 | 0 | 0 | 0 | 0 | 0 | 0 | 0 | 0 | 0 | 0 | 0 | 0 | 0 | 0 | 45.7 | Y1Ba2Cu2.76Ga0.24O7
0 | 0 | 0 | 0 | 0 | 0 | 0 | 7 | 0 | 0 | 0 | 0 | 0 | 0 | 0 | 0 | 0 | 0 | 0 | 0 | 0 | 0 | 0 | 0 | 0 | 0 | 0 | 0 | 2022-07-02 | 0 | 0.3 | 0 | 0 | 0 | 0 | 0 | 0 | 0 | 1 | 0 | 0 | 0 | 0 | 0 | 0 | 0 | 0 | 0 | 0 | 0 | 0 | 0 | 0 | 0 | 0 | 2 | 0 | 0 | 0 | 0 | 0 | 0 | 0 | 0 | 0 | 0 | 0 | 0 | 0 | 0 | 0 | 0 | 0 | 0 | 0 | 0 | 0 | 0 | 0 | 0 | 0 | 0 | 0 | 0 | 0 | 0 | 2022-07-24 | Y1Ba2Cu2.7Ga0.3O7
0 | 0 | 0 | 0 | 0 | 0 | 0 | 7 | 0 | 0 | 0 | 0 | 0 | 0 | 0 | 0 | 0 | 0 | 0 | 0 | 0 | 0 | 0 | 0 | 0 | 0 | 0 | 0 | 3 | 0 | 0 | 0 | 0 | 0 | 0 | 0 | 0 | 0 | 0 | 0 | 0 | 0 | 0 | 0 | 0 | 0 | 0 | 0 | 0 | 0 | 0 | 0 | 0 | 0 | 0 | 2 | 1 | 0 | 0 | 0 | 0 | 0 | 0 | 0 | 0 | 0 | 0 | 0 | 0 | 0 | 0 | 0 | 0 | 0 | 0 | 0 | 0 | 0 | 0 | 0 | 0 | 0 | 0 | 0 | 0 | 0 | 92 | La1Ba2Cu3O7
0 | 0 | 0 | 0 | 0 | 0 | 0 | 10 | 0 | 0 | 0 | 0 | 0 | 0 | 0 | 0 | 0 | 0 | 0 | 2 | 0 | 0 | 0 | 0 | 0 | 0 | 0 | 0 | 3 | 0 | 0 | 0 | 0 | 0 | 0 | 0 | 0 | 2 | 0 | 0 | 0 | 0 | 0 | 0 | 0 | 0 | 0 | 0 | 0 | 0 | 0 | 0 | 0 | 0 | 0 | 0 | 0 | 0 | 0 | 0 | 0 | 0 | 0 | 0 | 0 | 0 | 0 | 0 | 0 | 0 | 0 | 0 | 0 | 0 | 0 | 0 | 0 | 0 | 0 | 0 | 2 | 0 | 0 | 0 | 0 | 0 | 16 | Tl2Sr2Ca2Cu3O10
0 | 0 | 0 | 0 | 0 | 0 | 0 | 9 | 0 | 0 | 0 | 0 | 0 | 0 | 0 | 0 | 0 | 0 | 0 | 2 | 0 | 0 | 0 | 0 | 0 | 0 | 0 | 0 | 3 | 0 | 0 | 0 | 0 | 0 | 0 | 0 | 0 | 1 | 0 | 0 | 0 | 0 | 0 | 0 | 0 | 0 | 0 | 0 | 0 | 0 | 0 | 0 | 0 | 0 | 0 | 0 | 0 | 0 | 0 | 0 | 0 | 0 | 0 | 0 | 0 | 0 | 0 | 0 | 0 | 0 | 0 | 0 | 0 | 0 | 0 | 0 | 0 | 0 | 0 | 0 | 2 | 0 | 0 | 0 | 0 | 0 | 70 | Tl2Sr1Ca2Cu3O9
0 | 0 | 0 | 0 | 0 | 0 | 0 | 1 | 0 | 0 | 0 | 0 | 0 | 0 | 0 | 0 | 0 | 0 | 0 | 2 | 0 | 0 | 0 | 0 | 0 | 0 | 0 | 0 | 3.72 | 0 | 0 | 0 | 0 | 0 | 0 | 0 | 0 | 0 | 0 | 0 | 0 | 0 | 0 | 0 | 0 | 0 | 0 | 0 | 0 | 0 | 0 | 0 | 0 | 0 | 0 | 2.14 | 0 | 0 | 0 | 0 | 0 | 0 | 0 | 0 | 0 | 0 | 0 | 0 | 0 | 0 | 0 | 0 | 0 | 0 | 0 | 0 | 0 | 0 | 0 | 0 | 2022-02-02 | 0 | 0 | 0 | 0 | 0 | 110 | Tl2.2Ca2Ba2.14Cu3.72O
0 | 0 | 0 | 0 | 0 | 0 | 0 | 1 | 0 | 0 | 0 | 0 | 0 | 0 | 0 | 0 | 0 | 0 | 0 | 2 | 0 | 0 | 0 | 0 | 0 | 0 | 0 | 0 | 3 | 0 | 0 | 0 | 0 | 0 | 0 | 0 | 0 | 2022-03-01 | 0 | 0 | 0 | 0 | 0 | 0 | 0 | 0 | 0 | 0 | 0 | 0 | 0 | 0 | 0 | 0 | 0 | 0 | 0 | 0 | 0 | 0 | 0 | 0 | 0 | 0 | 0 | 0 | 0 | 0 | 0 | 0 | 0 | 0 | 0 | 0 | 0 | 0 | 0 | 0 | 0 | 0 | 0 | 0 | 2022-07-01 | 0 | 0 | 0 | 95 | Bi1.7Sr1.3Ca2Cu3O
0 | 0 | 0 | 0 | 0 | 0 | 0 | 6.94 | 0 | 0 | 0 | 0 | 0 | 0 | 0 | 0 | 0 | 0 | 0 | 0 | 0 | 0 | 0 | 0 | 0 | 0 | 0 | 0 | 3 | 0 | 0 | 0 | 0 | 0 | 0 | 0 | 0 | 0 | 1 | 0 | 0 | 0 | 0 | 0 | 0 | 0 | 0 | 0 | 0 | 0 | 0 | 0 | 0 | 0 | 0 | 2 | 0 | 0 | 0 | 0 | 0 | 0 | 0 | 0 | 0 | 0 | 0 | 0 | 0 | 0 | 0 | 0 | 0 | 0 | 0 | 0 | 0 | 0 | 0 | 0 | 0 | 0 | 0 | 0 | 0 | 0 | 95 | Y1Ba2Cu3O6.94
0 | 0 | 0 | 0 | 0 | 0 | 0 | 7 | 0 | 0 | 0 | 0 | 0 | 0 | 0 | 0 | 0 | 0 | 0 | 0 | 0 | 0 | 0 | 0 | 0 | 0 | 0 | 0 | 3 | 0 | 0 | 0 | 0 | 0 | 0 | 0 | 0 | 0 | 1 | 0 | 0 | 0 | 0 | 0 | 0 | 0 | 0 | 0 | 0 | 0 | 0 | 0 | 0 | 0 | 0 | 2 | 0 | 0 | 0 | 0 | 0 | 0 | 0 | 0 | 0 | 0 | 0 | 0 | 0 | 0 | 0 | 0 | 0 | 0 | 0 | 0 | 0 | 0 | 0 | 0 | 0 | 0 | 0 | 0 | 0 | 0 | 91.8 | Y1Ba2Cu3O7
0 | 0 | 0 | 0 | 0 | 0 | 0 | 6.78 | 0 | 0 | 0 | 0 | 0 | 0 | 0 | 0 | 0 | 0 | 0 | 0 | 0 | 0 | 0 | 0 | 0 | 0 | 0 | 0 | 3 | 0 | 0 | 0 | 0 | 0 | 0 | 0 | 0 | 0 | 1 | 0 | 0 | 0 | 0 | 0 | 0 | 0 | 0 | 0 | 0 | 0 | 0 | 0 | 0 | 0 | 0 | 2 | 0 | 0 | 0 | 0 | 0 | 0 | 0 | 0 | 0 | 0 | 0 | 0 | 0 | 0 | 0 | 0 | 0 | 0 | 0 | 0 | 0 | 0 | 0 | 0 | 0 | 0 | 0 | 0 | 0 | 0 | 85.4 | Y1Ba2Cu3O6.78
0 | 0 | 0 | 0 | 0 | 0 | 0 | 6.76 | 0 | 0 | 0 | 0 | 0 | 0 | 0 | 0 | 0 | 0 | 0 | 0 | 0 | 0 | 0 | 0 | 0 | 0 | 0 | 0 | 3 | 0 | 0 | 0 | 0 | 0 | 0 | 0 | 0 | 0 | 1 | 0 | 0 | 0 | 0 | 0 | 0 | 0 | 0 | 0 | 0 | 0 | 0 | 0 | 0 | 0 | 0 | 2 | 0 | 0 | 0 | 0 | 0 | 0 | 0 | 0 | 0 | 0 | 0 | 0 | 0 | 0 | 0 | 0 | 0 | 0 | 0 | 0 | 0 | 0 | 0 | 0 | 0 | 0 | 0 | 0 | 0 | 0 | 77.8 | Y1Ba2Cu3O6.76
0 | 0 | 0 | 0 | 0 | 0 | 0 | 6.72 | 0 | 0 | 0 | 0 | 0 | 0 | 0 | 0 | 0 | 0 | 0 | 0 | 0 | 0 | 0 | 0 | 0 | 0 | 0 | 0 | 3 | 0 | 0 | 0 | 0 | 0 | 0 | 0 | 0 | 0 | 1 | 0 | 0 | 0 | 0 | 0 | 0 | 0 | 0 | 0 | 0 | 0 | 0 | 0 | 0 | 0 | 0 | 2 | 0 | 0 | 0 | 0 | 0 | 0 | 0 | 0 | 0 | 0 | 0 | 0 | 0 | 0 | 0 | 0 | 0 | 0 | 0 | 0 | 0 | 0 | 0 | 0 | 0 | 0 | 0 | 0 | 0 | 0 | 60.8 | Y1Ba2Cu3O6.72
0 | 0 | 0 | 0 | 0 | 0 | 0 | 2022-06-06 | 0 | 0 | 0 | 0 | 0 | 0 | 0 | 0 | 0 | 0 | 0 | 0 | 0 | 0 | 0 | 0 | 0 | 0 | 0 | 0 | 3 | 0 | 0 | 0 | 0 | 0 | 0 | 0 | 0 | 0 | 1 | 0 | 0 | 0 | 0 | 0 | 0 | 0 | 0 | 0 | 0 | 0 | 0 | 0 | 0 | 0 | 0 | 2 | 0 | 0 | 0 | 0 | 0 | 0 | 0 | 0 | 0 | 0 | 0 | 0 | 0 | 0 | 0 | 0 | 0 | 0 | 0 | 0 | 0 | 0 | 0 | 0 | 0 | 0 | 0 | 0 | 0 | 0 | 58.9 | Y1Ba2Cu3O6.6
0 | 0 | 0 | 0 | 0 | 0 | 0 | 6.53 | 0 | 0 | 0 | 0 | 0 | 0 | 0 | 0 | 0 | 0 | 0 | 0 | 0 | 0 | 0 | 0 | 0 | 0 | 0 | 0 | 3 | 0 | 0 | 0 | 0 | 0 | 0 | 0 | 0 | 0 | 1 | 0 | 0 | 0 | 0 | 0 | 0 | 0 | 0 | 0 | 0 | 0 | 0 | 0 | 0 | 0 | 0 | 2 | 0 | 0 | 0 | 0 | 0 | 0 | 0 | 0 | 0 | 0 | 0 | 0 | 0 | 0 | 0 | 0 | 0 | 0 | 0 | 0 | 0 | 0 | 0 | 0 | 0 | 0 | 0 | 0 | 0 | 0 | 54.8 | Y1Ba2Cu3O6.53
0 | 0 | 0 | 0 | 0 | 0 | 0 | 6.51 | 0 | 0 | 0 | 0 | 0 | 0 | 0 | 0 | 0 | 0 | 0 | 0 | 0 | 0 | 0 | 0 | 0 | 0 | 0 | 0 | 3 | 0 | 0 | 0 | 0 | 0 | 0 | 0 | 0 | 0 | 1 | 0 | 0 | 0 | 0 | 0 | 0 | 0 | 0 | 0 | 0 | 0 | 0 | 0 | 0 | 0 | 0 | 2 | 0 | 0 | 0 | 0 | 0 | 0 | 0 | 0 | 0 | 0 | 0 | 0 | 0 | 0 | 0 | 0 | 0 | 0 | 0 | 0 | 0 | 0 | 0 | 0 | 0 | 0 | 0 | 0 | 0 | 0 | 45.4 | Y1Ba2Cu3O6.51
0 | 0 | 0 | 0 | 0 | 0 | 0 | 2022-03-06 | 0 | 0 | 0 | 0 | 0 | 0 | 0 | 0 | 0 | 0 | 0 | 0 | 0 | 0 | 0 | 0 | 0 | 0 | 0 | 0 | 3 | 0 | 0 | 0 | 0 | 0 | 0 | 0 | 0 | 0 | 1 | 0 | 0 | 0 | 0 | 0 | 0 | 0 | 0 | 0 | 0 | 0 | 0 | 0 | 0 | 0 | 0 | 2 | 0 | 0 | 0 | 0 | 0 | 0 | 0 | 0 | 0 | 0 | 0 | 0 | 0 | 0 | 0 | 0 | 0 | 0 | 0 | 0 | 0 | 0 | 0 | 0 | 0 | 0 | 0 | 0 | 0 | 0 | 28 | Y1Ba2Cu3O6.3
0 | 0 | 0 | 0 | 0 | 0 | 0 | 2022-01-07 | 0 | 0 | 0 | 0 | 0 | 0 | 0 | 0 | 0 | 0 | 0 | 0 | 0 | 0 | 0 | 0 | 0 | 0.27 | 0 | 0 | 2.73 | 0 | 0 | 0 | 0 | 0 | 0 | 0 | 0 | 0 | 1 | 0 | 0 | 0 | 0 | 0 | 0 | 0 | 0 | 0 | 0 | 0 | 0 | 0 | 0 | 0 | 0 | 2 | 0 | 0 | 0 | 0 | 0 | 0 | 0 | 0 | 0 | 0 | 0 | 0 | 0 | 0 | 0 | 0 | 0 | 0 | 0 | 0 | 0 | 0 | 0 | 0 | 0 | 0 | 0 | 0 | 0 | 0 | 69 | Y1Ba2Cu2.73Fe0.27O7.1
0 | 0 | 0 | 0 | 0 | 0 | 0 | 4 | 0 | 0 | 0 | 0 | 0 | 0 | 0 | 0 | 0 | 0 | 0 | 0 | 0 | 0 | 0 | 0 | 0 | 0 | 0 | 0 | 1 | 0 | 0 | 0 | 0 | 0 | 0 | 0 | 0 | 0.15 | 0 | 0 | 0 | 0 | 0 | 0 | 0 | 0 | 0 | 0 | 0 | 0 | 0 | 0 | 0 | 0 | 0 | 0 | 1.85 | 0 | 0 | 0 | 0 | 0 | 0 | 0 | 0 | 0 | 0 | 0 | 0 | 0 | 0 | 0 | 0 | 0 | 0 | 0 | 0 | 0 | 0 | 0 | 0 | 0 | 0 | 0 | 0 | 0 | 37.8 | La1.85Sr0.15Cu1O4
0 | 0 | 0 | 0 | 0 | 0 | 0 | 4 | 0 | 0 | 0 | 0 | 0 | 0 | 0 | 0 | 0 | 0 | 0 | 0 | 0 | 0 | 0 | 0 | 0 | 0 | 0 | 0 | 0.995 | 0.005 | 0 | 0 | 0 | 0 | 0 | 0 | 0 | 0.15 | 0 | 0 | 0 | 0 | 0 | 0 | 0 | 0 | 0 | 0 | 0 | 0 | 0 | 0 | 0 | 0 | 0 | 0 | 1.85 | 0 | 0 | 0 | 0 | 0 | 0 | 0 | 0 | 0 | 0 | 0 | 0 | 0 | 0 | 0 | 0 | 0 | 0 | 0 | 0 | 0 | 0 | 0 | 0 | 0 | 0 | 0 | 0 | 0 | 35.1 | La1.85Sr0.15Cu0.995Zn0.005O4
0 | 0 | 0 | 0 | 0 | 0 | 0 | 4 | 0 | 0 | 0 | 0 | 0 | 0 | 0 | 0 | 0 | 0 | 0 | 0 | 0 | 0 | 0 | 0 | 0 | 0 | 0 | 0 | 0.99 | 0.01 | 0 | 0 | 0 | 0 | 0 | 0 | 0 | 0.15 | 0 | 0 | 0 | 0 | 0 | 0 | 0 | 0 | 0 | 0 | 0 | 0 | 0 | 0 | 0 | 0 | 0 | 0 | 1.85 | 0 | 0 | 0 | 0 | 0 | 0 | 0 | 0 | 0 | 0 | 0 | 0 | 0 | 0 | 0 | 0 | 0 | 0 | 0 | 0 | 0 | 0 | 0 | 0 | 0 | 0 | 0 | 0 | 0 | 2022-01-30 | La1.85Sr0.15Cu0.99Zn0.01O4
0 | 0 | 0 | 0 | 0 | 0 | 0 | 4 | 0 | 0 | 0 | 0 | 0 | 0 | 0 | 0 | 0 | 0 | 0 | 0 | 0 | 0 | 0 | 0 | 0 | 0 | 0 | 0 | 0.985 | 0.015 | 0 | 0 | 0 | 0 | 0 | 0 | 0 | 0.15 | 0 | 0 | 0 | 0 | 0 | 0 | 0 | 0 | 0 | 0 | 0 | 0 | 0 | 0 | 0 | 0 | 0 | 0 | 1.85 | 0 | 0 | 0 | 0 | 0 | 0 | 0 | 0 | 0 | 0 | 0 | 0 | 0 | 0 | 0 | 0 | 0 | 0 | 0 | 0 | 0 | 0 | 0 | 0 | 0 | 0 | 0 | 0 | 0 | 2022-01-22 | La1.85Sr0.15Cu0.985Zn0.015O4
0 | 0 | 0 | 0 | 0 | 0 | 0 | 4 | 0 | 0 | 0 | 0 | 0 | 0 | 0 | 0 | 0 | 0 | 0 | 0 | 0 | 0 | 0 | 0 | 0 | 0 | 0 | 0 | 0.98 | 0.02 | 0 | 0 | 0 | 0 | 0 | 0 | 0 | 0.15 | 0 | 0 | 0 | 0 | 0 | 0 | 0 | 0 | 0 | 0 | 0 | 0 | 0 | 0 | 0 | 0 | 0 | 0 | 1.85 | 0 | 0 | 0 | 0 | 0 | 0 | 0 | 0 | 0 | 0 | 0 | 0 | 0 | 0 | 0 | 0 | 0 | 0 | 0 | 0 | 0 | 0 | 0 | 0 | 0 | 0 | 0 | 0 | 0 | 2022-05-06 | La1.85Sr0.15Cu0.98Zn0.02O4
0 | 0 | 0 | 0 | 0 | 0 | 0 | 6.41 | 0 | 0 | 0 | 0 | 0 | 0 | 0 | 0 | 0 | 0 | 0 | 0 | 0 | 0 | 0 | 0 | 0 | 0 | 0 | 0 | 3 | 0 | 0 | 0 | 0 | 0 | 0 | 0 | 0 | 0 | 1 | 0 | 0 | 0 | 0 | 0 | 0 | 0 | 0 | 0 | 0 | 0 | 0 | 0 | 0 | 0 | 0 | 2 | 0 | 0 | 0 | 0 | 0 | 0 | 0 | 0 | 0 | 0 | 0 | 0 | 0 | 0 | 0 | 0 | 0 | 0 | 0 | 0 | 0 | 0 | 0 | 0 | 0 | 0 | 0 | 0 | 0 | 0 | 2022-05-22 | Y1Ba2Cu3O6.41
0 | 0 | 0 | 0 | 0 | 0 | 0 | 6.89 | 0 | 0 | 0 | 0 | 0 | 0 | 0 | 0 | 0 | 0 | 0 | 0 | 0 | 0 | 0 | 0 | 0 | 0 | 0 | 0 | 3 | 0 | 0 | 0 | 0 | 0 | 0 | 0 | 0 | 0 | 1 | 0 | 0 | 0 | 0 | 0 | 0 | 0 | 0 | 0 | 0 | 0 | 0 | 0 | 0 | 0 | 0 | 2 | 0 | 0 | 0 | 0 | 0 | 0 | 0 | 0 | 0 | 0 | 0 | 0 | 0 | 0 | 0 | 0 | 0 | 0 | 0 | 0 | 0 | 0 | 0 | 0 | 0 | 0 | 0 | 0 | 0 | 0 | 64.7 | Y1Ba2Cu3O6.89
0 | 0 | 0 | 0 | 0 | 0 | 0 | 6.67 | 0 | 0 | 0 | 0 | 0 | 0 | 0 | 0 | 0 | 0 | 0 | 0 | 0 | 0 | 0 | 0 | 0 | 0 | 0 | 0 | 3 | 0 | 0 | 0 | 0 | 0 | 0 | 0 | 0 | 0 | 1 | 0 | 0 | 0 | 0 | 0 | 0 | 0 | 0 | 0 | 0 | 0 | 0 | 0 | 0 | 0 | 0 | 2 | 0 | 0 | 0 | 0 | 0 | 0 | 0 | 0 | 0 | 0 | 0 | 0 | 0 | 0 | 0 | 0 | 0 | 0 | 0 | 0 | 0 | 0 | 0 | 0 | 0 | 0 | 0 | 0 | 0 | 0 | 52.5 | Y1Ba2Cu3O6.67
0 | 0 | 0 | 0 | 0 | 0 | 0 | 6.56 | 0 | 0 | 0 | 0 | 0 | 0 | 0 | 0 | 0 | 0 | 0 | 0 | 0 | 0 | 0 | 0 | 0 | 0 | 0 | 0 | 3 | 0 | 0 | 0 | 0 | 0 | 0 | 0 | 0 | 0 | 1 | 0 | 0 | 0 | 0 | 0 | 0 | 0 | 0 | 0 | 0 | 0 | 0 | 0 | 0 | 0 | 0 | 2 | 0 | 0 | 0 | 0 | 0 | 0 | 0 | 0 | 0 | 0 | 0 | 0 | 0 | 0 | 0 | 0 | 0 | 0 | 0 | 0 | 0 | 0 | 0 | 0 | 0 | 0 | 0 | 0 | 0 | 0 | 50.4 | Y1Ba2Cu3O6.56
0 | 0 | 0 | 0 | 0 | 0 | 0 | 6.49 | 0 | 0 | 0 | 0 | 0 | 0 | 0 | 0 | 0 | 0 | 0 | 0 | 0 | 0 | 0 | 0 | 0 | 0 | 0 | 0 | 3 | 0 | 0 | 0 | 0 | 0 | 0 | 0 | 0 | 0 | 1 | 0 | 0 | 0 | 0 | 0 | 0 | 0 | 0 | 0 | 0 | 0 | 0 | 0 | 0 | 0 | 0 | 2 | 0 | 0 | 0 | 0 | 0 | 0 | 0 | 0 | 0 | 0 | 0 | 0 | 0 | 0 | 0 | 0 | 0 | 0 | 0 | 0 | 0 | 0 | 0 | 0 | 0 | 0 | 0 | 0 | 0 | 0 | 37.5 | Y1Ba2Cu3O6.49
0 | 0 | 0 | 0 | 0 | 0 | 0 | 7 | 0 | 0 | 0 | 0 | 0 | 0 | 0 | 0 | 0 | 0 | 0 | 0 | 0 | 0 | 0 | 0 | 0 | 0.045 | 0 | 0 | 2.955 | 0 | 0 | 0 | 0 | 0 | 0 | 0 | 0 | 0 | 1 | 0 | 0 | 0 | 0 | 0 | 0 | 0 | 0 | 0 | 0 | 0 | 0 | 0 | 0 | 0 | 0 | 2 | 0 | 0 | 0 | 0 | 0 | 0 | 0 | 0 | 0 | 0 | 0 | 0 | 0 | 0 | 0 | 0 | 0 | 0 | 0 | 0 | 0 | 0 | 0 | 0 | 0 | 0 | 0 | 0 | 0 | 0 | 82.6 | Y1Ba2Cu2.955Fe0.045O7
0 | 0 | 0 | 0 | 0 | 0 | 0 | 7 | 0 | 0 | 0 | 0 | 0 | 0 | 0 | 0 | 0 | 0 | 0 | 0 | 0 | 0 | 0 | 0 | 0 | 0.105 | 0 | 0 | 2.895 | 0 | 0 | 0 | 0 | 0 | 0 | 0 | 0 | 0 | 1 | 0 | 0 | 0 | 0 | 0 | 0 | 0 | 0 | 0 | 0 | 0 | 0 | 0 | 0 | 0 | 0 | 2 | 0 | 0 | 0 | 0 | 0 | 0 | 0 | 0 | 0 | 0 | 0 | 0 | 0 | 0 | 0 | 0 | 0 | 0 | 0 | 0 | 0 | 0 | 0 | 0 | 0 | 0 | 0 | 0 | 0 | 0 | 67 | Y1Ba2Cu2.895Fe0.105O7
0 | 0 | 0 | 0 | 0 | 0 | 0 | 7 | 0 | 0 | 0 | 0 | 0 | 0 | 0 | 0 | 0 | 0 | 0 | 0 | 0 | 0 | 0 | 0 | 0 | 0.15 | 0 | 0 | 2.85 | 0 | 0 | 0 | 0 | 0 | 0 | 0 | 0 | 0 | 1 | 0 | 0 | 0 | 0 | 0 | 0 | 0 | 0 | 0 | 0 | 0 | 0 | 0 | 0 | 0 | 0 | 2 | 0 | 0 | 0 | 0 | 0 | 0 | 0 | 0 | 0 | 0 | 0 | 0 | 0 | 0 | 0 | 0 | 0 | 0 | 0 | 0 | 0 | 0 | 0 | 0 | 0 | 0 | 0 | 0 | 0 | 0 | 61 | Y1Ba2Cu2.85Fe0.15O7
0 | 0 | 0 | 0 | 0 | 0 | 0 | 7 | 0 | 0 | 0 | 0 | 0 | 0 | 0 | 0 | 0 | 0 | 0 | 0 | 0 | 0 | 0 | 0 | 0 | 0.3 | 0 | 0 | 2022-07-02 | 0 | 0 | 0 | 0 | 0 | 0 | 0 | 0 | 0 | 1 | 0 | 0 | 0 | 0 | 0 | 0 | 0 | 0 | 0 | 0 | 0 | 0 | 0 | 0 | 0 | 0 | 2 | 0 | 0 | 0 | 0 | 0 | 0 | 0 | 0 | 0 | 0 | 0 | 0 | 0 | 0 | 0 | 0 | 0 | 0 | 0 | 0 | 0 | 0 | 0 | 0 | 0 | 0 | 0 | 0 | 0 | 0 | 2 | Y1Ba2Cu2.7Fe0.3O7
0 | 0 | 0 | 0 | 0 | 0 | 0 | 7 | 0 | 0 | 0 | 0 | 0 | 0 | 0 | 0 | 0 | 0 | 0 | 0 | 0 | 0 | 0 | 0 | 0 | 0 | 0 | 0 | 2.829 | 0.171 | 0 | 0 | 0 | 0 | 0 | 0 | 0 | 0 | 1 | 0 | 0 | 0 | 0 | 0 | 0 | 0 | 0 | 0 | 0 | 0 | 0 | 0 | 0 | 0 | 0 | 2 | 0 | 0 | 0 | 0 | 0 | 0 | 0 | 0 | 0 | 0 | 0 | 0 | 0 | 0 | 0 | 0 | 0 | 0 | 0 | 0 | 0 | 0 | 0 | 0 | 0 | 0 | 0 | 0 | 0 | 0 | 2022-02-02 | Y1Ba2Cu2.829Zn0.171O7
0 | 0 | 0 | 0 | 0 | 0 | 0 | 7 | 0 | 0 | 0 | 0 | 0 | 0 | 0 | 0 | 0 | 0 | 0 | 0 | 0 | 0 | 0 | 0 | 0 | 0 | 0 | 0 | 2.85 | 0.15 | 0 | 0 | 0 | 0 | 0 | 0 | 0 | 0 | 1 | 0 | 0 | 0 | 0 | 0 | 0 | 0 | 0 | 0 | 0 | 0 | 0 | 0 | 0 | 0 | 0 | 2 | 0 | 0 | 0 | 0 | 0 | 0 | 0 | 0 | 0 | 0 | 0 | 0 | 0 | 0 | 0 | 0 | 0 | 0 | 0 | 0 | 0 | 0 | 0 | 0 | 0 | 0 | 0 | 0 | 0 | 0 | 2022-05-12 | Y1Ba2Cu2.85Zn0.15O7
0 | 0 | 0 | 0 | 0 | 0 | 0 | 7 | 0 | 0 | 0 | 0 | 0 | 0 | 0 | 0 | 0 | 0 | 0 | 0 | 0 | 0 | 0 | 0 | 0 | 0 | 0 | 0 | 2.868 | 0.132 | 0 | 0 | 0 | 0 | 0 | 0 | 0 | 0 | 1 | 0 | 0 | 0 | 0 | 0 | 0 | 0 | 0 | 0 | 0 | 0 | 0 | 0 | 0 | 0 | 0 | 2 | 0 | 0 | 0 | 0 | 0 | 0 | 0 | 0 | 0 | 0 | 0 | 0 | 0 | 0 | 0 | 0 | 0 | 0 | 0 | 0 | 0 | 0 | 0 | 0 | 0 | 0 | 0 | 0 | 0 | 0 | 2022-03-19 | Y1Ba2Cu2.868Zn0.132O7
0 | 0 | 0 | 0 | 0 | 0 | 0 | 7 | 0 | 0 | 0 | 0 | 0 | 0 | 0 | 0 | 0 | 0 | 0 | 0 | 0 | 0 | 0 | 0 | 0 | 0 | 0 | 0 | 2.901 | 0.099 | 0 | 0 | 0 | 0 | 0 | 0 | 0 | 0 | 1 | 0 | 0 | 0 | 0 | 0 | 0 | 0 | 0 | 0 | 0 | 0 | 0 | 0 | 0 | 0 | 0 | 2 | 0 | 0 | 0 | 0 | 0 | 0 | 0 | 0 | 0 | 0 | 0 | 0 | 0 | 0 | 0 | 0 | 0 | 0 | 0 | 0 | 0 | 0 | 0 | 0 | 0 | 0 | 0 | 0 | 0 | 0 | 37.5 | Y1Ba2Cu2.901Zn0.099O7
0 | 0 | 0 | 0 | 0 | 0 | 0 | 7 | 0 | 0 | 0 | 0 | 0 | 0 | 0 | 0 | 0 | 0 | 0 | 0 | 0 | 0 | 0 | 0 | 0 | 0 | 0 | 0 | 2.919 | 0.081 | 0 | 0 | 0 | 0 | 0 | 0 | 0 | 0 | 1 | 0 | 0 | 0 | 0 | 0 | 0 | 0 | 0 | 0 | 0 | 0 | 0 | 0 | 0 | 0 | 0 | 2 | 0 | 0 | 0 | 0 | 0 | 0 | 0 | 0 | 0 | 0 | 0 | 0 | 0 | 0 | 0 | 0 | 0 | 0 | 0 | 0 | 0 | 0 | 0 | 0 | 0 | 0 | 0 | 0 | 0 | 0 | 47.4 | Y1Ba2Cu2.919Zn0.081O7
0 | 0 | 0 | 0 | 0 | 0 | 0 | 7 | 0 | 0 | 0 | 0 | 0 | 0 | 0 | 0 | 0 | 0 | 0 | 0 | 0 | 0 | 0 | 0 | 0 | 0 | 0 | 0 | 2.949 | 0.051 | 0 | 0 | 0 | 0 | 0 | 0 | 0 | 0 | 1 | 0 | 0 | 0 | 0 | 0 | 0 | 0 | 0 | 0 | 0 | 0 | 0 | 0 | 0 | 0 | 0 | 2 | 0 | 0 | 0 | 0 | 0 | 0 | 0 | 0 | 0 | 0 | 0 | 0 | 0 | 0 | 0 | 0 | 0 | 0 | 0 | 0 | 0 | 0 | 0 | 0 | 0 | 0 | 0 | 0 | 0 | 0 | 62.7 | Y1Ba2Cu2.949Zn0.051O7
0 | 0 | 0 | 0 | 0 | 0 | 0 | 7 | 0 | 0 | 0 | 0 | 0 | 0 | 0 | 0 | 0 | 0 | 0 | 0 | 0 | 0 | 0 | 0 | 0 | 0 | 0 | 0 | 2.97 | 0.03 | 0 | 0 | 0 | 0 | 0 | 0 | 0 | 0 | 1 | 0 | 0 | 0 | 0 | 0 | 0 | 0 | 0 | 0 | 0 | 0 | 0 | 0 | 0 | 0 | 0 | 2 | 0 | 0 | 0 | 0 | 0 | 0 | 0 | 0 | 0 | 0 | 0 | 0 | 0 | 0 | 0 | 0 | 0 | 0 | 0 | 0 | 0 | 0 | 0 | 0 | 0 | 0 | 0 | 0 | 0 | 0 | 72.3 | Y1Ba2Cu2.97Zn0.03O7
0 | 0 | 0 | 0 | 0 | 0 | 0 | 7 | 0 | 0 | 0 | 0 | 0 | 0 | 0 | 0 | 0 | 0 | 0 | 0 | 0 | 0 | 0 | 0 | 0 | 0 | 0 | 0 | 3 | 0 | 0 | 0 | 0 | 0 | 0 | 0 | 0 | 0 | 1 | 0 | 0 | 0 | 0 | 0 | 0 | 0 | 0 | 0 | 0 | 0 | 0 | 0 | 0 | 0 | 0 | 2 | 0 | 0 | 0 | 0 | 0 | 0 | 0 | 0 | 0 | 0 | 0 | 0 | 0 | 0 | 0 | 0 | 0 | 0 | 0 | 0 | 0 | 0 | 0 | 0 | 0 | 0 | 0 | 0 | 0 | 0 | 87.8 | Y1Ba2Cu3O7
0 | 0 | 0 | 0 | 0 | 0 | 0 | 7 | 0 | 0 | 0 | 0 | 0 | 0 | 0 | 0 | 0 | 0 | 0 | 0 | 0 | 0 | 0 | 0 | 0 | 0 | 0 | 0 | 3 | 0 | 0 | 0 | 0 | 0 | 0 | 0 | 0 | 0 | 1 | 0 | 0 | 0 | 0 | 0 | 0 | 0 | 0 | 0 | 0 | 0 | 0 | 0 | 0 | 0 | 0 | 2 | 0 | 0 | 0 | 0 | 0 | 0 | 0 | 0 | 0 | 0 | 0 | 0 | 0 | 0 | 0 | 0 | 0 | 0 | 0 | 0 | 0 | 0 | 0 | 0 | 0 | 0 | 0 | 0 | 0 | 0 | 91.25 | Y1Ba2Cu3O7
0 | 0 | 0 | 0 | 0 | 0 | 0 | 7 | 0 | 0 | 0 | 0 | 0 | 0 | 0 | 0.001 | 0 | 0 | 0 | 0 | 0 | 0 | 0 | 0 | 0 | 0 | 0 | 0 | 3 | 0 | 0 | 0 | 0 | 0 | 0 | 0 | 0 | 0 | 1 | 0 | 0 | 0 | 0 | 0 | 0 | 0 | 0 | 0 | 0 | 0 | 0 | 0 | 0 | 0 | 0 | 2 | 0 | 0 | 0 | 0 | 0 | 0 | 0 | 0 | 0 | 0 | 0 | 0 | 0 | 0 | 0 | 0 | 0 | 0 | 0 | 0 | 0 | 0 | 0 | 0 | 0 | 0 | 0 | 0 | 0 | 0 | 92 | Y1Ba2Cu3S0.001O7
0 | 0 | 0 | 0 | 0 | 0 | 0 | 7 | 0 | 0 | 0 | 0 | 0 | 0 | 0 | 0.05 | 0 | 0 | 0 | 0 | 0 | 0 | 0 | 0 | 0 | 0 | 0 | 0 | 3 | 0 | 0 | 0 | 0 | 0 | 0 | 0 | 0 | 0 | 1 | 0 | 0 | 0 | 0 | 0 | 0 | 0 | 0 | 0 | 0 | 0 | 0 | 0 | 0 | 0 | 0 | 2 | 0 | 0 | 0 | 0 | 0 | 0 | 0 | 0 | 0 | 0 | 0 | 0 | 0 | 0 | 0 | 0 | 0 | 0 | 0 | 0 | 0 | 0 | 0 | 0 | 0 | 0 | 0 | 0 | 0 | 0 | 93.5 | Y1Ba2Cu3S0.05O7
0 | 0 | 0 | 0 | 0 | 0 | 0 | 7 | 0 | 0 | 0 | 0 | 0 | 0 | 0 | 0 | 0 | 0 | 0 | 0 | 0 | 0 | 0 | 0 | 0 | 0 | 0 | 0 | 3 | 0 | 0 | 0 | 0 | 0.05 | 0 | 0 | 0 | 0 | 1 | 0 | 0 | 0 | 0 | 0 | 0 | 0 | 0 | 0 | 0 | 0 | 0 | 0 | 0 | 0 | 0 | 2 | 0 | 0 | 0 | 0 | 0 | 0 | 0 | 0 | 0 | 0 | 0 | 0 | 0 | 0 | 0 | 0 | 0 | 0 | 0 | 0 | 0 | 0 | 0 | 0 | 0 | 0 | 0 | 0 | 0 | 0 | 91 | Y1Ba2Cu3Se0.05O7
0 | 0 | 0 | 0 | 0 | 0 | 0 | 2022-09-06 | 0 | 0 | 0 | 0 | 0 | 0 | 0 | 0 | 0 | 0 | 0 | 0 | 0 | 0 | 0 | 0 | 0 | 0 | 0 | 0 | 3 | 0 | 0 | 0 | 0 | 0 | 0 | 0 | 0 | 0 | 1 | 0 | 0 | 0 | 0 | 0 | 0 | 0 | 0 | 0 | 0 | 0 | 0 | 0 | 0 | 0 | 0 | 2 | 0 | 0 | 0 | 0 | 0 | 0 | 0 | 0 | 0 | 0 | 0 | 0 | 0 | 0 | 0 | 0 | 0 | 0 | 0 | 0 | 0 | 0 | 0 | 0 | 0 | 0 | 0 | 0 | 0 | 0 | 80 | Y1Ba2Cu3O6.9
0 | 0 | 0 | 0 | 0 | 0 | 0 | 6.944 | 0 | 0 | 0 | 0 | 0 | 0 | 0 | 0 | 0 | 0 | 0 | 0 | 0 | 0 | 0 | 0 | 0 | 0 | 0 | 0 | 3 | 0 | 0 | 0 | 0 | 0 | 0 | 0 | 0 | 0 | 0 | 0 | 0 | 0 | 0 | 0 | 0 | 0 | 0 | 0 | 0 | 0 | 0 | 0 | 0 | 0 | 0 | 2 | 0 | 0 | 0 | 0 | 0 | 1 | 0 | 0 | 0 | 0 | 0 | 0 | 0 | 0 | 0 | 0 | 0 | 0 | 0 | 0 | 0 | 0 | 0 | 0 | 0 | 0 | 0 | 0 | 0 | 0 | 94 | Sm1Ba2Cu3O6.944
0 | 0 | 0 | 0 | 0 | 0 | 0 | 6.965 | 0 | 0 | 0 | 0 | 0 | 0 | 0 | 0 | 0 | 0 | 0 | 0 | 0 | 0 | 0 | 0 | 0 | 0 | 0 | 0 | 3 | 0 | 0 | 0 | 0 | 0 | 0 | 0 | 0 | 0 | 0 | 0 | 0 | 0 | 0 | 0 | 0 | 0 | 0 | 0 | 0 | 0 | 0 | 0 | 0 | 0 | 0 | 2022-08-01 | 0 | 0 | 0 | 0 | 0 | 2022-02-01 | 0 | 0 | 0 | 0 | 0 | 0 | 0 | 0 | 0 | 0 | 0 | 0 | 0 | 0 | 0 | 0 | 0 | 0 | 0 | 0 | 0 | 0 | 0 | 0 | 47 | Sm1.2Ba1.8Cu3O6.965
0 | 0 | 0 | 0 | 0 | 0 | 0 | 7 | 0 | 0 | 0 | 0 | 0 | 0 | 0 | 0 | 0 | 0 | 0 | 0 | 0 | 0 | 0 | 0 | 0 | 0 | 0 | 0 | 3 | 0 | 0 | 0 | 0 | 0 | 0 | 0 | 0 | 0 | 0 | 0 | 0 | 0 | 0 | 0 | 0 | 0 | 0 | 0 | 0 | 0 | 0 | 0 | 0 | 0 | 0 | 2022-09-01 | 0 | 0 | 0 | 0 | 0 | 2022-01-01 | 0 | 0 | 0 | 0 | 0 | 0 | 0 | 0 | 0 | 0 | 0 | 0 | 0 | 0 | 0 | 0 | 0 | 0 | 0 | 0 | 0 | 0 | 0 | 0 | 73 | Sm1.1Ba1.9Cu3O7
0 | 0 | 0 | 0 | 0 | 0 | 0 | 7 | 0 | 0 | 0 | 0 | 0 | 0 | 0 | 0 | 0 | 0 | 0 | 0 | 0 | 0 | 0 | 0 | 0 | 0 | 0 | 0 | 3 | 0 | 0 | 0 | 0 | 0 | 0 | 0 | 0 | 0 | 0 | 0 | 0 | 0 | 0 | 0 | 0 | 0 | 0 | 0 | 0 | 0 | 0 | 0 | 0 | 0 | 0 | 1.65 | 0 | 0 | 0 | 0 | 0 | 1.35 | 0 | 0 | 0 | 0 | 0 | 0 | 0 | 0 | 0 | 0 | 0 | 0 | 0 | 0 | 0 | 0 | 0 | 0 | 0 | 0 | 0 | 0 | 0 | 0 | 2022-05-08 | Sm1.35Ba1.65Cu3O7
0 | 0 | 0 | 0 | 0 | 0 | 0 | 8 | 0 | 0 | 0 | 0 | 0 | 0 | 0 | 0 | 0 | 0 | 0 | 0.67 | 0 | 0 | 0 | 0 | 0 | 0 | 0 | 0 | 2 | 0 | 0 | 0 | 0 | 0 | 0 | 0 | 0 | 2 | 0.33 | 0 | 0 | 0 | 0 | 0 | 0 | 0 | 0 | 0 | 0 | 0 | 0 | 0 | 0 | 0 | 0 | 0 | 0 | 0 | 0 | 0 | 0 | 0 | 0 | 0 | 0 | 0 | 0 | 0 | 0 | 0 | 0 | 0 | 0 | 0 | 0 | 0 | 0 | 0 | 0 | 0 | 0 | 0 | 2 | 0 | 0 | 0 | 34.3 | Bi2Sr2Ca0.67Y0.33Cu2O8
0 | 0 | 0 | 0 | 0 | 0 | 0 | 8 | 0 | 0 | 0 | 0 | 0 | 0 | 0 | 0 | 0 | 0 | 0 | 0.83 | 0 | 0 | 0 | 0 | 0 | 0 | 0 | 0 | 2 | 0 | 0 | 0 | 0 | 0 | 0 | 0 | 0 | 2 | 0.17 | 0 | 0 | 0 | 0 | 0 | 0 | 0 | 0 | 0 | 0 | 0 | 0 | 0 | 0 | 0 | 0 | 0 | 0 | 0 | 0 | 0 | 0 | 0 | 0 | 0 | 0 | 0 | 0 | 0 | 0 | 0 | 0 | 0 | 0 | 0 | 0 | 0 | 0 | 0 | 0 | 0 | 0 | 0 | 2 | 0 | 0 | 0 | 48.4 | Bi2Sr2Ca0.83Y0.17Cu2O8
0 | 0 | 0 | 0 | 0 | 0 | 0 | 8 | 0 | 0 | 0 | 0 | 0 | 0 | 0 | 0 | 0 | 0 | 0 | 1 | 0 | 0 | 0 | 0 | 0 | 0 | 0 | 0 | 2 | 0 | 0 | 0 | 0 | 0 | 0 | 0 | 0 | 2 | 0 | 0 | 0 | 0 | 0 | 0 | 0 | 0 | 0 | 0 | 0 | 0 | 0 | 0 | 0 | 0 | 0 | 0 | 0 | 0 | 0 | 0 | 0 | 0 | 0 | 0 | 0 | 0 | 0 | 0 | 0 | 0 | 0 | 0 | 0 | 0 | 0 | 0 | 0 | 0 | 0 | 0 | 0 | 0 | 2 | 0 | 0 | 0 | 52.4 | Bi2Sr2Ca1Cu2O8
0 | 0 | 0 | 0 | 0 | 0 | 0 | 8 | 0 | 0 | 0 | 0 | 0 | 0 | 0 | 0 | 0 | 0 | 0 | 0.5 | 0 | 0 | 0 | 0 | 0 | 0 | 0 | 0 | 2 | 0 | 0 | 0 | 0 | 0 | 0 | 0 | 0 | 2 | 0.5 | 0 | 0 | 0 | 0 | 0 | 0 | 0 | 0 | 0 | 0 | 0 | 0 | 0 | 0 | 0 | 0 | 0 | 0 | 0 | 0 | 0 | 0 | 0 | 0 | 0 | 0 | 0 | 0 | 0 | 0 | 0 | 0 | 0 | 0 | 0 | 0 | 0 | 0 | 0 | 0 | 0 | 0 | 0 | 2 | 0 | 0 | 0 | 17 | Bi2Sr2Ca0.5Y0.5Cu2O8
0 | 0 | 0 | 0 | 0 | 0 | 0 | 1 | 0 | 0 | 0 | 0 | 0 | 0 | 0 | 0 | 0 | 0 | 0 | 1 | 0 | 0 | 0 | 0 | 0 | 0 | 0 | 0 | 2 | 0 | 0 | 0 | 0 | 0 | 0 | 0 | 0 | 1 | 0 | 0 | 0 | 0 | 0 | 0 | 0 | 0 | 0 | 0 | 0 | 0 | 0 | 0 | 0 | 0 | 0 | 0 | 0 | 0 | 0 | 0 | 0 | 0 | 0 | 0 | 0 | 0 | 0 | 0 | 0 | 0 | 0 | 0 | 0 | 0 | 0 | 0 | 0 | 0 | 0 | 0 | 0 | 0.1 | 1 | 0 | 0 | 0 | 111 | Bi1Pb0.1Sr1Ca1Cu2O
0 | 0 | 0 | 0 | 0 | 0 | 0 | 1 | 0 | 0 | 0 | 0 | 0 | 0 | 0 | 0 | 0 | 0 | 0 | 1 | 0 | 0 | 0 | 0 | 0 | 0 | 0 | 0 | 2 | 0 | 0 | 0 | 0 | 0 | 0 | 0 | 0 | 1 | 0 | 0 | 0 | 0 | 0 | 0 | 0 | 0 | 0 | 0 | 0 | 0 | 0 | 0 | 0 | 0 | 0 | 0 | 0 | 0 | 0 | 0 | 0 | 0 | 0 | 0 | 0 | 0 | 0 | 0 | 0 | 0 | 0 | 0 | 0 | 0 | 0 | 0 | 0 | 0 | 0 | 0 | 0 | 0.2 | 1 | 0 | 0 | 0 | 109 | Bi1Pb0.2Sr1Ca1Cu2O
0 | 0 | 0 | 0 | 0 | 0 | 0 | 1 | 0 | 0 | 0 | 0 | 0 | 0 | 0 | 0 | 0 | 0 | 0 | 1 | 0 | 0 | 0 | 0 | 0 | 0 | 0 | 0 | 2 | 0 | 0 | 0 | 0 | 0 | 0 | 0 | 0 | 1 | 0 | 0 | 0 | 0 | 0 | 0 | 0 | 0 | 0 | 0 | 0 | 0 | 0 | 0 | 0 | 0 | 0 | 0 | 0 | 0 | 0 | 0 | 0 | 0 | 0 | 0 | 0 | 0 | 0 | 0 | 0 | 0 | 0 | 0 | 0 | 0 | 0 | 0 | 0 | 0 | 0 | 0 | 0 | 0.3 | 1 | 0 | 0 | 0 | 105 | Bi1Pb0.3Sr1Ca1Cu2O
0 | 0 | 0 | 0 | 0 | 0 | 0 | 1 | 0 | 0 | 0 | 0 | 0 | 0 | 0 | 0 | 0 | 0 | 0 | 1 | 0 | 0 | 0 | 0 | 0 | 0 | 0 | 0 | 2 | 0 | 0 | 0 | 0 | 0 | 0 | 0 | 0 | 1 | 0 | 0 | 0 | 0 | 0 | 0 | 0 | 0 | 0 | 0 | 0 | 0 | 0 | 0 | 0 | 0 | 0 | 0 | 0 | 0 | 0 | 0 | 0 | 0 | 0 | 0 | 0 | 0 | 0 | 0 | 0 | 0 | 0 | 0 | 0 | 0 | 0 | 0 | 0 | 0 | 0 | 0 | 0 | 0.4 | 1 | 0 | 0 | 0 | 101.5 | Bi1Pb0.4Sr1Ca1Cu2O
0 | 0 | 0 | 0 | 0 | 0 | 0 | 1 | 0 | 0 | 0 | 0 | 0 | 0 | 0 | 0 | 0 | 0 | 0 | 1 | 0 | 0 | 0 | 0 | 0 | 0 | 0 | 0 | 2022-04-01 | 0 | 0 | 0 | 0 | 0 | 0 | 0 | 0 | 0.8 | 0 | 0 | 0 | 0 | 0 | 0 | 0 | 0 | 0 | 0 | 0 | 0 | 0 | 0 | 0 | 0 | 0 | 0 | 0 | 0 | 0 | 0 | 0 | 0 | 0 | 0 | 0 | 0 | 0 | 0 | 0 | 0 | 0 | 0 | 0 | 0 | 0 | 0 | 0 | 0 | 0 | 0 | 0 | 0.1 | 0.8 | 0 | 0 | 0 | 101 | Bi0.8Pb0.1Sr0.8Ca1Cu1.4O
0 | 0 | 0 | 0 | 0 | 0 | 0 | 1 | 0 | 0 | 0 | 0 | 0 | 0 | 0 | 0 | 0 | 0 | 0 | 1 | 0 | 0 | 0 | 0 | 0 | 0 | 0 | 0 | 2022-04-01 | 0 | 0 | 0 | 0 | 0 | 0 | 0 | 0 | 0.8 | 0 | 0 | 0 | 0 | 0 | 0 | 0 | 0 | 0 | 0 | 0 | 0 | 0 | 0 | 0 | 0 | 0 | 0 | 0 | 0 | 0 | 0 | 0 | 0 | 0 | 0 | 0 | 0 | 0 | 0 | 0 | 0 | 0 | 0 | 0 | 0 | 0 | 0 | 0 | 0 | 0 | 0 | 0 | 0.2 | 0.8 | 0 | 0 | 0 | 105.5 | Bi0.8Pb0.2Sr0.8Ca1Cu1.4O
0 | 0 | 0 | 0 | 0 | 0 | 0 | 1 | 0 | 0 | 0 | 0 | 0 | 0 | 0 | 0 | 0 | 0 | 0 | 1 | 0 | 0 | 0 | 0 | 0 | 0 | 0 | 0 | 2022-04-01 | 0 | 0 | 0 | 0 | 0 | 0 | 0 | 0 | 0.8 | 0 | 0 | 0 | 0 | 0 | 0 | 0 | 0 | 0 | 0 | 0 | 0 | 0 | 0 | 0 | 0 | 0 | 0 | 0 | 0 | 0 | 0 | 0 | 0 | 0 | 0 | 0 | 0 | 0 | 0 | 0 | 0 | 0 | 0 | 0 | 0 | 0 | 0 | 0 | 0 | 0 | 0 | 0 | 0.3 | 0.8 | 0 | 0 | 0 | 104 | Bi0.8Pb0.3Sr0.8Ca1Cu1.4O
0 | 0 | 0 | 0 | 0 | 0 | 0 | 1 | 0 | 0 | 0 | 0 | 0 | 0 | 0 | 0 | 0 | 0 | 0 | 1 | 0 | 0 | 0 | 0 | 0 | 0 | 0 | 0 | 2022-04-01 | 0 | 0 | 0 | 0 | 0 | 0 | 0 | 0 | 0.8 | 0 | 0 | 0 | 0 | 0 | 0 | 0 | 0 | 0 | 0 | 0 | 0 | 0 | 0 | 0 | 0 | 0 | 0 | 0 | 0 | 0 | 0 | 0 | 0 | 0 | 0 | 0 | 0 | 0 | 0 | 0 | 0 | 0 | 0 | 0 | 0 | 0 | 0 | 0 | 0 | 0 | 0 | 0 | 0.4 | 0.8 | 0 | 0 | 0 | 100.5 | Bi0.8Pb0.4Sr0.8Ca1Cu1.4O
0 | 0 | 0 | 0 | 0 | 0 | 0 | 7 | 0 | 0 | 0 | 0 | 0 | 0 | 0 | 0 | 0 | 0 | 0 | 0 | 0 | 0 | 0 | 0 | 0 | 0 | 0 | 0 | 3 | 0 | 0 | 0 | 0 | 0 | 0 | 0 | 0 | 0 | 1 | 0 | 0 | 0 | 0 | 0 | 0 | 0 | 0 | 0 | 0 | 0 | 0 | 0 | 0 | 0 | 0.05 | 1.95 | 0 | 0 | 0 | 0 | 0 | 0 | 0 | 0 | 0 | 0 | 0 | 0 | 0 | 0 | 0 | 0 | 0 | 0 | 0 | 0 | 0 | 0 | 0 | 0 | 0 | 0 | 0 | 0 | 0 | 0 | 85.5 | Y1Ba1.95Cs0.05Cu3O7
0 | 0 | 0 | 0 | 0 | 0 | 0 | 1 | 0 | 0 | 0 | 0 | 0 | 0 | 0 | 0 | 0 | 0 | 0 | 1 | 0 | 0 | 0 | 0 | 0 | 0 | 0 | 0 | 2 | 0 | 0 | 0 | 0 | 0 | 0 | 0 | 0 | 2022-08-01 | 0 | 0 | 0 | 0 | 0 | 0 | 0 | 0 | 0 | 0 | 0 | 0 | 0 | 0 | 0 | 0 | 0 | 0 | 0 | 0 | 0 | 0 | 0 | 0 | 0 | 0 | 0 | 0 | 0 | 0 | 0 | 0 | 0 | 0 | 0 | 0 | 0 | 0 | 0 | 0 | 0 | 0 | 0 | 0 | 2022-02-02 | 0 | 0 | 0 | 90 | Bi2.2Sr1.8Ca1Cu2O
0 | 0 | 0 | 0 | 0 | 0 | 0 | 2022-09-06 | 0 | 0 | 0 | 0 | 0 | 0 | 0 | 0 | 0 | 0 | 0 | 0 | 0 | 0 | 0 | 0 | 0 | 0 | 0 | 0 | 3 | 0 | 0 | 0 | 0 | 0 | 0 | 0 | 0 | 0 | 1 | 0 | 0 | 0 | 0 | 0 | 0 | 0 | 0 | 0 | 0 | 0 | 0 | 0 | 0 | 0 | 0 | 2 | 0 | 0 | 0 | 0 | 0 | 0 | 0 | 0 | 0 | 0 | 0 | 0 | 0 | 0 | 0 | 0 | 0 | 0 | 0 | 0 | 0 | 0 | 0 | 0 | 0 | 0 | 0 | 0 | 0 | 0 | 82 | Y1Ba2Cu3O6.9
0 | 0 | 0 | 0 | 0 | 0 | 0 | 6.95 | 0 | 0 | 0 | 0 | 0 | 0 | 0 | 0 | 0 | 0 | 0 | 0 | 0 | 0 | 0 | 0 | 0 | 0 | 0 | 0 | 3 | 0 | 0 | 0 | 0 | 0 | 0 | 0 | 0 | 0 | 1 | 0 | 0 | 0 | 0 | 0 | 0 | 0 | 0 | 0 | 0 | 0 | 0 | 0 | 0 | 0 | 0 | 2 | 0 | 0 | 0 | 0 | 0 | 0 | 0 | 0 | 0 | 0 | 0 | 0 | 0 | 0 | 0 | 0 | 0 | 0 | 0 | 0 | 0 | 0 | 0 | 0 | 0 | 0 | 0 | 0 | 0 | 0 | 89.9 | Y1Ba2Cu3O6.95
0 | 0 | 0 | 0 | 0 | 0 | 0 | 7 | 0 | 0 | 0 | 0 | 0 | 0 | 0 | 0 | 0 | 0 | 0 | 0 | 0 | 0 | 0 | 0 | 0 | 0 | 0 | 0 | 3 | 0 | 0 | 0 | 0 | 0 | 0 | 0 | 0 | 0 | 1 | 0 | 0 | 0 | 0 | 0 | 0 | 0 | 0 | 0 | 0 | 0 | 0 | 0 | 0 | 0 | 0 | 2 | 0 | 0 | 0 | 0 | 0 | 0 | 0 | 0 | 0 | 0 | 0 | 0 | 0 | 0 | 0 | 0 | 0 | 0 | 0 | 0 | 0 | 0 | 0 | 0 | 0 | 0 | 0 | 0 | 0 | 0 | 91.1 | Y1Ba2Cu3O7
0 | 0 | 0 | 0 | 0 | 0 | 0 | 1 | 0 | 0 | 0 | 0 | 0 | 0 | 0 | 0 | 0 | 0 | 0 | 0 | 0 | 0 | 0 | 0 | 0 | 0 | 0 | 0 | 3 | 0 | 0 | 0 | 0 | 0 | 0 | 0 | 0 | 0 | 0 | 0 | 0 | 0 | 0 | 0 | 0 | 0 | 0 | 0 | 0 | 0 | 0 | 0 | 0 | 0 | 0 | 2 | 0 | 0 | 0 | 0 | 0 | 0 | 1 | 0 | 0 | 0 | 0 | 0 | 0 | 0 | 0 | 0 | 0 | 0 | 0 | 0 | 0 | 0 | 0 | 0 | 0 | 0 | 0 | 0 | 0 | 0 | 94.8 | Eu1Ba2Cu3O
0 | 0 | 0 | 0 | 0 | 0 | 0 | 7 | 0 | 0 | 0 | 0 | 0 | 0 | 0 | 0 | 0 | 0 | 0 | 0 | 0 | 0 | 0 | 0 | 0 | 0 | 0 | 0 | 3 | 0 | 0 | 0 | 0 | 0 | 0 | 0 | 0 | 0 | 1 | 0 | 0 | 0 | 0 | 0 | 0 | 0 | 0 | 0 | 0 | 0 | 0 | 0 | 0 | 0 | 0 | 2 | 0 | 0 | 0 | 0 | 0 | 0 | 0 | 0 | 0 | 0 | 0 | 0 | 0 | 0 | 0 | 0 | 0 | 0 | 0 | 0 | 0 | 0 | 0 | 0 | 0 | 0 | 0 | 0 | 0 | 0 | 93.15 | Y1Ba2Cu3O7
0 | 0 | 0 | 0 | 0 | 0 | 0 | 7 | 0 | 0 | 0 | 0 | 0 | 0 | 0 | 0 | 0 | 0 | 0 | 0 | 0 | 0 | 0 | 0 | 0 | 0 | 0 | 0 | 3 | 0 | 0 | 0 | 0 | 0 | 0 | 0 | 0 | 0 | 1 | 0 | 0 | 0 | 0 | 0 | 0 | 0 | 0 | 0 | 0 | 0 | 0 | 0 | 0 | 0 | 0 | 2 | 0 | 0 | 0 | 0 | 0 | 0 | 0 | 0 | 0 | 0 | 0 | 0 | 0 | 0 | 0 | 0 | 0 | 0 | 0 | 0 | 0 | 0 | 0 | 0 | 0 | 0 | 0 | 0 | 0 | 0 | 92.11 | Y1Ba2Cu3O7
0 | 0 | 0 | 0 | 0 | 0 | 0 | 7 | 0 | 0 | 0 | 0 | 0 | 0 | 0 | 0 | 0 | 0 | 0 | 0 | 0 | 0 | 0 | 0 | 0 | 0 | 0 | 0 | 3 | 0 | 0 | 0 | 0 | 0 | 0 | 0 | 0 | 0 | 0.96 | 0 | 0 | 0 | 0 | 0 | 0 | 0 | 0 | 0 | 0 | 0 | 0 | 0 | 0 | 0 | 0 | 2 | 0 | 0 | 0 | 0 | 0 | 0 | 0 | 0 | 0.04 | 0 | 0 | 0 | 0 | 0 | 0 | 0 | 0 | 0 | 0 | 0 | 0 | 0 | 0 | 0 | 0 | 0 | 0 | 0 | 0 | 0 | 92.01 | Y0.96Tb0.04Ba2Cu3O7
0 | 0 | 0 | 0 | 0 | 0 | 0 | 7 | 0 | 0 | 0 | 0 | 0 | 0 | 0 | 0 | 0 | 0 | 0 | 0 | 0 | 0 | 0 | 0 | 0 | 0 | 0 | 0 | 3 | 0 | 0 | 0 | 0 | 0 | 0 | 0 | 0 | 0 | 0.92 | 0 | 0 | 0 | 0 | 0 | 0 | 0 | 0 | 0 | 0 | 0 | 0 | 0 | 0 | 0 | 0 | 2 | 0 | 0 | 0 | 0 | 0 | 0 | 0 | 0 | 0.08 | 0 | 0 | 0 | 0 | 0 | 0 | 0 | 0 | 0 | 0 | 0 | 0 | 0 | 0 | 0 | 0 | 0 | 0 | 0 | 0 | 0 | 92.01 | Y0.92Tb0.08Ba2Cu3O7
0 | 0 | 0 | 0 | 0 | 0 | 0 | 7 | 0 | 0 | 0 | 0 | 0 | 0 | 0 | 0 | 0 | 0 | 0 | 0 | 0 | 0 | 0 | 0 | 0 | 0 | 0 | 0 | 3 | 0 | 0 | 0 | 0 | 0 | 0 | 0 | 0 | 0 | 0.88 | 0 | 0 | 0 | 0 | 0 | 0 | 0 | 0 | 0 | 0 | 0 | 0 | 0 | 0 | 0 | 0 | 2 | 0 | 0 | 0 | 0 | 0 | 0 | 0 | 0 | 0.12 | 0 | 0 | 0 | 0 | 0 | 0 | 0 | 0 | 0 | 0 | 0 | 0 | 0 | 0 | 0 | 0 | 0 | 0 | 0 | 0 | 0 | 92.1 | Y0.88Tb0.12Ba2Cu3O7
0 | 0 | 0 | 0 | 0 | 0 | 0 | 7 | 0 | 0 | 0 | 0 | 0 | 0 | 0 | 0 | 0 | 0 | 0 | 0 | 0 | 0 | 0 | 0 | 0 | 0 | 0 | 0 | 3 | 0 | 0 | 0 | 0 | 0 | 0 | 0 | 0 | 0 | 1 | 0 | 0 | 0 | 0 | 0 | 0 | 0 | 0 | 0 | 0 | 0 | 0 | 0 | 0 | 0 | 0 | 2 | 0 | 0 | 0 | 0 | 0 | 0 | 0 | 0 | 0 | 0 | 0 | 0 | 0 | 0 | 0 | 0 | 0 | 0 | 0 | 0 | 0 | 0 | 0 | 0 | 0 | 0 | 0 | 0 | 0 | 0 | 91.06 | Y1Ba2Cu3O7
0 | 0 | 0 | 0 | 0 | 0 | 0 | 7 | 0 | 0 | 0 | 0 | 0 | 0 | 0 | 0 | 0 | 0 | 0 | 0 | 0 | 0 | 0 | 0 | 0 | 0 | 0 | 0 | 2.97 | 0 | 0.03 | 0 | 0 | 0 | 0 | 0 | 0 | 0 | 1 | 0 | 0 | 0 | 0 | 0 | 0 | 0 | 0 | 0 | 0 | 0 | 0 | 0 | 0 | 0 | 0 | 2 | 0 | 0 | 0 | 0 | 0 | 0 | 0 | 0 | 0 | 0 | 0 | 0 | 0 | 0 | 0 | 0 | 0 | 0 | 0 | 0 | 0 | 0 | 0 | 0 | 0 | 0 | 0 | 0 | 0 | 0 | 90.88 | Y1Ba2Cu2.97Ga0.03O7
0 | 0 | 0 | 0 | 0 | 0 | 0 | 7 | 0 | 0 | 0 | 0 | 0 | 0 | 0 | 0 | 0 | 0 | 0 | 0 | 0 | 0 | 0 | 0 | 0 | 0 | 0 | 0 | 2.94 | 0 | 0.06 | 0 | 0 | 0 | 0 | 0 | 0 | 0 | 1 | 0 | 0 | 0 | 0 | 0 | 0 | 0 | 0 | 0 | 0 | 0 | 0 | 0 | 0 | 0 | 0 | 2 | 0 | 0 | 0 | 0 | 0 | 0 | 0 | 0 | 0 | 0 | 0 | 0 | 0 | 0 | 0 | 0 | 0 | 0 | 0 | 0 | 0 | 0 | 0 | 0 | 0 | 0 | 0 | 0 | 0 | 0 | 87.99 | Y1Ba2Cu2.94Ga0.06O7
0 | 0 | 0 | 0 | 0 | 0 | 0 | 7 | 0 | 0 | 0 | 0 | 0 | 0 | 0 | 0 | 0 | 0 | 0 | 0 | 0 | 0 | 0 | 0 | 0 | 0 | 0 | 0 | 2.91 | 0 | 0.09 | 0 | 0 | 0 | 0 | 0 | 0 | 0 | 1 | 0 | 0 | 0 | 0 | 0 | 0 | 0 | 0 | 0 | 0 | 0 | 0 | 0 | 0 | 0 | 0 | 2 | 0 | 0 | 0 | 0 | 0 | 0 | 0 | 0 | 0 | 0 | 0 | 0 | 0 | 0 | 0 | 0 | 0 | 0 | 0 | 0 | 0 | 0 | 0 | 0 | 0 | 0 | 0 | 0 | 0 | 0 | 83.71 | Y1Ba2Cu2.91Ga0.09O7
0 | 0 | 0 | 0 | 0 | 0 | 0 | 7 | 0 | 0 | 0 | 0 | 0 | 0 | 0 | 0 | 0 | 0 | 0 | 0 | 0 | 0 | 0 | 0 | 0 | 0 | 0 | 0 | 2.88 | 0 | 0.12 | 0 | 0 | 0 | 0 | 0 | 0 | 0 | 1 | 0 | 0 | 0 | 0 | 0 | 0 | 0 | 0 | 0 | 0 | 0 | 0 | 0 | 0 | 0 | 0 | 2 | 0 | 0 | 0 | 0 | 0 | 0 | 0 | 0 | 0 | 0 | 0 | 0 | 0 | 0 | 0 | 0 | 0 | 0 | 0 | 0 | 0 | 0 | 0 | 0 | 0 | 0 | 0 | 0 | 0 | 0 | 79.89 | Y1Ba2Cu2.88Ga0.12O7
0 | 0 | 0 | 0 | 0 | 0 | 0 | 7 | 0 | 0 | 0 | 0 | 0 | 0 | 0 | 0 | 0 | 0 | 0 | 0 | 0 | 0 | 0 | 0 | 0 | 0 | 0 | 0 | 2.85 | 0 | 0.15 | 0 | 0 | 0 | 0 | 0 | 0 | 0 | 1 | 0 | 0 | 0 | 0 | 0 | 0 | 0 | 0 | 0 | 0 | 0 | 0 | 0 | 0 | 0 | 0 | 2 | 0 | 0 | 0 | 0 | 0 | 0 | 0 | 0 | 0 | 0 | 0 | 0 | 0 | 0 | 0 | 0 | 0 | 0 | 0 | 0 | 0 | 0 | 0 | 0 | 0 | 0 | 0 | 0 | 0 | 0 | 78.49 | Y1Ba2Cu2.85Ga0.15O7
0 | 0 | 0 | 0 | 0 | 0 | 0 | 7 | 0 | 0 | 0 | 0 | 0 | 0 | 0 | 0 | 0 | 0 | 0 | 0 | 0 | 0 | 0 | 0 | 0 | 0 | 0 | 0 | 2.82 | 0 | 0.18 | 0 | 0 | 0 | 0 | 0 | 0 | 0 | 1 | 0 | 0 | 0 | 0 | 0 | 0 | 0 | 0 | 0 | 0 | 0 | 0 | 0 | 0 | 0 | 0 | 2 | 0 | 0 | 0 | 0 | 0 | 0 | 0 | 0 | 0 | 0 | 0 | 0 | 0 | 0 | 0 | 0 | 0 | 0 | 0 | 0 | 0 | 0 | 0 | 0 | 0 | 0 | 0 | 0 | 0 | 0 | 79.24 | Y1Ba2Cu2.82Ga0.18O7
0 | 0 | 0 | 0 | 0 | 0 | 0 | 7 | 0 | 0 | 0 | 0 | 0 | 0 | 0 | 0 | 0 | 0 | 0 | 0 | 0 | 0 | 0 | 0 | 0 | 0 | 0 | 0 | 2.79 | 0 | 0.21 | 0 | 0 | 0 | 0 | 0 | 0 | 0 | 1 | 0 | 0 | 0 | 0 | 0 | 0 | 0 | 0 | 0 | 0 | 0 | 0 | 0 | 0 | 0 | 0 | 2 | 0 | 0 | 0 | 0 | 0 | 0 | 0 | 0 | 0 | 0 | 0 | 0 | 0 | 0 | 0 | 0 | 0 | 0 | 0 | 0 | 0 | 0 | 0 | 0 | 0 | 0 | 0 | 0 | 0 | 0 | 76.91 | Y1Ba2Cu2.79Ga0.21O7
0 | 0 | 0 | 0 | 0 | 0 | 0 | 7 | 0 | 0 | 0 | 0 | 0 | 0 | 0 | 0 | 0 | 0 | 0 | 0 | 0 | 0 | 0 | 0 | 0 | 0 | 0 | 0 | 2.76 | 0 | 0.24 | 0 | 0 | 0 | 0 | 0 | 0 | 0 | 1 | 0 | 0 | 0 | 0 | 0 | 0 | 0 | 0 | 0 | 0 | 0 | 0 | 0 | 0 | 0 | 0 | 2 | 0 | 0 | 0 | 0 | 0 | 0 | 0 | 0 | 0 | 0 | 0 | 0 | 0 | 0 | 0 | 0 | 0 | 0 | 0 | 0 | 0 | 0 | 0 | 0 | 0 | 0 | 0 | 0 | 0 | 0 | 71.79 | Y1Ba2Cu2.76Ga0.24O7
0 | 0 | 0 | 0 | 0 | 0 | 0 | 7 | 0 | 0 | 0 | 0 | 0 | 0 | 0 | 0 | 0 | 0 | 0 | 0 | 0 | 0 | 0 | 0 | 0 | 0 | 0 | 0 | 2.73 | 0 | 0.27 | 0 | 0 | 0 | 0 | 0 | 0 | 0 | 1 | 0 | 0 | 0 | 0 | 0 | 0 | 0 | 0 | 0 | 0 | 0 | 0 | 0 | 0 | 0 | 0 | 2 | 0 | 0 | 0 | 0 | 0 | 0 | 0 | 0 | 0 | 0 | 0 | 0 | 0 | 0 | 0 | 0 | 0 | 0 | 0 | 0 | 0 | 0 | 0 | 0 | 0 | 0 | 0 | 0 | 0 | 0 | 67.04 | Y1Ba2Cu2.73Ga0.27O7
0 | 0 | 0 | 0 | 0 | 0 | 0 | 7 | 0 | 0 | 0 | 0 | 0 | 0 | 0 | 0 | 0 | 0 | 0 | 0 | 0 | 0 | 0 | 0 | 0 | 0 | 0 | 0 | 2.67 | 0 | 0.33 | 0 | 0 | 0 | 0 | 0 | 0 | 0 | 1 | 0 | 0 | 0 | 0 | 0 | 0 | 0 | 0 | 0 | 0 | 0 | 0 | 0 | 0 | 0 | 0 | 2 | 0 | 0 | 0 | 0 | 0 | 0 | 0 | 0 | 0 | 0 | 0 | 0 | 0 | 0 | 0 | 0 | 0 | 0 | 0 | 0 | 0 | 0 | 0 | 0 | 0 | 0 | 0 | 0 | 0 | 0 | 65.64 | Y1Ba2Cu2.67Ga0.33O7
0 | 0 | 0 | 0 | 0 | 0 | 0 | 7 | 0 | 0 | 0 | 0 | 0 | 0 | 0 | 0 | 0 | 0 | 0 | 0 | 0 | 0 | 0 | 0 | 0 | 0 | 0 | 0 | 2.61 | 0 | 0.39 | 0 | 0 | 0 | 0 | 0 | 0 | 0 | 1 | 0 | 0 | 0 | 0 | 0 | 0 | 0 | 0 | 0 | 0 | 0 | 0 | 0 | 0 | 0 | 0 | 2 | 0 | 0 | 0 | 0 | 0 | 0 | 0 | 0 | 0 | 0 | 0 | 0 | 0 | 0 | 0 | 0 | 0 | 0 | 0 | 0 | 0 | 0 | 0 | 0 | 0 | 0 | 0 | 0 | 0 | 0 | 64.8 | Y1Ba2Cu2.61Ga0.39O7
0 | 0 | 0 | 0 | 0 | 0 | 0 | 7 | 0 | 0 | 0 | 0 | 0 | 0 | 0 | 0 | 0 | 0 | 0 | 0 | 0 | 0 | 0 | 0 | 0 | 0 | 0 | 0 | 2.55 | 0 | 0.45 | 0 | 0 | 0 | 0 | 0 | 0 | 0 | 1 | 0 | 0 | 0 | 0 | 0 | 0 | 0 | 0 | 0 | 0 | 0 | 0 | 0 | 0 | 0 | 0 | 2 | 0 | 0 | 0 | 0 | 0 | 0 | 0 | 0 | 0 | 0 | 0 | 0 | 0 | 0 | 0 | 0 | 0 | 0 | 0 | 0 | 0 | 0 | 0 | 0 | 0 | 0 | 0 | 0 | 0 | 0 | 65.36 | Y1Ba2Cu2.55Ga0.45O7
0 | 0 | 0 | 0 | 0 | 0 | 0 | 7 | 0 | 0 | 0 | 0 | 0 | 0 | 0 | 0 | 0 | 0 | 0 | 0 | 0 | 0 | 0 | 0 | 0 | 0 | 0 | 0 | 2022-04-02 | 0 | 0.6 | 0 | 0 | 0 | 0 | 0 | 0 | 0 | 1 | 0 | 0 | 0 | 0 | 0 | 0 | 0 | 0 | 0 | 0 | 0 | 0 | 0 | 0 | 0 | 0 | 2 | 0 | 0 | 0 | 0 | 0 | 0 | 0 | 0 | 0 | 0 | 0 | 0 | 0 | 0 | 0 | 0 | 0 | 0 | 0 | 0 | 0 | 0 | 0 | 0 | 0 | 0 | 0 | 0 | 0 | 0 | 63.31 | Y1Ba2Cu2.4Ga0.6O7
0 | 0 | 0 | 0 | 0 | 0 | 0 | 7 | 0 | 0 | 0 | 0 | 0 | 0 | 0 | 0 | 0 | 0 | 0 | 0 | 0 | 0 | 0 | 0 | 0 | 0 | 0 | 0 | 3 | 0 | 0 | 0 | 0 | 0 | 0 | 0 | 0 | 0 | 1 | 0 | 0 | 0 | 0 | 0 | 0 | 0 | 0 | 0 | 0 | 0 | 0 | 0 | 0 | 0 | 0 | 2 | 0 | 0 | 0 | 0 | 0 | 0 | 0 | 0 | 0 | 0 | 0 | 0 | 0 | 0 | 0 | 0 | 0 | 0 | 0 | 0 | 0 | 0 | 0 | 0 | 0 | 0 | 0 | 0 | 0 | 0 | 89.66 | Y1Ba2Cu3O7
0 | 0 | 0 | 0 | 0 | 0 | 0 | 7 | 0 | 0 | 0 | 0 | 0 | 0 | 0 | 0 | 0 | 0 | 0 | 0 | 0 | 0 | 0 | 0 | 0 | 0 | 0 | 0 | 2.97 | 0.03 | 0 | 0 | 0 | 0 | 0 | 0 | 0 | 0 | 1 | 0 | 0 | 0 | 0 | 0 | 0 | 0 | 0 | 0 | 0 | 0 | 0 | 0 | 0 | 0 | 0 | 2 | 0 | 0 | 0 | 0 | 0 | 0 | 0 | 0 | 0 | 0 | 0 | 0 | 0 | 0 | 0 | 0 | 0 | 0 | 0 | 0 | 0 | 0 | 0 | 0 | 0 | 0 | 0 | 0 | 0 | 0 | 78.21 | Y1Ba2Cu2.97Zn0.03O7
0 | 0 | 0 | 0 | 0 | 0 | 0 | 7 | 0 | 0 | 0 | 0 | 0 | 0 | 0 | 0 | 0 | 0 | 0 | 0 | 0 | 0 | 0 | 0 | 0 | 0 | 0 | 0 | 2.94 | 0.06 | 0 | 0 | 0 | 0 | 0 | 0 | 0 | 0 | 1 | 0 | 0 | 0 | 0 | 0 | 0 | 0 | 0 | 0 | 0 | 0 | 0 | 0 | 0 | 0 | 0 | 2 | 0 | 0 | 0 | 0 | 0 | 0 | 0 | 0 | 0 | 0 | 0 | 0 | 0 | 0 | 0 | 0 | 0 | 0 | 0 | 0 | 0 | 0 | 0 | 0 | 0 | 0 | 0 | 0 | 0 | 0 | 67.04 | Y1Ba2Cu2.94Zn0.06O7
0 | 0 | 0 | 0 | 0 | 0 | 0 | 7 | 0 | 0 | 0 | 0 | 0 | 0 | 0 | 0 | 0 | 0 | 0 | 0 | 0 | 0 | 0 | 0 | 0 | 0 | 0 | 0 | 2.91 | 0.09 | 0 | 0 | 0 | 0 | 0 | 0 | 0 | 0 | 1 | 0 | 0 | 0 | 0 | 0 | 0 | 0 | 0 | 0 | 0 | 0 | 0 | 0 | 0 | 0 | 0 | 2 | 0 | 0 | 0 | 0 | 0 | 0 | 0 | 0 | 0 | 0 | 0 | 0 | 0 | 0 | 0 | 0 | 0 | 0 | 0 | 0 | 0 | 0 | 0 | 0 | 0 | 0 | 0 | 0 | 0 | 0 | 55.87 | Y1Ba2Cu2.91Zn0.09O7
0 | 0 | 0 | 0 | 0 | 0 | 0 | 7 | 0 | 0 | 0 | 0 | 0 | 0 | 0 | 0 | 0 | 0 | 0 | 0 | 0 | 0 | 0 | 0 | 0 | 0 | 0 | 0 | 2.88 | 0.12 | 0 | 0 | 0 | 0 | 0 | 0 | 0 | 0 | 1 | 0 | 0 | 0 | 0 | 0 | 0 | 0 | 0 | 0 | 0 | 0 | 0 | 0 | 0 | 0 | 0 | 2 | 0 | 0 | 0 | 0 | 0 | 0 | 0 | 0 | 0 | 0 | 0 | 0 | 0 | 0 | 0 | 0 | 0 | 0 | 0 | 0 | 0 | 0 | 0 | 0 | 0 | 0 | 0 | 0 | 0 | 0 | 47.02 | Y1Ba2Cu2.88Zn0.12O7
0 | 0 | 0 | 0 | 0 | 0 | 0 | 7 | 0 | 0 | 0 | 0 | 0 | 0 | 0 | 0 | 0 | 0 | 0 | 0 | 0 | 0 | 0 | 0 | 0 | 0 | 0 | 0 | 2.85 | 0.15 | 0 | 0 | 0 | 0 | 0 | 0 | 0 | 0 | 1 | 0 | 0 | 0 | 0 | 0 | 0 | 0 | 0 | 0 | 0 | 0 | 0 | 0 | 0 | 0 | 0 | 2 | 0 | 0 | 0 | 0 | 0 | 0 | 0 | 0 | 0 | 0 | 0 | 0 | 0 | 0 | 0 | 0 | 0 | 0 | 0 | 0 | 0 | 0 | 0 | 0 | 0 | 0 | 0 | 0 | 0 | 0 | 45.53 | Y1Ba2Cu2.85Zn0.15O7
0 | 0 | 0 | 0 | 0 | 0 | 0 | 7 | 0 | 0 | 0 | 0 | 0 | 0 | 0 | 0 | 0 | 0 | 0 | 0 | 0 | 0 | 0 | 0 | 0 | 0 | 0 | 0 | 2.82 | 0.18 | 0 | 0 | 0 | 0 | 0 | 0 | 0 | 0 | 1 | 0 | 0 | 0 | 0 | 0 | 0 | 0 | 0 | 0 | 0 | 0 | 0 | 0 | 0 | 0 | 0 | 2 | 0 | 0 | 0 | 0 | 0 | 0 | 0 | 0 | 0 | 0 | 0 | 0 | 0 | 0 | 0 | 0 | 0 | 0 | 0 | 0 | 0 | 0 | 0 | 0 | 0 | 0 | 0 | 0 | 0 | 0 | 46.18 | Y1Ba2Cu2.82Zn0.18O7
0 | 0 | 0 | 0 | 0 | 0 | 0 | 7 | 0 | 0 | 0 | 0 | 0 | 0 | 0 | 0 | 0 | 0 | 0 | 0 | 0 | 0 | 0 | 0 | 0 | 0 | 0 | 0 | 2.885 | 0.195 | 0 | 0 | 0 | 0 | 0 | 0 | 0 | 0 | 1 | 0 | 0 | 0 | 0 | 0 | 0 | 0 | 0 | 0 | 0 | 0 | 0 | 0 | 0 | 0 | 0 | 2 | 0 | 0 | 0 | 0 | 0 | 0 | 0 | 0 | 0 | 0 | 0 | 0 | 0 | 0 | 0 | 0 | 0 | 0 | 0 | 0 | 0 | 0 | 0 | 0 | 0 | 0 | 0 | 0 | 0 | 0 | 32.4 | Y1Ba2Cu2.885Zn0.195O7
0 | 0 | 0 | 0 | 0 | 0 | 0 | 7 | 0 | 0 | 0 | 0 | 0 | 0 | 0 | 0 | 0 | 0 | 0 | 0 | 0 | 0 | 0 | 0 | 0 | 0 | 0 | 0 | 2.79 | 0.21 | 0 | 0 | 0 | 0 | 0 | 0 | 0 | 0 | 1 | 0 | 0 | 0 | 0 | 0 | 0 | 0 | 0 | 0 | 0 | 0 | 0 | 0 | 0 | 0 | 0 | 2 | 0 | 0 | 0 | 0 | 0 | 0 | 0 | 0 | 0 | 0 | 0 | 0 | 0 | 0 | 0 | 0 | 0 | 0 | 0 | 0 | 0 | 0 | 0 | 0 | 0 | 0 | 0 | 0 | 0 | 0 | 35.2 | Y1Ba2Cu2.79Zn0.21O7
0 | 0 | 0 | 0 | 0 | 0 | 0 | 7 | 0 | 0 | 0 | 0 | 0 | 0 | 0 | 0 | 0 | 0 | 0 | 0 | 0 | 0 | 0 | 0 | 0 | 0 | 0 | 0 | 2022-07-02 | 0.3 | 0 | 0 | 0 | 0 | 0 | 0 | 0 | 0 | 1 | 0 | 0 | 0 | 0 | 0 | 0 | 0 | 0 | 0 | 0 | 0 | 0 | 0 | 0 | 0 | 0 | 2 | 0 | 0 | 0 | 0 | 0 | 0 | 0 | 0 | 0 | 0 | 0 | 0 | 0 | 0 | 0 | 0 | 0 | 0 | 0 | 0 | 0 | 0 | 0 | 0 | 0 | 0 | 0 | 0 | 0 | 0 | 27 | Y1Ba2Cu2.7Zn0.3O7
0 | 0 | 0 | 0 | 0 | 0 | 0 | 7 | 0 | 0 | 0 | 0 | 0 | 0 | 0 | 0 | 0 | 0 | 0 | 0 | 0 | 0 | 0 | 0 | 0 | 0 | 0 | 0 | 2.76 | 0.24 | 0 | 0 | 0 | 0 | 0 | 0 | 0 | 0 | 1 | 0 | 0 | 0 | 0 | 0 | 0 | 0 | 0 | 0 | 0 | 0 | 0 | 0 | 0 | 0 | 0 | 2 | 0 | 0 | 0 | 0 | 0 | 0 | 0 | 0 | 0 | 0 | 0 | 0 | 0 | 0 | 0 | 0 | 0 | 0 | 0 | 0 | 0 | 0 | 0 | 0 | 0 | 0 | 0 | 0 | 0 | 0 | 2022-05-29 | Y1Ba2Cu2.76Zn0.24O7
0 | 0 | 0 | 0 | 0 | 0 | 0 | 1 | 0 | 0 | 0 | 0 | 0 | 0 | 0 | 0 | 0 | 0 | 0 | 0 | 0 | 0 | 0 | 0 | 0 | 0 | 0 | 0 | 2 | 0 | 0 | 0 | 0 | 0 | 0 | 0 | 0 | 2022-08-02 | 0 | 0 | 0 | 0 | 0 | 0 | 0 | 0 | 0 | 0 | 0 | 0 | 0 | 0 | 0 | 0 | 0 | 0 | 0 | 0 | 0 | 0.2 | 0 | 0 | 0 | 0 | 0 | 0 | 0 | 0 | 0 | 0 | 0 | 0 | 0 | 0 | 0 | 0 | 0 | 0 | 0 | 0 | 0 | 0 | 2 | 0 | 0 | 0 | 62.94 | Bi2Sr2.8Nd0.2Cu2O
0 | 0 | 0 | 0 | 0 | 0 | 0 | 1 | 0 | 0 | 0 | 0 | 0 | 0 | 0 | 0 | 0 | 0 | 0 | 0 | 0 | 0 | 0 | 0 | 0 | 0 | 0 | 0 | 2 | 0 | 0 | 0 | 0 | 0 | 0 | 0 | 0 | 2022-07-02 | 0 | 0 | 0 | 0 | 0 | 0 | 0 | 0 | 0 | 0 | 0 | 0 | 0 | 0 | 0 | 0 | 0 | 0 | 0 | 0 | 0 | 0.3 | 0 | 0 | 0 | 0 | 0 | 0 | 0 | 0 | 0 | 0 | 0 | 0 | 0 | 0 | 0 | 0 | 0 | 0 | 0 | 0 | 0 | 0 | 2 | 0 | 0 | 0 | 63.38 | Bi2Sr2.7Nd0.3Cu2O
0 | 0 | 0 | 0 | 0 | 0 | 0 | 1 | 0 | 0 | 0 | 0 | 0 | 0 | 0 | 0 | 0 | 0 | 0 | 0 | 0 | 0 | 0 | 0 | 0 | 0 | 0 | 0 | 2 | 0 | 0 | 0 | 0 | 0 | 0 | 0 | 0 | 2022-06-02 | 0 | 0 | 0 | 0 | 0 | 0 | 0 | 0 | 0 | 0 | 0 | 0 | 0 | 0 | 0 | 0 | 0 | 0 | 0 | 0 | 0 | 0.4 | 0 | 0 | 0 | 0 | 0 | 0 | 0 | 0 | 0 | 0 | 0 | 0 | 0 | 0 | 0 | 0 | 0 | 0 | 0 | 0 | 0 | 0 | 2 | 0 | 0 | 0 | 55.28 | Bi2Sr2.6Nd0.4Cu2O
0 | 0 | 0 | 0 | 0 | 0 | 0 | 1 | 0 | 0 | 0 | 0 | 0 | 0 | 0 | 0 | 0 | 0 | 0 | 0 | 0 | 0 | 0 | 0 | 0 | 0 | 0 | 0 | 2 | 0 | 0 | 0 | 0 | 0 | 0 | 0 | 0 | 2022-05-02 | 0 | 0 | 0 | 0 | 0 | 0 | 0 | 0 | 0 | 0 | 0 | 0 | 0 | 0 | 0 | 0 | 0 | 0 | 0 | 0 | 0 | 0.5 | 0 | 0 | 0 | 0 | 0 | 0 | 0 | 0 | 0 | 0 | 0 | 0 | 0 | 0 | 0 | 0 | 0 | 0 | 0 | 0 | 0 | 0 | 2 | 0 | 0 | 0 | 50.09 | Bi2Sr2.5Nd0.5Cu2O
0 | 0 | 0 | 0 | 0 | 0 | 0 | 1 | 0 | 0 | 0 | 0 | 0 | 0 | 0 | 0 | 0 | 0 | 0 | 1 | 0 | 0 | 0 | 0 | 0 | 0 | 0 | 0 | 2 | 0 | 0 | 0 | 0 | 0 | 0 | 0 | 0 | 2 | 0 | 0 | 0 | 0 | 0 | 0 | 0 | 0 | 0 | 0 | 0 | 0 | 0 | 0 | 0 | 0 | 0 | 0 | 0 | 0 | 0 | 0 | 0 | 0 | 0 | 0 | 0 | 0 | 0 | 0 | 0 | 0 | 0 | 0 | 0 | 0 | 0 | 0 | 0 | 0 | 0 | 0 | 0 | 0 | 2 | 0 | 0 | 0 | 72.18 | Bi2Sr2Ca1Cu2O
0 | 0 | 0 | 0 | 0 | 0 | 0 | 1 | 0 | 0 | 0 | 0 | 0 | 0 | 0 | 0 | 0 | 0 | 0 | 1 | 0 | 0 | 0 | 0 | 0 | 0 | 0 | 0 | 2 | 0 | 0 | 0 | 0 | 0 | 0 | 0 | 0 | 2022-09-01 | 0 | 0 | 0 | 0 | 0 | 0 | 0 | 0 | 0 | 0 | 0 | 0 | 0 | 0 | 0 | 0 | 0 | 0 | 0.1 | 0 | 0 | 0 | 0 | 0 | 0 | 0 | 0 | 0 | 0 | 0 | 0 | 0 | 0 | 0 | 0 | 0 | 0 | 0 | 0 | 0 | 0 | 0 | 0 | 0 | 2 | 0 | 0 | 0 | 85.04 | Bi2Sr1.9La0.1Ca1Cu2O
0 | 0 | 0 | 0 | 0 | 0 | 0 | 1 | 0 | 0 | 0 | 0 | 0 | 0 | 0 | 0 | 0 | 0 | 0 | 1 | 0 | 0 | 0 | 0 | 0 | 0 | 0 | 0 | 2 | 0 | 0 | 0 | 0 | 0 | 0 | 0 | 0 | 2022-08-01 | 0 | 0 | 0 | 0 | 0 | 0 | 0 | 0 | 0 | 0 | 0 | 0 | 0 | 0 | 0 | 0 | 0 | 0 | 0.2 | 0 | 0 | 0 | 0 | 0 | 0 | 0 | 0 | 0 | 0 | 0 | 0 | 0 | 0 | 0 | 0 | 0 | 0 | 0 | 0 | 0 | 0 | 0 | 0 | 0 | 2 | 0 | 0 | 0 | 90.58 | Bi2Sr1.8La0.2Ca1Cu2O
0 | 0 | 0 | 0 | 0 | 0 | 0 | 1 | 0 | 0 | 0 | 0 | 0 | 0 | 0 | 0 | 0 | 0 | 0 | 1 | 0 | 0 | 0 | 0 | 0 | 0 | 0 | 0 | 2 | 0 | 0 | 0 | 0 | 0 | 0 | 0 | 0 | 2022-07-01 | 0 | 0 | 0 | 0 | 0 | 0 | 0 | 0 | 0 | 0 | 0 | 0 | 0 | 0 | 0 | 0 | 0 | 0 | 0.3 | 0 | 0 | 0 | 0 | 0 | 0 | 0 | 0 | 0 | 0 | 0 | 0 | 0 | 0 | 0 | 0 | 0 | 0 | 0 | 0 | 0 | 0 | 0 | 0 | 0 | 2 | 0 | 0 | 0 | 86 | Bi2Sr1.7La0.3Ca1Cu2O
0 | 0 | 0 | 0 | 0 | 0 | 0 | 1 | 0 | 0 | 0 | 0 | 0 | 0 | 0 | 0 | 0 | 0 | 0 | 1 | 0 | 0 | 0 | 0 | 0 | 0 | 0 | 0 | 2 | 0 | 0 | 0 | 0 | 0 | 0 | 0 | 0 | 2022-06-01 | 0 | 0 | 0 | 0 | 0 | 0 | 0 | 0 | 0 | 0 | 0 | 0 | 0 | 0 | 0 | 0 | 0 | 0 | 0.4 | 0 | 0 | 0 | 0 | 0 | 0 | 0 | 0 | 0 | 0 | 0 | 0 | 0 | 0 | 0 | 0 | 0 | 0 | 0 | 0 | 0 | 0 | 0 | 0 | 0 | 2 | 0 | 0 | 0 | 75.18 | Bi2Sr1.6La0.4Ca1Cu2O
0 | 0 | 0 | 0 | 0 | 0 | 0 | 1 | 0 | 0 | 0 | 0 | 0 | 0 | 0 | 0 | 0 | 0 | 0 | 1 | 0 | 0 | 0 | 0 | 0 | 0 | 0 | 0 | 2 | 0 | 0 | 0 | 0 | 0 | 0 | 0 | 0 | 2022-05-01 | 0 | 0 | 0 | 0 | 0 | 0 | 0 | 0 | 0 | 0 | 0 | 0 | 0 | 0 | 0 | 0 | 0 | 0 | 0.5 | 0 | 0 | 0 | 0 | 0 | 0 | 0 | 0 | 0 | 0 | 0 | 0 | 0 | 0 | 0 | 0 | 0 | 0 | 0 | 0 | 0 | 0 | 0 | 0 | 0 | 2 | 0 | 0 | 0 | 55.63 | Bi2Sr1.5La0.5Ca1Cu2O
0 | 0 | 0 | 0 | 0 | 0 | 0 | 1 | 0 | 0 | 0 | 0 | 0 | 0 | 0 | 0 | 0 | 0 | 0 | 1 | 0 | 0 | 0 | 0 | 0 | 0 | 0 | 0 | 2 | 0 | 0 | 0 | 0 | 0 | 0 | 0 | 0 | 2022-04-01 | 0 | 0 | 0 | 0 | 0 | 0 | 0 | 0 | 0 | 0 | 0 | 0 | 0 | 0 | 0 | 0 | 0 | 0 | 0.6 | 0 | 0 | 0 | 0 | 0 | 0 | 0 | 0 | 0 | 0 | 0 | 0 | 0 | 0 | 0 | 0 | 0 | 0 | 0 | 0 | 0 | 0 | 0 | 0 | 0 | 2 | 0 | 0 | 0 | 39.44 | Bi2Sr1.4La0.6Ca1Cu2O
0 | 0 | 0 | 0 | 0 | 0 | 0 | 1 | 0 | 0 | 0 | 0 | 0 | 0 | 0 | 0 | 0 | 0 | 0 | 0 | 0 | 0 | 0 | 0 | 0 | 0 | 0 | 0 | 1 | 0 | 0 | 0 | 0 | 0 | 0 | 0 | 0 | 1 | 0 | 0 | 0 | 0 | 0 | 0 | 0 | 0 | 0 | 0 | 0 | 0 | 0 | 0 | 0 | 0 | 0 | 0 | 0 | 0 | 0 | 0 | 0 | 0 | 0 | 0 | 0 | 0 | 0 | 0 | 0 | 0 | 0 | 0 | 0 | 0 | 0 | 0 | 0 | 0 | 0 | 0 | 0 | 0 | 1 | 0 | 0 | 0 | 5.28 | Bi1Sr1Cu1O
0 | 0 | 0 | 0 | 0 | 0 | 0 | 1 | 0 | 0 | 0 | 0 | 0 | 0 | 0 | 0 | 0 | 0 | 0 | 0 | 0 | 0 | 0 | 0 | 0 | 0 | 0 | 0 | 1 | 0 | 0 | 0 | 0 | 0 | 0 | 0 | 0 | 0.95 | 0 | 0 | 0 | 0 | 0 | 0 | 0 | 0 | 0 | 0 | 0 | 0 | 0 | 0 | 0 | 0 | 0 | 0 | 0 | 0 | 0 | 0.05 | 0 | 0 | 0 | 0 | 0 | 0 | 0 | 0 | 0 | 0 | 0 | 0 | 0 | 0 | 0 | 0 | 0 | 0 | 0 | 0 | 0 | 0 | 1 | 0 | 0 | 0 | 2022-01-08 | Bi1Sr0.95Nd0.05Cu1O
0 | 0 | 0 | 0 | 0 | 0 | 0 | 1 | 0 | 0 | 0 | 0 | 0 | 0 | 0 | 0 | 0 | 0 | 0 | 0 | 0 | 0 | 0 | 0 | 0 | 0 | 0 | 0 | 1 | 0 | 0 | 0 | 0 | 0 | 0 | 0 | 0 | 0.9 | 0 | 0 | 0 | 0 | 0 | 0 | 0 | 0 | 0 | 0 | 0 | 0 | 0 | 0 | 0 | 0 | 0 | 0 | 0 | 0 | 0 | 0.1 | 0 | 0 | 0 | 0 | 0 | 0 | 0 | 0 | 0 | 0 | 0 | 0 | 0 | 0 | 0 | 0 | 0 | 0 | 0 | 0 | 0 | 0 | 1 | 0 | 0 | 0 | 10.74 | Bi1Sr0.9Nd0.1Cu1O
0 | 0 | 0 | 0 | 0 | 0 | 0 | 1 | 0 | 0 | 0 | 0 | 0 | 0 | 0 | 0 | 0 | 0 | 0 | 0 | 0 | 0 | 0 | 0 | 0 | 0 | 0 | 0 | 1 | 0 | 0 | 0 | 0 | 0 | 0 | 0 | 0 | 0.85 | 0 | 0 | 0 | 0 | 0 | 0 | 0 | 0 | 0 | 0 | 0 | 0 | 0 | 0 | 0 | 0 | 0 | 0 | 0 | 0 | 0 | 0.15 | 0 | 0 | 0 | 0 | 0 | 0 | 0 | 0 | 0 | 0 | 0 | 0 | 0 | 0 | 0 | 0 | 0 | 0 | 0 | 0 | 0 | 0 | 1 | 0 | 0 | 0 | 13.56 | Bi1Sr0.85Nd0.15Cu1O
0 | 0 | 0 | 0 | 0 | 0 | 0 | 1 | 0 | 0 | 0 | 0 | 0 | 0 | 0 | 0 | 0 | 0 | 0 | 0 | 0 | 0 | 0 | 0 | 0 | 0 | 0 | 0 | 1 | 0 | 0 | 0 | 0 | 0 | 0 | 0 | 0 | 0.8 | 0 | 0 | 0 | 0 | 0 | 0 | 0 | 0 | 0 | 0 | 0 | 0 | 0 | 0 | 0 | 0 | 0 | 0 | 0 | 0 | 0 | 0.2 | 0 | 0 | 0 | 0 | 0 | 0 | 0 | 0 | 0 | 0 | 0 | 0 | 0 | 0 | 0 | 0 | 0 | 0 | 0 | 0 | 0 | 0 | 1 | 0 | 0 | 0 | 14.79 | Bi1Sr0.8Nd0.2Cu1O
0 | 0 | 0 | 0 | 0 | 0 | 0 | 1 | 0 | 0 | 0 | 0 | 0 | 0 | 0 | 0 | 0 | 0 | 0 | 0 | 0 | 0 | 0 | 0 | 0 | 0 | 0 | 0 | 1 | 0 | 0 | 0 | 0 | 0 | 0 | 0 | 0 | 0.75 | 0 | 0 | 0 | 0 | 0 | 0 | 0 | 0 | 0 | 0 | 0 | 0 | 0 | 0 | 0 | 0 | 0 | 0 | 0 | 0 | 0 | 0.25 | 0 | 0 | 0 | 0 | 0 | 0 | 0 | 0 | 0 | 0 | 0 | 0 | 0 | 0 | 0 | 0 | 0 | 0 | 0 | 0 | 0 | 0 | 1 | 0 | 0 | 0 | 14.96 | Bi1Sr0.75Nd0.25Cu1O
0 | 0 | 0 | 0 | 0 | 0 | 0 | 1 | 0 | 0 | 0 | 0 | 0 | 0 | 0 | 0 | 0 | 0 | 0 | 0 | 0 | 0 | 0 | 0 | 0 | 0 | 0 | 0 | 1 | 0 | 0 | 0 | 0 | 0 | 0 | 0 | 0 | 0.7 | 0 | 0 | 0 | 0 | 0 | 0 | 0 | 0 | 0 | 0 | 0 | 0 | 0 | 0 | 0 | 0 | 0 | 0 | 0 | 0 | 0 | 0.3 | 0 | 0 | 0 | 0 | 0 | 0 | 0 | 0 | 0 | 0 | 0 | 0 | 0 | 0 | 0 | 0 | 0 | 0 | 0 | 0 | 0 | 0 | 1 | 0 | 0 | 0 | 2022-02-13 | Bi1Sr0.7Nd0.3Cu1O
0 | 0 | 0 | 0 | 0 | 0 | 0 | 1 | 0 | 0 | 0 | 0 | 0 | 0 | 0 | 0 | 0 | 0 | 0 | 0 | 0 | 0 | 0 | 0 | 0 | 0 | 0 | 0 | 1 | 0 | 0 | 0 | 0 | 0 | 0 | 0 | 0 | 0.65 | 0 | 0 | 0 | 0 | 0 | 0 | 0 | 0 | 0 | 0 | 0 | 0 | 0 | 0 | 0 | 0 | 0 | 0 | 0 | 0 | 0 | 0.35 | 0 | 0 | 0 | 0 | 0 | 0 | 0 | 0 | 0 | 0 | 0 | 0 | 0 | 0 | 0 | 0 | 0 | 0 | 0 | 0 | 0 | 0 | 1 | 0 | 0 | 0 | 10.21 | Bi1Sr0.65Nd0.35Cu1O
0 | 0 | 0 | 0 | 0 | 0 | 0 | 1 | 0 | 0 | 0 | 0 | 0 | 0 | 0 | 0 | 0 | 0 | 0 | 0 | 0 | 0 | 0 | 0 | 0 | 0 | 0 | 0 | 2022-05-02 | 0 | 0 | 0 | 0 | 0 | 0 | 0 | 0 | 2 | 0 | 0 | 0 | 0 | 0 | 0 | 0 | 0 | 0 | 0 | 0 | 0 | 0 | 0 | 0 | 0 | 0 | 0 | 0 | 0 | 0 | 1 | 0 | 0 | 0 | 0 | 0 | 0 | 0 | 0 | 0 | 0 | 0 | 0 | 0 | 0 | 0 | 0 | 0 | 0 | 0 | 0 | 2022-05-02 | 0 | 0 | 0 | 0 | 0 | 28.575 | Tl2.5Nd1Sr2Cu2.5O
0 | 0 | 0 | 0 | 0 | 0 | 0 | 1 | 0 | 0 | 0 | 0 | 0 | 0 | 0 | 0 | 0 | 0 | 0 | 0 | 0 | 0 | 0 | 0 | 0 | 0 | 0 | 0 | 2022-05-02 | 0 | 0 | 0 | 0 | 0 | 0 | 0 | 0 | 2 | 0 | 0 | 0 | 0 | 0 | 0 | 0 | 0 | 0 | 0 | 0 | 0 | 0 | 0 | 0 | 0 | 0 | 0 | 0 | 0 | 0 | 1 | 0 | 0 | 0 | 0 | 0 | 0 | 0 | 0 | 0 | 0 | 0 | 0 | 0 | 0 | 0 | 0 | 0 | 0 | 0 | 0 | 2022-05-02 | 0.2 | 0 | 0 | 0 | 0 | 36.48 | Tl2.5Pb0.2Nd1Sr2Cu2.5O
0 | 0 | 0 | 0 | 0 | 0 | 0 | 1 | 0 | 0 | 0 | 0 | 0 | 0 | 0 | 0 | 0 | 0 | 0 | 0 | 0 | 0 | 0 | 0 | 0 | 0 | 0 | 0 | 2022-05-02 | 0 | 0 | 0 | 0 | 0 | 0 | 0 | 0 | 2 | 0 | 0 | 0 | 0 | 0 | 0 | 0 | 0 | 0 | 0 | 0 | 0 | 0 | 0 | 0 | 0 | 0 | 0 | 0 | 0 | 0 | 1 | 0 | 0 | 0 | 0 | 0 | 0 | 0 | 0 | 0 | 0 | 0 | 0 | 0 | 0 | 0 | 0 | 0 | 0 | 0 | 0 | 2022-05-02 | 0.5 | 0 | 0 | 0 | 0 | 39.87 | Tl2.5Pb0.5Nd1Sr2Cu2.5O
0 | 0 | 0 | 0 | 0 | 0 | 0 | 1 | 0 | 0 | 0 | 0 | 0 | 0 | 0 | 0 | 0 | 0 | 0 | 0 | 0 | 0 | 0 | 0 | 0 | 0 | 0 | 0 | 2022-05-02 | 0 | 0 | 0 | 0 | 0 | 0 | 0 | 0 | 2 | 0 | 0 | 0 | 0 | 0 | 0 | 0 | 0 | 0 | 0 | 0 | 0 | 0 | 0 | 0 | 0 | 0 | 0 | 0 | 0 | 0 | 1 | 0 | 0 | 0 | 0 | 0 | 0 | 0 | 0 | 0 | 0 | 0 | 0 | 0 | 0 | 0 | 0 | 0 | 0 | 0 | 0 | 2022-05-02 | 0.6 | 0 | 0 | 0 | 0 | 39.785 | Tl2.5Pb0.6Nd1Sr2Cu2.5O
0 | 0 | 0 | 0 | 0 | 0 | 0 | 1 | 0 | 0 | 0 | 0 | 0 | 0 | 0 | 0 | 0 | 0 | 0 | 0 | 0 | 0 | 0 | 0 | 0 | 0 | 0 | 0 | 2022-05-02 | 0 | 0 | 0 | 0 | 0 | 0 | 0 | 0 | 2 | 0 | 0 | 0 | 0 | 0 | 0 | 0 | 0 | 0 | 0 | 0 | 0 | 0 | 0 | 0 | 0 | 0 | 0 | 0 | 0 | 0 | 1 | 0 | 0 | 0 | 0 | 0 | 0 | 0 | 0 | 0 | 0 | 0 | 0 | 0 | 0 | 0 | 0 | 0 | 0 | 0 | 0 | 2022-05-02 | 0.7 | 0 | 0 | 0 | 0 | 36.585 | Tl2.5Pb0.7Nd1Sr2Cu2.5O
0 | 0 | 0 | 0 | 0 | 0 | 0 | 1 | 0 | 0 | 0 | 0 | 0 | 0 | 0 | 0 | 0 | 0 | 0 | 0 | 0 | 0 | 0 | 0 | 0 | 0 | 0 | 0 | 2022-05-02 | 0 | 0 | 0 | 0 | 0 | 0 | 0 | 0 | 2 | 0 | 0 | 0 | 0 | 0 | 0 | 0 | 0 | 0 | 0 | 0 | 0 | 0 | 0 | 0 | 0 | 0 | 0 | 0 | 0 | 0 | 1 | 0 | 0 | 0 | 0 | 0 | 0 | 0 | 0 | 0 | 0 | 0 | 0 | 0 | 0 | 0 | 0 | 0 | 0 | 0 | 0 | 2022-05-02 | 1 | 0 | 0 | 0 | 0 | 41.26 | Tl2.5Pb1Nd1Sr2Cu2.5O
0 | 0 | 0 | 0 | 0 | 0 | 0 | 1 | 0 | 0 | 0 | 0 | 0 | 0 | 0 | 0 | 0 | 0 | 0 | 0 | 0 | 0 | 0 | 0 | 0 | 0 | 0 | 0 | 2022-05-02 | 0 | 0 | 0 | 0 | 0 | 0 | 0 | 0 | 2 | 0 | 0 | 0 | 0 | 0 | 0 | 0 | 0 | 0 | 0 | 0 | 0 | 0 | 0 | 0 | 0 | 0 | 0 | 0 | 0 | 1 | 0 | 0 | 0 | 0 | 0 | 0 | 0 | 0 | 0 | 0 | 0 | 0 | 0 | 0 | 0 | 0 | 0 | 0 | 0 | 0 | 0 | 2022-05-02 | 0.3 | 0 | 0 | 0 | 0 | 39.06 | Tl2.5Pb0.3Pr1Sr2Cu2.5O
0 | 0 | 0 | 0 | 0 | 0 | 0 | 1 | 0 | 0 | 0 | 0 | 0 | 0 | 0 | 0 | 0 | 0 | 0 | 0 | 0 | 0 | 0 | 0 | 0 | 0 | 0 | 0 | 2022-05-02 | 0 | 0 | 0 | 0 | 0 | 0 | 0 | 0 | 2 | 0 | 0 | 0 | 0 | 0 | 0 | 0 | 0 | 0 | 0 | 0 | 0 | 0 | 0 | 0 | 0 | 0 | 0 | 0 | 0 | 1 | 0 | 0 | 0 | 0 | 0 | 0 | 0 | 0 | 0 | 0 | 0 | 0 | 0 | 0 | 0 | 0 | 0 | 0 | 0 | 0 | 0 | 2022-05-02 | 0.5 | 0 | 0 | 0 | 0 | 27.89 | Tl2.5Pb0.5Pr1Sr2Cu2.5O
0 | 0 | 0 | 0 | 0 | 0 | 0 | 1 | 0 | 0 | 0 | 0 | 0 | 0 | 0 | 0 | 0 | 0 | 0 | 0 | 0 | 0 | 0 | 0 | 0 | 0 | 0 | 0 | 2022-05-02 | 0 | 0 | 0 | 0 | 0 | 0 | 0 | 0 | 2 | 0 | 0 | 0 | 0 | 0 | 0 | 0 | 0 | 0 | 0 | 0 | 0 | 0 | 0 | 0 | 0 | 0 | 0 | 0 | 0 | 1 | 0 | 0 | 0 | 0 | 0 | 0 | 0 | 0 | 0 | 0 | 0 | 0 | 0 | 0 | 0 | 0 | 0 | 0 | 0 | 0 | 0 | 2022-05-02 | 0.65 | 0 | 0 | 0 | 0 | 30.28 | Tl2.5Pb0.65Pr1Sr2Cu2.5O
0 | 0 | 0 | 0 | 0 | 0 | 0 | 1 | 0 | 0 | 0 | 0 | 0 | 0 | 0 | 0 | 0 | 0 | 0 | 0 | 0 | 0 | 0 | 0 | 0 | 0 | 0 | 0 | 2022-05-02 | 0 | 0 | 0 | 0 | 0 | 0 | 0 | 0 | 2 | 0 | 0 | 0 | 0 | 0 | 0 | 0 | 0 | 0 | 0 | 0 | 0 | 0 | 0 | 0 | 0 | 0 | 0 | 0 | 0 | 1 | 0 | 0 | 0 | 0 | 0 | 0 | 0 | 0 | 0 | 0 | 0 | 0 | 0 | 0 | 0 | 0 | 0 | 0 | 0 | 0 | 0 | 2022-05-02 | 0.8 | 0 | 0 | 0 | 0 | 27.81 | Tl2.5Pb0.8Pr1Sr2Cu2.5O
0 | 0 | 0 | 0 | 0 | 0 | 0 | 1 | 0 | 0 | 0 | 0 | 0 | 0 | 0 | 0 | 0 | 0 | 0 | 0 | 0 | 0 | 0 | 0 | 0 | 0 | 0 | 0 | 2022-05-02 | 0 | 0 | 0 | 0 | 0 | 0 | 0 | 0 | 2 | 0 | 0 | 0 | 0 | 0 | 0 | 0 | 0 | 0 | 0 | 0 | 0 | 0 | 0 | 0 | 0 | 0 | 0 | 0 | 0 | 1 | 0 | 0 | 0 | 0 | 0 | 0 | 0 | 0 | 0 | 0 | 0 | 0 | 0 | 0 | 0 | 0 | 0 | 0 | 0 | 0 | 0 | 2022-05-02 | 1 | 0 | 0 | 0 | 0 | 39.22 | Tl2.5Pb1Pr1Sr2Cu2.5O
0 | 0 | 0 | 0 | 0 | 0 | 0 | 7 | 0 | 0 | 0 | 0 | 0 | 0 | 0 | 0 | 0 | 0 | 0 | 0 | 0 | 0 | 0 | 0 | 0 | 0 | 0 | 0.02 | 2.98 | 0 | 0 | 0 | 0 | 0 | 0 | 0 | 0 | 0 | 1 | 0 | 0 | 0 | 0 | 0 | 0 | 0 | 0 | 0 | 0 | 0 | 0 | 0 | 0 | 0 | 0 | 2 | 0 | 0 | 0 | 0 | 0 | 0 | 0 | 0 | 0 | 0 | 0 | 0 | 0 | 0 | 0 | 0 | 0 | 0 | 0 | 0 | 0 | 0 | 0 | 0 | 0 | 0 | 0 | 0 | 0 | 0 | 91.6 | Y1Ba2Cu2.98Ni0.02O7
0 | 0 | 0 | 0 | 0 | 0 | 0 | 7 | 0 | 0 | 0 | 0 | 0 | 0 | 0 | 0 | 0 | 0 | 0 | 0 | 0 | 0 | 0 | 0 | 0 | 0 | 0 | 0.05 | 2.95 | 0 | 0 | 0 | 0 | 0 | 0 | 0 | 0 | 0 | 1 | 0 | 0 | 0 | 0 | 0 | 0 | 0 | 0 | 0 | 0 | 0 | 0 | 0 | 0 | 0 | 0 | 2 | 0 | 0 | 0 | 0 | 0 | 0 | 0 | 0 | 0 | 0 | 0 | 0 | 0 | 0 | 0 | 0 | 0 | 0 | 0 | 0 | 0 | 0 | 0 | 0 | 0 | 0 | 0 | 0 | 0 | 0 | 90.6 | Y1Ba2Cu2.95Ni0.05O7
0 | 0 | 0 | 0 | 0 | 0 | 0 | 7 | 0 | 0 | 0 | 0 | 0 | 0 | 0 | 0 | 0 | 0 | 0 | 0 | 0 | 0 | 0 | 0 | 0 | 0 | 0 | 0.1 | 2022-09-02 | 0 | 0 | 0 | 0 | 0 | 0 | 0 | 0 | 0 | 1 | 0 | 0 | 0 | 0 | 0 | 0 | 0 | 0 | 0 | 0 | 0 | 0 | 0 | 0 | 0 | 0 | 2 | 0 | 0 | 0 | 0 | 0 | 0 | 0 | 0 | 0 | 0 | 0 | 0 | 0 | 0 | 0 | 0 | 0 | 0 | 0 | 0 | 0 | 0 | 0 | 0 | 0 | 0 | 0 | 0 | 0 | 0 | 83 | Y1Ba2Cu2.9Ni0.1O7
0 | 0 | 0 | 0 | 0 | 0 | 0 | 7 | 0 | 0 | 0 | 0 | 0 | 0 | 0 | 0 | 0 | 0 | 0 | 0 | 0 | 0 | 0 | 0 | 0 | 0 | 0 | 0.2 | 2022-08-02 | 0 | 0 | 0 | 0 | 0 | 0 | 0 | 0 | 0 | 1 | 0 | 0 | 0 | 0 | 0 | 0 | 0 | 0 | 0 | 0 | 0 | 0 | 0 | 0 | 0 | 0 | 2 | 0 | 0 | 0 | 0 | 0 | 0 | 0 | 0 | 0 | 0 | 0 | 0 | 0 | 0 | 0 | 0 | 0 | 0 | 0 | 0 | 0 | 0 | 0 | 0 | 0 | 0 | 0 | 0 | 0 | 0 | 79.4 | Y1Ba2Cu2.8Ni0.2O7
0 | 0 | 0 | 0 | 0 | 0 | 0 | 7 | 0 | 0 | 0 | 0 | 0 | 0 | 0 | 0 | 0 | 0 | 0 | 0 | 0 | 0 | 0 | 0 | 0 | 0 | 0 | 0.4 | 2022-06-02 | 0 | 0 | 0 | 0 | 0 | 0 | 0 | 0 | 0 | 1 | 0 | 0 | 0 | 0 | 0 | 0 | 0 | 0 | 0 | 0 | 0 | 0 | 0 | 0 | 0 | 0 | 2 | 0 | 0 | 0 | 0 | 0 | 0 | 0 | 0 | 0 | 0 | 0 | 0 | 0 | 0 | 0 | 0 | 0 | 0 | 0 | 0 | 0 | 0 | 0 | 0 | 0 | 0 | 0 | 0 | 0 | 0 | 71 | Y1Ba2Cu2.6Ni0.4O7
0 | 0 | 0 | 0 | 0 | 0 | 0 | 8 | 0 | 0 | 0 | 0 | 0 | 0 | 0 | 0 | 0 | 0 | 0 | 1 | 0 | 0 | 0 | 0 | 0 | 0 | 0 | 0 | 2 | 0 | 0 | 0 | 0 | 0 | 0 | 0 | 0 | 2 | 0 | 0 | 0 | 0 | 0 | 0 | 0 | 0 | 0 | 0 | 0 | 0 | 0 | 0 | 0 | 0 | 0 | 0 | 0 | 0 | 0 | 0 | 0 | 0 | 0 | 0 | 0 | 0 | 0 | 0 | 0 | 0 | 0 | 0 | 0 | 0 | 0 | 0 | 0 | 0 | 0 | 0 | 0 | 0 | 2 | 0 | 0 | 0 | 88 | Bi2Ca1Sr2Cu2O8
0 | 0 | 0.2 | 0 | 0 | 0 | 0 | 1 | 0 | 0 | 0 | 0 | 0 | 0 | 0 | 0 | 0 | 0 | 0 | 0 | 0 | 0 | 0 | 0 | 0 | 0 | 0 | 0 | 2022-08-01 | 0 | 0 | 0 | 0 | 0 | 0 | 0 | 0 | 0 | 0.67 | 0 | 0 | 0 | 0 | 0 | 0 | 0 | 0 | 0 | 0 | 0 | 0 | 0 | 0 | 0 | 0 | 1 | 0.33 | 0 | 0 | 0 | 0 | 0 | 0 | 0 | 0 | 0 | 0 | 0 | 0 | 0 | 0 | 0 | 0 | 0 | 0 | 0 | 0 | 0 | 0 | 0 | 0 | 0 | 0 | 0 | 0 | 0 | 90 | Ba1Y0.67La0.33Cu1.8Li0.2O
0 | 0 | 0 | 0 | 0 | 0 | 0 | 1 | 0 | 0 | 0 | 0 | 0 | 0 | 0 | 0 | 0 | 0 | 0 | 0 | 0 | 0 | 0 | 0 | 0 | 0 | 0 | 0 | 2 | 0 | 0 | 0 | 0 | 0 | 0 | 0 | 0 | 2 | 0 | 0 | 0 | 0 | 0 | 0 | 0 | 0 | 0 | 0 | 0 | 0 | 0 | 0 | 0 | 0 | 0 | 0 | 0 | 0 | 0 | 2 | 0 | 0 | 0 | 0 | 0 | 0 | 0 | 0 | 0 | 0 | 0 | 0 | 0 | 0 | 0 | 0 | 0 | 0 | 0 | 0 | 2022-05-01 | 0.3 | 0 | 0 | 0 | 0 | 37.5 | Tl1.5Pb0.3Nd2Sr2Cu2O
0 | 0 | 0 | 0 | 0 | 0 | 0 | 1 | 0 | 0 | 0 | 0 | 0 | 0 | 0 | 0 | 0 | 0 | 0 | 0 | 0 | 0 | 0 | 0 | 0 | 0 | 0 | 0 | 2 | 0 | 0 | 0 | 0 | 0 | 0 | 0 | 0 | 2 | 0 | 0 | 0 | 0 | 0 | 0 | 0 | 0 | 0 | 0 | 0 | 0 | 0 | 0 | 0 | 0 | 0 | 0 | 0 | 0 | 0 | 2 | 0 | 0 | 0 | 0 | 0 | 0 | 0 | 0 | 0 | 0 | 0 | 0 | 0 | 0 | 0 | 0 | 0 | 0 | 0 | 0 | 2022-05-01 | 0.5 | 0 | 0 | 0 | 0 | 37.9 | Tl1.5Pb0.5Nd2Sr2Cu2O
0 | 0 | 0 | 0 | 0 | 0 | 0 | 1 | 0 | 0 | 0 | 0 | 0 | 0 | 0 | 0 | 0 | 0 | 0 | 0 | 0 | 0 | 0 | 0 | 0 | 0 | 0 | 0 | 2 | 0 | 0 | 0 | 0 | 0 | 0 | 0 | 0 | 2 | 0 | 0 | 0 | 0 | 0 | 0 | 0 | 0 | 0 | 0 | 0 | 0 | 0 | 0 | 0 | 0 | 0 | 0 | 0 | 0 | 0 | 2 | 0 | 0 | 0 | 0 | 0 | 0 | 0 | 0 | 0 | 0 | 0 | 0 | 0 | 0 | 0 | 0 | 0 | 0 | 0 | 0 | 2022-05-01 | 0.7 | 0 | 0 | 0 | 0 | 30.45 | Tl1.5Pb0.7Nd2Sr2Cu2O
0 | 0 | 0 | 0 | 0 | 0 | 0 | 1 | 0 | 0 | 0 | 0 | 0 | 0 | 0 | 0 | 0 | 0 | 0 | 0 | 0 | 0 | 0 | 0 | 0 | 0 | 0 | 0 | 2 | 0 | 0 | 0 | 0 | 0 | 0 | 0 | 0 | 2 | 0 | 0 | 0 | 0 | 0 | 0 | 0 | 0 | 0 | 0 | 0 | 0 | 0 | 0 | 0 | 0 | 0 | 0 | 0 | 0 | 0 | 2 | 0 | 0 | 0 | 0 | 0 | 0 | 0 | 0 | 0 | 0 | 0 | 0 | 0 | 0 | 0 | 0 | 0 | 0 | 0 | 0 | 2022-05-01 | 1 | 0 | 0 | 0 | 0 | 44.1 | Tl1.5Pb1Nd2Sr2Cu2O
0 | 0 | 0 | 0 | 0 | 0 | 0 | 1 | 0 | 0 | 0 | 0 | 0 | 0 | 0 | 0 | 0 | 0 | 0 | 0 | 0 | 0 | 0 | 0 | 0 | 0 | 0 | 0 | 2 | 0 | 0 | 0 | 0 | 0 | 0 | 0 | 0 | 2 | 0 | 0 | 0 | 0 | 0 | 0 | 0 | 0 | 0 | 0 | 0 | 0 | 0 | 0 | 0 | 0 | 0 | 0 | 0 | 0 | 0 | 0 | 0 | 2 | 0 | 0 | 0 | 0 | 0 | 0 | 0 | 0 | 0 | 0 | 0 | 0 | 0 | 0 | 0 | 0 | 0 | 0 | 2022-05-01 | 0.5 | 0 | 0 | 0 | 0 | 2022-06-23 | Tl1.5Pb0.5Sm2Sr2Cu2O
0 | 0 | 0 | 0 | 0 | 0 | 0 | 1 | 0 | 0 | 0 | 0 | 0 | 0 | 0 | 0 | 0 | 0 | 0 | 0 | 0 | 0 | 0 | 0 | 0 | 0 | 0 | 0 | 2 | 0 | 0 | 0 | 0 | 0 | 0 | 0 | 0 | 2 | 0 | 0 | 0 | 0 | 0 | 0 | 0 | 0 | 0 | 0 | 0 | 0 | 0 | 0 | 0 | 0 | 0 | 0 | 0 | 0 | 2 | 0 | 0 | 0 | 0 | 0 | 0 | 0 | 0 | 0 | 0 | 0 | 0 | 0 | 0 | 0 | 0 | 0 | 0 | 0 | 0 | 0 | 2022-05-01 | 0.5 | 0 | 0 | 0 | 0 | 2022-07-16 | Tl1.5Pb0.5Pr2Sr2Cu2O
0 | 0 | 0 | 0 | 0 | 0 | 0 | 1 | 0 | 0 | 0 | 0 | 0 | 0 | 0 | 0 | 0 | 0 | 0 | 0 | 0 | 0 | 0 | 0 | 0 | 0 | 0 | 0 | 3 | 0 | 0 | 0 | 0 | 0 | 0 | 0 | 0 | 2 | 0 | 0 | 0 | 0 | 0 | 0 | 0 | 0 | 0 | 0 | 0 | 0 | 0 | 0 | 0 | 0 | 0 | 0 | 0 | 0 | 0 | 1 | 0 | 0 | 0 | 0 | 0 | 0 | 0 | 0 | 0 | 0 | 0 | 0 | 0 | 0 | 0 | 0 | 0 | 0 | 0 | 0 | 2022-05-01 | 0 | 0 | 0 | 0 | 0 | 36.1 | Tl1.5Nd1Sr2Cu3O
0 | 0 | 0 | 0 | 0 | 0 | 0 | 1 | 0 | 0 | 0 | 0 | 0 | 0 | 0 | 0 | 0 | 0 | 0 | 0 | 0 | 0 | 0 | 0 | 0 | 0 | 0 | 0 | 3 | 0 | 0 | 0 | 0 | 0 | 0 | 0 | 0 | 2 | 0 | 0 | 0 | 0 | 0 | 0 | 0 | 0 | 0 | 0 | 0 | 0 | 0 | 0 | 0 | 0 | 0 | 0 | 0 | 0 | 0 | 2 | 0 | 0 | 0 | 0 | 0 | 0 | 0 | 0 | 0 | 0 | 0 | 0 | 0 | 0 | 0 | 0 | 0 | 0 | 0 | 0 | 2022-05-01 | 0 | 0 | 0 | 0 | 0 | 2022-08-29 | Tl1.5Nd2Sr2Cu3O
0 | 0 | 0 | 0 | 0 | 0 | 0 | 1 | 0 | 0 | 0 | 0 | 0 | 0 | 0 | 0 | 0 | 0 | 0 | 0 | 0 | 0 | 0 | 0 | 0 | 0 | 0 | 0 | 3 | 0 | 0 | 0 | 0 | 0 | 0 | 0 | 0 | 2 | 0 | 0 | 0 | 0 | 0 | 0 | 0 | 0 | 0 | 0 | 0 | 0 | 0 | 0 | 0 | 0 | 0 | 0 | 0 | 0 | 0 | 1 | 0 | 0 | 0 | 0 | 0 | 0 | 0 | 0 | 0 | 0 | 0 | 0 | 0 | 0 | 0 | 0 | 0 | 0 | 0 | 0 | 2022-05-01 | 0.5 | 0 | 0 | 0 | 0 | 39.6 | Tl1.5Pb0.5Nd1Sr2Cu3O
0 | 0 | 0 | 0 | 0 | 0 | 0 | 1 | 0 | 0 | 0 | 0 | 0 | 0 | 0 | 0 | 0 | 0 | 0 | 0 | 0 | 0 | 0 | 0 | 0 | 0 | 0 | 0 | 3 | 0 | 0 | 0 | 0 | 0 | 0 | 0 | 0 | 2 | 0 | 0 | 0 | 0 | 0 | 0 | 0 | 0 | 0 | 0 | 0 | 0 | 0 | 0 | 0 | 0 | 0 | 0 | 0 | 0 | 0 | 2 | 0 | 0 | 0 | 0 | 0 | 0 | 0 | 0 | 0 | 0 | 0 | 0 | 0 | 0 | 0 | 0 | 0 | 0 | 0 | 0 | 2022-05-01 | 0.5 | 0 | 0 | 0 | 0 | 38.8 | Tl1.5Pb0.5Nd2Sr2Cu3O
0 | 0 | 0 | 0 | 0 | 0 | 0 | 1 | 0 | 0 | 0 | 0 | 0 | 0 | 0 | 0 | 0 | 0 | 0 | 0 | 0 | 0 | 0 | 0 | 0 | 0 | 0 | 0 | 2 | 0 | 0 | 0 | 0 | 0 | 0 | 0 | 0 | 2 | 0 | 0 | 0 | 0 | 0 | 0 | 0 | 0 | 0 | 0 | 0 | 0 | 0 | 0 | 0 | 0 | 0 | 0 | 0 | 0 | 0 | 2 | 0 | 0 | 0 | 0 | 0 | 0 | 0 | 0 | 0 | 0 | 0 | 0 | 0 | 0 | 0 | 0 | 0 | 0 | 0 | 0 | 2022-05-01 | 0 | 0 | 0 | 0 | 0 | 28.65 | Tl1.5Nd2Sr2Cu2O
0 | 0 | 0 | 0 | 0 | 0 | 0 | 3.93 | 0 | 0 | 0 | 0 | 0 | 0 | 0 | 0 | 0 | 0 | 0 | 0 | 0 | 0 | 0 | 0 | 0 | 0 | 0 | 0 | 1 | 0 | 0 | 0 | 0 | 0 | 0 | 0 | 0 | 0 | 0 | 0 | 0 | 0 | 0 | 0 | 0 | 0 | 0 | 0 | 0 | 0 | 0 | 0 | 0 | 0 | 0 | 0 | 0 | 0.15 | 0 | 1.85 | 0 | 0 | 0 | 0 | 0 | 0 | 0 | 0 | 0 | 0 | 0 | 0 | 0 | 0 | 0 | 0 | 0 | 0 | 0 | 0 | 0 | 0 | 0 | 0 | 0 | 0 | 24 | Nd1.85Ce0.15Cu1O3.93
0 | 0 | 0 | 0 | 0 | 0 | 0 | 4 | 0 | 0 | 0 | 0 | 0 | 0 | 0 | 0 | 0 | 0 | 0 | 0 | 0 | 0 | 0 | 0 | 0 | 0 | 0 | 0 | 1 | 0 | 0 | 0 | 0 | 0 | 0 | 0 | 0 | 0 | 0 | 0 | 0 | 0 | 0 | 0 | 0 | 0 | 0 | 0 | 0 | 0 | 0 | 0 | 0 | 0 | 0 | 0 | 0 | 0.15 | 1.85 | 0 | 0 | 0 | 0 | 0 | 0 | 0 | 0 | 0 | 0 | 0 | 0 | 0 | 0 | 0 | 0 | 0 | 0 | 0 | 0 | 0 | 0 | 0 | 0 | 0 | 0 | 0 | 17 | Pr1.85Ce0.15Cu1O4
0 | 0 | 0 | 0 | 0 | 0 | 0 | 4 | 0 | 0 | 0 | 0 | 0 | 0 | 0 | 0 | 0 | 0 | 0 | 0 | 0 | 0 | 0 | 0 | 0 | 0 | 0 | 0 | 1 | 0 | 0 | 0 | 0 | 0 | 0 | 0 | 0 | 0 | 0 | 0 | 0 | 0 | 0 | 0 | 0 | 0 | 0 | 0 | 0 | 0 | 0 | 0 | 0 | 0 | 0 | 0 | 0 | 0.15 | 0 | 0 | 0 | 1.85 | 0 | 0 | 0 | 0 | 0 | 0 | 0 | 0 | 0 | 0 | 0 | 0 | 0 | 0 | 0 | 0 | 0 | 0 | 0 | 0 | 0 | 0 | 0 | 0 | 15 | Sm1.85Ce0.15Cu1O4
0 | 0 | 0 | 0 | 0 | 0 | 0 | 7 | 0 | 0 | 0 | 0 | 0 | 0 | 0 | 0 | 0 | 0 | 0 | 0 | 0 | 0 | 0 | 0 | 0 | 0 | 0 | 0.4 | 2022-06-02 | 0 | 0 | 0 | 0 | 0 | 0 | 0 | 0 | 0 | 1 | 0 | 0 | 0 | 0 | 0 | 0 | 0 | 0 | 0 | 0 | 0 | 0 | 0 | 0 | 0 | 0 | 2 | 0 | 0 | 0 | 0 | 0 | 0 | 0 | 0 | 0 | 0 | 0 | 0 | 0 | 0 | 0 | 0 | 0 | 0 | 0 | 0 | 0 | 0 | 0 | 0 | 0 | 0 | 0 | 0 | 0 | 0 | 58 | Y1Ba2Cu2.6Ni0.4O7
0 | 0 | 0 | 0 | 0 | 0 | 0 | 3.95 | 0 | 0 | 0 | 0 | 0 | 0 | 0 | 0 | 0 | 0 | 0 | 0 | 0 | 0 | 0 | 0 | 0 | 0 | 0 | 0 | 1 | 0 | 0 | 0 | 0 | 0 | 0 | 0 | 0 | 0.25 | 0 | 0 | 0 | 0 | 0 | 0 | 0 | 0 | 0 | 0 | 0 | 0 | 0 | 0 | 0 | 0 | 0 | 0 | 0.75 | 0 | 0 | 0 | 0 | 1 | 0 | 0 | 0 | 0 | 0 | 0 | 0 | 0 | 0 | 0 | 0 | 0 | 0 | 0 | 0 | 0 | 0 | 0 | 0 | 0 | 0 | 0 | 0 | 0 | 20 | Sm1La0.75Sr0.25Cu1O3.95
0 | 0 | 0 | 0 | 0 | 0 | 0 | 1 | 0 | 0 | 0 | 0 | 0 | 0 | 0 | 0 | 0 | 0 | 0 | 0 | 0 | 0 | 0 | 0 | 0 | 0 | 0 | 0 | 1 | 0 | 0 | 0 | 0 | 0 | 0 | 0 | 0 | 1 | 0 | 0 | 0 | 0 | 0 | 0 | 0 | 0 | 0 | 0 | 0 | 0 | 0 | 0 | 0 | 0 | 0 | 0 | 0 | 0 | 0 | 0 | 0 | 0 | 0 | 0 | 0 | 0 | 0 | 0 | 0 | 0 | 0 | 0 | 0 | 0 | 0 | 0 | 0 | 0 | 0 | 0 | 0 | 0 | 1 | 0 | 0 | 0 | 2022-07-06 | Bi1Sr1Cu1O
0 | 0 | 0 | 0 | 0 | 0 | 0 | 1 | 0 | 0 | 0 | 0 | 0 | 0 | 0 | 0 | 0 | 0 | 0 | 0 | 0 | 0 | 0 | 0 | 0 | 0 | 0 | 0 | 1 | 0 | 0 | 0 | 0 | 0 | 0 | 0 | 0 | 1 | 0 | 0 | 0 | 0 | 0 | 0 | 0 | 0 | 0 | 0 | 0 | 0 | 0 | 0 | 0 | 0 | 0 | 0 | 0.05 | 0 | 0 | 0 | 0 | 0 | 0 | 0 | 0 | 0 | 0 | 0 | 0 | 0 | 0 | 0 | 0 | 0 | 0 | 0 | 0 | 0 | 0 | 0 | 0 | 0 | 1.95 | 0 | 0 | 0 | 20 | Bi1.95La0.05Sr1Cu1O
0 | 0 | 0 | 0 | 0 | 0 | 0 | 4 | 0 | 0 | 0 | 0 | 0 | 0 | 0 | 0 | 0 | 0 | 0 | 0 | 0 | 0 | 0 | 0 | 0 | 0 | 0 | 0 | 1 | 0 | 0 | 0 | 0 | 0 | 0 | 0 | 0 | 0.2 | 0 | 0 | 0 | 0 | 0 | 0 | 0 | 0 | 0 | 0 | 0 | 0 | 0 | 0 | 0 | 0 | 0 | 0 | 2022-08-01 | 0 | 0 | 0 | 0 | 0 | 0 | 0 | 0 | 0 | 0 | 0 | 0 | 0 | 0 | 0 | 0 | 0 | 0 | 0 | 0 | 0 | 0 | 0 | 0 | 0 | 0 | 0 | 0 | 0 | 36 | La1.8Sr0.2Cu1O4
0 | 0 | 0 | 0 | 0 | 0 | 0 | 1 | 0 | 0 | 0 | 0 | 0 | 0 | 0 | 0 | 0 | 0 | 0 | 0 | 0 | 0 | 0 | 0 | 0 | 0 | 0 | 0 | 1 | 0 | 0 | 0 | 0 | 0 | 0 | 0 | 0 | 0.08 | 0 | 0 | 0 | 0 | 0 | 0 | 0 | 0 | 0 | 0 | 0 | 0 | 0 | 0 | 0 | 0 | 0 | 0 | 1.92 | 0 | 0 | 0 | 0 | 0 | 0 | 0 | 0 | 0 | 0 | 0 | 0 | 0 | 0 | 0 | 0 | 0 | 0 | 0 | 0 | 0 | 0 | 0 | 0 | 0 | 0 | 0 | 0 | 0 | 2022-08-21 | La1.92Sr0.08Cu1O
0 | 0 | 0 | 0 | 0 | 0 | 0 | 1 | 0 | 0 | 0 | 0 | 0 | 0 | 0 | 0 | 0 | 0 | 0 | 0 | 0 | 0 | 0 | 0 | 0 | 0 | 0 | 0 | 1 | 0 | 0 | 0 | 0 | 0 | 0 | 0 | 0 | 0.12 | 0 | 0 | 0 | 0 | 0 | 0 | 0 | 0 | 0 | 0 | 0 | 0 | 0 | 0 | 0 | 0 | 0 | 0 | 1.88 | 0 | 0 | 0 | 0 | 0 | 0 | 0 | 0 | 0 | 0 | 0 | 0 | 0 | 0 | 0 | 0 | 0 | 0 | 0 | 0 | 0 | 0 | 0 | 0 | 0 | 0 | 0 | 0 | 0 | 2022-03-30 | La1.88Sr0.12Cu1O
0 | 0 | 0 | 0 | 0 | 0 | 0 | 1 | 0 | 0 | 0 | 0 | 0 | 0 | 0 | 0 | 0 | 0 | 0 | 0 | 0 | 0 | 0 | 0 | 0 | 0 | 0 | 0 | 1 | 0 | 0 | 0 | 0 | 0 | 0 | 0 | 0 | 0.16 | 0 | 0 | 0 | 0 | 0 | 0 | 0 | 0 | 0 | 0 | 0 | 0 | 0 | 0 | 0 | 0 | 0 | 0 | 1.84 | 0 | 0 | 0 | 0 | 0 | 0 | 0 | 0 | 0 | 0 | 0 | 0 | 0 | 0 | 0 | 0 | 0 | 0 | 0 | 0 | 0 | 0 | 0 | 0 | 0 | 0 | 0 | 0 | 0 | 38 | La1.84Sr0.16Cu1O
0 | 0 | 0 | 0 | 0 | 0 | 0 | 1 | 0 | 0 | 0 | 0 | 0 | 0 | 0 | 0 | 0 | 0 | 0 | 0 | 0 | 0 | 0 | 0 | 0 | 0 | 0 | 0 | 1 | 0 | 0 | 0 | 0 | 0 | 0 | 0 | 0 | 0.2 | 0 | 0 | 0 | 0 | 0 | 0 | 0 | 0 | 0 | 0 | 0 | 0 | 0 | 0 | 0 | 0 | 0 | 0 | 2022-08-01 | 0 | 0 | 0 | 0 | 0 | 0 | 0 | 0 | 0 | 0 | 0 | 0 | 0 | 0 | 0 | 0 | 0 | 0 | 0 | 0 | 0 | 0 | 0 | 0 | 0 | 0 | 0 | 0 | 0 | 32.7 | La1.8Sr0.2Cu1O
0 | 0 | 0 | 0 | 0 | 0 | 0 | 1 | 0 | 0 | 0 | 0 | 0 | 0 | 0 | 0 | 0 | 0 | 0 | 0 | 0 | 0 | 0 | 0 | 0 | 0 | 0 | 0 | 1 | 0 | 0 | 0 | 0 | 0 | 0 | 0 | 0 | 0.24 | 0 | 0 | 0 | 0 | 0 | 0 | 0 | 0 | 0 | 0 | 0 | 0 | 0 | 0 | 0 | 0 | 0 | 0 | 1.76 | 0 | 0 | 0 | 0 | 0 | 0 | 0 | 0 | 0 | 0 | 0 | 0 | 0 | 0 | 0 | 0 | 0 | 0 | 0 | 0 | 0 | 0 | 0 | 0 | 0 | 0 | 0 | 0 | 0 | 2022-07-18 | La1.76Sr0.24Cu1O
0 | 0 | 0 | 0 | 0 | 0 | 0 | 4 | 0 | 0 | 0 | 0 | 0 | 0 | 0 | 0 | 0 | 0 | 0 | 0 | 0 | 0 | 0 | 0 | 0 | 0 | 0 | 0 | 1 | 0 | 0 | 0 | 0 | 0 | 0 | 0 | 0 | 0.09 | 0 | 0 | 0 | 0 | 0 | 0 | 0 | 0 | 0 | 0 | 0 | 0 | 0 | 0 | 0 | 0 | 0 | 0 | 1.91 | 0 | 0 | 0 | 0 | 0 | 0 | 0 | 0 | 0 | 0 | 0 | 0 | 0 | 0 | 0 | 0 | 0 | 0 | 0 | 0 | 0 | 0 | 0 | 0 | 0 | 0 | 0 | 0 | 0 | 11 | La1.91Sr0.09Cu1O4
0 | 0 | 0 | 0 | 0 | 0 | 0 | 2022-07-06 | 0 | 0 | 0 | 0 | 0 | 0 | 0 | 0 | 0 | 0 | 0 | 0 | 0 | 0 | 0 | 0 | 0 | 0 | 0 | 0 | 3 | 0 | 0 | 0 | 0 | 0 | 0 | 0 | 0 | 0 | 1 | 0 | 0 | 0 | 0 | 0 | 0 | 0 | 0 | 0 | 0 | 0 | 0 | 0 | 0 | 0 | 0 | 2 | 0 | 0 | 0 | 0 | 0 | 0 | 0 | 0 | 0 | 0 | 0 | 0 | 0 | 0 | 0 | 0 | 0 | 0 | 0 | 0 | 0 | 0 | 0 | 0 | 0 | 0 | 0 | 0 | 0 | 0 | 85.4 | Y1Ba2Cu3O6.7
0 | 0 | 0 | 0 | 0 | 0 | 0 | 4 | 0 | 0 | 0 | 0 | 0 | 0 | 0 | 0 | 0 | 0 | 0 | 0 | 0 | 0 | 0 | 0 | 0 | 0 | 0 | 0 | 1 | 0 | 0 | 0 | 0 | 0 | 0 | 0 | 0 | 0 | 0 | 0 | 0 | 0 | 0 | 0 | 0 | 0 | 0 | 0 | 0 | 0 | 0 | 0 | 0 | 0 | 0 | 0.2 | 2022-08-01 | 0 | 0 | 0 | 0 | 0 | 0 | 0 | 0 | 0 | 0 | 0 | 0 | 0 | 0 | 0 | 0 | 0 | 0 | 0 | 0 | 0 | 0 | 0 | 0 | 0 | 0 | 0 | 0 | 0 | 28 | La1.8Ba0.2Cu1O4
0 | 0 | 0 | 0 | 0 | 0 | 0 | 4 | 0 | 0 | 0 | 0 | 0 | 0 | 0 | 0 | 0 | 0 | 0 | 0 | 0 | 0 | 0 | 0 | 0 | 0 | 0 | 0 | 1 | 0 | 0 | 0 | 0 | 0 | 0 | 0 | 0 | 0 | 0 | 0 | 0 | 0 | 0 | 0 | 0 | 0 | 0 | 0 | 0 | 0 | 0 | 0 | 0 | 0 | 0 | 0 | 2 | 0 | 0 | 0 | 0 | 0 | 0 | 0 | 0 | 0 | 0 | 0 | 0 | 0 | 0 | 0 | 0 | 0 | 0 | 0 | 0 | 0 | 0 | 0 | 0 | 0 | 0 | 0 | 0 | 0 | 33 | La2Cu1O4
0 | 0 | 0 | 0 | 0 | 0 | 0 | 1 | 0 | 0 | 0 | 0 | 0 | 0 | 0 | 0 | 0 | 0 | 0 | 2 | 0 | 0 | 0 | 0 | 0 | 0 | 0 | 0 | 2 | 0 | 0 | 0 | 0 | 0 | 0 | 0 | 0 | 2 | 0 | 0 | 0 | 0 | 0 | 0 | 0 | 0 | 0 | 0 | 0 | 0 | 0 | 0 | 0 | 0 | 0 | 0 | 0 | 0 | 0 | 0 | 0 | 0 | 0 | 0 | 0 | 0 | 0 | 0 | 0 | 0 | 0 | 0 | 0 | 0 | 0 | 0 | 0 | 0 | 0 | 0 | 0 | 0 | 2 | 0 | 0 | 0 | 84 | Bi2Sr2Ca2Cu2O
0 | 0 | 0 | 0 | 0 | 0 | 0 | 4 | 0 | 0 | 0 | 0 | 0 | 0 | 0 | 0 | 0 | 0 | 0 | 0 | 0 | 0 | 0 | 0 | 0 | 0 | 0 | 0 | 1 | 0 | 0 | 0 | 0 | 0 | 0 | 0 | 0 | 0.075 | 0 | 0 | 0 | 0 | 0 | 0 | 0 | 0 | 0 | 0 | 0 | 0 | 0 | 0 | 0 | 0 | 0 | 0 | 1.925 | 0 | 0 | 0 | 0 | 0 | 0 | 0 | 0 | 0 | 0 | 0 | 0 | 0 | 0 | 0 | 0 | 0 | 0 | 0 | 0 | 0 | 0 | 0 | 0 | 0 | 0 | 0 | 0 | 0 | 2022-02-21 | La1.925Sr0.075Cu1O4
0 | 0 | 0 | 0 | 0 | 0 | 0 | 4 | 0 | 0 | 0 | 0 | 0 | 0 | 0 | 0 | 0 | 0 | 0 | 0 | 0 | 0 | 0 | 0 | 0 | 0 | 0 | 0 | 1 | 0 | 0 | 0 | 0 | 0 | 0 | 0 | 0 | 0.113 | 0 | 0 | 0 | 0 | 0 | 0 | 0 | 0 | 0 | 0 | 0 | 0 | 0 | 0 | 0 | 0 | 0 | 0 | 1.887 | 0 | 0 | 0 | 0 | 0 | 0 | 0 | 0 | 0 | 0 | 0 | 0 | 0 | 0 | 0 | 0 | 0 | 0 | 0 | 0 | 0 | 0 | 0 | 0 | 0 | 0 | 0 | 0 | 0 | 2022-07-29 | La1.887Sr0.113Cu1O4
0 | 0 | 0 | 0 | 0 | 0 | 0 | 4 | 0 | 0 | 0 | 0 | 0 | 0 | 0 | 0 | 0 | 0 | 0 | 0 | 0 | 0 | 0 | 0 | 0 | 0 | 0 | 0 | 1 | 0 | 0 | 0 | 0 | 0 | 0 | 0 | 0 | 0.188 | 0 | 0 | 0 | 0 | 0 | 0 | 0 | 0 | 0 | 0 | 0 | 0 | 0 | 0 | 0 | 0 | 0 | 0 | 1.812 | 0 | 0 | 0 | 0 | 0 | 0 | 0 | 0 | 0 | 0 | 0 | 0 | 0 | 0 | 0 | 0 | 0 | 0 | 0 | 0 | 0 | 0 | 0 | 0 | 0 | 0 | 0 | 0 | 0 | 34.4 | La1.812Sr0.188Cu1O4
0 | 0 | 0 | 0 | 0 | 0 | 0 | 4 | 0 | 0 | 0 | 0 | 0 | 0 | 0 | 0 | 0 | 0 | 0 | 0 | 0 | 0 | 0 | 0 | 0 | 0 | 0 | 0 | 1 | 0 | 0 | 0 | 0 | 0 | 0 | 0 | 0 | 0.225 | 0 | 0 | 0 | 0 | 0 | 0 | 0 | 0 | 0 | 0 | 0 | 0 | 0 | 0 | 0 | 0 | 0 | 0 | 1.775 | 0 | 0 | 0 | 0 | 0 | 0 | 0 | 0 | 0 | 0 | 0 | 0 | 0 | 0 | 0 | 0 | 0 | 0 | 0 | 0 | 0 | 0 | 0 | 0 | 0 | 0 | 0 | 0 | 0 | 23 | La1.775Sr0.225Cu1O4
0 | 0 | 0 | 0 | 0 | 0 | 0 | 4 | 0 | 0 | 0 | 0 | 0 | 0 | 0 | 0 | 0 | 0 | 0 | 0 | 0 | 0 | 0 | 0 | 0 | 0 | 0 | 0 | 1 | 0 | 0 | 0 | 0 | 0 | 0 | 0 | 0 | 0.263 | 0 | 0 | 0 | 0 | 0 | 0 | 0 | 0 | 0 | 0 | 0 | 0 | 0 | 0 | 0 | 0 | 0 | 0 | 1.737 | 0 | 0 | 0 | 0 | 0 | 0 | 0 | 0 | 0 | 0 | 0 | 0 | 0 | 0 | 0 | 0 | 0 | 0 | 0 | 0 | 0 | 0 | 0 | 0 | 0 | 0 | 0 | 0 | 0 | 8 | La1.737Sr0.263Cu1O4
0 | 0 | 0 | 0 | 0 | 0 | 0 | 15 | 0 | 0 | 0 | 0 | 0 | 0 | 0 | 0 | 0 | 0 | 0 | 0 | 0 | 0 | 0 | 0 | 0 | 0 | 0 | 0 | 7 | 0 | 0 | 0 | 0 | 0 | 0 | 0 | 0 | 0 | 2 | 0 | 0 | 0 | 0 | 0 | 0 | 0 | 0 | 0 | 0 | 0 | 0 | 0 | 0 | 0 | 0 | 4 | 0 | 0 | 0 | 0 | 0 | 0 | 0 | 0 | 0 | 0 | 0 | 0 | 0 | 0 | 0 | 0 | 0 | 0 | 0 | 0 | 0 | 0 | 0 | 0 | 0 | 0 | 0 | 0 | 0 | 0 | 55 | Y2Ba4Cu7O15
0 | 0 | 0 | 0 | 0 | 0 | 0 | 15 | 0 | 0 | 0 | 0 | 0 | 0 | 0 | 0 | 0 | 0 | 0 | 0 | 0 | 0 | 0 | 0 | 0 | 0 | 0 | 0 | 7 | 0 | 0 | 0 | 0 | 0 | 0 | 0 | 0 | 0 | 0 | 0 | 0 | 0 | 0 | 0 | 0 | 0 | 0 | 0 | 0 | 0 | 0 | 0 | 0 | 0 | 0 | 4 | 0 | 0 | 0 | 0 | 0 | 0 | 2 | 0 | 0 | 0 | 0 | 0 | 0 | 0 | 0 | 0 | 0 | 0 | 0 | 0 | 0 | 0 | 0 | 0 | 0 | 0 | 0 | 0 | 0 | 0 | 45 | Eu2Ba4Cu7O15
0 | 0 | 0 | 0 | 0 | 0 | 0 | 15 | 0 | 0 | 0 | 0 | 0 | 0 | 0 | 0 | 0 | 0 | 0 | 0 | 0 | 0 | 0 | 0 | 0 | 0 | 0 | 0 | 7 | 0 | 0 | 0 | 0 | 0 | 0 | 0 | 0 | 0 | 0 | 0 | 0 | 0 | 0 | 0 | 0 | 0 | 0 | 0 | 0 | 0 | 0 | 0 | 0 | 0 | 0 | 4 | 0 | 0 | 0 | 0 | 0 | 0 | 0 | 2 | 0 | 0 | 0 | 0 | 0 | 0 | 0 | 0 | 0 | 0 | 0 | 0 | 0 | 0 | 0 | 0 | 0 | 0 | 0 | 0 | 0 | 0 | 45 | Gd2Ba4Cu7O15
0 | 0 | 0 | 0 | 0 | 0 | 0 | 15 | 0 | 0 | 0 | 0 | 0 | 0 | 0 | 0 | 0 | 0 | 0 | 0 | 0 | 0 | 0 | 0 | 0 | 0 | 0 | 0 | 7 | 0 | 0 | 0 | 0 | 0 | 0 | 0 | 0 | 0 | 0 | 0 | 0 | 0 | 0 | 0 | 0 | 0 | 0 | 0 | 0 | 0 | 0 | 0 | 0 | 0 | 0 | 4 | 0 | 0 | 0 | 0 | 0 | 0 | 0 | 0 | 0 | 2 | 0 | 0 | 0 | 0 | 0 | 0 | 0 | 0 | 0 | 0 | 0 | 0 | 0 | 0 | 0 | 0 | 0 | 0 | 0 | 0 | 50 | Dy2Ba4Cu7O15
0 | 0 | 0 | 0 | 0 | 0 | 0 | 15 | 0 | 0 | 0 | 0 | 0 | 0 | 0 | 0 | 0 | 0 | 0 | 0 | 0 | 0 | 0 | 0 | 0 | 0 | 0 | 0 | 7 | 0 | 0 | 0 | 0 | 0 | 0 | 0 | 0 | 0 | 0 | 0 | 0 | 0 | 0 | 0 | 0 | 0 | 0 | 0 | 0 | 0 | 0 | 0 | 0 | 0 | 0 | 4 | 0 | 0 | 0 | 0 | 0 | 0 | 0 | 0 | 0 | 0 | 2 | 0 | 0 | 0 | 0 | 0 | 0 | 0 | 0 | 0 | 0 | 0 | 0 | 0 | 0 | 0 | 0 | 0 | 0 | 0 | 55 | Ho2Ba4Cu7O15
0 | 0 | 0 | 0 | 0 | 0 | 0 | 15 | 0 | 0 | 0 | 0 | 0 | 0 | 0 | 0 | 0 | 0 | 0 | 0 | 0 | 0 | 0 | 0 | 0 | 0 | 0 | 0 | 7 | 0 | 0 | 0 | 0 | 0 | 0 | 0 | 0 | 0 | 0 | 0 | 0 | 0 | 0 | 0 | 0 | 0 | 0 | 0 | 0 | 0 | 0 | 0 | 0 | 0 | 0 | 4 | 0 | 0 | 0 | 0 | 0 | 0 | 0 | 0 | 0 | 0 | 0 | 2 | 0 | 0 | 0 | 0 | 0 | 0 | 0 | 0 | 0 | 0 | 0 | 0 | 0 | 0 | 0 | 0 | 0 | 0 | 55 | Er2Ba4Cu7O15
0 | 0 | 0 | 0 | 0 | 0 | 0 | 3 | 0 | 0 | 0 | 0 | 0 | 0 | 0 | 0 | 0 | 0 | 0.23 | 0 | 0 | 0 | 0 | 0 | 0 | 0 | 0 | 0 | 0 | 0 | 0 | 0 | 0 | 0 | 0 | 0 | 0 | 0 | 0 | 0 | 0 | 0 | 0 | 0 | 0 | 0 | 0 | 0 | 0 | 0 | 0 | 0 | 0 | 0 | 0 | 0.77 | 0 | 0 | 0 | 0 | 0 | 0 | 0 | 0 | 0 | 0 | 0 | 0 | 0 | 0 | 0 | 0 | 0 | 0 | 0 | 0 | 0 | 0 | 0 | 0 | 0 | 0 | 1 | 0 | 0 | 0 | 28 | Ba0.77K0.23Bi1O3
0 | 0 | 0 | 0 | 0 | 0 | 0 | 1 | 0 | 0 | 0 | 0 | 0 | 0 | 0 | 0 | 0 | 0 | 0.75 | 0 | 0 | 0 | 0 | 0 | 0 | 0 | 0 | 0 | 0 | 0 | 0 | 0 | 0 | 0 | 0 | 0 | 0 | 0 | 0 | 0 | 0 | 0 | 0 | 0 | 0 | 0 | 0 | 0 | 0 | 0 | 0 | 0 | 0 | 0 | 0 | 0.7 | 0 | 0 | 0 | 0 | 0 | 0 | 0 | 0 | 0 | 0 | 0 | 0 | 0 | 0 | 0 | 0 | 0 | 0 | 0 | 0 | 0 | 0 | 0 | 0 | 0 | 0 | 1 | 0 | 0 | 0 | 29 | Ba0.7K0.75Bi1O
0 | 0 | 0 | 0 | 0 | 0 | 0 | 3 | 0 | 0 | 0 | 0 | 0 | 0 | 0 | 0 | 0 | 0 | 0.2 | 0 | 0 | 0 | 0 | 0 | 0 | 0 | 0 | 0 | 0 | 0 | 0 | 0 | 0 | 0 | 0 | 0 | 0 | 0 | 0 | 0 | 0 | 0 | 0 | 0 | 0 | 0 | 0 | 0 | 0 | 0 | 0 | 0 | 0 | 0 | 0 | 0.9 | 0 | 0 | 0 | 0 | 0 | 0 | 0 | 0 | 0 | 0 | 0 | 0 | 0 | 0 | 0 | 0 | 0 | 0 | 0 | 0 | 0 | 0 | 0 | 0 | 0 | 0 | 1 | 0 | 0 | 0 | 20 | Ba0.9K0.2Bi1O3
0 | 0 | 0 | 0 | 0 | 0 | 0 | 3 | 0 | 0 | 0 | 0 | 0 | 0 | 0 | 0 | 0 | 0 | 0.24 | 0 | 0 | 0 | 0 | 0 | 0 | 0 | 0 | 0 | 0 | 0 | 0 | 0 | 0 | 0 | 0 | 0 | 0 | 0 | 0 | 0 | 0 | 0 | 0 | 0 | 0 | 0 | 0 | 0 | 0 | 0 | 0 | 0 | 0 | 0 | 0 | 0.9 | 0 | 0 | 0 | 0 | 0 | 0 | 0 | 0 | 0 | 0 | 0 | 0 | 0 | 0 | 0 | 0 | 0 | 0 | 0 | 0 | 0 | 0 | 0 | 0 | 0 | 0 | 1 | 0 | 0 | 0 | 22 | Ba0.9K0.24Bi1O3
0 | 0 | 0 | 0 | 0 | 0 | 0 | 3 | 0 | 0 | 0 | 0 | 0 | 0 | 0 | 0 | 0 | 0 | 0 | 0 | 0 | 0 | 0 | 0 | 0 | 0 | 0 | 0 | 0 | 0 | 0 | 0 | 0 | 0 | 0 | 0 | 0.2 | 0 | 0 | 0 | 0 | 0 | 0 | 0 | 0 | 0 | 0 | 0 | 0 | 0 | 0 | 0 | 0 | 0 | 0 | 0.9 | 0 | 0 | 0 | 0 | 0 | 0 | 0 | 0 | 0 | 0 | 0 | 0 | 0 | 0 | 0 | 0 | 0 | 0 | 0 | 0 | 0 | 0 | 0 | 0 | 0 | 0 | 1 | 0 | 0 | 0 | 15 | Ba0.9Rb0.2Bi1O3
0 | 0 | 0 | 0 | 0 | 0 | 0 | 3 | 0 | 0 | 0 | 0 | 0 | 0 | 0 | 0 | 0 | 0 | 0.4 | 0 | 0 | 0 | 0 | 0 | 0 | 0 | 0 | 0 | 0 | 0 | 0 | 0 | 0 | 0 | 0 | 0 | 0 | 0 | 0 | 0 | 0 | 0 | 0 | 0 | 0 | 0 | 0 | 0 | 0 | 0 | 0 | 0 | 0 | 0 | 0 | 0.6 | 0 | 0 | 0 | 0 | 0 | 0 | 0 | 0 | 0 | 0 | 0 | 0 | 0 | 0 | 0 | 0 | 0 | 0 | 0 | 0 | 0 | 0 | 0 | 0 | 0 | 0 | 1 | 0 | 0 | 0 | 26 | Ba0.6K0.4Bi1O3
0 | 0 | 0 | 0 | 0 | 0 | 0 | 6.941 | 0 | 0 | 0 | 0 | 0 | 0 | 0 | 0 | 0 | 0 | 0 | 0 | 0 | 0 | 0 | 0 | 0 | 0 | 0 | 0 | 3 | 0 | 0 | 0 | 0 | 0 | 0 | 0 | 0 | 0 | 0 | 0 | 0 | 0 | 0 | 0 | 0 | 0 | 0 | 0 | 0 | 0 | 0 | 0 | 0 | 0 | 0 | 2 | 0 | 0 | 0 | 0 | 0 | 1 | 0 | 0 | 0 | 0 | 0 | 0 | 0 | 0 | 0 | 0 | 0 | 0 | 0 | 0 | 0 | 0 | 0 | 0 | 0 | 0 | 0 | 0 | 0 | 0 | 90.7 | Sm1Ba2Cu3O6.941
0 | 0 | 0 | 0 | 0 | 0 | 0 | 7 | 0 | 0 | 0 | 0 | 0 | 0 | 0 | 0 | 0 | 0 | 0 | 0 | 0 | 0 | 0 | 0 | 0 | 0 | 0 | 0 | 3 | 0 | 0 | 0 | 0 | 0 | 0 | 0 | 0 | 0 | 0 | 0 | 0 | 0 | 0 | 0 | 0 | 0 | 0 | 0 | 0 | 0 | 0 | 0 | 0 | 0 | 0 | 2 | 0 | 0 | 0 | 0 | 0 | 1 | 0 | 0 | 0 | 0 | 0 | 0 | 0 | 0 | 0 | 0 | 0 | 0 | 0 | 0 | 0 | 0 | 0 | 0 | 0 | 0 | 0 | 0 | 0 | 0 | 95.5 | Sm1Ba2Cu3O7
0 | 0 | 0 | 0 | 0 | 0 | 0 | 6.927 | 0 | 0 | 0 | 0 | 0 | 0 | 0 | 0 | 0 | 0 | 0 | 0 | 0 | 0 | 0 | 0 | 0 | 0 | 0 | 0 | 3 | 0 | 0 | 0 | 0 | 0 | 0 | 0 | 0 | 0 | 0 | 0 | 0 | 0 | 0 | 0 | 0 | 0 | 0 | 0 | 0 | 0 | 0 | 0 | 0 | 0 | 0 | 2 | 0 | 0 | 0 | 0 | 0 | 1 | 0 | 0 | 0 | 0 | 0 | 0 | 0 | 0 | 0 | 0 | 0 | 0 | 0 | 0 | 0 | 0 | 0 | 0 | 0 | 0 | 0 | 0 | 0 | 0 | 88.1 | Sm1Ba2Cu3O6.927
0 | 0 | 0 | 0 | 0 | 0 | 0 | 2022-09-06 | 0 | 0 | 0 | 0 | 0 | 0 | 0 | 0 | 0 | 0 | 0 | 0 | 0 | 0 | 0 | 0 | 0 | 0 | 0 | 0 | 3 | 0 | 0 | 0 | 0 | 0 | 0 | 0 | 0 | 0 | 0 | 0 | 0 | 0 | 0 | 0 | 0 | 0 | 0 | 0 | 0 | 0 | 0 | 0 | 0 | 0 | 0 | 2 | 0 | 0 | 0 | 0 | 0 | 1 | 0 | 0 | 0 | 0 | 0 | 0 | 0 | 0 | 0 | 0 | 0 | 0 | 0 | 0 | 0 | 0 | 0 | 0 | 0 | 0 | 0 | 0 | 0 | 0 | 87 | Sm1Ba2Cu3O6.9
0 | 0 | 0 | 0 | 0 | 0 | 0 | 6.878 | 0 | 0 | 0 | 0 | 0 | 0 | 0 | 0 | 0 | 0 | 0 | 0 | 0 | 0 | 0 | 0 | 0 | 0 | 0 | 0 | 3 | 0 | 0 | 0 | 0 | 0 | 0 | 0 | 0 | 0 | 0 | 0 | 0 | 0 | 0 | 0 | 0 | 0 | 0 | 0 | 0 | 0 | 0 | 0 | 0 | 0 | 0 | 2 | 0 | 0 | 0 | 0 | 0 | 1 | 0 | 0 | 0 | 0 | 0 | 0 | 0 | 0 | 0 | 0 | 0 | 0 | 0 | 0 | 0 | 0 | 0 | 0 | 0 | 0 | 0 | 0 | 0 | 0 | 91.1 | Sm1Ba2Cu3O6.878
0 | 0 | 0 | 0 | 0 | 0 | 0 | 6.813 | 0 | 0 | 0 | 0 | 0 | 0 | 0 | 0 | 0 | 0 | 0 | 0 | 0 | 0 | 0 | 0 | 0 | 0 | 0 | 0 | 3 | 0 | 0 | 0 | 0 | 0 | 0 | 0 | 0 | 0 | 0 | 0 | 0 | 0 | 0 | 0 | 0 | 0 | 0 | 0 | 0 | 0 | 0 | 0 | 0 | 0 | 0 | 2 | 0 | 0 | 0 | 0 | 0 | 1 | 0 | 0 | 0 | 0 | 0 | 0 | 0 | 0 | 0 | 0 | 0 | 0 | 0 | 0 | 0 | 0 | 0 | 0 | 0 | 0 | 0 | 0 | 0 | 0 | 83.6 | Sm1Ba2Cu3O6.813
0 | 0 | 0 | 0 | 0 | 0 | 0 | 6.773 | 0 | 0 | 0 | 0 | 0 | 0 | 0 | 0 | 0 | 0 | 0 | 0 | 0 | 0 | 0 | 0 | 0 | 0 | 0 | 0 | 3 | 0 | 0 | 0 | 0 | 0 | 0 | 0 | 0 | 0 | 0 | 0 | 0 | 0 | 0 | 0 | 0 | 0 | 0 | 0 | 0 | 0 | 0 | 0 | 0 | 0 | 0 | 2 | 0 | 0 | 0 | 0 | 0 | 1 | 0 | 0 | 0 | 0 | 0 | 0 | 0 | 0 | 0 | 0 | 0 | 0 | 0 | 0 | 0 | 0 | 0 | 0 | 0 | 0 | 0 | 0 | 0 | 0 | 87.8 | Sm1Ba2Cu3O6.773
0 | 0 | 0 | 0 | 0 | 0 | 0 | 6.734 | 0 | 0 | 0 | 0 | 0 | 0 | 0 | 0 | 0 | 0 | 0 | 0 | 0 | 0 | 0 | 0 | 0 | 0 | 0 | 0 | 3 | 0 | 0 | 0 | 0 | 0 | 0 | 0 | 0 | 0 | 0 | 0 | 0 | 0 | 0 | 0 | 0 | 0 | 0 | 0 | 0 | 0 | 0 | 0 | 0 | 0 | 0 | 2 | 0 | 0 | 0 | 0 | 0 | 1 | 0 | 0 | 0 | 0 | 0 | 0 | 0 | 0 | 0 | 0 | 0 | 0 | 0 | 0 | 0 | 0 | 0 | 0 | 0 | 0 | 0 | 0 | 0 | 0 | 67.6 | Sm1Ba2Cu3O6.734
0 | 0 | 0 | 0 | 0 | 0 | 0 | 6.709 | 0 | 0 | 0 | 0 | 0 | 0 | 0 | 0 | 0 | 0 | 0 | 0 | 0 | 0 | 0 | 0 | 0 | 0 | 0 | 0 | 3 | 0 | 0 | 0 | 0 | 0 | 0 | 0 | 0 | 0 | 0 | 0 | 0 | 0 | 0 | 0 | 0 | 0 | 0 | 0 | 0 | 0 | 0 | 0 | 0 | 0 | 0 | 2 | 0 | 0 | 0 | 0 | 0 | 1 | 0 | 0 | 0 | 0 | 0 | 0 | 0 | 0 | 0 | 0 | 0 | 0 | 0 | 0 | 0 | 0 | 0 | 0 | 0 | 0 | 0 | 0 | 0 | 0 | 59.8 | Sm1Ba2Cu3O6.709
0 | 0 | 0 | 0 | 0 | 0 | 0 | 6.554 | 0 | 0 | 0 | 0 | 0 | 0 | 0 | 0 | 0 | 0 | 0 | 0 | 0 | 0 | 0 | 0 | 0 | 0 | 0 | 0 | 3 | 0 | 0 | 0 | 0 | 0 | 0 | 0 | 0 | 0 | 0 | 0 | 0 | 0 | 0 | 0 | 0 | 0 | 0 | 0 | 0 | 0 | 0 | 0 | 0 | 0 | 0 | 2 | 0 | 0 | 0 | 0 | 0 | 1 | 0 | 0 | 0 | 0 | 0 | 0 | 0 | 0 | 0 | 0 | 0 | 0 | 0 | 0 | 0 | 0 | 0 | 0 | 0 | 0 | 0 | 0 | 0 | 0 | 44.7 | Sm1Ba2Cu3O6.554
0 | 0 | 0 | 0 | 0 | 0 | 0 | 1 | 0 | 0 | 0 | 0 | 0 | 0 | 0 | 0 | 0 | 0 | 0 | 0 | 0 | 0 | 0 | 0 | 0 | 0 | 0 | 0 | 3 | 0 | 0 | 0 | 0 | 0 | 0 | 0 | 0 | 0 | 1 | 0 | 0 | 0 | 0 | 0 | 0 | 0 | 0 | 0 | 0 | 0 | 0 | 0 | 0 | 0 | 0 | 2 | 0 | 0 | 0 | 0 | 0 | 0 | 0 | 0 | 0 | 0 | 0 | 0 | 0 | 0 | 0 | 0 | 0 | 0 | 0 | 0 | 0 | 0 | 0 | 0 | 0 | 0 | 0 | 0 | 0 | 0 | 90.53 | Y1Ba2Cu3O
0 | 0 | 0 | 0 | 0 | 0 | 0 | 1 | 0 | 0 | 0 | 0 | 0 | 0 | 0 | 0 | 0 | 0 | 0 | 0 | 0 | 0 | 0 | 0 | 0 | 0 | 0 | 0 | 3 | 0 | 0 | 0 | 0 | 0 | 0 | 0 | 0 | 0 | 0 | 0 | 0 | 0 | 0 | 0 | 0 | 0 | 0 | 0 | 0 | 0 | 0 | 0 | 0 | 0 | 0 | 2 | 1 | 0 | 0 | 0 | 0 | 0 | 0 | 0 | 0 | 0 | 0 | 0 | 0 | 0 | 0 | 0 | 0 | 0 | 0 | 0 | 0 | 0 | 0 | 0 | 0 | 0 | 0 | 0 | 0 | 0 | 47.73 | La1Ba2Cu3O
0 | 0 | 0 | 0 | 0 | 0 | 0 | 1 | 0 | 0 | 0 | 0 | 0 | 0 | 0 | 0 | 0 | 0 | 0 | 0 | 0 | 0 | 0 | 0 | 0 | 0 | 0 | 0 | 3 | 0 | 0 | 0 | 0 | 0 | 0 | 0 | 0 | 0 | 0 | 0 | 0 | 0 | 0 | 0 | 0 | 0 | 0 | 0 | 0 | 0 | 0 | 0 | 0 | 0 | 0 | 2 | 0 | 0 | 0 | 1 | 0 | 0 | 0 | 0 | 0 | 0 | 0 | 0 | 0 | 0 | 0 | 0 | 0 | 0 | 0 | 0 | 0 | 0 | 0 | 0 | 0 | 0 | 0 | 0 | 0 | 0 | 87.63 | Nd1Ba2Cu3O
0 | 0 | 0 | 0 | 0 | 0 | 0 | 1 | 0 | 0 | 0 | 0 | 0 | 0 | 0 | 0 | 0 | 0 | 0 | 0 | 0 | 0 | 0 | 0 | 0 | 0 | 0 | 0 | 3 | 0 | 0 | 0 | 0 | 0 | 0 | 0 | 0 | 0 | 0 | 0 | 0 | 0 | 0 | 0 | 0 | 0 | 0 | 0 | 0 | 0 | 0 | 0 | 0 | 0 | 0 | 2 | 0 | 0 | 0 | 0 | 0 | 1 | 0 | 0 | 0 | 0 | 0 | 0 | 0 | 0 | 0 | 0 | 0 | 0 | 0 | 0 | 0 | 0 | 0 | 0 | 0 | 0 | 0 | 0 | 0 | 0 | 92.33 | Sm1Ba2Cu3O
0 | 0 | 0 | 0 | 0 | 0 | 0 | 1 | 0 | 0 | 0 | 0 | 0 | 0 | 0 | 0 | 0 | 0 | 0 | 0 | 0 | 0 | 0 | 0 | 0 | 0 | 0 | 0 | 3 | 0 | 0 | 0 | 0 | 0 | 0 | 0 | 0 | 0 | 0 | 0 | 0 | 0 | 0 | 0 | 0 | 0 | 0 | 0 | 0 | 0 | 0 | 0 | 0 | 0 | 0 | 2 | 0 | 0 | 0 | 0 | 0 | 0 | 1 | 0 | 0 | 0 | 0 | 0 | 0 | 0 | 0 | 0 | 0 | 0 | 0 | 0 | 0 | 0 | 0 | 0 | 0 | 0 | 0 | 0 | 0 | 0 | 93.83 | Eu1Ba2Cu3O
0 | 0 | 0 | 0 | 0 | 0 | 0 | 1 | 0 | 0 | 0 | 0 | 0 | 0 | 0 | 0 | 0 | 0 | 0 | 0 | 0 | 0 | 0 | 0 | 0 | 0 | 0 | 0 | 3 | 0 | 0 | 0 | 0 | 0 | 0 | 0 | 0 | 0 | 0 | 0 | 0 | 0 | 0 | 0 | 0 | 0 | 0 | 0 | 0 | 0 | 0 | 0 | 0 | 0 | 0 | 2 | 0 | 0 | 0 | 0 | 0 | 0 | 0 | 0 | 0 | 1 | 0 | 0 | 0 | 0 | 0 | 0 | 0 | 0 | 0 | 0 | 0 | 0 | 0 | 0 | 0 | 0 | 0 | 0 | 0 | 0 | 91.23 | Dy1Ba2Cu3O
0 | 0 | 0 | 0 | 0 | 0 | 0 | 1 | 0 | 0 | 0 | 0 | 0 | 0 | 0 | 0 | 0 | 0 | 0 | 0 | 0 | 0 | 0 | 0 | 0 | 0 | 0 | 0 | 3 | 0 | 0 | 0 | 0 | 0 | 0 | 0 | 0 | 0 | 0 | 0 | 0 | 0 | 0 | 0 | 0 | 0 | 0 | 0 | 0 | 0 | 0 | 0 | 0 | 0 | 0 | 2 | 0 | 0 | 0 | 0 | 0 | 0 | 0 | 0 | 0 | 0 | 1 | 0 | 0 | 0 | 0 | 0 | 0 | 0 | 0 | 0 | 0 | 0 | 0 | 0 | 0 | 0 | 0 | 0 | 0 | 0 | 89.43 | Ho1Ba2Cu3O
0 | 0 | 0 | 0 | 0 | 0 | 0 | 1 | 0 | 0 | 0 | 0 | 0 | 0 | 0 | 0 | 0 | 0 | 0 | 0 | 0 | 0 | 0 | 0 | 0 | 0 | 0 | 0 | 3 | 0 | 0 | 0 | 0 | 0 | 0 | 0 | 0 | 0 | 0 | 0 | 0 | 0 | 0 | 0 | 0 | 0 | 0 | 0 | 0 | 0 | 0 | 0 | 0 | 0 | 0 | 2 | 0 | 0 | 0 | 0 | 0 | 0 | 0 | 0 | 0 | 0 | 0 | 1 | 0 | 0 | 0 | 0 | 0 | 0 | 0 | 0 | 0 | 0 | 0 | 0 | 0 | 0 | 0 | 0 | 0 | 0 | 91.1 | Er1Ba2Cu3O
0 | 0 | 0 | 0 | 0 | 0 | 0 | 1 | 0 | 0 | 0 | 0 | 0 | 0 | 0 | 0 | 0 | 0 | 0 | 0 | 0 | 0 | 0 | 0 | 0 | 0 | 0 | 0 | 3 | 0 | 0 | 0 | 0 | 0 | 0 | 0 | 0 | 0 | 0 | 0 | 0 | 0 | 0 | 0 | 0 | 0 | 0 | 0 | 0 | 0 | 0 | 0 | 0 | 0 | 0 | 2 | 0 | 0 | 0 | 0 | 0 | 0 | 0 | 0 | 0 | 0 | 0 | 0 | 1 | 0 | 0 | 0 | 0 | 0 | 0 | 0 | 0 | 0 | 0 | 0 | 0 | 0 | 0 | 0 | 0 | 0 | 90.1 | Tm1Ba2Cu3O
0 | 0 | 0 | 0 | 0 | 0 | 0 | 8 | 0 | 0 | 0 | 0 | 0 | 0 | 0 | 0 | 0 | 0 | 0 | 1 | 0 | 0 | 0 | 0 | 0 | 0 | 0 | 0 | 2 | 0 | 0 | 0 | 0 | 0 | 0 | 0 | 0 | 2 | 0 | 0 | 0 | 0 | 0 | 0 | 0 | 0 | 0 | 0 | 0 | 0 | 0 | 0 | 0 | 0 | 0 | 0 | 0 | 0 | 0 | 0 | 0 | 0 | 0 | 0 | 0 | 0 | 0 | 0 | 0 | 0 | 0 | 0 | 0 | 0 | 0 | 0 | 0 | 0 | 0 | 0 | 0 | 0 | 2 | 0 | 0 | 0 | 83 | Bi2Sr2Ca1Cu2O8
0 | 0 | 0 | 0 | 0 | 0 | 0 | 8 | 0 | 0 | 0 | 0 | 0 | 0 | 0 | 0 | 0 | 0 | 0 | 1 | 0 | 0 | 0 | 0 | 0 | 0 | 0 | 0 | 2 | 0 | 0 | 0 | 0 | 0 | 0 | 0 | 0 | 2 | 0 | 0 | 0 | 0 | 0 | 0 | 0 | 0 | 0 | 0 | 0 | 0 | 0 | 0 | 0 | 0 | 0 | 0 | 0 | 0 | 0 | 0 | 0 | 0 | 0 | 0 | 0 | 0 | 0 | 0 | 0 | 0 | 0 | 0 | 0 | 0 | 0 | 0 | 0 | 0 | 0 | 0 | 0 | 0 | 2 | 0 | 0 | 0 | 25 | Bi2Sr2Ca1Cu2O8
0 | 0 | 0 | 0 | 0 | 0 | 0 | 4 | 0 | 0 | 0 | 0 | 0 | 0 | 0 | 0 | 0 | 0 | 0 | 0 | 0 | 0 | 0 | 0 | 0 | 0 | 0 | 0 | 1 | 0 | 0 | 0 | 0 | 0 | 0 | 0 | 0 | 0 | 0 | 0 | 0 | 0 | 0 | 0 | 0 | 0 | 0 | 0 | 0 | 0 | 0 | 0 | 0 | 0 | 0 | 0 | 0 | 0.15 | 0 | 1.85 | 0 | 0 | 0 | 0 | 0 | 0 | 0 | 0 | 0 | 0 | 0 | 0 | 0 | 0 | 0 | 0 | 0 | 0 | 0 | 0 | 0 | 0 | 0 | 0 | 0 | 0 | 2022-09-20 | Nd1.85Ce0.15Cu1O4
0 | 0 | 0 | 0 | 0 | 0 | 0 | 1 | 0 | 0 | 0 | 0 | 0 | 0 | 0 | 0 | 0 | 0 | 0 | 1 | 0 | 0 | 0 | 0 | 0 | 0 | 0 | 0 | 2 | 0 | 0 | 0 | 0 | 0 | 0 | 0 | 0 | 2 | 0 | 0 | 0 | 0 | 0 | 0 | 0 | 0 | 0 | 0 | 0 | 0 | 0 | 0 | 0 | 0 | 0 | 0 | 0 | 0 | 0 | 0 | 0 | 0 | 0 | 0 | 0 | 0 | 0 | 0 | 0 | 0 | 0 | 0 | 0 | 0 | 0 | 0 | 0 | 0 | 0 | 0 | 0 | 0 | 2 | 0 | 0 | 0 | 82 | Bi2Sr2Ca1Cu2O
0 | 0 | 0 | 0 | 0 | 0 | 0 | 6.84 | 0 | 0 | 0 | 0 | 0 | 0 | 0 | 0 | 0 | 0 | 0 | 0.1 | 0 | 0 | 0 | 0 | 0 | 0 | 0 | 0 | 3 | 0 | 0 | 0 | 0 | 0 | 0 | 0 | 0 | 0 | 1 | 0 | 0 | 0 | 0 | 0 | 0 | 0 | 0 | 0 | 0 | 0 | 0 | 0 | 0 | 0 | 0 | 2022-09-01 | 0 | 0 | 0 | 0 | 0 | 0 | 0 | 0 | 0 | 0 | 0 | 0 | 0 | 0 | 0 | 0 | 0 | 0 | 0 | 0 | 0 | 0 | 0 | 0 | 0 | 0 | 0 | 0 | 0 | 0 | 85 | Y1Ba1.9Ca0.1Cu3O6.84
0 | 0 | 0 | 0 | 0 | 0 | 0 | 6.89 | 0 | 0 | 0 | 0 | 0 | 0 | 0 | 0 | 0 | 0 | 0 | 0 | 0 | 0 | 0 | 0 | 0 | 0 | 0 | 0 | 3 | 0 | 0 | 0 | 0 | 0 | 0 | 0 | 0 | 0.1 | 1 | 0 | 0 | 0 | 0 | 0 | 0 | 0 | 0 | 0 | 0 | 0 | 0 | 0 | 0 | 0 | 0 | 2022-09-01 | 0 | 0 | 0 | 0 | 0 | 0 | 0 | 0 | 0 | 0 | 0 | 0 | 0 | 0 | 0 | 0 | 0 | 0 | 0 | 0 | 0 | 0 | 0 | 0 | 0 | 0 | 0 | 0 | 0 | 0 | 89 | Y1Ba1.9Sr0.1Cu3O6.89
0 | 0 | 0 | 0 | 0 | 0 | 0 | 6.93 | 0 | 0 | 0 | 0 | 0 | 0 | 0 | 0 | 0 | 0 | 0 | 0 | 0 | 0 | 0 | 0 | 0 | 0 | 0 | 0 | 2.975 | 0.025 | 0 | 0 | 0 | 0 | 0 | 0 | 0 | 0 | 1 | 0 | 0 | 0 | 0 | 0 | 0 | 0 | 0 | 0 | 0 | 0 | 0 | 0 | 0 | 0 | 0 | 2 | 0 | 0 | 0 | 0 | 0 | 0 | 0 | 0 | 0 | 0 | 0 | 0 | 0 | 0 | 0 | 0 | 0 | 0 | 0 | 0 | 0 | 0 | 0 | 0 | 0 | 0 | 0 | 0 | 0 | 0 | 82.8 | Y1Ba2Cu2.975Zn0.025O6.93
0 | 0 | 0 | 0 | 0 | 0 | 0 | 6.94 | 0 | 0 | 0 | 0 | 0 | 0 | 0 | 0 | 0 | 0 | 0 | 0 | 0 | 0 | 0 | 0 | 0 | 0 | 0 | 0 | 2.95 | 0.05 | 0 | 0 | 0 | 0 | 0 | 0 | 0 | 0 | 1 | 0 | 0 | 0 | 0 | 0 | 0 | 0 | 0 | 0 | 0 | 0 | 0 | 0 | 0 | 0 | 0 | 2 | 0 | 0 | 0 | 0 | 0 | 0 | 0 | 0 | 0 | 0 | 0 | 0 | 0 | 0 | 0 | 0 | 0 | 0 | 0 | 0 | 0 | 0 | 0 | 0 | 0 | 0 | 0 | 0 | 0 | 0 | 73.9 | Y1Ba2Cu2.95Zn0.05O6.94
0 | 0 | 0 | 0 | 0 | 0 | 0 | 6.94 | 0 | 0 | 0 | 0 | 0 | 0 | 0 | 0 | 0 | 0 | 0 | 0 | 0 | 0 | 0 | 0 | 0 | 0 | 0 | 0 | 2.925 | 0.075 | 0 | 0 | 0 | 0 | 0 | 0 | 0 | 0 | 1 | 0 | 0 | 0 | 0 | 0 | 0 | 0 | 0 | 0 | 0 | 0 | 0 | 0 | 0 | 0 | 0 | 2 | 0 | 0 | 0 | 0 | 0 | 0 | 0 | 0 | 0 | 0 | 0 | 0 | 0 | 0 | 0 | 0 | 0 | 0 | 0 | 0 | 0 | 0 | 0 | 0 | 0 | 0 | 0 | 0 | 0 | 0 | 65 | Y1Ba2Cu2.925Zn0.075O6.94
0 | 0 | 0 | 0 | 0 | 0 | 0 | 6.94 | 0 | 0 | 0 | 0 | 0 | 0 | 0 | 0 | 0 | 0 | 0 | 0 | 0 | 0 | 0 | 0 | 0 | 0 | 0 | 0 | 2022-09-02 | 0.1 | 0 | 0 | 0 | 0 | 0 | 0 | 0 | 0 | 1 | 0 | 0 | 0 | 0 | 0 | 0 | 0 | 0 | 0 | 0 | 0 | 0 | 0 | 0 | 0 | 0 | 2 | 0 | 0 | 0 | 0 | 0 | 0 | 0 | 0 | 0 | 0 | 0 | 0 | 0 | 0 | 0 | 0 | 0 | 0 | 0 | 0 | 0 | 0 | 0 | 0 | 0 | 0 | 0 | 0 | 0 | 0 | 56.9 | Y1Ba2Cu2.9Zn0.1O6.94
0 | 0 | 0 | 0 | 0 | 0 | 0 | 6.88 | 0 | 0 | 0 | 0 | 0 | 0 | 0 | 0 | 0 | 0 | 0 | 0 | 0 | 0 | 0 | 0 | 0 | 0 | 0 | 0 | 2022-08-02 | 0.2 | 0 | 0 | 0 | 0 | 0 | 0 | 0 | 0 | 1 | 0 | 0 | 0 | 0 | 0 | 0 | 0 | 0 | 0 | 0 | 0 | 0 | 0 | 0 | 0 | 0 | 2 | 0 | 0 | 0 | 0 | 0 | 0 | 0 | 0 | 0 | 0 | 0 | 0 | 0 | 0 | 0 | 0 | 0 | 0 | 0 | 0 | 0 | 0 | 0 | 0 | 0 | 0 | 0 | 0 | 0 | 0 | 54.7 | Y1Ba2Cu2.8Zn0.2O6.88
0 | 0 | 0 | 0 | 0 | 0 | 0 | 6.92 | 0 | 0 | 0 | 0 | 0 | 0 | 0 | 0 | 0 | 0 | 0 | 0 | 0 | 0 | 0 | 0 | 0 | 0 | 0 | 0 | 2022-07-02 | 0.3 | 0 | 0 | 0 | 0 | 0 | 0 | 0 | 0 | 1 | 0 | 0 | 0 | 0 | 0 | 0 | 0 | 0 | 0 | 0 | 0 | 0 | 0 | 0 | 0 | 0 | 2 | 0 | 0 | 0 | 0 | 0 | 0 | 0 | 0 | 0 | 0 | 0 | 0 | 0 | 0 | 0 | 0 | 0 | 0 | 0 | 0 | 0 | 0 | 0 | 0 | 0 | 0 | 0 | 0 | 0 | 0 | 47.2 | Y1Ba2Cu2.7Zn0.3O6.92
0 | 0 | 0 | 0 | 0 | 0 | 0 | 7 | 0 | 0 | 0 | 0 | 0 | 0 | 0 | 0 | 0 | 0 | 0 | 0 | 0 | 0 | 0 | 0 | 0 | 0.03 | 0 | 0 | 2.97 | 0 | 0 | 0 | 0 | 0 | 0 | 0 | 0 | 0 | 1 | 0 | 0 | 0 | 0 | 0 | 0 | 0 | 0 | 0 | 0 | 0 | 0 | 0 | 0 | 0 | 0 | 2 | 0 | 0 | 0 | 0 | 0 | 0 | 0 | 0 | 0 | 0 | 0 | 0 | 0 | 0 | 0 | 0 | 0 | 0 | 0 | 0 | 0 | 0 | 0 | 0 | 0 | 0 | 0 | 0 | 0 | 0 | 91 | Y1Ba2Cu2.97Fe0.03O7
0 | 0 | 0 | 0 | 0 | 0 | 0 | 7 | 0 | 0 | 0 | 0 | 0 | 0 | 0 | 0 | 0 | 0 | 0 | 0 | 0 | 0 | 0 | 0 | 0 | 0.18 | 0 | 0 | 2.82 | 0 | 0 | 0 | 0 | 0 | 0 | 0 | 0 | 0 | 1 | 0 | 0 | 0 | 0 | 0 | 0 | 0 | 0 | 0 | 0 | 0 | 0 | 0 | 0 | 0 | 0 | 2 | 0 | 0 | 0 | 0 | 0 | 0 | 0 | 0 | 0 | 0 | 0 | 0 | 0 | 0 | 0 | 0 | 0 | 0 | 0 | 0 | 0 | 0 | 0 | 0 | 0 | 0 | 0 | 0 | 0 | 0 | 72.2 | Y1Ba2Cu2.82Fe0.18O7
0 | 0 | 0 | 0 | 0 | 0 | 0 | 7 | 0 | 0 | 0 | 0 | 0 | 0 | 0 | 0 | 0 | 0 | 0 | 0 | 0 | 0 | 0 | 0 | 0 | 0 | 0 | 0 | 3 | 0 | 0 | 0 | 0 | 0 | 0 | 0 | 0 | 0.1 | 0.9 | 0 | 0 | 0 | 0 | 0 | 0 | 0 | 0 | 0 | 0 | 0 | 0 | 0 | 0 | 0 | 0 | 2022-09-01 | 0 | 0 | 0 | 0 | 0 | 0 | 0 | 0 | 0 | 0 | 0 | 0.1 | 0 | 0 | 0 | 0 | 0 | 0 | 0 | 0 | 0 | 0 | 0 | 0 | 0 | 0 | 0 | 0 | 0 | 0 | 88 | Y0.9Er0.1Ba1.9Sr0.1Cu3O7
0 | 0 | 0 | 0 | 0 | 0 | 0 | 7 | 0 | 0 | 0 | 0 | 0 | 0 | 0 | 0 | 0 | 0 | 0 | 0 | 0 | 0 | 0 | 0 | 0 | 0 | 0 | 0 | 3 | 0 | 0 | 0 | 0 | 0 | 0 | 0 | 0 | 0 | 0.9 | 0 | 0 | 0 | 0 | 0 | 0 | 0 | 0 | 0 | 0 | 0 | 0 | 0 | 0 | 0 | 0 | 2 | 0 | 0 | 0 | 0 | 0 | 0 | 0 | 0 | 0 | 0 | 0.1 | 0 | 0 | 0 | 0 | 0 | 0 | 0 | 0 | 0 | 0 | 0 | 0 | 0 | 0 | 0 | 0 | 0 | 0 | 0 | 60 | Y0.9Ho0.1Ba2Cu3O7
0 | 0 | 0 | 0 | 0 | 0 | 0 | 6.85 | 0 | 0 | 0 | 0 | 0 | 0 | 0 | 0 | 0 | 0 | 0 | 0 | 0 | 0 | 0 | 0 | 0 | 0 | 0 | 0 | 2.975 | 0.025 | 0 | 0 | 0 | 0 | 0 | 0 | 0 | 0 | 1 | 0 | 0 | 0 | 0 | 0 | 0 | 0 | 0 | 0 | 0 | 0 | 0 | 0 | 0 | 0 | 0 | 2 | 0 | 0 | 0 | 0 | 0 | 0 | 0 | 0 | 0 | 0 | 0 | 0 | 0 | 0 | 0 | 0 | 0 | 0 | 0 | 0 | 0 | 0 | 0 | 0 | 0 | 0 | 0 | 0 | 0 | 0 | 72.85 | Y1Ba2Cu2.975Zn0.025O6.85
0 | 0 | 0 | 0 | 0 | 0 | 0 | 6.85 | 0 | 0 | 0 | 0 | 0 | 0 | 0 | 0 | 0 | 0 | 0 | 0 | 0 | 0 | 0 | 0 | 0 | 0 | 0 | 0 | 2.95 | 0.05 | 0 | 0 | 0 | 0 | 0 | 0 | 0 | 0 | 1 | 0 | 0 | 0 | 0 | 0 | 0 | 0 | 0 | 0 | 0 | 0 | 0 | 0 | 0 | 0 | 0 | 2 | 0 | 0 | 0 | 0 | 0 | 0 | 0 | 0 | 0 | 0 | 0 | 0 | 0 | 0 | 0 | 0 | 0 | 0 | 0 | 0 | 0 | 0 | 0 | 0 | 0 | 0 | 0 | 0 | 0 | 0 | 66.19 | Y1Ba2Cu2.95Zn0.05O6.85
0 | 0 | 0 | 0 | 0 | 0 | 0 | 6.85 | 0 | 0 | 0 | 0 | 0 | 0 | 0 | 0 | 0 | 0 | 0 | 0 | 0 | 0 | 0 | 0 | 0 | 0 | 0 | 0 | 2.925 | 0.075 | 0 | 0 | 0 | 0 | 0 | 0 | 0 | 0 | 1 | 0 | 0 | 0 | 0 | 0 | 0 | 0 | 0 | 0 | 0 | 0 | 0 | 0 | 0 | 0 | 0 | 2 | 0 | 0 | 0 | 0 | 0 | 0 | 0 | 0 | 0 | 0 | 0 | 0 | 0 | 0 | 0 | 0 | 0 | 0 | 0 | 0 | 0 | 0 | 0 | 0 | 0 | 0 | 0 | 0 | 0 | 0 | 63.6 | Y1Ba2Cu2.925Zn0.075O6.85
0 | 0 | 0 | 0 | 0 | 0 | 0 | 6.85 | 0 | 0 | 0 | 0 | 0 | 0 | 0 | 0 | 0 | 0 | 0 | 0 | 0 | 0 | 0 | 0 | 0 | 0 | 0 | 0 | 2022-09-02 | 0.1 | 0 | 0 | 0 | 0 | 0 | 0 | 0 | 0 | 1 | 0 | 0 | 0 | 0 | 0 | 0 | 0 | 0 | 0 | 0 | 0 | 0 | 0 | 0 | 0 | 0 | 2 | 0 | 0 | 0 | 0 | 0 | 0 | 0 | 0 | 0 | 0 | 0 | 0 | 0 | 0 | 0 | 0 | 0 | 0 | 0 | 0 | 0 | 0 | 0 | 0 | 0 | 0 | 0 | 0 | 0 | 0 | 50.08 | Y1Ba2Cu2.9Zn0.1O6.85
0 | 0 | 0 | 0 | 0 | 0 | 0 | 6.85 | 0 | 0 | 0 | 0 | 0 | 0 | 0 | 0 | 0 | 0 | 0 | 0 | 0 | 0 | 0 | 0 | 0 | 0 | 0 | 0 | 2.85 | 0.15 | 0 | 0 | 0 | 0 | 0 | 0 | 0 | 0 | 1 | 0 | 0 | 0 | 0 | 0 | 0 | 0 | 0 | 0 | 0 | 0 | 0 | 0 | 0 | 0 | 0 | 2 | 0 | 0 | 0 | 0 | 0 | 0 | 0 | 0 | 0 | 0 | 0 | 0 | 0 | 0 | 0 | 0 | 0 | 0 | 0 | 0 | 0 | 0 | 0 | 0 | 0 | 0 | 0 | 0 | 0 | 0 | 47.6 | Y1Ba2Cu2.85Zn0.15O6.85
0 | 0 | 0 | 0 | 0 | 0 | 0 | 6.85 | 0 | 0 | 0 | 0 | 0 | 0 | 0 | 0 | 0 | 0 | 0 | 0 | 0 | 0 | 0 | 0 | 0 | 0 | 0 | 0 | 2022-08-02 | 0.2 | 0 | 0 | 0 | 0 | 0 | 0 | 0 | 0 | 1 | 0 | 0 | 0 | 0 | 0 | 0 | 0 | 0 | 0 | 0 | 0 | 0 | 0 | 0 | 0 | 0 | 2 | 0 | 0 | 0 | 0 | 0 | 0 | 0 | 0 | 0 | 0 | 0 | 0 | 0 | 0 | 0 | 0 | 0 | 0 | 0 | 0 | 0 | 0 | 0 | 0 | 0 | 0 | 0 | 0 | 0 | 0 | 30.69 | Y1Ba2Cu2.8Zn0.2O6.85
0 | 0 | 0 | 0 | 0 | 0 | 0 | 7 | 0 | 0 | 0 | 0 | 0 | 0 | 0 | 0 | 0 | 0 | 0 | 0 | 0 | 0 | 0 | 0 | 0 | 0 | 0 | 0.2 | 2022-08-02 | 0 | 0 | 0 | 0 | 0 | 0 | 0 | 0 | 0 | 1 | 0 | 0 | 0 | 0 | 0 | 0 | 0 | 0 | 0 | 0 | 0 | 0 | 0 | 0 | 0 | 0 | 2 | 0 | 0 | 0 | 0 | 0 | 0 | 0 | 0 | 0 | 0 | 0 | 0 | 0 | 0 | 0 | 0 | 0 | 0 | 0 | 0 | 0 | 0 | 0 | 0 | 0 | 0 | 0 | 0 | 0 | 0 | 63.5 | Y1Ba2Cu2.8Ni0.2O7
0 | 0 | 0 | 0 | 0 | 0 | 0 | 7 | 0 | 0 | 0 | 0 | 0 | 0 | 0 | 0 | 0 | 0 | 0 | 0 | 0 | 0 | 0 | 0 | 0 | 0 | 0 | 0.12 | 2.88 | 0 | 0 | 0 | 0 | 0 | 0 | 0 | 0 | 0 | 1 | 0 | 0 | 0 | 0 | 0 | 0 | 0 | 0 | 0 | 0 | 0 | 0 | 0 | 0 | 0 | 0 | 2 | 0 | 0 | 0 | 0 | 0 | 0 | 0 | 0 | 0 | 0 | 0 | 0 | 0 | 0 | 0 | 0 | 0 | 0 | 0 | 0 | 0 | 0 | 0 | 0 | 0 | 0 | 0 | 0 | 0 | 0 | 74.3 | Y1Ba2Cu2.88Ni0.12O7
0 | 0 | 0 | 0 | 0 | 0 | 0 | 7 | 0 | 0 | 0 | 0 | 0 | 0 | 0 | 0 | 0 | 0 | 0 | 0 | 0 | 0 | 0 | 0 | 0 | 0 | 0 | 0.25 | 2.75 | 0 | 0 | 0 | 0 | 0 | 0 | 0 | 0 | 0 | 1 | 0 | 0 | 0 | 0 | 0 | 0 | 0 | 0 | 0 | 0 | 0 | 0 | 0 | 0 | 0 | 0 | 2 | 0 | 0 | 0 | 0 | 0 | 0 | 0 | 0 | 0 | 0 | 0 | 0 | 0 | 0 | 0 | 0 | 0 | 0 | 0 | 0 | 0 | 0 | 0 | 0 | 0 | 0 | 0 | 0 | 0 | 0 | 54 | Y1Ba2Cu2.75Ni0.25O7
0 | 0 | 0 | 0 | 0 | 0 | 0 | 7 | 0 | 0 | 0 | 0 | 0 | 0 | 0 | 0 | 0 | 0 | 0 | 0 | 0 | 0 | 0 | 0 | 0 | 0 | 0 | 0.28 | 2.72 | 0 | 0 | 0 | 0 | 0 | 0 | 0 | 0 | 0 | 1 | 0 | 0 | 0 | 0 | 0 | 0 | 0 | 0 | 0 | 0 | 0 | 0 | 0 | 0 | 0 | 0 | 2 | 0 | 0 | 0 | 0 | 0 | 0 | 0 | 0 | 0 | 0 | 0 | 0 | 0 | 0 | 0 | 0 | 0 | 0 | 0 | 0 | 0 | 0 | 0 | 0 | 0 | 0 | 0 | 0 | 0 | 0 | 51 | Y1Ba2Cu2.72Ni0.28O7
0 | 0 | 0 | 0 | 0 | 0 | 0 | 7 | 0 | 0 | 0 | 0 | 0 | 0 | 0 | 0 | 0 | 0 | 0 | 0 | 0 | 0 | 0 | 0 | 0 | 0 | 0.11 | 0 | 2.89 | 0 | 0 | 0 | 0 | 0 | 0 | 0 | 0 | 0 | 1 | 0 | 0 | 0 | 0 | 0 | 0 | 0 | 0 | 0 | 0 | 0 | 0 | 0 | 0 | 0 | 0 | 2 | 0 | 0 | 0 | 0 | 0 | 0 | 0 | 0 | 0 | 0 | 0 | 0 | 0 | 0 | 0 | 0 | 0 | 0 | 0 | 0 | 0 | 0 | 0 | 0 | 0 | 0 | 0 | 0 | 0 | 0 | 64 | Y1Ba2Cu2.89Co0.11O7
0 | 0 | 0 | 0 | 0 | 0 | 0 | 7 | 0 | 0 | 0 | 0 | 0 | 0 | 0 | 0 | 0 | 0 | 0 | 0 | 0 | 0 | 0 | 0 | 0 | 0 | 0.18 | 0 | 2.82 | 0 | 0 | 0 | 0 | 0 | 0 | 0 | 0 | 0 | 1 | 0 | 0 | 0 | 0 | 0 | 0 | 0 | 0 | 0 | 0 | 0 | 0 | 0 | 0 | 0 | 0 | 2 | 0 | 0 | 0 | 0 | 0 | 0 | 0 | 0 | 0 | 0 | 0 | 0 | 0 | 0 | 0 | 0 | 0 | 0 | 0 | 0 | 0 | 0 | 0 | 0 | 0 | 0 | 0 | 0 | 0 | 0 | 46 | Y1Ba2Cu2.82Co0.18O7
0 | 0 | 0 | 0 | 0 | 0 | 0 | 1 | 0 | 0 | 0 | 0 | 0 | 0 | 0 | 0 | 0 | 0 | 0 | 1 | 0 | 0 | 0 | 0 | 0 | 0 | 0 | 0 | 2 | 0 | 0 | 0 | 0 | 0 | 0 | 0 | 0 | 2 | 0 | 0 | 0 | 0 | 0 | 0 | 0 | 0 | 0 | 0 | 0 | 0 | 0 | 0 | 0 | 0 | 0 | 0 | 0 | 0 | 0 | 0 | 0 | 0 | 0 | 0 | 0 | 0 | 0 | 0 | 0 | 0 | 0 | 0 | 0 | 0 | 0 | 0 | 0 | 0 | 0 | 0 | 0 | 0 | 2 | 0 | 0 | 0 | 86 | Bi2Sr2Ca1Cu2O
0 | 0 | 0 | 0 | 0 | 0 | 0 | 7 | 0 | 0 | 0 | 0 | 0 | 0 | 0 | 0 | 0 | 0 | 0 | 0 | 0 | 0 | 0 | 0 | 0 | 0 | 0 | 0 | 3 | 0 | 0 | 0 | 0 | 0 | 0 | 0 | 0 | 0 | 1 | 0 | 0 | 0 | 0 | 0 | 0 | 0 | 0 | 0 | 0 | 0 | 0 | 0 | 0 | 0 | 0 | 2 | 0 | 0 | 0 | 0 | 0 | 0 | 0 | 0 | 0 | 0 | 0 | 0 | 0 | 0 | 0 | 0 | 0 | 0 | 0 | 0 | 0 | 0 | 0 | 0 | 0 | 0 | 0 | 0 | 0 | 0 | 89.5 | Y1Ba2Cu3O7
0 | 0 | 0 | 0 | 0 | 0 | 0 | 7 | 0 | 0 | 0 | 0 | 0 | 0 | 0 | 0 | 0 | 0 | 0 | 0 | 0 | 0 | 0 | 0 | 0 | 0 | 0 | 0 | 3 | 0 | 0 | 0 | 0 | 0 | 0 | 0 | 0 | 0 | 1 | 0 | 0 | 0 | 0 | 0 | 0 | 0 | 0 | 0 | 0 | 0 | 0 | 0 | 0 | 0 | 0 | 2 | 0 | 0 | 0 | 0 | 0 | 0 | 0 | 0 | 0 | 0 | 0 | 0 | 0 | 0 | 0 | 0 | 0 | 0 | 0 | 0 | 0 | 0 | 0 | 0 | 0 | 0 | 0 | 0 | 0 | 0 | 81 | Y1Ba2Cu3O7
0 | 0 | 0 | 0 | 0 | 0 | 0 | 8 | 0 | 0 | 0 | 0 | 0 | 0 | 0 | 0 | 0 | 0 | 0 | 1 | 0 | 0 | 0 | 0 | 0 | 0 | 0 | 0 | 2 | 0 | 0 | 0 | 0 | 0 | 0 | 0 | 0 | 2 | 0 | 0 | 0 | 0 | 0 | 0 | 0 | 0 | 0 | 0 | 0 | 0 | 0 | 0 | 0 | 0 | 0 | 0 | 0 | 0 | 0 | 0 | 0 | 0 | 0 | 0 | 0 | 0 | 0 | 0 | 0 | 0 | 0 | 0 | 0 | 0 | 0 | 0 | 0 | 0 | 0 | 0 | 0 | 0 | 2 | 0 | 0 | 0 | 90 | Bi2Sr2Ca1Cu2O8
0 | 0 | 0 | 0 | 0 | 0 | 0 | 2022-09-06 | 0 | 0 | 0 | 0 | 0 | 0 | 0 | 0 | 0 | 0 | 0.1 | 0 | 0 | 0 | 0 | 0 | 0 | 0 | 0 | 0 | 3 | 0 | 0 | 0 | 0 | 0 | 0 | 0 | 0 | 0 | 1 | 0 | 0 | 0 | 0 | 0 | 0 | 0 | 0 | 0 | 0 | 0 | 0 | 0 | 0 | 0 | 0 | 2022-09-01 | 0 | 0 | 0 | 0 | 0 | 0 | 0 | 0 | 0 | 0 | 0 | 0 | 0 | 0 | 0 | 0 | 0 | 0 | 0 | 0 | 0 | 0 | 0 | 0 | 0 | 0 | 0 | 0 | 0 | 0 | 91.5 | Y1Ba1.9K0.1Cu3O6.9
0 | 0 | 0 | 0 | 0 | 0 | 0 | 4 | 0 | 0 | 0 | 0 | 0 | 0 | 0 | 0 | 0 | 0 | 0 | 0 | 0 | 0 | 0 | 0 | 0 | 0 | 0 | 0 | 1 | 0 | 0 | 0 | 0 | 0 | 0 | 0 | 0 | 0.2 | 0 | 0 | 0 | 0 | 0 | 0 | 0 | 0 | 0 | 0 | 0 | 0 | 0 | 0 | 0 | 0 | 0 | 0 | 2022-08-01 | 0 | 0 | 0 | 0 | 0 | 0 | 0 | 0 | 0 | 0 | 0 | 0 | 0 | 0 | 0 | 0 | 0 | 0 | 0 | 0 | 0 | 0 | 0 | 0 | 0 | 0 | 0 | 0 | 0 | 37.2 | La1.8Sr0.2Cu1O4
0 | 0 | 0 | 0 | 0 | 0 | 0 | 7 | 0 | 0 | 0 | 0 | 0 | 0 | 0 | 0 | 0 | 0 | 0 | 0 | 0 | 0 | 0 | 0 | 0 | 0 | 0 | 0 | 3 | 0 | 0 | 0 | 0 | 0 | 0 | 0 | 0 | 0 | 1 | 0 | 0 | 0 | 0 | 0 | 0 | 0 | 0 | 0 | 0 | 0 | 0 | 0 | 0 | 0 | 0 | 2 | 0 | 0 | 0 | 0 | 0 | 0 | 0 | 0 | 0 | 0 | 0 | 0 | 0 | 0 | 0 | 0 | 0 | 0 | 0 | 0 | 0 | 0 | 0 | 0 | 0 | 0 | 0 | 0 | 0 | 0 | 90.5 | Y1Ba2Cu3O7
0 | 0 | 0 | 0 | 0 | 0 | 0 | 1 | 0 | 0 | 0 | 0 | 0 | 0 | 0 | 0 | 0 | 0 | 0 | 1 | 0 | 0 | 0 | 0 | 0 | 0 | 0 | 0 | 2 | 0 | 0 | 0 | 0 | 0 | 0 | 0 | 0 | 0 | 0 | 0 | 0 | 0 | 0 | 0 | 0 | 0 | 0 | 0 | 0 | 0 | 0 | 0 | 0 | 0 | 0 | 2 | 0 | 0 | 0 | 0 | 0 | 0 | 0 | 0 | 0 | 0 | 0 | 0 | 0 | 0 | 0 | 0 | 0 | 0 | 0 | 0 | 0 | 0 | 0 | 0 | 2 | 0 | 0 | 0 | 0 | 0 | 101 | Tl2Ba2Ca1Cu2O
0 | 0 | 0 | 0 | 0 | 0 | 0 | 1 | 0 | 0 | 0 | 0 | 0 | 0 | 0 | 0 | 0 | 0 | 0 | 0 | 0 | 0 | 0 | 0 | 0 | 0 | 0 | 0 | 1 | 0 | 0 | 0 | 0 | 0 | 0 | 0 | 0 | 0 | 0 | 0 | 0 | 0 | 0 | 0 | 0 | 0 | 0 | 0 | 0 | 0 | 0 | 0 | 0 | 0 | 0 | 2 | 0 | 0 | 0 | 0 | 0 | 0 | 0 | 0 | 0 | 0 | 0 | 0 | 0 | 0 | 0 | 0 | 0 | 0 | 0 | 0 | 0 | 0 | 0 | 0 | 2 | 0 | 0 | 0 | 0 | 0 | 10 | Tl2Ba2Cu1O
0 | 0 | 0 | 0 | 0 | 0 | 0 | 7 | 0 | 0 | 0 | 0 | 0 | 0 | 0 | 0 | 0 | 0 | 0 | 0 | 0 | 0 | 0 | 0 | 0 | 0 | 0 | 0 | 3 | 0 | 0 | 0 | 0 | 0 | 0 | 0 | 0 | 0 | 1 | 0 | 0 | 0 | 0 | 0 | 0 | 0 | 0 | 0 | 0 | 0 | 0 | 0 | 0 | 0 | 0 | 2 | 0 | 0 | 0 | 0 | 0 | 0 | 0 | 0 | 0 | 0 | 0 | 0 | 0 | 0 | 0 | 0 | 0 | 0 | 0 | 0 | 0 | 0 | 0 | 0 | 0 | 0 | 0 | 0 | 0 | 0 | 91.4 | Y1Ba2Cu3O7
0 | 0 | 0 | 0 | 0 | 0 | 0 | 7 | 0 | 0 | 0 | 0 | 0 | 0 | 0 | 0 | 0 | 0 | 0 | 0 | 0 | 0 | 0 | 0 | 0 | 0.03 | 0 | 0 | 2.97 | 0 | 0 | 0 | 0 | 0 | 0 | 0 | 0 | 0 | 1 | 0 | 0 | 0 | 0 | 0 | 0 | 0 | 0 | 0 | 0 | 0 | 0 | 0 | 0 | 0 | 0 | 2 | 0 | 0 | 0 | 0 | 0 | 0 | 0 | 0 | 0 | 0 | 0 | 0 | 0 | 0 | 0 | 0 | 0 | 0 | 0 | 0 | 0 | 0 | 0 | 0 | 0 | 0 | 0 | 0 | 0 | 0 | 91.2 | Y1Ba2Cu2.97Fe0.03O7
0 | 0 | 0 | 0 | 0 | 0 | 0 | 7 | 0 | 0 | 0 | 0 | 0 | 0 | 0 | 0 | 0 | 0 | 0 | 0 | 0 | 0 | 0 | 0 | 0 | 0.06 | 0 | 0 | 2.94 | 0 | 0 | 0 | 0 | 0 | 0 | 0 | 0 | 0 | 1 | 0 | 0 | 0 | 0 | 0 | 0 | 0 | 0 | 0 | 0 | 0 | 0 | 0 | 0 | 0 | 0 | 2 | 0 | 0 | 0 | 0 | 0 | 0 | 0 | 0 | 0 | 0 | 0 | 0 | 0 | 0 | 0 | 0 | 0 | 0 | 0 | 0 | 0 | 0 | 0 | 0 | 0 | 0 | 0 | 0 | 0 | 0 | 89.3 | Y1Ba2Cu2.94Fe0.06O7
0 | 0 | 0 | 0 | 0 | 0 | 0 | 7 | 0 | 0 | 0 | 0 | 0 | 0 | 0 | 0 | 0 | 0 | 0 | 0 | 0 | 0 | 0 | 0 | 0 | 0.12 | 0 | 0 | 2.88 | 0 | 0 | 0 | 0 | 0 | 0 | 0 | 0 | 0 | 1 | 0 | 0 | 0 | 0 | 0 | 0 | 0 | 0 | 0 | 0 | 0 | 0 | 0 | 0 | 0 | 0 | 2 | 0 | 0 | 0 | 0 | 0 | 0 | 0 | 0 | 0 | 0 | 0 | 0 | 0 | 0 | 0 | 0 | 0 | 0 | 0 | 0 | 0 | 0 | 0 | 0 | 0 | 0 | 0 | 0 | 0 | 0 | 77.3 | Y1Ba2Cu2.88Fe0.12O7
0 | 0 | 0 | 0 | 0 | 0 | 0 | 7 | 0 | 0 | 0 | 0 | 0 | 0 | 0 | 0 | 0 | 0 | 0 | 0 | 0 | 0 | 0 | 0 | 0 | 0 | 0 | 0 | 3 | 0 | 0 | 0 | 0 | 0 | 0 | 0 | 0 | 0 | 1 | 0 | 0 | 0 | 0 | 0 | 0 | 0 | 0 | 0 | 0 | 0 | 0 | 0 | 0 | 0 | 0 | 2 | 0 | 0 | 0 | 0 | 0 | 0 | 0 | 0 | 0 | 0 | 0 | 0 | 0 | 0 | 0 | 0 | 0 | 0 | 0 | 0 | 0 | 0 | 0 | 0 | 0 | 0 | 0 | 0 | 0 | 0 | 95 | Y1Ba2Cu3O7
0 | 0 | 0 | 0 | 0 | 0 | 0 | 7 | 0 | 0 | 0 | 0 | 0 | 0 | 0 | 0 | 0 | 0 | 0 | 0 | 0 | 0 | 0 | 0 | 0 | 0 | 0 | 0 | 3 | 0 | 0 | 0 | 0 | 0 | 0 | 0 | 0 | 0 | 2022-01-01 | 0 | 0 | 0 | 0 | 0 | 0 | 0 | 0 | 0 | 0 | 0 | 0 | 0 | 0 | 0 | 0 | 2022-09-01 | 0 | 0 | 0 | 0 | 0 | 0 | 0 | 0 | 0 | 0 | 0 | 0 | 0 | 0 | 0 | 0 | 0 | 0 | 0 | 0 | 0 | 0 | 0 | 0 | 0 | 0 | 0 | 0 | 0 | 0 | 91 | Y1.1Ba1.9Cu3O7
0 | 0 | 0 | 0 | 0 | 0 | 0 | 2022-05-06 | 0 | 0 | 0 | 0 | 0 | 0 | 0 | 0 | 0 | 0 | 0 | 0 | 0 | 0 | 0 | 0 | 0 | 0 | 0 | 0 | 3 | 0 | 0 | 0 | 0 | 0 | 0 | 0 | 0 | 0 | 1 | 0 | 0 | 0 | 0 | 0 | 0 | 0 | 0 | 0 | 0 | 0 | 0 | 0 | 0 | 0 | 0 | 2 | 0 | 0 | 0 | 0 | 0 | 0 | 0 | 0 | 0 | 0 | 0 | 0 | 0 | 0 | 0 | 0 | 0 | 0 | 0 | 0 | 0 | 0 | 0 | 0 | 0 | 0 | 0 | 0 | 0 | 0 | 50 | Y1Ba2Cu3O6.5
0 | 0 | 0 | 0 | 0 | 0 | 0 | 6.92 | 0 | 0 | 0 | 0 | 0 | 0 | 0 | 0 | 0 | 0 | 0 | 0 | 0 | 0 | 0 | 0 | 0 | 0 | 0 | 0 | 3 | 0 | 0 | 0 | 0 | 0 | 0 | 0 | 0 | 0 | 1 | 0 | 0 | 0 | 0 | 0 | 0 | 0 | 0 | 0 | 0 | 0 | 0 | 0 | 0 | 0 | 0 | 2 | 0 | 0 | 0 | 0 | 0 | 0 | 0 | 0 | 0 | 0 | 0 | 0 | 0 | 0 | 0 | 0 | 0 | 0 | 0 | 0 | 0 | 0 | 0 | 0 | 0 | 0 | 0 | 0 | 0 | 0 | 91 | Y1Ba2Cu3O6.92
0 | 0 | 0 | 0 | 0 | 0 | 0 | 6.66 | 0 | 0 | 0 | 0 | 0 | 0 | 0 | 0 | 0 | 0 | 0 | 0 | 0 | 0 | 0 | 0 | 0 | 0 | 0 | 0 | 3 | 0 | 0 | 0 | 0 | 0 | 0 | 0 | 0 | 0 | 1 | 0 | 0 | 0 | 0 | 0 | 0 | 0 | 0 | 0 | 0 | 0 | 0 | 0 | 0 | 0 | 0 | 2 | 0 | 0 | 0 | 0 | 0 | 0 | 0 | 0 | 0 | 0 | 0 | 0 | 0 | 0 | 0 | 0 | 0 | 0 | 0 | 0 | 0 | 0 | 0 | 0 | 0 | 0 | 0 | 0 | 0 | 0 | 50 | Y1Ba2Cu3O6.66
0 | 0 | 0 | 0 | 0 | 0 | 0 | 6.95 | 0 | 0 | 0 | 0 | 0 | 0 | 0 | 0 | 0 | 0 | 0 | 0 | 0 | 0 | 0 | 0 | 0 | 0 | 0 | 0 | 3 | 0 | 0 | 0 | 0 | 0 | 0 | 0 | 0 | 0 | 1 | 0 | 0 | 0 | 0 | 0 | 0 | 0 | 0 | 0 | 0 | 0 | 0 | 0 | 0 | 0 | 0 | 2 | 0 | 0 | 0 | 0 | 0 | 0 | 0 | 0 | 0 | 0 | 0 | 0 | 0 | 0 | 0 | 0 | 0 | 0 | 0 | 0 | 0 | 0 | 0 | 0 | 0 | 0 | 0 | 0 | 0 | 0 | 91 | Y1Ba2Cu3O6.95
0 | 0 | 0 | 0 | 0 | 0 | 0 | 4 | 0 | 0 | 0 | 0 | 0 | 0 | 0 | 0 | 0 | 0 | 0 | 0 | 0 | 0 | 0 | 0 | 0 | 0 | 0 | 0 | 1 | 0 | 0 | 0 | 0 | 0 | 0 | 0 | 0 | 0.2 | 0 | 0 | 0 | 0 | 0 | 0 | 0 | 0 | 0 | 0 | 0 | 0 | 0 | 0 | 0 | 0 | 0 | 0 | 2022-08-01 | 0 | 0 | 0 | 0 | 0 | 0 | 0 | 0 | 0 | 0 | 0 | 0 | 0 | 0 | 0 | 0 | 0 | 0 | 0 | 0 | 0 | 0 | 0 | 0 | 0 | 0 | 0 | 0 | 0 | 35 | La1.8Sr0.2Cu1O4
0 | 0 | 0 | 0 | 0 | 0 | 0 | 7 | 0 | 0 | 0 | 0 | 0 | 0 | 0 | 0 | 0 | 0 | 0 | 0 | 0 | 0 | 0 | 0 | 0 | 0 | 0 | 0 | 3 | 0 | 0 | 0 | 0 | 0 | 0 | 0 | 0 | 0 | 0 | 0 | 0 | 0 | 0 | 0 | 0 | 0 | 0 | 0 | 0 | 0 | 0 | 0 | 0 | 0 | 0 | 2 | 0 | 0 | 0 | 0 | 0 | 0 | 0 | 1 | 0 | 0 | 0 | 0 | 0 | 0 | 0 | 0 | 0 | 0 | 0 | 0 | 0 | 0 | 0 | 0 | 0 | 0 | 0 | 0 | 0 | 0 | 92.7 | Gd1Ba2Cu3O7
0 | 0 | 0 | 0 | 0 | 0 | 0 | 7 | 0 | 0 | 0 | 0 | 0 | 0 | 0 | 0 | 0 | 0 | 0 | 0 | 0 | 0 | 0 | 0 | 0 | 0 | 0 | 0 | 3 | 0 | 0 | 0 | 0 | 0 | 0 | 0 | 0 | 0 | 0 | 0 | 0 | 0 | 0 | 0 | 0 | 0 | 0 | 0 | 0 | 0 | 0 | 0 | 0 | 0 | 0 | 2 | 0 | 0 | 0 | 0 | 0 | 0 | 0 | 1 | 0 | 0 | 0 | 0 | 0 | 0 | 0 | 0 | 0 | 0 | 0 | 0 | 0 | 0 | 0 | 0 | 0 | 0 | 0 | 0 | 0 | 0 | 49 | Gd1Ba2Cu3O7
0 | 0 | 0 | 0 | 0 | 0 | 0 | 7 | 0 | 0 | 0 | 0 | 0 | 0 | 0 | 0 | 0 | 0 | 0 | 0 | 0 | 0 | 0 | 0 | 0 | 0.075 | 0 | 0 | 2.925 | 0 | 0 | 0 | 0 | 0 | 0 | 0 | 0 | 0 | 0 | 0 | 0 | 0 | 0 | 0 | 0 | 0 | 0 | 0 | 0 | 0 | 0 | 0 | 0 | 0 | 0 | 2 | 0 | 0 | 0 | 0 | 0 | 0 | 0 | 1 | 0 | 0 | 0 | 0 | 0 | 0 | 0 | 0 | 0 | 0 | 0 | 0 | 0 | 0 | 0 | 0 | 0 | 0 | 0 | 0 | 0 | 0 | 81.3 | Gd1Ba2Cu2.925Fe0.075O7
0 | 0 | 0 | 0 | 0 | 0 | 0 | 7 | 0 | 0 | 0 | 0 | 0 | 0 | 0 | 0 | 0 | 0 | 0 | 0 | 0 | 0 | 0 | 0 | 0 | 0.15 | 0 | 0 | 2.85 | 0 | 0 | 0 | 0 | 0 | 0 | 0 | 0 | 0 | 0 | 0 | 0 | 0 | 0 | 0 | 0 | 0 | 0 | 0 | 0 | 0 | 0 | 0 | 0 | 0 | 0 | 2 | 0 | 0 | 0 | 0 | 0 | 0 | 0 | 1 | 0 | 0 | 0 | 0 | 0 | 0 | 0 | 0 | 0 | 0 | 0 | 0 | 0 | 0 | 0 | 0 | 0 | 0 | 0 | 0 | 0 | 0 | 63.1 | Gd1Ba2Cu2.85Fe0.15O7
0 | 0 | 0 | 0 | 0 | 0 | 0 | 7 | 0 | 0 | 0 | 0 | 0 | 0 | 0 | 0 | 0 | 0 | 0 | 0 | 0 | 0 | 0 | 0 | 0 | 0.3 | 0 | 0 | 2022-07-02 | 0 | 0 | 0 | 0 | 0 | 0 | 0 | 0 | 0 | 0 | 0 | 0 | 0 | 0 | 0 | 0 | 0 | 0 | 0 | 0 | 0 | 0 | 0 | 0 | 0 | 0 | 2 | 0 | 0 | 0 | 0 | 0 | 0 | 0 | 1 | 0 | 0 | 0 | 0 | 0 | 0 | 0 | 0 | 0 | 0 | 0 | 0 | 0 | 0 | 0 | 0 | 0 | 0 | 0 | 0 | 0 | 0 | 2022-09-02 | Gd1Ba2Cu2.7Fe0.3O7
0 | 0 | 0 | 0 | 0 | 0 | 0 | 7 | 0 | 0 | 0 | 0 | 0 | 0 | 0 | 0 | 0 | 0 | 0 | 0 | 0 | 0 | 0 | 0 | 0 | 0 | 0 | 0 | 3 | 0 | 0 | 0 | 0 | 0 | 0 | 0 | 0 | 0 | 1 | 0 | 0 | 0 | 0 | 0 | 0 | 0 | 0 | 0 | 0 | 0 | 0 | 0 | 0 | 0 | 0 | 2 | 0 | 0 | 0 | 0 | 0 | 0 | 0 | 0 | 0 | 0 | 0 | 0 | 0 | 0 | 0 | 0 | 0 | 0 | 0 | 0 | 0 | 0 | 0 | 0 | 0 | 0 | 0 | 0 | 0 | 0 | 88.9 | Y1Ba2Cu3O7
0 | 0 | 0 | 0 | 0 | 0 | 0 | 7 | 0 | 0 | 0 | 0 | 0 | 0 | 0 | 0 | 0 | 0 | 0 | 0 | 0 | 0 | 0 | 0 | 0 | 0 | 0 | 0 | 3 | 0 | 0 | 0 | 0 | 0 | 0 | 0 | 0 | 0 | 1 | 0 | 0 | 0 | 0 | 0 | 0 | 0 | 0 | 0 | 0 | 0 | 0 | 0 | 0 | 0 | 0 | 2 | 0 | 0 | 0 | 0 | 0 | 0 | 0 | 0 | 0 | 0 | 0 | 0 | 0 | 0 | 0 | 0 | 0 | 0 | 0 | 0 | 0 | 0 | 0 | 0 | 0 | 0 | 0 | 0 | 0 | 0 | 89.2 | Y1Ba2Cu3O7
0 | 0 | 0 | 0 | 0 | 0 | 0 | 7 | 0 | 0 | 0 | 0 | 0 | 0 | 0 | 0 | 0 | 0 | 0 | 0 | 0 | 0 | 0 | 0 | 0 | 0 | 0 | 0 | 3 | 0 | 0 | 0 | 0 | 0 | 0 | 0 | 0 | 0 | 1 | 0 | 0 | 0 | 0 | 0 | 0 | 0 | 0 | 0 | 0 | 0 | 0 | 0 | 0 | 0 | 0 | 2 | 0 | 0 | 0 | 0 | 0 | 0 | 0 | 0 | 0 | 0 | 0 | 0 | 0 | 0 | 0 | 0 | 0 | 0 | 0 | 0 | 0 | 0 | 0 | 0 | 0 | 0 | 0 | 0 | 0 | 0 | 90.1 | Y1Ba2Cu3O7
0 | 0 | 0 | 0 | 0 | 0 | 0 | 1 | 0 | 0 | 0 | 0 | 0 | 0 | 0 | 0 | 0 | 0 | 0 | 2022-04-02 | 0 | 0 | 0 | 0 | 0 | 0 | 0 | 0 | 4 | 0 | 0 | 0 | 0 | 0 | 0 | 0 | 0 | 2022-04-02 | 0 | 0 | 0 | 0 | 0 | 0 | 0 | 0 | 0 | 0 | 0 | 0 | 0 | 0 | 0 | 0 | 0 | 0 | 0 | 0 | 0 | 0 | 0 | 0 | 0 | 0 | 0 | 0 | 0 | 0 | 0 | 0 | 0 | 0 | 0 | 0 | 0 | 0 | 0 | 0 | 0 | 0 | 0 | 0 | 2022-01-04 | 0 | 0 | 0 | 75 | Bi4.1Sr2.4Ca2.4Cu4O
0 | 0 | 0 | 0 | 0 | 0 | 0 | 7 | 0 | 0 | 0 | 0 | 0 | 0 | 0 | 0 | 0 | 0 | 0 | 0 | 0 | 0 | 0 | 0 | 0 | 0 | 0 | 0 | 3 | 0 | 0 | 0 | 0 | 0 | 0 | 0 | 0 | 0 | 0.9 | 0 | 0 | 0 | 0 | 0 | 0 | 0 | 0 | 0 | 0 | 0 | 0 | 0 | 0 | 0 | 0 | 2022-01-02 | 0 | 0 | 0 | 0 | 0 | 0 | 0 | 0 | 0 | 0 | 0 | 0 | 0 | 0 | 0 | 0 | 0 | 0 | 0 | 0 | 0 | 0 | 0 | 0 | 0 | 0 | 0 | 0 | 0 | 0 | 92 | Y0.9Ba2.1Cu3O7
0 | 0 | 0 | 0 | 0 | 0 | 0 | 7 | 0 | 0 | 0 | 0 | 0 | 0 | 0 | 0 | 0 | 0 | 0 | 0 | 0 | 0 | 0 | 0 | 0 | 0 | 0 | 0 | 3 | 0 | 0 | 0 | 0 | 0 | 0 | 0 | 0 | 0 | 2022-01-01 | 0 | 0 | 0 | 0 | 0 | 0 | 0 | 0 | 0 | 0 | 0 | 0 | 0 | 0 | 0 | 0 | 2022-09-01 | 0 | 0 | 0 | 0 | 0 | 0 | 0 | 0 | 0 | 0 | 0 | 0 | 0 | 0 | 0 | 0 | 0 | 0 | 0 | 0 | 0 | 0 | 0 | 0 | 0 | 0 | 0 | 0 | 0 | 0 | 92 | Y1.1Ba1.9Cu3O7
0 | 0 | 0 | 0 | 0 | 0 | 0 | 3 | 0 | 0 | 0 | 0 | 0 | 0 | 0 | 0 | 0 | 0 | 0.4 | 0 | 0 | 0 | 0 | 0 | 0 | 0 | 0 | 0 | 0 | 0 | 0 | 0 | 0 | 0 | 0 | 0 | 0 | 0 | 0 | 0 | 0 | 0 | 0 | 0 | 0 | 0 | 0 | 0 | 0 | 0 | 0 | 0 | 0 | 0 | 0 | 0.6 | 0 | 0 | 0 | 0 | 0 | 0 | 0 | 0 | 0 | 0 | 0 | 0 | 0 | 0 | 0 | 0 | 0 | 0 | 0 | 0 | 0 | 0 | 0 | 0 | 0 | 0 | 1 | 0 | 0 | 0 | 27 | Ba0.6K0.4Bi1O3
0 | 0 | 0 | 0 | 0 | 0 | 0 | 4 | 0 | 0 | 0 | 0 | 0 | 0 | 0 | 0 | 0 | 0 | 0 | 0 | 0 | 0 | 0 | 0 | 0 | 0 | 0 | 0 | 1 | 0 | 0 | 0 | 0 | 0 | 0 | 0 | 0 | 0 | 0 | 0 | 0 | 0 | 0 | 0 | 0 | 0 | 0 | 0 | 0 | 0 | 0 | 0 | 0 | 0 | 0 | 0.2 | 2022-08-01 | 0 | 0 | 0 | 0 | 0 | 0 | 0 | 0 | 0 | 0 | 0 | 0 | 0 | 0 | 0 | 0 | 0 | 0 | 0 | 0 | 0 | 0 | 0 | 0 | 0 | 0 | 0 | 0 | 0 | 31 | La1.8Ba0.2Cu1O4
0 | 0 | 0 | 0 | 0 | 0 | 0 | 4 | 0 | 0 | 0 | 0 | 0 | 0 | 0 | 0 | 0 | 0 | 0 | 0 | 0 | 0 | 0 | 0 | 0 | 0 | 0 | 0 | 1 | 0 | 0 | 0 | 0 | 0 | 0 | 0 | 0 | 0.2 | 0 | 0 | 0 | 0 | 0 | 0 | 0 | 0 | 0 | 0 | 0 | 0 | 0 | 0 | 0 | 0 | 0 | 0 | 2022-08-01 | 0 | 0 | 0 | 0 | 0 | 0 | 0 | 0 | 0 | 0 | 0 | 0 | 0 | 0 | 0 | 0 | 0 | 0 | 0 | 0 | 0 | 0 | 0 | 0 | 0 | 0 | 0 | 0 | 0 | 32.5 | La1.8Sr0.2Cu1O4
0 | 0 | 0 | 0 | 0 | 0 | 0 | 1 | 0 | 0 | 0 | 0 | 0 | 0 | 0 | 0 | 0 | 0 | 0 | 2 | 0 | 0 | 0 | 0 | 0 | 0 | 0 | 0 | 3 | 0 | 0 | 0 | 0 | 0 | 0 | 0 | 0 | 2 | 0 | 0 | 0 | 0 | 0 | 0 | 0 | 0 | 0 | 0 | 0 | 0 | 0.1 | 0 | 0 | 0 | 0 | 0 | 0 | 0 | 0 | 0 | 0 | 0 | 0 | 0 | 0 | 0 | 0 | 0 | 0 | 0 | 0 | 0 | 0 | 0 | 0 | 0 | 0 | 0 | 0 | 0 | 0 | 0.2 | 2022-07-01 | 0 | 0 | 0 | 116 | Bi1.7Pb0.2Sb0.1Sr2Ca2Cu3O
0 | 0 | 0 | 0 | 0 | 0 | 0 | 1 | 0 | 0 | 0 | 0 | 0 | 0 | 0 | 0 | 0 | 0 | 0 | 2 | 0 | 0 | 0 | 0 | 0 | 0 | 0 | 0 | 3 | 0 | 0 | 0 | 0 | 0 | 0 | 0 | 0 | 2 | 0 | 0 | 0 | 0 | 0 | 0 | 0 | 0 | 0 | 0 | 0 | 0 | 0.1 | 0 | 0 | 0 | 0 | 0 | 0 | 0 | 0 | 0 | 0 | 0 | 0 | 0 | 0 | 0 | 0 | 0 | 0 | 0 | 0 | 0 | 0 | 0 | 0 | 0 | 0 | 0 | 0 | 0 | 0 | 0.3 | 2022-06-01 | 0 | 0 | 0 | 116 | Bi1.6Pb0.3Sb0.1Sr2Ca2Cu3O
0 | 0 | 0 | 0 | 0 | 0 | 0 | 1 | 0 | 0 | 0 | 0 | 0 | 0 | 0 | 0 | 0 | 0 | 0 | 2 | 0 | 0 | 0 | 0 | 0 | 0 | 0 | 0 | 3 | 0 | 0 | 0 | 0 | 0 | 0 | 0 | 0 | 2 | 0 | 0 | 0 | 0 | 0 | 0 | 0 | 0 | 0 | 0 | 0 | 0 | 0.1 | 0 | 0 | 0 | 0 | 0 | 0 | 0 | 0 | 0 | 0 | 0 | 0 | 0 | 0 | 0 | 0 | 0 | 0 | 0 | 0 | 0 | 0 | 0 | 0 | 0 | 0 | 0 | 0 | 0 | 0 | 0.4 | 2022-05-01 | 0 | 0 | 0 | 110 | Bi1.5Pb0.4Sb0.1Sr2Ca2Cu3O
0 | 0 | 0 | 0 | 0 | 0 | 0 | 1 | 0 | 0 | 0 | 0 | 0 | 0 | 0 | 0 | 0 | 0 | 0 | 2 | 0 | 0 | 0 | 0 | 0 | 0 | 0 | 0 | 3 | 0 | 0 | 0 | 0 | 0 | 0 | 0 | 0 | 2 | 0 | 0 | 0 | 0 | 0 | 0 | 0 | 0 | 0 | 0 | 0 | 0 | 0.1 | 0 | 0 | 0 | 0 | 0 | 0 | 0 | 0 | 0 | 0 | 0 | 0 | 0 | 0 | 0 | 0 | 0 | 0 | 0 | 0 | 0 | 0 | 0 | 0 | 0 | 0 | 0 | 0 | 0 | 0 | 0.5 | 2022-04-01 | 0 | 0 | 0 | 109 | Bi1.4Pb0.5Sb0.1Sr2Ca2Cu3O
0 | 0 | 0 | 0 | 0 | 0 | 0 | 4 | 0 | 0 | 0 | 0 | 0 | 0 | 0 | 0 | 0 | 0 | 0 | 0 | 0 | 0 | 0 | 0 | 0 | 0 | 0 | 0 | 1 | 0 | 0 | 0 | 0 | 0 | 0 | 0 | 0 | 0.2 | 0 | 0 | 0 | 0 | 0 | 0 | 0 | 0 | 0 | 0 | 0 | 0 | 0 | 0 | 0 | 0 | 0 | 0 | 2022-08-01 | 0 | 0 | 0 | 0 | 0 | 0 | 0 | 0 | 0 | 0 | 0 | 0 | 0 | 0 | 0 | 0 | 0 | 0 | 0 | 0 | 0 | 0 | 0 | 0 | 0 | 0 | 0 | 0 | 0 | 41.5 | La1.8Sr0.2Cu1O4
0 | 0 | 0 | 0 | 0 | 0 | 0 | 4 | 0 | 0 | 0 | 0 | 0 | 0 | 0 | 0 | 0 | 0 | 0 | 0 | 0 | 0 | 0 | 0 | 0 | 0 | 0 | 0 | 1 | 0 | 0 | 0 | 0 | 0 | 0 | 0 | 0 | 0 | 0 | 0 | 0 | 0 | 0 | 0 | 0 | 0 | 0 | 0 | 0 | 0 | 0 | 0 | 0 | 0 | 0 | 0.15 | 1.85 | 0 | 0 | 0 | 0 | 0 | 0 | 0 | 0 | 0 | 0 | 0 | 0 | 0 | 0 | 0 | 0 | 0 | 0 | 0 | 0 | 0 | 0 | 0 | 0 | 0 | 0 | 0 | 0 | 0 | 29 | La1.85Ba0.15Cu1O4
0 | 0 | 0 | 0 | 0 | 0 | 0 | 7 | 0 | 0 | 0 | 0 | 0 | 0 | 0 | 0 | 0 | 0 | 0 | 0 | 0 | 0 | 0 | 0 | 0 | 0 | 0 | 0 | 3 | 0 | 0 | 0 | 0 | 0 | 0 | 0 | 0 | 0 | 1 | 0 | 0 | 0 | 0 | 0 | 0 | 0 | 0 | 0 | 0 | 0 | 0 | 0 | 0 | 0 | 0 | 2 | 0 | 0 | 0 | 0 | 0 | 0 | 0 | 0 | 0 | 0 | 0 | 0 | 0 | 0 | 0 | 0 | 0 | 0 | 0 | 0 | 0 | 0 | 0 | 0 | 0 | 0 | 0 | 0 | 0 | 0 | 88.5 | Y1Ba2Cu3O7
0 | 0 | 0 | 0 | 0 | 0 | 0 | 10 | 0 | 0 | 0 | 0 | 0 | 0 | 0 | 0 | 0 | 0 | 0 | 2 | 0 | 0 | 0 | 0 | 0 | 0 | 0 | 0 | 3 | 0 | 0 | 0 | 0 | 0 | 0 | 0 | 0 | 0 | 0 | 0 | 0 | 0 | 0 | 0 | 0 | 0 | 0 | 0 | 0 | 0 | 0 | 0 | 0 | 0 | 0 | 2 | 0 | 0 | 0 | 0 | 0 | 0 | 0 | 0 | 0 | 0 | 0 | 0 | 0 | 0 | 0 | 0 | 0 | 0 | 0 | 0 | 0 | 0 | 0 | 0 | 2 | 0 | 0 | 0 | 0 | 0 | 105 | Tl2Ba2Ca2Cu3O10
0 | 0 | 0 | 0 | 0 | 0 | 0 | 8 | 0 | 0 | 0 | 0 | 0 | 0 | 0 | 0 | 0 | 0 | 0 | 1 | 0 | 0 | 0 | 0 | 0 | 0 | 0 | 0 | 2 | 0 | 0 | 0 | 0 | 0 | 0 | 0 | 0 | 2 | 0 | 0 | 0 | 0 | 0 | 0 | 0 | 0 | 0 | 0 | 0 | 0 | 0 | 0 | 0 | 0 | 0 | 0 | 0 | 0 | 0 | 0 | 0 | 0 | 0 | 0 | 0 | 0 | 0 | 0 | 0 | 0 | 0 | 0 | 0 | 0 | 0 | 0 | 0 | 0 | 0 | 0 | 0 | 0 | 2 | 0 | 0 | 0 | 98 | Bi2Sr2Ca1Cu2O8
0 | 0 | 0 | 0 | 0 | 0 | 0 | 19 | 0 | 0 | 0 | 0 | 0 | 0 | 0 | 0 | 0 | 0 | 0 | 6 | 0 | 0 | 0 | 0 | 0 | 0 | 0 | 0 | 8 | 0 | 0 | 0 | 0 | 0 | 0 | 0 | 0 | 2 | 0 | 0 | 0 | 0 | 0 | 0 | 0 | 0 | 0 | 0 | 0 | 0 | 0 | 0 | 0 | 0 | 0 | 0 | 0 | 0 | 0 | 0 | 0 | 0 | 0 | 0 | 0 | 0 | 0 | 0 | 0 | 0 | 0 | 0 | 0 | 0 | 0 | 0 | 0 | 0 | 0 | 0 | 0 | 0 | 2 | 0 | 0 | 0 | 80 | Bi2Sr2Ca6Cu8O19
0 | 0 | 0 | 0 | 0 | 0 | 0 | 8 | 0 | 0 | 0 | 0 | 0 | 0 | 0 | 0 | 0 | 0 | 0 | 1 | 0 | 0 | 0 | 0 | 0 | 0 | 0 | 0 | 2 | 0 | 0 | 0 | 0 | 0 | 0 | 0 | 0 | 2 | 0 | 0 | 0 | 0 | 0 | 0 | 0 | 0 | 0 | 0 | 0 | 0 | 0 | 0 | 0 | 0 | 0 | 0 | 0 | 0 | 0 | 0 | 0 | 0 | 0 | 0 | 0 | 0 | 0 | 0 | 0 | 0 | 0 | 0 | 0 | 0 | 0 | 0 | 0 | 0 | 0 | 0 | 0 | 0 | 2 | 0 | 0 | 0 | 84 | Bi2Sr2Ca1Cu2O8
0 | 0 | 0 | 0 | 0 | 0 | 0 | 11 | 0 | 0 | 0 | 0 | 0 | 0 | 0 | 0 | 0 | 0 | 0 | 2 | 0 | 0 | 0 | 0 | 0 | 0 | 0 | 0 | 4 | 0 | 0 | 0 | 0 | 0 | 0 | 0 | 0 | 2 | 0 | 0 | 0 | 0 | 0 | 0 | 0 | 0 | 0 | 0 | 0 | 0 | 0 | 0 | 0 | 0 | 0 | 0 | 0 | 0 | 0 | 0 | 0 | 0 | 0 | 0 | 0 | 0 | 0 | 0 | 0 | 0 | 0 | 0 | 0 | 0 | 0 | 0 | 0 | 0 | 0 | 0 | 0 | 0 | 2 | 0 | 0 | 0 | 95 | Bi2Sr2Ca2Cu4O11
0 | 0 | 0 | 0 | 0 | 0 | 0 | 2022-05-05 | 0 | 0 | 0 | 0 | 0 | 0 | 0 | 0 | 0 | 0 | 0 | 1 | 0 | 0 | 0 | 0 | 0 | 0 | 0 | 0 | 2 | 0 | 0 | 0 | 0 | 0 | 0 | 0 | 0 | 0 | 0 | 0 | 0 | 0 | 0 | 0 | 0 | 0 | 0 | 0 | 0 | 0 | 0 | 0 | 0 | 0 | 0 | 1 | 0 | 0 | 0 | 0 | 0 | 0 | 0 | 0 | 0 | 0 | 0 | 0 | 0 | 0 | 0 | 0 | 0 | 0 | 0 | 0 | 0 | 0 | 0 | 0 | 1 | 0 | 0 | 0 | 0 | 0 | 114 | Tl1Ba1Ca1Cu2O5.5
0 | 0 | 0 | 0 | 0 | 0 | 0 | 8 | 0 | 0 | 0 | 0 | 0 | 0 | 0 | 0 | 0 | 0 | 0 | 1.17 | 0 | 0 | 0 | 0 | 0 | 0 | 0 | 0 | 2 | 0 | 0 | 0 | 0 | 0 | 0 | 0 | 0 | 1.68 | 0 | 0 | 0 | 0 | 0 | 0 | 0 | 0 | 0 | 0 | 0 | 0 | 0 | 0 | 0 | 0 | 0 | 0 | 0 | 0 | 0 | 0 | 0 | 0 | 0 | 0 | 0 | 0 | 0 | 0 | 0 | 0 | 0 | 0 | 0 | 0 | 0 | 0 | 0 | 0 | 0 | 0 | 0 | 0 | 2.15 | 0 | 0 | 0 | 80 | Bi2.15Sr1.68Ca1.17Cu2O8
0 | 0 | 0 | 0 | 0 | 0 | 0 | 7.876 | 0 | 0 | 0 | 0 | 0 | 0 | 0 | 0 | 0 | 0 | 0 | 1 | 0 | 0 | 0 | 0 | 0 | 0 | 0 | 0 | 2 | 0 | 0 | 0 | 0 | 0 | 0 | 0 | 0 | 0 | 0 | 0 | 0 | 0 | 0 | 0 | 0 | 0 | 0 | 0 | 0 | 0 | 0 | 0 | 0 | 0 | 0 | 2 | 0 | 0 | 0 | 0 | 0 | 0 | 0 | 0 | 0 | 0 | 0 | 0 | 0 | 0 | 0 | 0 | 0 | 0 | 0 | 0 | 0 | 0 | 0 | 0 | 2 | 0 | 0 | 0 | 0 | 0 | 110 | Tl2Ba2Ca1Cu2O7.876
0 | 0 | 0 | 0 | 0 | 0 | 0 | 7.833 | 0 | 0 | 0 | 0 | 0 | 0 | 0 | 0 | 0 | 0 | 0 | 1 | 0 | 0 | 0 | 0 | 0 | 0 | 0 | 0 | 2 | 0 | 0 | 0 | 0 | 0 | 0 | 0 | 0 | 0 | 0 | 0 | 0 | 0 | 0 | 0 | 0 | 0 | 0 | 0 | 0 | 0 | 0 | 0 | 0 | 0 | 0 | 2 | 0 | 0 | 0 | 0 | 0 | 0 | 0 | 0 | 0 | 0 | 0 | 0 | 0 | 0 | 0 | 0 | 0 | 0 | 0 | 0 | 0 | 0 | 0 | 0 | 2 | 0 | 0 | 0 | 0 | 0 | 112 | Tl2Ba2Ca1Cu2O7.833
0 | 0 | 0 | 0 | 0 | 0 | 0 | 8 | 0 | 0 | 0 | 0 | 0 | 0 | 0 | 0 | 0 | 0 | 0 | 1 | 0 | 0 | 0 | 0 | 0 | 0 | 0 | 0 | 2 | 0 | 0 | 0 | 0 | 0 | 0 | 0 | 0 | 0 | 0 | 0 | 0 | 0 | 0 | 0 | 0 | 0 | 0 | 0 | 0 | 0 | 0 | 0 | 0 | 0 | 0 | 2 | 0 | 0 | 0 | 0 | 0 | 0 | 0 | 0 | 0 | 0 | 0 | 0 | 0 | 0 | 0 | 0 | 0 | 0 | 0 | 0 | 0 | 0 | 0 | 0 | 2 | 0 | 0 | 0 | 0 | 0 | 87 | Tl2Ba2Ca1Cu2O8
0 | 0 | 0 | 0 | 0 | 0 | 0 | 7.984 | 0 | 0 | 0 | 0 | 0 | 0 | 0 | 0 | 0 | 0 | 0 | 1 | 0 | 0 | 0 | 0 | 0 | 0 | 0 | 0 | 2 | 0 | 0 | 0 | 0 | 0 | 0 | 0 | 0 | 0 | 0 | 0 | 0 | 0 | 0 | 0 | 0 | 0 | 0 | 0 | 0 | 0 | 0 | 0 | 0 | 0 | 0 | 2 | 0 | 0 | 0 | 0 | 0 | 0 | 0 | 0 | 0 | 0 | 0 | 0 | 0 | 0 | 0 | 0 | 0 | 0 | 0 | 0 | 0 | 0 | 0 | 0 | 2 | 0 | 0 | 0 | 0 | 0 | 92 | Tl2Ba2Ca1Cu2O7.984
0 | 0 | 0 | 0 | 0 | 0 | 0 | 7.978 | 0 | 0 | 0 | 0 | 0 | 0 | 0 | 0 | 0 | 0 | 0 | 1 | 0 | 0 | 0 | 0 | 0 | 0 | 0 | 0 | 2 | 0 | 0 | 0 | 0 | 0 | 0 | 0 | 0 | 0 | 0 | 0 | 0 | 0 | 0 | 0 | 0 | 0 | 0 | 0 | 0 | 0 | 0 | 0 | 0 | 0 | 0 | 2 | 0 | 0 | 0 | 0 | 0 | 0 | 0 | 0 | 0 | 0 | 0 | 0 | 0 | 0 | 0 | 0 | 0 | 0 | 0 | 0 | 0 | 0 | 0 | 0 | 2 | 0 | 0 | 0 | 0 | 0 | 95 | Tl2Ba2Ca1Cu2O7.978
0 | 0 | 0 | 0 | 0 | 0 | 0 | 7.958 | 0 | 0 | 0 | 0 | 0 | 0 | 0 | 0 | 0 | 0 | 0 | 1 | 0 | 0 | 0 | 0 | 0 | 0 | 0 | 0 | 2 | 0 | 0 | 0 | 0 | 0 | 0 | 0 | 0 | 0 | 0 | 0 | 0 | 0 | 0 | 0 | 0 | 0 | 0 | 0 | 0 | 0 | 0 | 0 | 0 | 0 | 0 | 2 | 0 | 0 | 0 | 0 | 0 | 0 | 0 | 0 | 0 | 0 | 0 | 0 | 0 | 0 | 0 | 0 | 0 | 0 | 0 | 0 | 0 | 0 | 0 | 0 | 2 | 0 | 0 | 0 | 0 | 0 | 107 | Tl2Ba2Ca1Cu2O7.958
0 | 0 | 0 | 0 | 0 | 0 | 0 | 7.946 | 0 | 0 | 0 | 0 | 0 | 0 | 0 | 0 | 0 | 0 | 0 | 1 | 0 | 0 | 0 | 0 | 0 | 0 | 0 | 0 | 2 | 0 | 0 | 0 | 0 | 0 | 0 | 0 | 0 | 0 | 0 | 0 | 0 | 0 | 0 | 0 | 0 | 0 | 0 | 0 | 0 | 0 | 0 | 0 | 0 | 0 | 0 | 2 | 0 | 0 | 0 | 0 | 0 | 0 | 0 | 0 | 0 | 0 | 0 | 0 | 0 | 0 | 0 | 0 | 0 | 0 | 0 | 0 | 0 | 0 | 0 | 0 | 2 | 0 | 0 | 0 | 0 | 0 | 107 | Tl2Ba2Ca1Cu2O7.946
0 | 0 | 0 | 0 | 0 | 0 | 0 | 10 | 0 | 0 | 0 | 0 | 0 | 0 | 0 | 0 | 0 | 0 | 0 | 2 | 0 | 0 | 0 | 0 | 0 | 0 | 0 | 0 | 3 | 0 | 0 | 0 | 0 | 0 | 0 | 0 | 0 | 0 | 0 | 0 | 0 | 0 | 0 | 0 | 0 | 0 | 0 | 0 | 0 | 0 | 0 | 0 | 0 | 0 | 0 | 2 | 0 | 0 | 0 | 0 | 0 | 0 | 0 | 0 | 0 | 0 | 0 | 0 | 0 | 0 | 0 | 0 | 0 | 0 | 0 | 0 | 0 | 0 | 0 | 0 | 2 | 0 | 0 | 0 | 0 | 0 | 115 | Tl2Ba2Ca2Cu3O10
0 | 0 | 0 | 0 | 0 | 0 | 0 | 9.964 | 0 | 0 | 0 | 0 | 0 | 0 | 0 | 0 | 0 | 0 | 0 | 2 | 0 | 0 | 0 | 0 | 0 | 0 | 0 | 0 | 3 | 0 | 0 | 0 | 0 | 0 | 0 | 0 | 0 | 0 | 0 | 0 | 0 | 0 | 0 | 0 | 0 | 0 | 0 | 0 | 0 | 0 | 0 | 0 | 0 | 0 | 0 | 2 | 0 | 0 | 0 | 0 | 0 | 0 | 0 | 0 | 0 | 0 | 0 | 0 | 0 | 0 | 0 | 0 | 0 | 0 | 0 | 0 | 0 | 0 | 0 | 0 | 2 | 0 | 0 | 0 | 0 | 0 | 112 | Tl2Ba2Ca2Cu3O9.964
0 | 0 | 0 | 0 | 0 | 0 | 0 | 9.877 | 0 | 0 | 0 | 0 | 0 | 0 | 0 | 0 | 0 | 0 | 0 | 2 | 0 | 0 | 0 | 0 | 0 | 0 | 0 | 0 | 3 | 0 | 0 | 0 | 0 | 0 | 0 | 0 | 0 | 0 | 0 | 0 | 0 | 0 | 0 | 0 | 0 | 0 | 0 | 0 | 0 | 0 | 0 | 0 | 0 | 0 | 0 | 2 | 0 | 0 | 0 | 0 | 0 | 0 | 0 | 0 | 0 | 0 | 0 | 0 | 0 | 0 | 0 | 0 | 0 | 0 | 0 | 0 | 0 | 0 | 0 | 0 | 2 | 0 | 0 | 0 | 0 | 0 | 111 | Tl2Ba2Ca2Cu3O9.877
0 | 0 | 0 | 0 | 0 | 0 | 0 | 9.841 | 0 | 0 | 0 | 0 | 0 | 0 | 0 | 0 | 0 | 0 | 0 | 2 | 0 | 0 | 0 | 0 | 0 | 0 | 0 | 0 | 3 | 0 | 0 | 0 | 0 | 0 | 0 | 0 | 0 | 0 | 0 | 0 | 0 | 0 | 0 | 0 | 0 | 0 | 0 | 0 | 0 | 0 | 0 | 0 | 0 | 0 | 0 | 2 | 0 | 0 | 0 | 0 | 0 | 0 | 0 | 0 | 0 | 0 | 0 | 0 | 0 | 0 | 0 | 0 | 0 | 0 | 0 | 0 | 0 | 0 | 0 | 0 | 2 | 0 | 0 | 0 | 0 | 0 | 110 | Tl2Ba2Ca2Cu3O9.841
0 | 0 | 0 | 0 | 0 | 0 | 0 | 1 | 0 | 0 | 0 | 0 | 0 | 0 | 0 | 0 | 0 | 0 | 0 | 0.8 | 0 | 0 | 0 | 0 | 0 | 0 | 0 | 0 | 2 | 0 | 0 | 0 | 0 | 0 | 0 | 0 | 0 | 2 | 0 | 0 | 0 | 0 | 0 | 0 | 0 | 0 | 0 | 0 | 0 | 0 | 0 | 0 | 0 | 0 | 0 | 0 | 0 | 0 | 0 | 0 | 0 | 0 | 0 | 0 | 0 | 0 | 0 | 0.2 | 0 | 0 | 0 | 0 | 0 | 0 | 0 | 0 | 0 | 0 | 0 | 0 | 0.5 | 0.5 | 0 | 0 | 0 | 0 | 110 | Tl0.5Pb0.5Ca0.8Er0.2Sr2Cu2O
0 | 0 | 0 | 0 | 0 | 0 | 0 | 10 | 0 | 0 | 0 | 0 | 0 | 0 | 0 | 0 | 0 | 0 | 0 | 2 | 0 | 0 | 0 | 0 | 0 | 0 | 0 | 0 | 3 | 0 | 0 | 0 | 0 | 0 | 0 | 0 | 0 | 0 | 0 | 0 | 0 | 0 | 0 | 0 | 0 | 0 | 0 | 0 | 0 | 0 | 0 | 0 | 0 | 0 | 0 | 2 | 0 | 0 | 0 | 0 | 0 | 0 | 0 | 0 | 0 | 0 | 0 | 0 | 0 | 0 | 0 | 0 | 0 | 0 | 0 | 0 | 0 | 0 | 0 | 0 | 2 | 0 | 0 | 0 | 0 | 0 | 110 | Tl2Ba2Ca2Cu3O10
0 | 0 | 0 | 0 | 0 | 0 | 0 | 5.989 | 0 | 0 | 0 | 0 | 0 | 0 | 0 | 0 | 0 | 0 | 0 | 0 | 0 | 0 | 0 | 0 | 0 | 0 | 0 | 0 | 1 | 0 | 0 | 0 | 0 | 0 | 0 | 0 | 0 | 0 | 0 | 0 | 0 | 0 | 0 | 0 | 0 | 0 | 0 | 0 | 0 | 0 | 0 | 0 | 0 | 0 | 0 | 2 | 0 | 0 | 0 | 0 | 0 | 0 | 0 | 0 | 0 | 0 | 0 | 0 | 0 | 0 | 0 | 0 | 0 | 0 | 0 | 0 | 0 | 0 | 0 | 0 | 2 | 0 | 0 | 0 | 0 | 0 | 10 | Tl2Ba2Cu1O5.989
0 | 0 | 0 | 0 | 0 | 0 | 0 | 6.29 | 0 | 0 | 0 | 0 | 0 | 0 | 0 | 0 | 0 | 0 | 0 | 0 | 0 | 0 | 0 | 0 | 0 | 0 | 0 | 0 | 3 | 0 | 0 | 0 | 0 | 0 | 0 | 0 | 0 | 0 | 1 | 0 | 0 | 0 | 0 | 0 | 0 | 0 | 0 | 0 | 0 | 0 | 0 | 0 | 0 | 0 | 0 | 2 | 0 | 0 | 0 | 0 | 0 | 0 | 0 | 0 | 0 | 0 | 0 | 0 | 0 | 0 | 0 | 0 | 0 | 0 | 0 | 0 | 0 | 0 | 0 | 0 | 0 | 0 | 0 | 0 | 0 | 0 | 2022-09-21 | Y1Ba2Cu3O6.29
0 | 0 | 0 | 0 | 0 | 0 | 0 | 6.34 | 0 | 0 | 0 | 0 | 0 | 0 | 0 | 0 | 0 | 0 | 0 | 0 | 0 | 0 | 0 | 0 | 0 | 0 | 0 | 0 | 3 | 0 | 0 | 0 | 0 | 0 | 0 | 0 | 0 | 0 | 1 | 0 | 0 | 0 | 0 | 0 | 0 | 0 | 0 | 0 | 0 | 0 | 0 | 0 | 0 | 0 | 0 | 2 | 0 | 0 | 0 | 0 | 0 | 0 | 0 | 0 | 0 | 0 | 0 | 0 | 0 | 0 | 0 | 0 | 0 | 0 | 0 | 0 | 0 | 0 | 0 | 0 | 0 | 0 | 0 | 0 | 0 | 0 | 2022-05-23 | Y1Ba2Cu3O6.34
0 | 0 | 0 | 0 | 0 | 0 | 0 | 6.43 | 0 | 0 | 0 | 0 | 0 | 0 | 0 | 0 | 0 | 0 | 0 | 0 | 0 | 0 | 0 | 0 | 0 | 0 | 0 | 0 | 3 | 0 | 0 | 0 | 0 | 0 | 0 | 0 | 0 | 0 | 1 | 0 | 0 | 0 | 0 | 0 | 0 | 0 | 0 | 0 | 0 | 0 | 0 | 0 | 0 | 0 | 0 | 2 | 0 | 0 | 0 | 0 | 0 | 0 | 0 | 0 | 0 | 0 | 0 | 0 | 0 | 0 | 0 | 0 | 0 | 0 | 0 | 0 | 0 | 0 | 0 | 0 | 0 | 0 | 0 | 0 | 0 | 0 | 2022-04-26 | Y1Ba2Cu3O6.43
0 | 0 | 0 | 0 | 0 | 0 | 0 | 2022-05-06 | 0 | 0 | 0 | 0 | 0 | 0 | 0 | 0 | 0 | 0 | 0 | 0 | 0 | 0 | 0 | 0 | 0 | 0 | 0 | 0 | 3 | 0 | 0 | 0 | 0 | 0 | 0 | 0 | 0 | 0 | 1 | 0 | 0 | 0 | 0 | 0 | 0 | 0 | 0 | 0 | 0 | 0 | 0 | 0 | 0 | 0 | 0 | 2 | 0 | 0 | 0 | 0 | 0 | 0 | 0 | 0 | 0 | 0 | 0 | 0 | 0 | 0 | 0 | 0 | 0 | 0 | 0 | 0 | 0 | 0 | 0 | 0 | 0 | 0 | 0 | 0 | 0 | 0 | 50.1 | Y1Ba2Cu3O6.5
0 | 0 | 0 | 0 | 0 | 0 | 0 | 6.54 | 0 | 0 | 0 | 0 | 0 | 0 | 0 | 0 | 0 | 0 | 0 | 0 | 0 | 0 | 0 | 0 | 0 | 0 | 0 | 0 | 3 | 0 | 0 | 0 | 0 | 0 | 0 | 0 | 0 | 0 | 1 | 0 | 0 | 0 | 0 | 0 | 0 | 0 | 0 | 0 | 0 | 0 | 0 | 0 | 0 | 0 | 0 | 2 | 0 | 0 | 0 | 0 | 0 | 0 | 0 | 0 | 0 | 0 | 0 | 0 | 0 | 0 | 0 | 0 | 0 | 0 | 0 | 0 | 0 | 0 | 0 | 0 | 0 | 0 | 0 | 0 | 0 | 0 | 54 | Y1Ba2Cu3O6.54
0 | 0 | 0 | 0 | 0 | 0 | 0 | 6.58 | 0 | 0 | 0 | 0 | 0 | 0 | 0 | 0 | 0 | 0 | 0 | 0 | 0 | 0 | 0 | 0 | 0 | 0 | 0 | 0 | 3 | 0 | 0 | 0 | 0 | 0 | 0 | 0 | 0 | 0 | 1 | 0 | 0 | 0 | 0 | 0 | 0 | 0 | 0 | 0 | 0 | 0 | 0 | 0 | 0 | 0 | 0 | 2 | 0 | 0 | 0 | 0 | 0 | 0 | 0 | 0 | 0 | 0 | 0 | 0 | 0 | 0 | 0 | 0 | 0 | 0 | 0 | 0 | 0 | 0 | 0 | 0 | 0 | 0 | 0 | 0 | 0 | 0 | 56.3 | Y1Ba2Cu3O6.58
0 | 0 | 0 | 0 | 0 | 0 | 0 | 6.64 | 0 | 0 | 0 | 0 | 0 | 0 | 0 | 0 | 0 | 0 | 0 | 0 | 0 | 0 | 0 | 0 | 0 | 0 | 0 | 0 | 3 | 0 | 0 | 0 | 0 | 0 | 0 | 0 | 0 | 0 | 1 | 0 | 0 | 0 | 0 | 0 | 0 | 0 | 0 | 0 | 0 | 0 | 0 | 0 | 0 | 0 | 0 | 2 | 0 | 0 | 0 | 0 | 0 | 0 | 0 | 0 | 0 | 0 | 0 | 0 | 0 | 0 | 0 | 0 | 0 | 0 | 0 | 0 | 0 | 0 | 0 | 0 | 0 | 0 | 0 | 0 | 0 | 0 | 59.7 | Y1Ba2Cu3O6.64
0 | 0 | 0 | 0 | 0 | 0 | 0 | 6.72 | 0 | 0 | 0 | 0 | 0 | 0 | 0 | 0 | 0 | 0 | 0 | 0 | 0 | 0 | 0 | 0 | 0 | 0 | 0 | 0 | 3 | 0 | 0 | 0 | 0 | 0 | 0 | 0 | 0 | 0 | 1 | 0 | 0 | 0 | 0 | 0 | 0 | 0 | 0 | 0 | 0 | 0 | 0 | 0 | 0 | 0 | 0 | 2 | 0 | 0 | 0 | 0 | 0 | 0 | 0 | 0 | 0 | 0 | 0 | 0 | 0 | 0 | 0 | 0 | 0 | 0 | 0 | 0 | 0 | 0 | 0 | 0 | 0 | 0 | 0 | 0 | 0 | 0 | 85 | Y1Ba2Cu3O6.72
0 | 0 | 0 | 0 | 0 | 0 | 0 | 2022-08-06 | 0 | 0 | 0 | 0 | 0 | 0 | 0 | 0 | 0 | 0 | 0 | 0 | 0 | 0 | 0 | 0 | 0 | 0 | 0 | 0 | 3 | 0 | 0 | 0 | 0 | 0 | 0 | 0 | 0 | 0 | 1 | 0 | 0 | 0 | 0 | 0 | 0 | 0 | 0 | 0 | 0 | 0 | 0 | 0 | 0 | 0 | 0 | 2 | 0 | 0 | 0 | 0 | 0 | 0 | 0 | 0 | 0 | 0 | 0 | 0 | 0 | 0 | 0 | 0 | 0 | 0 | 0 | 0 | 0 | 0 | 0 | 0 | 0 | 0 | 0 | 0 | 0 | 0 | 93.9 | Y1Ba2Cu3O6.8
0 | 0 | 0 | 0 | 0 | 0 | 0 | 6.87 | 0 | 0 | 0 | 0 | 0 | 0 | 0 | 0 | 0 | 0 | 0 | 0 | 0 | 0 | 0 | 0 | 0 | 0 | 0 | 0 | 3 | 0 | 0 | 0 | 0 | 0 | 0 | 0 | 0 | 0 | 1 | 0 | 0 | 0 | 0 | 0 | 0 | 0 | 0 | 0 | 0 | 0 | 0 | 0 | 0 | 0 | 0 | 2 | 0 | 0 | 0 | 0 | 0 | 0 | 0 | 0 | 0 | 0 | 0 | 0 | 0 | 0 | 0 | 0 | 0 | 0 | 0 | 0 | 0 | 0 | 0 | 0 | 0 | 0 | 0 | 0 | 0 | 0 | 93.2 | Y1Ba2Cu3O6.87
0 | 0 | 0 | 0 | 0 | 0 | 0 | 5.957 | 0 | 0 | 0 | 0 | 0 | 0 | 0 | 0 | 0 | 0 | 0 | 0 | 0 | 0 | 0 | 0 | 0 | 0 | 0 | 0 | 1 | 0 | 0 | 0 | 0 | 0 | 0 | 0 | 0 | 0 | 0 | 0 | 0 | 0 | 0 | 0 | 0 | 0 | 0 | 0 | 0 | 0 | 0 | 0 | 0 | 0 | 0 | 2 | 0 | 0 | 0 | 0 | 0 | 0 | 0 | 0 | 0 | 0 | 0 | 0 | 0 | 0 | 0 | 0 | 0 | 0 | 0 | 0 | 0 | 0 | 0 | 0 | 2 | 0 | 0 | 0 | 0 | 0 | 38 | Tl2Ba2Cu1O5.957
0 | 0 | 0 | 0 | 0 | 0 | 0 | 5.947 | 0 | 0 | 0 | 0 | 0 | 0 | 0 | 0 | 0 | 0 | 0 | 0 | 0 | 0 | 0 | 0 | 0 | 0 | 0 | 0 | 1 | 0 | 0 | 0 | 0 | 0 | 0 | 0 | 0 | 0 | 0 | 0 | 0 | 0 | 0 | 0 | 0 | 0 | 0 | 0 | 0 | 0 | 0 | 0 | 0 | 0 | 0 | 2 | 0 | 0 | 0 | 0 | 0 | 0 | 0 | 0 | 0 | 0 | 0 | 0 | 0 | 0 | 0 | 0 | 0 | 0 | 0 | 0 | 0 | 0 | 0 | 0 | 2 | 0 | 0 | 0 | 0 | 0 | 50 | Tl2Ba2Cu1O5.947
0 | 0 | 0 | 0 | 0 | 0 | 0 | 5.943 | 0 | 0 | 0 | 0 | 0 | 0 | 0 | 0 | 0 | 0 | 0 | 0 | 0 | 0 | 0 | 0 | 0 | 0 | 0 | 0 | 1 | 0 | 0 | 0 | 0 | 0 | 0 | 0 | 0 | 0 | 0 | 0 | 0 | 0 | 0 | 0 | 0 | 0 | 0 | 0 | 0 | 0 | 0 | 0 | 0 | 0 | 0 | 2 | 0 | 0 | 0 | 0 | 0 | 0 | 0 | 0 | 0 | 0 | 0 | 0 | 0 | 0 | 0 | 0 | 0 | 0 | 0 | 0 | 0 | 0 | 0 | 0 | 2 | 0 | 0 | 0 | 0 | 0 | 56 | Tl2Ba2Cu1O5.943
0 | 0 | 0 | 0 | 0 | 0 | 0 | 7.984 | 0 | 0 | 0 | 0 | 0 | 0 | 0 | 0 | 0 | 0 | 0 | 1 | 0 | 0 | 0 | 0 | 0 | 0 | 0 | 0 | 2 | 0 | 0 | 0 | 0 | 0 | 0 | 0 | 0 | 0 | 0 | 0 | 0 | 0 | 0 | 0 | 0 | 0 | 0 | 0 | 0 | 0 | 0 | 0 | 0 | 0 | 0 | 2 | 0 | 0 | 0 | 0 | 0 | 0 | 0 | 0 | 0 | 0 | 0 | 0 | 0 | 0 | 0 | 0 | 0 | 0 | 0 | 0 | 0 | 0 | 0 | 0 | 2 | 0 | 0 | 0 | 0 | 0 | 90 | Tl2Ba2Ca1Cu2O7.984
0 | 0 | 0 | 0 | 0 | 0 | 0 | 5.94 | 0 | 0 | 0 | 0 | 0 | 0 | 0 | 0 | 0 | 0 | 0 | 0 | 0 | 0 | 0 | 0 | 0 | 0 | 0 | 0 | 1 | 0 | 0 | 0 | 0 | 0 | 0 | 0 | 0 | 0 | 0 | 0 | 0 | 0 | 0 | 0 | 0 | 0 | 0 | 0 | 0 | 0 | 0 | 0 | 0 | 0 | 0 | 2 | 0 | 0 | 0 | 0 | 0 | 0 | 0 | 0 | 0 | 0 | 0 | 0 | 0 | 0 | 0 | 0 | 0 | 0 | 0 | 0 | 0 | 0 | 0 | 0 | 2 | 0 | 0 | 0 | 0 | 0 | 58 | Tl2Ba2Cu1O5.94
0 | 0 | 0 | 0 | 0 | 0 | 0 | 5.929 | 0 | 0 | 0 | 0 | 0 | 0 | 0 | 0 | 0 | 0 | 0 | 0 | 0 | 0 | 0 | 0 | 0 | 0 | 0 | 0 | 1 | 0 | 0 | 0 | 0 | 0 | 0 | 0 | 0 | 0 | 0 | 0 | 0 | 0 | 0 | 0 | 0 | 0 | 0 | 0 | 0 | 0 | 0 | 0 | 0 | 0 | 0 | 2 | 0 | 0 | 0 | 0 | 0 | 0 | 0 | 0 | 0 | 0 | 0 | 0 | 0 | 0 | 0 | 0 | 0 | 0 | 0 | 0 | 0 | 0 | 0 | 0 | 2 | 0 | 0 | 0 | 0 | 0 | 70 | Tl2Ba2Cu1O5.929
0 | 0 | 0 | 0 | 0 | 0 | 0 | 5.912 | 0 | 0 | 0 | 0 | 0 | 0 | 0 | 0 | 0 | 0 | 0 | 0 | 0 | 0 | 0 | 0 | 0 | 0 | 0 | 0 | 1 | 0 | 0 | 0 | 0 | 0 | 0 | 0 | 0 | 0 | 0 | 0 | 0 | 0 | 0 | 0 | 0 | 0 | 0 | 0 | 0 | 0 | 0 | 0 | 0 | 0 | 0 | 2 | 0 | 0 | 0 | 0 | 0 | 0 | 0 | 0 | 0 | 0 | 0 | 0 | 0 | 0 | 0 | 0 | 0 | 0 | 0 | 0 | 0 | 0 | 0 | 0 | 2 | 0 | 0 | 0 | 0 | 0 | 82 | Tl2Ba2Cu1O5.912
0 | 0 | 0 | 0 | 0 | 0 | 0 | 5.876 | 0 | 0 | 0 | 0 | 0 | 0 | 0 | 0 | 0 | 0 | 0 | 0 | 0 | 0 | 0 | 0 | 0 | 0 | 0 | 0 | 1 | 0 | 0 | 0 | 0 | 0 | 0 | 0 | 0 | 0 | 0 | 0 | 0 | 0 | 0 | 0 | 0 | 0 | 0 | 0 | 0 | 0 | 0 | 0 | 0 | 0 | 0 | 2 | 0 | 0 | 0 | 0 | 0 | 0 | 0 | 0 | 0 | 0 | 0 | 0 | 0 | 0 | 0 | 0 | 0 | 0 | 0 | 0 | 0 | 0 | 0 | 0 | 2 | 0 | 0 | 0 | 0 | 0 | 87 | Tl2Ba2Cu1O5.876
0 | 0 | 0 | 0 | 0 | 0 | 0 | 5.963 | 0 | 0 | 0 | 0 | 0 | 0 | 0 | 0 | 0 | 0 | 0 | 0 | 0 | 0 | 0 | 0 | 0 | 0 | 0 | 0 | 1 | 0 | 0 | 0 | 0 | 0 | 0 | 0 | 0 | 0 | 0 | 0 | 0 | 0 | 0 | 0 | 0 | 0 | 0 | 0 | 0 | 0 | 0 | 0 | 0 | 0 | 0 | 2 | 0 | 0 | 0 | 0 | 0 | 0 | 0 | 0 | 0 | 0 | 0 | 0 | 0 | 0 | 0 | 0 | 0 | 0 | 0 | 0 | 0 | 0 | 0 | 0 | 2 | 0 | 0 | 0 | 0 | 0 | 53 | Tl2Ba2Cu1O5.963
0 | 0 | 0 | 0 | 0 | 0 | 0 | 6 | 0 | 0 | 0 | 0 | 0 | 0 | 0 | 0 | 0 | 0 | 0 | 0 | 0 | 0 | 0 | 0 | 0 | 0 | 0 | 0 | 1 | 0 | 0 | 0 | 0 | 0 | 0 | 0 | 0 | 0 | 0 | 0 | 0 | 0 | 0 | 0 | 0 | 0 | 0 | 0 | 0 | 0 | 0 | 0 | 0 | 0 | 0 | 2 | 0 | 0 | 0 | 0 | 0 | 0 | 0 | 0 | 0 | 0 | 0 | 0 | 0 | 0 | 0 | 0 | 0 | 0 | 0 | 0 | 0 | 0 | 0 | 0 | 2 | 0 | 0 | 0 | 0 | 0 | 50 | Tl2Ba2Cu1O6
0 | 0 | 0 | 0 | 0 | 0 | 0 | 10 | 0 | 0 | 0 | 0 | 0 | 0 | 0 | 0 | 0 | 0 | 0 | 2 | 0 | 0 | 0 | 0 | 0 | 0 | 0 | 0 | 3 | 0 | 0 | 0 | 0 | 0 | 0 | 0 | 0 | 2 | 0 | 0 | 0 | 0 | 0 | 0 | 0 | 0 | 0 | 0 | 0 | 0 | 0.1 | 0 | 0 | 0 | 0 | 0 | 0 | 0 | 0 | 0 | 0 | 0 | 0 | 0 | 0 | 0 | 0 | 0 | 0 | 0 | 0 | 0 | 0 | 0 | 0 | 0 | 0 | 0 | 0 | 0 | 0 | 0.3 | 2022-06-01 | 0 | 0 | 0 | 109 | Bi1.6Pb0.3Sb0.1Sr2Ca2Cu3O10
0 | 0 | 0 | 0 | 0 | 0 | 0 | 8 | 0 | 0 | 0 | 0 | 0 | 0 | 0 | 0 | 0 | 0 | 0 | 0 | 0 | 0 | 0 | 0 | 0 | 0 | 0 | 0 | 4 | 0 | 0 | 0 | 0 | 0 | 0 | 0 | 0 | 0 | 0 | 0 | 0 | 0 | 0 | 0 | 0 | 0 | 0 | 0 | 0 | 0 | 0 | 0 | 0 | 0 | 0 | 2 | 0 | 0 | 0 | 0 | 0 | 0 | 0 | 0 | 0 | 0 | 1 | 0 | 0 | 0 | 0 | 0 | 0 | 0 | 0 | 0 | 0 | 0 | 0 | 0 | 0 | 0 | 0 | 0 | 0 | 0 | 78.5 | Ho1Ba2Cu4O8
0 | 0 | 0 | 0 | 0 | 0 | 0 | 8 | 0 | 0 | 0 | 0 | 0 | 0 | 0 | 0 | 0 | 0 | 0 | 0 | 0 | 0 | 0 | 0 | 0 | 0 | 0 | 0 | 4 | 0 | 0 | 0 | 0 | 0 | 0 | 0 | 0 | 0 | 0 | 0 | 0 | 0 | 0 | 0 | 0 | 0 | 0 | 0 | 0 | 0 | 0 | 0 | 0 | 0 | 0 | 2 | 0 | 0 | 0 | 0 | 0 | 0 | 0 | 0 | 0 | 0 | 1 | 0 | 0 | 0 | 0 | 0 | 0 | 0 | 0 | 0 | 0 | 0 | 0 | 0 | 0 | 0 | 0 | 0 | 0 | 0 | 77 | Ho1Ba2Cu4O8
0 | 0 | 0 | 0 | 0 | 0 | 0 | 8 | 0 | 0 | 0 | 0 | 0 | 0 | 0 | 0 | 0 | 0 | 0 | 0.05 | 0 | 0 | 0 | 0 | 0 | 0 | 0 | 0 | 4 | 0 | 0 | 0 | 0 | 0 | 0 | 0 | 0 | 0 | 0 | 0 | 0 | 0 | 0 | 0 | 0 | 0 | 0 | 0 | 0 | 0 | 0 | 0 | 0 | 0 | 0 | 2 | 0 | 0 | 0 | 0 | 0 | 0 | 0 | 0 | 0 | 0 | 0.95 | 0 | 0 | 0 | 0 | 0 | 0 | 0 | 0 | 0 | 0 | 0 | 0 | 0 | 0 | 0 | 0 | 0 | 0 | 0 | 81 | Ho0.95Ca0.05Ba2Cu4O8
0 | 0 | 0 | 0 | 0 | 0 | 0 | 8 | 0 | 0 | 0 | 0 | 0 | 0 | 0 | 0 | 0 | 0 | 0 | 0.1 | 0 | 0 | 0 | 0 | 0 | 0 | 0 | 0 | 4 | 0 | 0 | 0 | 0 | 0 | 0 | 0 | 0 | 0 | 0 | 0 | 0 | 0 | 0 | 0 | 0 | 0 | 0 | 0 | 0 | 0 | 0 | 0 | 0 | 0 | 0 | 2 | 0 | 0 | 0 | 0 | 0 | 0 | 0 | 0 | 0 | 0 | 0.9 | 0 | 0 | 0 | 0 | 0 | 0 | 0 | 0 | 0 | 0 | 0 | 0 | 0 | 0 | 0 | 0 | 0 | 0 | 0 | 87 | Ho0.9Ca0.1Ba2Cu4O8
0 | 0 | 0 | 0 | 0 | 0 | 0 | 8 | 0 | 0 | 0 | 0 | 0 | 0 | 0 | 0 | 0 | 0 | 0 | 0.15 | 0 | 0 | 0 | 0 | 0 | 0 | 0 | 0 | 4 | 0 | 0 | 0 | 0 | 0 | 0 | 0 | 0 | 0 | 0 | 0 | 0 | 0 | 0 | 0 | 0 | 0 | 0 | 0 | 0 | 0 | 0 | 0 | 0 | 0 | 0 | 2 | 0 | 0 | 0 | 0 | 0 | 0 | 0 | 0 | 0 | 0 | 0.85 | 0 | 0 | 0 | 0 | 0 | 0 | 0 | 0 | 0 | 0 | 0 | 0 | 0 | 0 | 0 | 0 | 0 | 0 | 0 | 87 | Ho0.85Ca0.15Ba2Cu4O8
0 | 0 | 0 | 0 | 0 | 0 | 0 | 8 | 0 | 0 | 0 | 0 | 0 | 0 | 0 | 0 | 0 | 0 | 0 | 0.2 | 0 | 0 | 0 | 0 | 0 | 0 | 0 | 0 | 4 | 0 | 0 | 0 | 0 | 0 | 0 | 0 | 0 | 0 | 0 | 0 | 0 | 0 | 0 | 0 | 0 | 0 | 0 | 0 | 0 | 0 | 0 | 0 | 0 | 0 | 0 | 2 | 0 | 0 | 0 | 0 | 0 | 0 | 0 | 0 | 0 | 0 | 0.8 | 0 | 0 | 0 | 0 | 0 | 0 | 0 | 0 | 0 | 0 | 0 | 0 | 0 | 0 | 0 | 0 | 0 | 0 | 0 | 87 | Ho0.8Ca0.2Ba2Cu4O8
0 | 0 | 0 | 0 | 0 | 0 | 0 | 8 | 0 | 0 | 0 | 0 | 0 | 0 | 0 | 0 | 0 | 0 | 0 | 0.3 | 0 | 0 | 0 | 0 | 0 | 0 | 0 | 0 | 4 | 0 | 0 | 0 | 0 | 0 | 0 | 0 | 0 | 0 | 0 | 0 | 0 | 0 | 0 | 0 | 0 | 0 | 0 | 0 | 0 | 0 | 0 | 0 | 0 | 0 | 0 | 2 | 0 | 0 | 0 | 0 | 0 | 0 | 0 | 0 | 0 | 0 | 0.7 | 0 | 0 | 0 | 0 | 0 | 0 | 0 | 0 | 0 | 0 | 0 | 0 | 0 | 0 | 0 | 0 | 0 | 0 | 0 | 87 | Ho0.7Ca0.3Ba2Cu4O8
0 | 0 | 0 | 0 | 0 | 0 | 0 | 8 | 0 | 0 | 0 | 0 | 0 | 0 | 0 | 0 | 0 | 0 | 0 | 0 | 0 | 0 | 0 | 0 | 0 | 0 | 0 | 0 | 4 | 0 | 0 | 0 | 0 | 0 | 0 | 0 | 0 | 0 | 1 | 0 | 0 | 0 | 0 | 0 | 0 | 0 | 0 | 0 | 0 | 0 | 0 | 0 | 0 | 0 | 0 | 2 | 0 | 0 | 0 | 0 | 0 | 0 | 0 | 0 | 0 | 0 | 0 | 0 | 0 | 0 | 0 | 0 | 0 | 0 | 0 | 0 | 0 | 0 | 0 | 0 | 0 | 0 | 0 | 0 | 0 | 0 | 81 | Y1Ba2Cu4O8
0 | 0 | 0 | 0 | 0 | 0 | 0 | 8 | 0 | 0 | 0 | 0 | 0 | 0 | 0 | 0 | 0 | 0 | 0 | 0.05 | 0 | 0 | 0 | 0 | 0 | 0 | 0 | 0 | 4 | 0 | 0 | 0 | 0 | 0 | 0 | 0 | 0 | 0 | 0.95 | 0 | 0 | 0 | 0 | 0 | 0 | 0 | 0 | 0 | 0 | 0 | 0 | 0 | 0 | 0 | 0 | 2 | 0 | 0 | 0 | 0 | 0 | 0 | 0 | 0 | 0 | 0 | 0 | 0 | 0 | 0 | 0 | 0 | 0 | 0 | 0 | 0 | 0 | 0 | 0 | 0 | 0 | 0 | 0 | 0 | 0 | 0 | 84 | Y0.95Ca0.05Ba2Cu4O8
0 | 0 | 0 | 0 | 0 | 0 | 0 | 8 | 0 | 0 | 0 | 0 | 0 | 0 | 0 | 0 | 0 | 0 | 0 | 0.1 | 0 | 0 | 0 | 0 | 0 | 0 | 0 | 0 | 4 | 0 | 0 | 0 | 0 | 0 | 0 | 0 | 0 | 0 | 0.9 | 0 | 0 | 0 | 0 | 0 | 0 | 0 | 0 | 0 | 0 | 0 | 0 | 0 | 0 | 0 | 0 | 2 | 0 | 0 | 0 | 0 | 0 | 0 | 0 | 0 | 0 | 0 | 0 | 0 | 0 | 0 | 0 | 0 | 0 | 0 | 0 | 0 | 0 | 0 | 0 | 0 | 0 | 0 | 0 | 0 | 0 | 0 | 89.5 | Y0.9Ca0.1Ba2Cu4O8
0 | 0 | 0 | 0 | 0 | 0 | 0 | 8 | 0 | 0 | 0 | 0 | 0 | 0 | 0 | 0 | 0 | 0 | 0 | 0.15 | 0 | 0 | 0 | 0 | 0 | 0 | 0 | 0 | 4 | 0 | 0 | 0 | 0 | 0 | 0 | 0 | 0 | 0 | 0.85 | 0 | 0 | 0 | 0 | 0 | 0 | 0 | 0 | 0 | 0 | 0 | 0 | 0 | 0 | 0 | 0 | 2 | 0 | 0 | 0 | 0 | 0 | 0 | 0 | 0 | 0 | 0 | 0 | 0 | 0 | 0 | 0 | 0 | 0 | 0 | 0 | 0 | 0 | 0 | 0 | 0 | 0 | 0 | 0 | 0 | 0 | 0 | 90 | Y0.85Ca0.15Ba2Cu4O8
0 | 0 | 0 | 0 | 0 | 0 | 0 | 8 | 0 | 0 | 0 | 0 | 0 | 0 | 0 | 0 | 0 | 0 | 0 | 0.2 | 0 | 0 | 0 | 0 | 0 | 0 | 0 | 0 | 4 | 0 | 0 | 0 | 0 | 0 | 0 | 0 | 0 | 0 | 0.8 | 0 | 0 | 0 | 0 | 0 | 0 | 0 | 0 | 0 | 0 | 0 | 0 | 0 | 0 | 0 | 0 | 2 | 0 | 0 | 0 | 0 | 0 | 0 | 0 | 0 | 0 | 0 | 0 | 0 | 0 | 0 | 0 | 0 | 0 | 0 | 0 | 0 | 0 | 0 | 0 | 0 | 0 | 0 | 0 | 0 | 0 | 0 | 90 | Y0.8Ca0.2Ba2Cu4O8
0 | 0 | 0 | 0 | 0 | 0 | 0 | 8 | 0 | 0 | 0 | 0 | 0 | 0 | 0 | 0 | 0 | 0 | 0 | 0.3 | 0 | 0 | 0 | 0 | 0 | 0 | 0 | 0 | 4 | 0 | 0 | 0 | 0 | 0 | 0 | 0 | 0 | 0 | 0.7 | 0 | 0 | 0 | 0 | 0 | 0 | 0 | 0 | 0 | 0 | 0 | 0 | 0 | 0 | 0 | 0 | 2 | 0 | 0 | 0 | 0 | 0 | 0 | 0 | 0 | 0 | 0 | 0 | 0 | 0 | 0 | 0 | 0 | 0 | 0 | 0 | 0 | 0 | 0 | 0 | 0 | 0 | 0 | 0 | 0 | 0 | 0 | 90 | Y0.7Ca0.3Ba2Cu4O8
0 | 0 | 0 | 0 | 0 | 0 | 0 | 4 | 0 | 0 | 0 | 0 | 0 | 0 | 0 | 0 | 0 | 0 | 0 | 0 | 0 | 0 | 0 | 0 | 0 | 0 | 0 | 0 | 1 | 0 | 0 | 0 | 0 | 0 | 0 | 0 | 0 | 0.2 | 0 | 0 | 0 | 0 | 0 | 0 | 0 | 0 | 0 | 0 | 0 | 0 | 0 | 0 | 0 | 0 | 0 | 0 | 2022-08-01 | 0 | 0 | 0 | 0 | 0 | 0 | 0 | 0 | 0 | 0 | 0 | 0 | 0 | 0 | 0 | 0 | 0 | 0 | 0 | 0 | 0 | 0 | 0 | 0 | 0 | 0 | 0 | 0 | 0 | 34 | La1.8Sr0.2Cu1O4
0 | 0 | 0 | 0 | 0 | 0 | 0 | 1 | 0 | 0 | 0 | 0 | 0 | 0 | 0 | 0 | 0 | 0 | 0 | 2022-01-02 | 0 | 0 | 0 | 0 | 0 | 0 | 0 | 0 | 2022-01-03 | 0 | 0 | 0 | 0 | 0 | 0 | 0 | 0 | 2022-09-01 | 0 | 0 | 0 | 0 | 0 | 0 | 0 | 0 | 0 | 0 | 0 | 0 | 0 | 0 | 0 | 0 | 0 | 0 | 0 | 0 | 0 | 0 | 0 | 0 | 0 | 0 | 0 | 0 | 0 | 0 | 0 | 0 | 0 | 0 | 0 | 0 | 0 | 0 | 0 | 0 | 0 | 0 | 0 | 0.35 | 1.85 | 0 | 0 | 0 | 112 | Bi1.85Pb0.35Sr1.9Ca2.1Cu3.1O
0 | 0 | 0 | 0 | 0 | 0 | 0 | 16.25 | 0 | 0 | 0 | 0 | 0 | 0 | 0 | 0 | 0 | 0 | 0 | 2 | 0 | 0 | 0 | 0 | 0 | 0 | 0 | 0 | 4 | 0 | 0 | 0 | 0 | 0 | 0 | 0 | 0 | 4 | 0 | 0 | 0 | 0 | 0 | 0 | 0 | 0 | 0 | 0 | 0 | 0 | 0 | 0 | 0 | 0 | 0 | 0 | 0 | 0 | 0 | 0 | 0 | 0 | 0 | 0 | 0 | 0 | 0 | 0 | 0 | 0 | 0 | 0 | 0 | 0 | 0 | 0 | 0 | 0 | 0 | 0 | 0 | 0 | 4 | 0 | 0 | 0 | 82.4 | Bi4Sr4Ca2Cu4O16.25
0 | 0 | 0 | 0 | 0 | 0 | 0 | 16.28 | 0 | 0 | 0 | 0 | 0 | 0 | 0 | 0 | 0 | 0 | 0 | 2022-09-01 | 0 | 0 | 0 | 0 | 0 | 0 | 0 | 0 | 4 | 0 | 0 | 0 | 0 | 0 | 0 | 0 | 0 | 4 | 0 | 0 | 0 | 0 | 0 | 0 | 0 | 0 | 0 | 0 | 0 | 0 | 0 | 0 | 0 | 0 | 0 | 0 | 0 | 0 | 0 | 0 | 0 | 0 | 0 | 0 | 0 | 0 | 0 | 0 | 0.1 | 0 | 0 | 0 | 0 | 0 | 0 | 0 | 0 | 0 | 0 | 0 | 0 | 0 | 4 | 0 | 0 | 0 | 83.9 | Bi4Sr4Ca1.9Tm0.1Cu4O16.28
0 | 0 | 0 | 0 | 0 | 0 | 0 | 16.38 | 0 | 0 | 0 | 0 | 0 | 0 | 0 | 0 | 0 | 0 | 0 | 2022-08-01 | 0 | 0 | 0 | 0 | 0 | 0 | 0 | 0 | 4 | 0 | 0 | 0 | 0 | 0 | 0 | 0 | 0 | 4 | 0 | 0 | 0 | 0 | 0 | 0 | 0 | 0 | 0 | 0 | 0 | 0 | 0 | 0 | 0 | 0 | 0 | 0 | 0 | 0 | 0 | 0 | 0 | 0 | 0 | 0 | 0 | 0 | 0 | 0 | 0.2 | 0 | 0 | 0 | 0 | 0 | 0 | 0 | 0 | 0 | 0 | 0 | 0 | 0 | 4 | 0 | 0 | 0 | 83.9 | Bi4Sr4Ca1.8Tm0.2Cu4O16.38
0 | 0 | 0 | 0 | 0 | 0 | 0 | 2022-05-16 | 0 | 0 | 0 | 0 | 0 | 0 | 0 | 0 | 0 | 0 | 0 | 2022-05-01 | 0 | 0 | 0 | 0 | 0 | 0 | 0 | 0 | 4 | 0 | 0 | 0 | 0 | 0 | 0 | 0 | 0 | 4 | 0 | 0 | 0 | 0 | 0 | 0 | 0 | 0 | 0 | 0 | 0 | 0 | 0 | 0 | 0 | 0 | 0 | 0 | 0 | 0 | 0 | 0 | 0 | 0 | 0 | 0 | 0 | 0 | 0 | 0 | 0.5 | 0 | 0 | 0 | 0 | 0 | 0 | 0 | 0 | 0 | 0 | 0 | 0 | 0 | 4 | 0 | 0 | 0 | 84.3 | Bi4Sr4Ca1.5Tm0.5Cu4O16.5
0 | 0 | 0 | 0 | 0 | 0 | 0 | 16.67 | 0 | 0 | 0 | 0 | 0 | 0 | 0 | 0 | 0 | 0 | 0 | 1 | 0 | 0 | 0 | 0 | 0 | 0 | 0 | 0 | 4 | 0 | 0 | 0 | 0 | 0 | 0 | 0 | 0 | 4 | 0 | 0 | 0 | 0 | 0 | 0 | 0 | 0 | 0 | 0 | 0 | 0 | 0 | 0 | 0 | 0 | 0 | 0 | 0 | 0 | 0 | 0 | 0 | 0 | 0 | 0 | 0 | 0 | 0 | 0 | 1 | 0 | 0 | 0 | 0 | 0 | 0 | 0 | 0 | 0 | 0 | 0 | 0 | 0 | 4 | 0 | 0 | 0 | 37.7 | Bi4Sr4Ca1Tm1Cu4O16.67
0 | 0 | 0 | 0 | 0 | 0 | 0 | 16.91 | 0 | 0 | 0 | 0 | 0 | 0 | 0 | 0 | 0 | 0 | 0 | 0.5 | 0 | 0 | 0 | 0 | 0 | 0 | 0 | 0 | 4 | 0 | 0 | 0 | 0 | 0 | 0 | 0 | 0 | 4 | 0 | 0 | 0 | 0 | 0 | 0 | 0 | 0 | 0 | 0 | 0 | 0 | 0 | 0 | 0 | 0 | 0 | 0 | 0 | 0 | 0 | 0 | 0 | 0 | 0 | 0 | 0 | 0 | 0 | 0 | 2022-05-01 | 0 | 0 | 0 | 0 | 0 | 0 | 0 | 0 | 0 | 0 | 0 | 0 | 0 | 4 | 0 | 0 | 0 | 2022-05-01 | Bi4Sr4Ca0.5Tm1.5Cu4O16.91
0 | 0 | 0 | 0 | 0 | 0 | 0 | 16 | 0 | 0 | 0 | 0 | 0 | 0 | 0 | 0 | 0 | 0 | 0 | 2022-05-01 | 0 | 0 | 0 | 0 | 0 | 0 | 0 | 0 | 4 | 0 | 0 | 0 | 0 | 0 | 0 | 0 | 0 | 4 | 0 | 0 | 0 | 0 | 0 | 0 | 0 | 0 | 0 | 0 | 0 | 0 | 0 | 0 | 0 | 0 | 0 | 0 | 0 | 0 | 0 | 0 | 0 | 0 | 0.5 | 0 | 0 | 0 | 0 | 0 | 0 | 0 | 0 | 0 | 0 | 0 | 0 | 0 | 0 | 0 | 0 | 0 | 0 | 0 | 4 | 0 | 0 | 0 | 84.3 | Bi4Sr4Ca1.5Eu0.5Cu4O16
0 | 0 | 0 | 0 | 0 | 0 | 0 | 16 | 0 | 0 | 0 | 0 | 0 | 0 | 0 | 0 | 0 | 0 | 0 | 1 | 0 | 0 | 0 | 0 | 0 | 0 | 0 | 0 | 4 | 0 | 0 | 0 | 0 | 0 | 0 | 0 | 0 | 4 | 0 | 0 | 0 | 0 | 0 | 0 | 0 | 0 | 0 | 0 | 0 | 0 | 0 | 0 | 0 | 0 | 0 | 0 | 0 | 0 | 0 | 0 | 0 | 0 | 1 | 0 | 0 | 0 | 0 | 0 | 0 | 0 | 0 | 0 | 0 | 0 | 0 | 0 | 0 | 0 | 0 | 0 | 0 | 0 | 4 | 0 | 0 | 0 | 2022-05-28 | Bi4Sr4Ca1Eu1Cu4O16
0 | 0 | 0 | 0 | 0 | 0 | 0 | 16 | 0 | 0 | 0 | 0 | 0 | 0 | 0 | 0 | 0 | 0 | 0 | 0.5 | 0 | 0 | 0 | 0 | 0 | 0 | 0 | 0 | 4 | 0 | 0 | 0 | 0 | 0 | 0 | 0 | 0 | 4 | 0 | 0 | 0 | 0 | 0 | 0 | 0 | 0 | 0 | 0 | 0 | 0 | 0 | 0 | 0 | 0 | 0 | 0 | 0 | 0 | 0 | 0 | 0 | 0 | 2022-05-01 | 0 | 0 | 0 | 0 | 0 | 0 | 0 | 0 | 0 | 0 | 0 | 0 | 0 | 0 | 0 | 0 | 0 | 0 | 0 | 4 | 0 | 0 | 0 | 2022-05-01 | Bi4Sr4Ca0.5Eu1.5Cu4O16
0 | 0 | 0 | 0 | 0 | 0 | 0 | 16 | 0 | 0 | 0 | 0 | 0 | 0 | 0 | 0 | 0 | 0 | 0 | 2022-05-01 | 0 | 0 | 0 | 0 | 0 | 0 | 0 | 0 | 4 | 0 | 0 | 0 | 0 | 0 | 0 | 0 | 0 | 4 | 0 | 0 | 0 | 0 | 0 | 0 | 0 | 0 | 0 | 0 | 0 | 0 | 0 | 0 | 0 | 0 | 0 | 0 | 0 | 0 | 0 | 0 | 0 | 0 | 0 | 0 | 0 | 0 | 0 | 0.5 | 0 | 0 | 0 | 0 | 0 | 0 | 0 | 0 | 0 | 0 | 0 | 0 | 0 | 0 | 4 | 0 | 0 | 0 | 84.3 | Bi4Sr4Ca1.5Er0.5Cu4O16
0 | 0 | 0 | 0 | 0 | 0 | 0 | 16 | 0 | 0 | 0 | 0 | 0 | 0 | 0 | 0 | 0 | 0 | 0 | 1 | 0 | 0 | 0 | 0 | 0 | 0 | 0 | 0 | 4 | 0 | 0 | 0 | 0 | 0 | 0 | 0 | 0 | 4 | 0 | 0 | 0 | 0 | 0 | 0 | 0 | 0 | 0 | 0 | 0 | 0 | 0 | 0 | 0 | 0 | 0 | 0 | 0 | 0 | 0 | 0 | 0 | 0 | 0 | 0 | 0 | 0 | 0 | 1 | 0 | 0 | 0 | 0 | 0 | 0 | 0 | 0 | 0 | 0 | 0 | 0 | 0 | 0 | 4 | 0 | 0 | 0 | 32.9 | Bi4Sr4Ca1Er1Cu4O16
0 | 0 | 0 | 0 | 0 | 0 | 0 | 16 | 0 | 0 | 0 | 0 | 0 | 0 | 0 | 0 | 0 | 0 | 0 | 0.5 | 0 | 0 | 0 | 0 | 0 | 0 | 0 | 0 | 4 | 0 | 0 | 0 | 0 | 0 | 0 | 0 | 0 | 4 | 0 | 0 | 0 | 0 | 0 | 0 | 0 | 0 | 0 | 0 | 0 | 0 | 0 | 0 | 0 | 0 | 0 | 0 | 0 | 0 | 0 | 0 | 0 | 0 | 0 | 0 | 0 | 0 | 0 | 2022-05-01 | 0 | 0 | 0 | 0 | 0 | 0 | 0 | 0 | 0 | 0 | 0 | 0 | 0 | 0 | 4 | 0 | 0 | 0 | 2022-05-01 | Bi4Sr4Ca0.5Er1.5Cu4O16
0 | 0 | 0 | 0 | 0 | 0 | 0 | 16 | 0 | 0 | 0 | 0 | 0 | 0 | 0 | 0 | 0 | 0 | 0 | 2022-05-01 | 0 | 0 | 0 | 0 | 0 | 0 | 0 | 0 | 4 | 0 | 0 | 0 | 0 | 0 | 0 | 0 | 0 | 4 | 0 | 0 | 0 | 0 | 0 | 0 | 0 | 0 | 0 | 0 | 0 | 0 | 0 | 0 | 0 | 0 | 0 | 0 | 0 | 0 | 0 | 0 | 0 | 0 | 0 | 0 | 0 | 0 | 0.5 | 0 | 0 | 0 | 0 | 0 | 0 | 0 | 0 | 0 | 0 | 0 | 0 | 0 | 0 | 0 | 4 | 0 | 0 | 0 | 84.3 | Bi4Sr4Ca1.5Ho0.5Cu4O16
0 | 0 | 0 | 0 | 0 | 0 | 0 | 16 | 0 | 0 | 0 | 0 | 0 | 0 | 0 | 0 | 0 | 0 | 0 | 1 | 0 | 0 | 0 | 0 | 0 | 0 | 0 | 0 | 4 | 0 | 0 | 0 | 0 | 0 | 0 | 0 | 0 | 4 | 0 | 0 | 0 | 0 | 0 | 0 | 0 | 0 | 0 | 0 | 0 | 0 | 0 | 0 | 0 | 0 | 0 | 0 | 0 | 0 | 0 | 0 | 0 | 0 | 0 | 0 | 0 | 0 | 1 | 0 | 0 | 0 | 0 | 0 | 0 | 0 | 0 | 0 | 0 | 0 | 0 | 0 | 0 | 0 | 4 | 0 | 0 | 0 | 40.7 | Bi4Sr4Ca1Ho1Cu4O16
0 | 0 | 0 | 0 | 0 | 0 | 0 | 16 | 0 | 0 | 0 | 0 | 0 | 0 | 0 | 0 | 0 | 0 | 0 | 0.5 | 0 | 0 | 0 | 0 | 0 | 0 | 0 | 0 | 4 | 0 | 0 | 0 | 0 | 0 | 0 | 0 | 0 | 4 | 0 | 0 | 0 | 0 | 0 | 0 | 0 | 0 | 0 | 0 | 0 | 0 | 0 | 0 | 0 | 0 | 0 | 0 | 0 | 0 | 0 | 0 | 0 | 0 | 0 | 0 | 0 | 0 | 2022-05-01 | 0 | 0 | 0 | 0 | 0 | 0 | 0 | 0 | 0 | 0 | 0 | 0 | 0 | 0 | 0 | 4 | 0 | 0 | 0 | 2022-05-01 | Bi4Sr4Ca0.5Ho1.5Cu4O16
0 | 0 | 0 | 0 | 0 | 0 | 0 | 16.29 | 0 | 0 | 0 | 0 | 0 | 0 | 0 | 0 | 0 | 0 | 0 | 3 | 0 | 0 | 0 | 0 | 0 | 0 | 0 | 0 | 4 | 0 | 0 | 0 | 0 | 0 | 0 | 0 | 0 | 4 | 0 | 0 | 0 | 0 | 0 | 0 | 0 | 0 | 0 | 0 | 0 | 0 | 0 | 0 | 0 | 0 | 0 | 0 | 0 | 0 | 0 | 0 | 0 | 0 | 0 | 0 | 0 | 0 | 0 | 0 | 0 | 0 | 0 | 0 | 0 | 0 | 0 | 0 | 0 | 0 | 0 | 0 | 0 | 0 | 4 | 0 | 0 | 0 | 81 | Bi4Sr4Ca3Cu4O16.29
0 | 0 | 0 | 0 | 0 | 0 | 0 | 16.36 | 0 | 0 | 0 | 0 | 0 | 0 | 0 | 0 | 0 | 0 | 0 | 2022-09-02 | 0 | 0 | 0 | 0 | 0 | 0 | 0 | 0 | 4 | 0 | 0 | 0 | 0 | 0 | 0 | 0 | 0 | 3 | 0 | 0 | 0 | 0 | 0 | 0 | 0 | 0 | 0 | 0 | 0 | 0 | 0 | 0 | 0 | 0 | 0 | 0 | 0 | 0 | 0 | 0 | 0 | 0 | 0 | 0 | 0 | 0 | 0 | 0 | 0.1 | 0 | 0 | 0 | 0 | 0 | 0 | 0 | 0 | 0 | 0 | 0 | 0 | 0 | 4 | 0 | 0 | 0 | 80 | Bi4Sr3Ca2.9Tm0.1Cu4O16.36
0 | 0 | 0 | 0 | 0 | 0 | 0 | 16.41 | 0 | 0 | 0 | 0 | 0 | 0 | 0 | 0 | 0 | 0 | 0 | 2022-08-02 | 0 | 0 | 0 | 0 | 0 | 0 | 0 | 0 | 4 | 0 | 0 | 0 | 0 | 0 | 0 | 0 | 0 | 3 | 0 | 0 | 0 | 0 | 0 | 0 | 0 | 0 | 0 | 0 | 0 | 0 | 0 | 0 | 0 | 0 | 0 | 0 | 0 | 0 | 0 | 0 | 0 | 0 | 0 | 0 | 0 | 0 | 0 | 0 | 0.2 | 0 | 0 | 0 | 0 | 0 | 0 | 0 | 0 | 0 | 0 | 0 | 0 | 0 | 4 | 0 | 0 | 0 | 83 | Bi4Sr3Ca2.8Tm0.2Cu4O16.41
0 | 0 | 0 | 0 | 0 | 0 | 0 | 16.52 | 0 | 0 | 0 | 0 | 0 | 0 | 0 | 0 | 0 | 0 | 0 | 2022-05-02 | 0 | 0 | 0 | 0 | 0 | 0 | 0 | 0 | 4 | 0 | 0 | 0 | 0 | 0 | 0 | 0 | 0 | 3 | 0 | 0 | 0 | 0 | 0 | 0 | 0 | 0 | 0 | 0 | 0 | 0 | 0 | 0 | 0 | 0 | 0 | 0 | 0 | 0 | 0 | 0 | 0 | 0 | 0 | 0 | 0 | 0 | 0 | 0 | 0.5 | 0 | 0 | 0 | 0 | 0 | 0 | 0 | 0 | 0 | 0 | 0 | 0 | 0 | 4 | 0 | 0 | 0 | 81 | Bi4Sr3Ca2.5Tm0.5Cu4O16.52
0 | 0 | 0 | 0 | 0 | 0 | 0 | 16.73 | 0 | 0 | 0 | 0 | 0 | 0 | 0 | 0 | 0 | 0 | 0 | 2 | 0 | 0 | 0 | 0 | 0 | 0 | 0 | 0 | 4 | 0 | 0 | 0 | 0 | 0 | 0 | 0 | 0 | 3 | 0 | 0 | 0 | 0 | 0 | 0 | 0 | 0 | 0 | 0 | 0 | 0 | 0 | 0 | 0 | 0 | 0 | 0 | 0 | 0 | 0 | 0 | 0 | 0 | 0 | 0 | 0 | 0 | 0 | 0 | 1 | 0 | 0 | 0 | 0 | 0 | 0 | 0 | 0 | 0 | 0 | 0 | 0 | 0 | 4 | 0 | 0 | 0 | 46.5 | Bi4Sr3Ca2Tm1Cu4O16.73
0 | 0 | 0 | 0 | 0 | 0 | 0 | 8.25 | 0 | 0 | 0 | 0 | 0 | 0 | 0 | 0 | 0 | 0 | 0 | 0.7 | 0 | 0 | 0 | 0 | 0 | 0 | 0 | 0 | 2 | 0 | 0 | 0 | 0 | 0 | 0 | 0 | 0 | 2 | 0.3 | 0 | 0 | 0 | 0 | 0 | 0 | 0 | 0 | 0 | 0 | 0 | 0 | 0 | 0 | 0 | 0 | 0 | 0 | 0 | 0 | 0 | 0 | 0 | 0 | 0 | 0 | 0 | 0 | 0 | 0 | 0 | 0 | 0 | 0 | 0 | 0 | 0 | 0 | 0 | 0 | 0 | 0 | 0.3 | 2022-07-01 | 0 | 0 | 0 | 71 | Bi1.7Pb0.3Sr2Ca0.7Y0.3Cu2O8.25
0 | 0 | 0 | 0 | 0 | 0 | 0 | 8.25 | 0 | 0 | 0 | 0 | 0 | 0 | 0 | 0 | 0 | 0 | 0 | 0.7 | 0 | 0 | 0 | 0 | 0 | 0 | 0 | 0 | 2 | 0 | 0 | 0 | 0 | 0 | 0 | 0 | 0 | 2 | 0.3 | 0 | 0 | 0 | 0 | 0 | 0 | 0 | 0 | 0 | 0 | 0 | 0 | 0 | 0 | 0 | 0 | 0 | 0 | 0 | 0 | 0 | 0 | 0 | 0 | 0 | 0 | 0 | 0 | 0 | 0 | 0 | 0 | 0 | 0 | 0 | 0 | 0 | 0 | 0 | 0 | 0 | 0 | 0.3 | 2022-07-01 | 0 | 0 | 0 | 72 | Bi1.7Pb0.3Sr2Ca0.7Y0.3Cu2O8.25
0 | 0 | 0 | 0 | 0 | 0 | 0 | 8.26 | 0 | 0 | 0 | 0 | 0 | 0 | 0 | 0 | 0 | 0 | 0 | 0.7 | 0 | 0 | 0 | 0 | 0 | 0 | 0 | 0 | 2 | 0 | 0 | 0 | 0 | 0 | 0 | 0 | 0 | 2 | 0.3 | 0 | 0 | 0 | 0 | 0 | 0 | 0 | 0 | 0 | 0 | 0 | 0 | 0 | 0 | 0 | 0 | 0 | 0 | 0 | 0 | 0 | 0 | 0 | 0 | 0 | 0 | 0 | 0 | 0 | 0 | 0 | 0 | 0 | 0 | 0 | 0 | 0 | 0 | 0 | 0 | 0 | 0 | 0.3 | 2022-07-01 | 0 | 0 | 0 | 73 | Bi1.7Pb0.3Sr2Ca0.7Y0.3Cu2O8.26
0 | 0 | 0 | 0 | 0 | 0 | 0 | 1 | 0 | 0 | 0 | 0 | 0 | 0 | 0 | 0 | 0 | 0 | 0 | 2 | 0 | 0 | 0 | 0 | 0 | 0 | 0 | 0 | 6 | 0 | 0 | 0 | 0 | 0 | 0 | 0 | 0 | 0 | 0 | 0 | 0 | 0 | 0 | 0 | 0 | 0 | 0 | 0 | 0 | 0 | 0 | 0 | 0 | 0 | 0 | 5 | 0 | 0 | 0 | 0 | 0 | 0 | 0 | 0 | 0 | 0 | 0 | 0 | 0 | 0 | 0 | 0 | 0 | 0 | 0 | 0 | 0 | 0 | 0 | 0 | 5 | 0 | 0 | 0 | 0 | 0 | 106 | Tl5Ba5Ca2Cu6O
0 | 0 | 0 | 0 | 0 | 0 | 0 | 7 | 0 | 0 | 0 | 0 | 0 | 0 | 0 | 0 | 0 | 0 | 0 | 0 | 0 | 0 | 0 | 0 | 0 | 0.03 | 0 | 0 | 2.97 | 0 | 0 | 0 | 0 | 0 | 0 | 0 | 0 | 0 | 1 | 0 | 0 | 0 | 0 | 0 | 0 | 0 | 0 | 0 | 0 | 0 | 0 | 0 | 0 | 0 | 0 | 2 | 0 | 0 | 0 | 0 | 0 | 0 | 0 | 0 | 0 | 0 | 0 | 0 | 0 | 0 | 0 | 0 | 0 | 0 | 0 | 0 | 0 | 0 | 0 | 0 | 0 | 0 | 0 | 0 | 0 | 0 | 84 | Y1Ba2Cu2.97Fe0.03O7
0 | 0 | 0 | 0 | 0 | 0 | 0 | 1 | 0 | 0 | 0 | 0 | 0 | 0 | 0 | 0 | 0 | 0 | 0 | 2 | 0 | 0 | 0 | 0 | 0 | 0 | 0 | 0 | 3 | 0 | 0 | 0 | 0 | 0 | 0 | 0 | 0 | 2 | 0 | 0 | 0 | 0 | 0 | 0 | 0 | 0 | 0 | 0 | 0 | 0 | 0 | 0 | 0 | 0 | 0 | 0 | 0 | 0 | 0 | 0 | 0 | 0 | 0 | 0 | 0 | 0 | 0 | 0 | 0 | 0 | 0 | 0 | 0 | 0 | 0 | 0 | 0 | 0 | 0 | 0 | 0 | 0 | 2 | 0 | 0 | 0 | 105.7 | Bi2Sr2Ca2Cu3O
0 | 0 | 0 | 0 | 0 | 0 | 0 | 7 | 0 | 0 | 0 | 0 | 0 | 0 | 0 | 0 | 0 | 0 | 0 | 0 | 0 | 0 | 0 | 0 | 0 | 0.105 | 0 | 0 | 2.895 | 0 | 0 | 0 | 0 | 0 | 0 | 0 | 0 | 0 | 1 | 0 | 0 | 0 | 0 | 0 | 0 | 0 | 0 | 0 | 0 | 0 | 0 | 0 | 0 | 0 | 0 | 2 | 0 | 0 | 0 | 0 | 0 | 0 | 0 | 0 | 0 | 0 | 0 | 0 | 0 | 0 | 0 | 0 | 0 | 0 | 0 | 0 | 0 | 0 | 0 | 0 | 0 | 0 | 0 | 0 | 0 | 0 | 63 | Y1Ba2Cu2.895Fe0.105O7
0 | 0 | 0 | 0 | 0 | 0 | 0 | 7 | 0 | 0 | 0 | 0 | 0 | 0 | 0 | 0 | 0 | 0 | 0 | 0 | 0 | 0 | 0 | 0 | 0 | 0 | 0.099 | 0 | 2.901 | 0 | 0 | 0 | 0 | 0 | 0 | 0 | 0 | 0 | 1 | 0 | 0 | 0 | 0 | 0 | 0 | 0 | 0 | 0 | 0 | 0 | 0 | 0 | 0 | 0 | 0 | 2 | 0 | 0 | 0 | 0 | 0 | 0 | 0 | 0 | 0 | 0 | 0 | 0 | 0 | 0 | 0 | 0 | 0 | 0 | 0 | 0 | 0 | 0 | 0 | 0 | 0 | 0 | 0 | 0 | 0 | 0 | 70 | Y1Ba2Cu2.901Co0.099O7
0 | 0 | 0 | 0 | 0 | 0 | 0 | 7 | 0 | 0 | 0 | 0 | 0 | 0 | 0 | 0 | 0 | 0 | 0 | 0 | 0 | 0 | 0 | 0 | 0 | 0 | 0 | 0 | 2.955 | 0.045 | 0 | 0 | 0 | 0 | 0 | 0 | 0 | 0 | 1 | 0 | 0 | 0 | 0 | 0 | 0 | 0 | 0 | 0 | 0 | 0 | 0 | 0 | 0 | 0 | 0 | 2 | 0 | 0 | 0 | 0 | 0 | 0 | 0 | 0 | 0 | 0 | 0 | 0 | 0 | 0 | 0 | 0 | 0 | 0 | 0 | 0 | 0 | 0 | 0 | 0 | 0 | 0 | 0 | 0 | 0 | 0 | 67 | Y1Ba2Cu2.955Zn0.045O7
0 | 0 | 0 | 0 | 0 | 0 | 0 | 7 | 0 | 0 | 0 | 0 | 0 | 0 | 0 | 0 | 0 | 0 | 0 | 0 | 0 | 0 | 0 | 0 | 0 | 0 | 0 | 0 | 2.82 | 0.18 | 0 | 0 | 0 | 0 | 0 | 0 | 0 | 0 | 1 | 0 | 0 | 0 | 0 | 0 | 0 | 0 | 0 | 0 | 0 | 0 | 0 | 0 | 0 | 0 | 0 | 2 | 0 | 0 | 0 | 0 | 0 | 0 | 0 | 0 | 0 | 0 | 0 | 0 | 0 | 0 | 0 | 0 | 0 | 0 | 0 | 0 | 0 | 0 | 0 | 0 | 0 | 0 | 0 | 0 | 0 | 0 | 35 | Y1Ba2Cu2.82Zn0.18O7
0 | 0 | 0 | 0 | 0 | 0 | 0 | 7 | 0 | 0 | 0 | 0 | 0 | 0 | 0 | 0 | 0 | 0 | 0 | 0 | 0 | 0 | 0 | 0 | 0 | 0 | 0 | 0.06 | 2.94 | 0 | 0 | 0 | 0 | 0 | 0 | 0 | 0 | 0 | 1 | 0 | 0 | 0 | 0 | 0 | 0 | 0 | 0 | 0 | 0 | 0 | 0 | 0 | 0 | 0 | 0 | 2 | 0 | 0 | 0 | 0 | 0 | 0 | 0 | 0 | 0 | 0 | 0 | 0 | 0 | 0 | 0 | 0 | 0 | 0 | 0 | 0 | 0 | 0 | 0 | 0 | 0 | 0 | 0 | 0 | 0 | 0 | 83 | Y1Ba2Cu2.94Ni0.06O7
0 | 0 | 0 | 0 | 0 | 0 | 0 | 8 | 0 | 0 | 0 | 0 | 0 | 0 | 0 | 0 | 0 | 0 | 0 | 1 | 0 | 0 | 0 | 0 | 0 | 0 | 0 | 0 | 2 | 0 | 0 | 0 | 0 | 0 | 0 | 0 | 0 | 0 | 0 | 0 | 0 | 0 | 0 | 0 | 0 | 0 | 0 | 0 | 0 | 0 | 0 | 0 | 0 | 0 | 0 | 2 | 0 | 0 | 0 | 0 | 0 | 0 | 0 | 0 | 0 | 0 | 0 | 0 | 0 | 0 | 0 | 0 | 0 | 0 | 0 | 0 | 0 | 0 | 0 | 0 | 2 | 0 | 0 | 0 | 0 | 0 | 113.1 | Tl2Ba2Ca1Cu2O8
0 | 0 | 0 | 0 | 0 | 0 | 0 | 8 | 0 | 0 | 0 | 0 | 0 | 0 | 0 | 0 | 0 | 0 | 0 | 1 | 0 | 0 | 0 | 0 | 0 | 0 | 0 | 0 | 2 | 0 | 0 | 0 | 0 | 0 | 0 | 0 | 0 | 2 | 0 | 0 | 0 | 0 | 0 | 0 | 0 | 0 | 0 | 0 | 0 | 0 | 0 | 0 | 0 | 0 | 0 | 0 | 0 | 0 | 0 | 0 | 0 | 0 | 0 | 0 | 0 | 0 | 0 | 0 | 0 | 0 | 0 | 0 | 0 | 0 | 0 | 0 | 0 | 0 | 0 | 0 | 0 | 0 | 2 | 0 | 0 | 0 | 82 | Bi2Sr2Ca1Cu2O8
0 | 0 | 0 | 0 | 0 | 0 | 0 | 5 | 0 | 0 | 0 | 0 | 0 | 0 | 0 | 0 | 0 | 0 | 0 | 0 | 0 | 0 | 0 | 0 | 0 | 0 | 0 | 0 | 1 | 0 | 0 | 0 | 0 | 0 | 0 | 0 | 0 | 0 | 0 | 0 | 0 | 0 | 0 | 0 | 0 | 0 | 0 | 0 | 0 | 0 | 0 | 0 | 0 | 0 | 0 | 2022-02-01 | 0.8 | 0 | 0 | 0 | 0 | 0 | 0 | 0 | 0 | 0 | 0 | 0 | 0 | 0 | 0 | 0 | 0 | 0 | 0 | 0 | 0 | 0 | 0 | 0 | 1 | 0 | 0 | 0 | 0 | 0 | 52 | Tl1Ba1.2La0.8Cu1O5
0 | 0 | 0 | 0 | 0 | 0 | 0 | 8 | 0 | 0 | 0 | 0 | 0 | 0 | 0 | 0 | 0 | 0 | 0 | 1 | 0 | 0 | 0 | 0 | 0 | 0 | 0 | 0 | 2 | 0 | 0 | 0 | 0 | 0 | 0 | 0 | 0 | 2 | 0 | 0 | 0 | 0 | 0 | 0 | 0 | 0 | 0 | 0 | 0 | 0 | 0 | 0 | 0 | 0 | 0 | 0 | 0 | 0 | 0 | 0 | 0 | 0 | 0 | 0 | 0 | 0 | 0 | 0 | 0 | 0 | 0 | 0 | 0 | 0 | 0 | 0 | 0 | 0 | 0 | 0 | 0 | 0 | 2 | 0 | 0 | 0 | 80 | Bi2Sr2Ca1Cu2O8
0 | 0 | 0 | 0 | 0 | 0 | 0 | 8.19 | 0 | 0 | 0 | 0 | 0 | 0 | 0 | 0 | 0 | 0 | 0 | 2022-05-01 | 0 | 0 | 0 | 0 | 0 | 0 | 0 | 0 | 2 | 0 | 0 | 0 | 0 | 0 | 0 | 0 | 0 | 2022-05-01 | 0 | 0 | 0 | 0 | 0 | 0 | 0 | 0 | 0 | 0 | 0 | 0 | 0 | 0 | 0 | 0 | 0 | 0 | 0 | 0 | 0 | 0 | 0 | 0 | 0 | 0 | 0 | 0 | 0 | 0 | 0 | 0 | 0 | 0 | 0 | 0 | 0 | 0 | 0 | 0 | 0 | 0 | 0 | 0 | 2 | 0 | 0 | 0 | 83 | Bi2Sr1.5Ca1.5Cu2O8.19
0 | 0 | 0 | 0 | 0 | 0 | 0 | 8.22 | 0 | 0 | 0 | 0 | 0 | 0 | 0 | 0 | 0 | 0 | 0 | 2022-05-01 | 0 | 0 | 0 | 0 | 0 | 0 | 0 | 0 | 2 | 0 | 0 | 0 | 0 | 0 | 0 | 0 | 0 | 2022-05-01 | 0 | 0 | 0 | 0 | 0 | 0 | 0 | 0 | 0 | 0 | 0 | 0 | 0 | 0 | 0 | 0 | 0 | 0 | 0 | 0 | 0 | 0 | 0 | 0 | 0 | 0 | 0 | 0 | 0 | 0 | 0 | 0 | 0 | 0 | 0 | 0 | 0 | 0 | 0 | 0 | 0 | 0 | 0 | 0 | 2 | 0 | 0 | 0 | 73 | Bi2Sr1.5Ca1.5Cu2O8.22
0 | 0 | 0 | 0 | 0 | 0 | 0 | 8.25 | 0 | 0 | 0 | 0 | 0 | 0 | 0 | 0 | 0 | 0 | 0 | 2022-05-01 | 0 | 0 | 0 | 0 | 0 | 0 | 0 | 0 | 2 | 0 | 0 | 0 | 0 | 0 | 0 | 0 | 0 | 2022-05-01 | 0 | 0 | 0 | 0 | 0 | 0 | 0 | 0 | 0 | 0 | 0 | 0 | 0 | 0 | 0 | 0 | 0 | 0 | 0 | 0 | 0 | 0 | 0 | 0 | 0 | 0 | 0 | 0 | 0 | 0 | 0 | 0 | 0 | 0 | 0 | 0 | 0 | 0 | 0 | 0 | 0 | 0 | 0 | 0 | 2 | 0 | 0 | 0 | 67 | Bi2Sr1.5Ca1.5Cu2O8.25
0 | 0 | 0 | 0 | 0 | 0 | 0 | 8 | 0 | 0 | 0 | 0 | 0 | 0 | 0 | 0 | 0 | 0 | 0 | 1 | 0 | 0 | 0 | 0 | 0 | 0 | 0 | 0 | 2 | 0 | 0 | 0 | 0 | 0 | 0 | 0 | 0 | 2 | 0 | 0 | 0 | 0 | 0 | 0 | 0 | 0 | 0 | 0 | 0 | 0 | 0 | 0 | 0 | 0 | 0 | 0 | 0 | 0 | 0 | 0 | 0 | 0 | 0 | 0 | 0 | 0 | 0 | 0 | 0 | 0 | 0 | 0 | 0 | 0 | 0 | 0 | 0 | 0 | 0 | 0 | 0 | 0 | 2 | 0 | 0 | 0 | 68 | Bi2Sr2Ca1Cu2O8
0 | 0 | 0 | 0 | 0 | 0 | 0 | 8 | 0 | 0 | 0 | 0 | 0 | 0 | 0 | 0 | 0 | 0 | 0 | 1 | 0 | 0 | 0 | 0 | 0 | 0 | 0 | 0 | 2 | 0 | 0 | 0 | 0 | 0 | 0 | 0 | 0 | 2 | 0 | 0 | 0 | 0 | 0 | 0 | 0 | 0 | 0 | 0 | 0 | 0 | 0 | 0 | 0 | 0 | 0 | 0 | 0 | 0 | 0 | 0 | 0 | 0 | 0 | 0 | 0 | 0 | 0 | 0 | 0 | 0 | 0 | 0 | 0 | 0 | 0 | 0 | 0 | 0 | 0 | 0 | 0 | 0 | 2 | 0 | 0 | 0 | 64 | Bi2Sr2Ca1Cu2O8
0 | 0 | 0 | 0 | 0 | 0 | 0 | 8.33 | 0 | 0 | 0 | 0 | 0 | 0 | 0 | 0 | 0 | 0 | 0 | 0.5 | 0 | 0 | 0 | 0 | 0 | 0 | 0 | 0 | 2 | 0 | 0 | 0 | 0 | 0 | 0 | 0 | 0 | 2 | 0.5 | 0 | 0 | 0 | 0 | 0 | 0 | 0 | 0 | 0 | 0 | 0 | 0 | 0 | 0 | 0 | 0 | 0 | 0 | 0 | 0 | 0 | 0 | 0 | 0 | 0 | 0 | 0 | 0 | 0 | 0 | 0 | 0 | 0 | 0 | 0 | 0 | 0 | 0 | 0 | 0 | 0 | 0 | 0 | 2 | 0 | 0 | 0 | 40 | Bi2Sr2Ca0.5Y0.5Cu2O8.33
0 | 0 | 0 | 0 | 0 | 0 | 0 | 8.23 | 0 | 0 | 0 | 0 | 0 | 0 | 0 | 0 | 0 | 0 | 0 | 1 | 0 | 0 | 0 | 0 | 0 | 0 | 0 | 0 | 2 | 0 | 0 | 0 | 0 | 0 | 0 | 0 | 0 | 2 | 0 | 0 | 0 | 0 | 0 | 0 | 0 | 0 | 0 | 0 | 0 | 0 | 0 | 0 | 0 | 0 | 0 | 0 | 0 | 0 | 0 | 0 | 0 | 0 | 0 | 0 | 0 | 0 | 0 | 0 | 0 | 0 | 0 | 0 | 0 | 0 | 0 | 0 | 0 | 0 | 0 | 0 | 0 | 0 | 2 | 0 | 0 | 0 | 70 | Bi2Sr2Ca1Cu2O8.23
0 | 0 | 0 | 0 | 0 | 0 | 0 | 8.23 | 0 | 0 | 0 | 0 | 0 | 0 | 0 | 0 | 0 | 0 | 0 | 0.9 | 0 | 0 | 0 | 0 | 0 | 0 | 0 | 0 | 2 | 0 | 0 | 0 | 0 | 0 | 0 | 0 | 0 | 2 | 0.1 | 0 | 0 | 0 | 0 | 0 | 0 | 0 | 0 | 0 | 0 | 0 | 0 | 0 | 0 | 0 | 0 | 0 | 0 | 0 | 0 | 0 | 0 | 0 | 0 | 0 | 0 | 0 | 0 | 0 | 0 | 0 | 0 | 0 | 0 | 0 | 0 | 0 | 0 | 0 | 0 | 0 | 0 | 0 | 2 | 0 | 0 | 0 | 90 | Bi2Sr2Ca0.9Y0.1Cu2O8.23
0 | 0 | 0 | 0 | 0 | 0 | 0 | 2022-03-08 | 0 | 0 | 0 | 0 | 0 | 0 | 0 | 0 | 0 | 0 | 0 | 0.7 | 0 | 0 | 0 | 0 | 0 | 0 | 0 | 0 | 2 | 0 | 0 | 0 | 0 | 0 | 0 | 0 | 0 | 2 | 0.3 | 0 | 0 | 0 | 0 | 0 | 0 | 0 | 0 | 0 | 0 | 0 | 0 | 0 | 0 | 0 | 0 | 0 | 0 | 0 | 0 | 0 | 0 | 0 | 0 | 0 | 0 | 0 | 0 | 0 | 0 | 0 | 0 | 0 | 0 | 0 | 0 | 0 | 0 | 0 | 0 | 0 | 0 | 0 | 2 | 0 | 0 | 0 | 86 | Bi2Sr2Ca0.7Y0.3Cu2O8.3
0 | 0 | 0 | 0 | 0 | 0 | 0 | 2022-03-08 | 0 | 0 | 0 | 0 | 0 | 0 | 0 | 0 | 0 | 0 | 0 | 0.65 | 0 | 0 | 0 | 0 | 0 | 0 | 0 | 0 | 2 | 0 | 0 | 0 | 0 | 0 | 0 | 0 | 0 | 2 | 0.35 | 0 | 0 | 0 | 0 | 0 | 0 | 0 | 0 | 0 | 0 | 0 | 0 | 0 | 0 | 0 | 0 | 0 | 0 | 0 | 0 | 0 | 0 | 0 | 0 | 0 | 0 | 0 | 0 | 0 | 0 | 0 | 0 | 0 | 0 | 0 | 0 | 0 | 0 | 0 | 0 | 0 | 0 | 0 | 2 | 0 | 0 | 0 | 74 | Bi2Sr2Ca0.65Y0.35Cu2O8.3
0 | 0 | 0 | 0 | 0 | 0 | 0 | 8.29 | 0 | 0 | 0 | 0 | 0 | 0 | 0 | 0 | 0 | 0 | 0 | 0.6 | 0 | 0 | 0 | 0 | 0 | 0 | 0 | 0 | 2 | 0 | 0 | 0 | 0 | 0 | 0 | 0 | 0 | 2 | 0.4 | 0 | 0 | 0 | 0 | 0 | 0 | 0 | 0 | 0 | 0 | 0 | 0 | 0 | 0 | 0 | 0 | 0 | 0 | 0 | 0 | 0 | 0 | 0 | 0 | 0 | 0 | 0 | 0 | 0 | 0 | 0 | 0 | 0 | 0 | 0 | 0 | 0 | 0 | 0 | 0 | 0 | 0 | 0 | 2 | 0 | 0 | 0 | 64 | Bi2Sr2Ca0.6Y0.4Cu2O8.29
0 | 0 | 0 | 0 | 0 | 0 | 0 | 7 | 0 | 0 | 0 | 0 | 0 | 0 | 0 | 0 | 0 | 0 | 0 | 0 | 0 | 0 | 0 | 0 | 0 | 0 | 0 | 0 | 3 | 0 | 0 | 0 | 0 | 0 | 0 | 0 | 0 | 0 | 0 | 0 | 0 | 0 | 0 | 0 | 0 | 0 | 0 | 0 | 0 | 0 | 0 | 0 | 0 | 0 | 0 | 2 | 0 | 0 | 0 | 0 | 0 | 0 | 0 | 0 | 0 | 0 | 0 | 1 | 0 | 0 | 0 | 0 | 0 | 0 | 0 | 0 | 0 | 0 | 0 | 0 | 0 | 0 | 0 | 0 | 0 | 0 | 92 | Er1Ba2Cu3O7
0 | 0 | 0 | 0 | 0 | 0 | 0 | 1 | 0 | 0 | 0 | 0 | 0 | 0 | 0 | 0 | 0 | 0 | 0 | 0 | 0 | 0 | 0 | 0 | 0 | 0 | 0 | 0 | 3 | 0 | 0 | 0 | 0 | 0 | 0 | 0 | 0 | 0 | 0 | 0 | 0 | 0 | 0 | 0 | 0 | 0 | 0 | 0 | 0 | 0 | 0 | 0 | 0 | 0 | 0 | 2 | 0 | 0 | 0 | 0 | 0 | 0 | 0 | 0 | 0 | 0 | 0 | 0 | 1 | 0 | 0 | 0 | 0 | 0 | 0 | 0 | 0 | 0 | 0 | 0 | 0 | 0 | 0 | 0 | 0 | 0 | 92 | Tm1Ba2Cu3O
0 | 0 | 0 | 0 | 0 | 0 | 0 | 1 | 0 | 0 | 0 | 0 | 0 | 0 | 0 | 0 | 0 | 0 | 0 | 0 | 0 | 0 | 0 | 0 | 0 | 0 | 0 | 0 | 3 | 0 | 0 | 0 | 0 | 0 | 0 | 0 | 0 | 0 | 0 | 0 | 0 | 0 | 0 | 0 | 0 | 0 | 0 | 0 | 0 | 0 | 0 | 0 | 0 | 0 | 0 | 2 | 0 | 0 | 0 | 0 | 0 | 0 | 0 | 1 | 0 | 0 | 0 | 0 | 0 | 0 | 0 | 0 | 0 | 0 | 0 | 0 | 0 | 0 | 0 | 0 | 0 | 0 | 0 | 0 | 0 | 0 | 91.1 | Gd1Ba2Cu3O
0 | 0 | 0 | 0 | 0 | 0 | 0 | 1 | 0 | 0 | 0 | 0 | 0 | 0 | 0 | 0 | 0 | 0 | 0 | 0 | 0 | 0 | 0 | 0 | 0 | 0 | 0 | 0 | 3 | 0 | 0 | 0 | 0 | 0 | 0 | 0 | 0 | 0 | 0 | 0 | 0 | 0 | 0 | 0 | 0 | 0 | 0 | 0 | 0 | 0 | 0 | 0 | 0 | 0 | 0 | 2 | 0 | 0 | 0 | 0 | 0 | 0 | 0 | 0 | 0 | 1 | 0 | 0 | 0 | 0 | 0 | 0 | 0 | 0 | 0 | 0 | 0 | 0 | 0 | 0 | 0 | 0 | 0 | 0 | 0 | 0 | 91.8 | Dy1Ba2Cu3O
0 | 0 | 0 | 0 | 0 | 0 | 0 | 1 | 0 | 0 | 0 | 0 | 0 | 0 | 0 | 0 | 0 | 0 | 0 | 0 | 0 | 0 | 0 | 0 | 0 | 0 | 0 | 0 | 3 | 0 | 0 | 0 | 0 | 0 | 0 | 0 | 0 | 0 | 0 | 0 | 0 | 0 | 0 | 0 | 0 | 0 | 0 | 0 | 0 | 0 | 0 | 0 | 0 | 0 | 0 | 2 | 0 | 0 | 0 | 0 | 0 | 0 | 0 | 0 | 0 | 0 | 1 | 0 | 0 | 0 | 0 | 0 | 0 | 0 | 0 | 0 | 0 | 0 | 0 | 0 | 0 | 0 | 0 | 0 | 0 | 0 | 92.4 | Ho1Ba2Cu3O
0 | 0 | 0 | 0 | 0 | 0 | 0 | 1 | 0 | 0 | 0 | 0 | 0 | 0 | 0 | 0 | 0 | 0 | 0 | 0 | 0 | 0 | 0 | 0 | 0 | 0 | 0 | 0 | 3 | 0 | 0 | 0 | 0 | 0 | 0 | 0 | 0 | 0 | 0 | 0 | 0 | 0 | 0 | 0 | 0 | 0 | 0 | 0 | 0 | 0 | 0 | 0 | 0 | 0 | 0 | 2 | 0 | 0 | 0 | 0 | 0 | 0 | 0 | 0 | 0 | 0 | 0 | 1 | 0 | 0 | 0 | 0 | 0 | 0 | 0 | 0 | 0 | 0 | 0 | 0 | 0 | 0 | 0 | 0 | 0 | 0 | 92.5 | Er1Ba2Cu3O
0 | 0 | 0 | 0 | 0 | 0 | 0 | 1 | 0 | 0 | 0 | 0 | 0 | 0 | 0 | 0 | 0 | 0 | 0 | 0 | 0 | 0 | 0 | 0 | 0 | 0 | 0 | 0 | 3 | 0 | 0 | 0 | 0 | 0 | 0 | 0 | 0 | 0 | 0 | 0 | 0 | 0 | 0 | 0 | 0 | 0 | 0 | 0 | 0 | 0 | 0 | 0 | 0 | 0 | 0 | 2 | 0 | 0 | 0 | 0 | 0 | 0 | 0 | 0 | 0 | 0 | 0 | 0 | 1 | 0 | 0 | 0 | 0 | 0 | 0 | 0 | 0 | 0 | 0 | 0 | 0 | 0 | 0 | 0 | 0 | 0 | 91.8 | Tm1Ba2Cu3O
0 | 0 | 0 | 0 | 0 | 0 | 0 | 2022-08-07 | 0 | 0 | 0 | 0 | 0 | 0 | 0 | 0 | 0 | 0 | 0 | 0 | 0 | 0 | 0 | 0 | 0 | 0 | 0 | 0 | 4 | 0 | 0 | 0 | 0 | 0 | 0 | 0 | 0 | 0 | 1 | 0 | 0 | 0 | 0 | 0 | 0 | 0 | 0 | 0 | 0 | 0 | 0 | 0 | 0 | 0 | 0 | 2 | 0 | 0 | 0 | 0 | 0 | 0 | 0 | 0 | 0 | 0 | 0 | 0 | 0 | 0 | 0 | 0 | 0 | 0 | 0 | 0 | 0 | 0 | 0 | 0 | 0 | 0 | 0 | 0 | 0 | 0 | 77.5 | Y1Ba2Cu4O7.8
0 | 0 | 0 | 0 | 0 | 0 | 0 | 2022-09-07 | 0 | 0 | 0 | 0 | 0 | 0 | 0 | 0 | 0 | 0 | 0 | 0 | 0 | 0 | 0 | 0 | 0 | 0 | 0 | 0 | 4 | 0 | 0 | 0 | 0 | 0 | 0 | 0 | 0 | 0.1 | 1 | 0 | 0 | 0 | 0 | 0 | 0 | 0 | 0 | 0 | 0 | 0 | 0 | 0 | 0 | 0 | 0 | 2022-09-01 | 0 | 0 | 0 | 0 | 0 | 0 | 0 | 0 | 0 | 0 | 0 | 0 | 0 | 0 | 0 | 0 | 0 | 0 | 0 | 0 | 0 | 0 | 0 | 0 | 0 | 0 | 0 | 0 | 0 | 0 | 78 | Y1Ba1.9Sr0.1Cu4O7.9
0 | 0 | 0 | 0 | 0 | 0 | 0 | 2022-09-07 | 0 | 0 | 0 | 0 | 0 | 0 | 0 | 0 | 0 | 0 | 0 | 0 | 0 | 0 | 0 | 0 | 0 | 0 | 0 | 0 | 4 | 0 | 0 | 0 | 0 | 0 | 0 | 0 | 0 | 0.2 | 1 | 0 | 0 | 0 | 0 | 0 | 0 | 0 | 0 | 0 | 0 | 0 | 0 | 0 | 0 | 0 | 0 | 2022-08-01 | 0 | 0 | 0 | 0 | 0 | 0 | 0 | 0 | 0 | 0 | 0 | 0 | 0 | 0 | 0 | 0 | 0 | 0 | 0 | 0 | 0 | 0 | 0 | 0 | 0 | 0 | 0 | 0 | 0 | 0 | 78 | Y1Ba1.8Sr0.2Cu4O7.9
0 | 0 | 0 | 0 | 0 | 0 | 0 | 2022-09-07 | 0 | 0 | 0 | 0 | 0 | 0 | 0 | 0 | 0 | 0 | 0 | 0 | 0 | 0 | 0 | 0 | 0 | 0 | 0 | 0 | 4 | 0 | 0 | 0 | 0 | 0 | 0 | 0 | 0 | 0.4 | 1 | 0 | 0 | 0 | 0 | 0 | 0 | 0 | 0 | 0 | 0 | 0 | 0 | 0 | 0 | 0 | 0 | 2022-06-01 | 0 | 0 | 0 | 0 | 0 | 0 | 0 | 0 | 0 | 0 | 0 | 0 | 0 | 0 | 0 | 0 | 0 | 0 | 0 | 0 | 0 | 0 | 0 | 0 | 0 | 0 | 0 | 0 | 0 | 0 | 79 | Y1Ba1.6Sr0.4Cu4O7.9
0 | 0 | 0 | 0 | 0 | 0 | 0 | 1 | 0 | 0 | 0 | 0 | 0 | 0 | 0 | 0 | 0 | 0 | 0 | 0 | 0 | 0 | 0 | 0 | 0 | 0 | 0 | 0 | 6 | 0 | 0 | 0 | 0 | 0 | 0 | 0 | 0 | 1.33 | 0 | 0 | 0 | 0 | 0 | 0 | 0 | 0 | 0 | 0 | 0 | 0 | 0 | 0 | 0 | 0 | 0 | 1.33 | 1.33 | 1.33 | 0 | 0 | 0 | 0 | 2.67 | 0 | 0 | 0 | 0 | 0 | 0 | 0 | 0 | 0 | 0 | 0 | 0 | 0 | 0 | 0 | 0 | 0 | 0 | 0 | 0 | 0 | 0 | 0 | 2022-05-28 | Eu2.67Ce1.33La1.33Ba1.33Sr1.33Cu6O
0 | 0 | 0 | 0 | 0 | 0 | 0 | 1 | 0 | 0 | 0 | 0 | 0 | 0 | 0 | 0 | 0 | 0 | 0 | 0 | 0 | 0 | 0 | 0 | 0 | 0 | 0 | 0 | 6 | 0 | 0 | 0 | 0 | 0 | 0 | 0 | 0 | 1.33 | 0 | 0 | 0 | 0 | 0 | 0 | 0 | 0 | 0 | 0 | 0 | 0 | 0 | 0 | 0 | 0 | 0 | 1.33 | 1.33 | 1.33 | 0 | 0 | 0 | 0 | 0 | 0 | 0 | 2.67 | 0 | 0 | 0 | 0 | 0 | 0 | 0 | 0 | 0 | 0 | 0 | 0 | 0 | 0 | 0 | 0 | 0 | 0 | 0 | 0 | 6 | Dy2.67Ce1.33La1.33Ba1.33Sr1.33Cu6O
0 | 0 | 0 | 0 | 0 | 0 | 0 | 2022-08-07 | 0 | 0 | 0 | 0 | 0 | 0 | 0 | 0 | 0 | 0 | 0 | 0 | 0 | 0 | 0 | 0 | 0 | 0 | 0 | 0 | 4 | 0 | 0 | 0 | 0 | 0 | 0 | 0 | 0 | 0.6 | 1 | 0 | 0 | 0 | 0 | 0 | 0 | 0 | 0 | 0 | 0 | 0 | 0 | 0 | 0 | 0 | 0 | 2022-04-01 | 0 | 0 | 0 | 0 | 0 | 0 | 0 | 0 | 0 | 0 | 0 | 0 | 0 | 0 | 0 | 0 | 0 | 0 | 0 | 0 | 0 | 0 | 0 | 0 | 0 | 0 | 0 | 0 | 0 | 0 | 78.5 | Y1Ba1.4Sr0.6Cu4O7.8
0 | 0 | 0 | 0 | 0 | 0 | 0 | 2022-09-07 | 0 | 0 | 0 | 0 | 0 | 0 | 0 | 0 | 0 | 0 | 0 | 0 | 0 | 0 | 0 | 0 | 0 | 0 | 0 | 0 | 4 | 0 | 0 | 0 | 0 | 0 | 0 | 0 | 0 | 0.8 | 1 | 0 | 0 | 0 | 0 | 0 | 0 | 0 | 0 | 0 | 0 | 0 | 0 | 0 | 0 | 0 | 0 | 2022-02-01 | 0 | 0 | 0 | 0 | 0 | 0 | 0 | 0 | 0 | 0 | 0 | 0 | 0 | 0 | 0 | 0 | 0 | 0 | 0 | 0 | 0 | 0 | 0 | 0 | 0 | 0 | 0 | 0 | 0 | 0 | 79 | Y1Ba1.2Sr0.8Cu4O7.9
0 | 0 | 0 | 0 | 0 | 0 | 0 | 2022-09-06 | 0 | 0 | 0 | 0 | 0 | 0 | 0 | 0 | 0 | 0 | 0 | 0 | 0 | 0 | 0 | 0 | 0 | 0 | 0 | 0 | 3 | 0 | 0 | 0 | 0 | 0 | 0 | 0 | 0 | 0 | 1 | 0 | 0 | 0 | 0 | 0 | 0 | 0 | 0 | 0 | 0 | 0 | 0 | 0 | 0 | 0 | 0 | 2 | 0 | 0 | 0 | 0 | 0 | 0 | 0 | 0 | 0 | 0 | 0 | 0 | 0 | 0 | 0 | 0 | 0 | 0 | 0 | 0 | 0 | 0 | 0 | 0 | 0 | 0 | 0 | 0 | 0 | 0 | 92.5 | Y1Ba2Cu3O6.9
0 | 0 | 0 | 0 | 0 | 0 | 0 | 2022-08-06 | 0 | 0 | 0 | 0 | 0 | 0 | 0 | 0 | 0 | 0 | 0 | 0 | 0 | 0 | 0 | 0 | 0 | 0 | 0 | 0 | 3 | 0 | 0 | 0 | 0 | 0 | 0 | 0 | 0 | 0.2 | 1 | 0 | 0 | 0 | 0 | 0 | 0 | 0 | 0 | 0 | 0 | 0 | 0 | 0 | 0 | 0 | 0 | 2022-08-01 | 0 | 0 | 0 | 0 | 0 | 0 | 0 | 0 | 0 | 0 | 0 | 0 | 0 | 0 | 0 | 0 | 0 | 0 | 0 | 0 | 0 | 0 | 0 | 0 | 0 | 0 | 0 | 0 | 0 | 0 | 90.5 | Y1Ba1.8Sr0.2Cu3O6.8
0 | 0 | 0 | 0 | 0 | 0 | 0 | 7 | 0 | 0 | 0 | 0 | 0 | 0 | 0 | 0 | 0 | 0 | 0 | 0 | 0 | 0 | 0 | 0 | 0 | 0 | 0 | 0 | 3 | 0 | 0 | 0 | 0 | 0 | 0 | 0 | 0 | 0 | 1 | 0 | 0 | 0 | 0 | 0 | 0 | 0 | 0 | 0 | 0 | 0 | 0 | 0 | 0 | 0 | 0 | 2 | 0 | 0 | 0 | 0 | 0 | 0 | 0 | 0 | 0 | 0 | 0 | 0 | 0 | 0 | 0 | 0 | 0 | 0 | 0 | 0 | 0 | 0 | 0 | 0 | 0 | 0 | 0 | 0 | 0 | 0 | 93.4 | Y1Ba2Cu3O7
0 | 0 | 0 | 0 | 0 | 0 | 0 | 2022-08-07 | 0 | 0 | 0 | 0 | 0 | 0 | 0 | 0 | 0 | 0 | 0 | 0.05 | 0 | 0 | 0 | 0 | 0 | 0 | 0 | 0 | 4 | 0 | 0 | 0 | 0 | 0 | 0 | 0 | 0 | 0.4 | 0.95 | 0 | 0 | 0 | 0 | 0 | 0 | 0 | 0 | 0 | 0 | 0 | 0 | 0 | 0 | 0 | 0 | 2022-06-01 | 0 | 0 | 0 | 0 | 0 | 0 | 0 | 0 | 0 | 0 | 0 | 0 | 0 | 0 | 0 | 0 | 0 | 0 | 0 | 0 | 0 | 0 | 0 | 0 | 0 | 0 | 0 | 0 | 0 | 0 | 82 | Y0.95Ca0.05Ba1.6Sr0.4Cu4O7.8
0 | 0 | 0 | 0 | 0 | 0 | 0 | 2022-08-07 | 0 | 0 | 0 | 0 | 0 | 0 | 0 | 0 | 0 | 0 | 0 | 0.1 | 0 | 0 | 0 | 0 | 0 | 0 | 0 | 0 | 4 | 0 | 0 | 0 | 0 | 0 | 0 | 0 | 0 | 0.4 | 0.9 | 0 | 0 | 0 | 0 | 0 | 0 | 0 | 0 | 0 | 0 | 0 | 0 | 0 | 0 | 0 | 0 | 2022-06-01 | 0 | 0 | 0 | 0 | 0 | 0 | 0 | 0 | 0 | 0 | 0 | 0 | 0 | 0 | 0 | 0 | 0 | 0 | 0 | 0 | 0 | 0 | 0 | 0 | 0 | 0 | 0 | 0 | 0 | 0 | 85.5 | Y0.9Ca0.1Ba1.6Sr0.4Cu4O7.8
0 | 0 | 0 | 0 | 0 | 0 | 0 | 2022-08-06 | 0 | 0 | 0 | 0 | 0 | 0 | 0 | 0 | 0 | 0 | 0 | 0 | 0 | 0 | 0 | 0 | 0 | 0 | 0 | 0 | 3 | 0 | 0 | 0 | 0 | 0 | 0 | 0 | 0 | 0.4 | 1 | 0 | 0 | 0 | 0 | 0 | 0 | 0 | 0 | 0 | 0 | 0 | 0 | 0 | 0 | 0 | 0 | 2022-06-01 | 0 | 0 | 0 | 0 | 0 | 0 | 0 | 0 | 0 | 0 | 0 | 0 | 0 | 0 | 0 | 0 | 0 | 0 | 0 | 0 | 0 | 0 | 0 | 0 | 0 | 0 | 0 | 0 | 0 | 0 | 88.5 | Y1Ba1.6Sr0.4Cu3O6.8
0 | 0 | 0 | 0 | 0 | 0 | 0 | 2022-08-06 | 0 | 0 | 0 | 0 | 0 | 0 | 0 | 0 | 0 | 0 | 0 | 0 | 0 | 0 | 0 | 0 | 0 | 0 | 0 | 0 | 3 | 0 | 0 | 0 | 0 | 0 | 0 | 0 | 0 | 0.6 | 1 | 0 | 0 | 0 | 0 | 0 | 0 | 0 | 0 | 0 | 0 | 0 | 0 | 0 | 0 | 0 | 0 | 2022-04-01 | 0 | 0 | 0 | 0 | 0 | 0 | 0 | 0 | 0 | 0 | 0 | 0 | 0 | 0 | 0 | 0 | 0 | 0 | 0 | 0 | 0 | 0 | 0 | 0 | 0 | 0 | 0 | 0 | 0 | 0 | 86 | Y1Ba1.4Sr0.6Cu3O6.8
0 | 0 | 0 | 0 | 0 | 0 | 0 | 2022-08-06 | 0 | 0 | 0 | 0 | 0 | 0 | 0 | 0 | 0 | 0 | 0 | 0 | 0 | 0 | 0 | 0 | 0 | 0 | 0 | 0 | 3 | 0 | 0 | 0 | 0 | 0 | 0 | 0 | 0 | 0.8 | 1 | 0 | 0 | 0 | 0 | 0 | 0 | 0 | 0 | 0 | 0 | 0 | 0 | 0 | 0 | 0 | 0 | 2022-02-01 | 0 | 0 | 0 | 0 | 0 | 0 | 0 | 0 | 0 | 0 | 0 | 0 | 0 | 0 | 0 | 0 | 0 | 0 | 0 | 0 | 0 | 0 | 0 | 0 | 0 | 0 | 0 | 0 | 0 | 0 | 86 | Y1Ba1.2Sr0.8Cu3O6.8
0 | 0 | 0 | 0 | 0 | 0 | 0 | 2022-08-06 | 0 | 0 | 0 | 0 | 0 | 0 | 0 | 0 | 0 | 0 | 0 | 0 | 0 | 0 | 0 | 0 | 0 | 0 | 0 | 0 | 3 | 0 | 0 | 0 | 0 | 0 | 0 | 0 | 0 | 1 | 1 | 0 | 0 | 0 | 0 | 0 | 0 | 0 | 0 | 0 | 0 | 0 | 0 | 0 | 0 | 0 | 0 | 1 | 0 | 0 | 0 | 0 | 0 | 0 | 0 | 0 | 0 | 0 | 0 | 0 | 0 | 0 | 0 | 0 | 0 | 0 | 0 | 0 | 0 | 0 | 0 | 0 | 0 | 0 | 0 | 0 | 0 | 0 | 83.5 | Y1Ba1Sr1Cu3O6.8
0 | 0 | 0 | 0 | 0 | 0 | 0 | 2022-08-06 | 0 | 0 | 0 | 0 | 0 | 0 | 0 | 0 | 0 | 0 | 0 | 0 | 0 | 0 | 0 | 0 | 0 | 0 | 0 | 0 | 3 | 0 | 0 | 0 | 0 | 0 | 0 | 0 | 0 | 2022-02-01 | 1 | 0 | 0 | 0 | 0 | 0 | 0 | 0 | 0 | 0 | 0 | 0 | 0 | 0 | 0 | 0 | 0 | 0.8 | 0 | 0 | 0 | 0 | 0 | 0 | 0 | 0 | 0 | 0 | 0 | 0 | 0 | 0 | 0 | 0 | 0 | 0 | 0 | 0 | 0 | 0 | 0 | 0 | 0 | 0 | 0 | 0 | 0 | 0 | 82 | Y1Ba0.8Sr1.2Cu3O6.8
0 | 0 | 0 | 0 | 0 | 0 | 0 | 7.96 | 0 | 0 | 0 | 0 | 0 | 0 | 0 | 0 | 0 | 0 | 0 | 0 | 0 | 0 | 0 | 0 | 0 | 0 | 0 | 0 | 4 | 0 | 0 | 0 | 0 | 0 | 0 | 0 | 0 | 0 | 1 | 0 | 0 | 0 | 0 | 0 | 0 | 0 | 0 | 0 | 0 | 0 | 0 | 0 | 0 | 0 | 0 | 2 | 0 | 0 | 0 | 0 | 0 | 0 | 0 | 0 | 0 | 0 | 0 | 0 | 0 | 0 | 0 | 0 | 0 | 0 | 0 | 0 | 0 | 0 | 0 | 0 | 0 | 0 | 0 | 0 | 0 | 0 | 86 | Y1Ba2Cu4O7.96
0 | 0 | 0 | 0 | 0 | 0 | 0 | 4 | 0 | 0 | 0 | 0 | 0 | 0 | 0 | 0 | 0 | 0 | 0 | 0 | 0 | 0 | 0 | 0 | 0 | 0 | 0 | 0 | 1 | 0 | 0 | 0 | 0 | 0 | 0 | 0 | 0 | 0 | 0 | 0 | 0 | 0 | 0 | 0 | 0 | 0 | 0 | 0 | 0 | 0 | 0 | 0 | 0 | 0 | 0 | 0 | 0 | 0.15 | 0 | 1.85 | 0 | 0 | 0 | 0 | 0 | 0 | 0 | 0 | 0 | 0 | 0 | 0 | 0 | 0 | 0 | 0 | 0 | 0 | 0 | 0 | 0 | 0 | 0 | 0 | 0 | 0 | 2022-04-18 | Nd1.85Ce0.15Cu1O4
0 | 0 | 0 | 0 | 0 | 0 | 0 | 4 | 0 | 0 | 0 | 0 | 0 | 0 | 0 | 0 | 0 | 0 | 0 | 0 | 0 | 0 | 0 | 0 | 0 | 0 | 0 | 0 | 1 | 0 | 0 | 0 | 0 | 0 | 0 | 0 | 0 | 0 | 0 | 0 | 0 | 0 | 0 | 0 | 0 | 0 | 0 | 0 | 0 | 0 | 0 | 0 | 0 | 0 | 0 | 0 | 0 | 0.15 | 0 | 0 | 0 | 1.85 | 0 | 0 | 0 | 0 | 0 | 0 | 0 | 0 | 0 | 0 | 0 | 0 | 0 | 0 | 0 | 0 | 0 | 0 | 0 | 0 | 0 | 0 | 0 | 0 | 2022-01-21 | Sm1.85Ce0.15Cu1O4
0 | 0 | 0 | 0 | 0 | 0 | 0 | 4 | 0 | 0 | 0 | 0 | 0 | 0 | 0 | 0 | 0 | 0 | 0 | 0 | 0 | 0 | 0 | 0 | 0 | 0 | 0 | 0 | 1 | 0 | 0 | 0 | 0 | 0 | 0 | 0 | 0 | 0 | 0 | 0 | 0 | 0 | 0 | 0 | 0 | 0 | 0 | 0 | 0 | 0 | 0 | 0 | 0 | 0 | 0 | 0 | 0 | 0.15 | 1.85 | 0 | 0 | 0 | 0 | 0 | 0 | 0 | 0 | 0 | 0 | 0 | 0 | 0 | 0 | 0 | 0 | 0 | 0 | 0 | 0 | 0 | 0 | 0 | 0 | 0 | 0 | 0 | 2022-04-22 | Pr1.85Ce0.15Cu1O4
0 | 0 | 0 | 0 | 0 | 0 | 0 | 2022-11-08 | 0 | 0 | 0 | 0 | 0 | 0 | 0 | 0 | 0 | 0 | 0 | 1 | 0 | 0 | 0 | 0 | 0 | 0 | 0 | 0 | 2 | 0 | 0 | 0 | 0 | 0 | 0 | 0 | 0 | 2 | 0 | 0 | 0 | 0 | 0 | 0 | 0 | 0 | 0 | 0 | 0 | 0 | 0 | 0 | 0 | 0 | 0 | 0 | 0 | 0 | 0 | 0 | 0 | 0 | 0 | 0 | 0 | 0 | 0 | 0 | 0 | 0 | 0 | 0 | 0 | 0 | 0 | 0 | 0 | 0 | 0 | 0 | 0 | 0 | 2 | 0 | 0 | 0 | 86.4 | Bi2Sr2Ca1Cu2O8.11
0 | 0 | 0 | 0 | 0 | 0 | 0 | 8.16 | 0 | 0 | 0 | 0 | 0 | 0 | 0 | 0 | 0 | 0 | 0 | 1 | 0 | 0 | 0 | 0 | 0 | 0 | 0 | 0 | 2 | 0 | 0 | 0 | 0 | 0 | 0 | 0 | 0 | 2 | 0 | 0 | 0 | 0 | 0 | 0 | 0 | 0 | 0 | 0 | 0 | 0 | 0 | 0 | 0 | 0 | 0 | 0 | 0 | 0 | 0 | 0 | 0 | 0 | 0 | 0 | 0 | 0 | 0 | 0 | 0 | 0 | 0 | 0 | 0 | 0 | 0 | 0 | 0 | 0 | 0 | 0 | 0 | 0 | 2 | 0 | 0 | 0 | 92.7 | Bi2Sr2Ca1Cu2O8.16
0 | 0 | 0 | 0 | 0 | 0 | 0 | 8.19 | 0 | 0 | 0 | 0 | 0 | 0 | 0 | 0 | 0 | 0 | 0 | 1 | 0 | 0 | 0 | 0 | 0 | 0 | 0 | 0 | 2 | 0 | 0 | 0 | 0 | 0 | 0 | 0 | 0 | 2 | 0 | 0 | 0 | 0 | 0 | 0 | 0 | 0 | 0 | 0 | 0 | 0 | 0 | 0 | 0 | 0 | 0 | 0 | 0 | 0 | 0 | 0 | 0 | 0 | 0 | 0 | 0 | 0 | 0 | 0 | 0 | 0 | 0 | 0 | 0 | 0 | 0 | 0 | 0 | 0 | 0 | 0 | 0 | 0 | 2 | 0 | 0 | 0 | 88 | Bi2Sr2Ca1Cu2O8.19
0 | 0 | 0 | 0 | 0 | 0 | 0 | 8.22 | 0 | 0 | 0 | 0 | 0 | 0 | 0 | 0 | 0 | 0 | 0 | 1 | 0 | 0 | 0 | 0 | 0 | 0 | 0 | 0 | 2 | 0 | 0 | 0 | 0 | 0 | 0 | 0 | 0 | 2 | 0 | 0 | 0 | 0 | 0 | 0 | 0 | 0 | 0 | 0 | 0 | 0 | 0 | 0 | 0 | 0 | 0 | 0 | 0 | 0 | 0 | 0 | 0 | 0 | 0 | 0 | 0 | 0 | 0 | 0 | 0 | 0 | 0 | 0 | 0 | 0 | 0 | 0 | 0 | 0 | 0 | 0 | 0 | 0 | 2 | 0 | 0 | 0 | 78.5 | Bi2Sr2Ca1Cu2O8.22
0 | 0 | 0 | 0 | 0 | 0 | 0 | 2022-01-06 | 0 | 0 | 0 | 0 | 0 | 0 | 0 | 0 | 0 | 0 | 0 | 0 | 0 | 0 | 0 | 0 | 0 | 0 | 0 | 0 | 1 | 0 | 0 | 0 | 0 | 0 | 0 | 0 | 0 | 0 | 0 | 0 | 0 | 0 | 0 | 0 | 0 | 0 | 0 | 0 | 0 | 0 | 0 | 0 | 0 | 0 | 0 | 2 | 0 | 0 | 0 | 0 | 0 | 0 | 0 | 0 | 0 | 0 | 0 | 0 | 0 | 0 | 0 | 0 | 0 | 0 | 0 | 0 | 0 | 0 | 0 | 0 | 2 | 0 | 0 | 0 | 0 | 0 | 92.4 | Tl2Ba2Cu1O6.1
0 | 0 | 0 | 0 | 0 | 0 | 0 | 2022-12-06 | 0 | 0 | 0 | 0 | 0 | 0 | 0 | 0 | 0 | 0 | 0 | 0 | 0 | 0 | 0 | 0 | 0 | 0 | 0 | 0 | 1 | 0 | 0 | 0 | 0 | 0 | 0 | 0 | 0 | 0 | 0 | 0 | 0 | 0 | 0 | 0 | 0 | 0 | 0 | 0 | 0 | 0 | 0 | 0 | 0 | 0 | 0 | 2 | 0 | 0 | 0 | 0 | 0 | 0 | 0 | 0 | 0 | 0 | 0 | 0 | 0 | 0 | 0 | 0 | 0 | 0 | 0 | 0 | 0 | 0 | 0 | 0 | 2 | 0 | 0 | 0 | 0 | 0 | 87.8 | Tl2Ba2Cu1O6.12
0 | 0 | 0 | 0 | 0 | 0 | 0 | 6.16 | 0 | 0 | 0 | 0 | 0 | 0 | 0 | 0 | 0 | 0 | 0 | 0 | 0 | 0 | 0 | 0 | 0 | 0 | 0 | 0 | 1 | 0 | 0 | 0 | 0 | 0 | 0 | 0 | 0 | 0 | 0 | 0 | 0 | 0 | 0 | 0 | 0 | 0 | 0 | 0 | 0 | 0 | 0 | 0 | 0 | 0 | 0 | 2 | 0 | 0 | 0 | 0 | 0 | 0 | 0 | 0 | 0 | 0 | 0 | 0 | 0 | 0 | 0 | 0 | 0 | 0 | 0 | 0 | 0 | 0 | 0 | 0 | 2 | 0 | 0 | 0 | 0 | 0 | 64.9 | Tl2Ba2Cu1O6.16
0 | 0 | 0 | 0 | 0 | 0 | 0 | 6.19 | 0 | 0 | 0 | 0 | 0 | 0 | 0 | 0 | 0 | 0 | 0 | 0 | 0 | 0 | 0 | 0 | 0 | 0 | 0 | 0 | 1 | 0 | 0 | 0 | 0 | 0 | 0 | 0 | 0 | 0 | 0 | 0 | 0 | 0 | 0 | 0 | 0 | 0 | 0 | 0 | 0 | 0 | 0 | 0 | 0 | 0 | 0 | 2 | 0 | 0 | 0 | 0 | 0 | 0 | 0 | 0 | 0 | 0 | 0 | 0 | 0 | 0 | 0 | 0 | 0 | 0 | 0 | 0 | 0 | 0 | 0 | 0 | 2 | 0 | 0 | 0 | 0 | 0 | 45.3 | Tl2Ba2Cu1O6.19
0 | 0 | 0 | 0 | 0 | 0 | 0 | 7.986 | 0 | 0 | 0 | 0 | 0 | 0 | 0 | 0 | 0 | 0 | 0 | 0 | 0 | 0 | 0 | 0 | 0 | 0 | 0 | 0 | 4 | 0 | 0 | 0 | 0 | 0 | 0 | 0 | 0 | 0 | 1 | 0 | 0 | 0 | 0 | 0 | 0 | 0 | 0 | 0 | 0 | 0 | 0 | 0 | 0 | 0 | 0 | 2 | 0 | 0 | 0 | 0 | 0 | 0 | 0 | 0 | 0 | 0 | 0 | 0 | 0 | 0 | 0 | 0 | 0 | 0 | 0 | 0 | 0 | 0 | 0 | 0 | 0 | 0 | 0 | 0 | 0 | 0 | 80 | Y1Ba2Cu4O7.986
0 | 0 | 0 | 0 | 0 | 0 | 0 | 1 | 0 | 0 | 0 | 0 | 0 | 0 | 0 | 0 | 0 | 0 | 0 | 0 | 0 | 0 | 0 | 0 | 0 | 0 | 0 | 0 | 3 | 0 | 0 | 0 | 0 | 0 | 0 | 0 | 0 | 0 | 1 | 0 | 0 | 0 | 0 | 0 | 0 | 0 | 0 | 0 | 0 | 0 | 0 | 0 | 0 | 0 | 0 | 2 | 0 | 0 | 0 | 0 | 0 | 0 | 0 | 0 | 0 | 0 | 0 | 0 | 0 | 0 | 0 | 0 | 0 | 0 | 0 | 0 | 0 | 0 | 0 | 0 | 0 | 0 | 0 | 0 | 0 | 0 | 92.4 | Y1Ba2Cu3O
0 | 0 | 0 | 0 | 0 | 0 | 0 | 1 | 0 | 0 | 0 | 0 | 0 | 0 | 0 | 0 | 0 | 0 | 0 | 0 | 0 | 0 | 0 | 0 | 0 | 0 | 0 | 0 | 3 | 0 | 0 | 0 | 0 | 0 | 0 | 0 | 0 | 0 | 0 | 0 | 0 | 0 | 0 | 0 | 0 | 0 | 0 | 0 | 0 | 0 | 0 | 0 | 0 | 0 | 0 | 2 | 0 | 0 | 0 | 0 | 0 | 0 | 0 | 0 | 0 | 1 | 0 | 0 | 0 | 0 | 0 | 0 | 0 | 0 | 0 | 0 | 0 | 0 | 0 | 0 | 0 | 0 | 0 | 0 | 0 | 0 | 92.1 | Dy1Ba2Cu3O
0 | 0 | 0 | 0 | 0 | 0 | 0 | 16 | 0 | 0 | 0 | 0 | 0 | 0 | 0 | 0 | 0 | 0 | 0 | 2 | 0 | 0 | 0 | 0 | 0 | 0 | 0 | 0 | 4 | 0 | 0 | 0 | 0 | 0 | 0 | 0 | 0 | 3 | 1 | 0 | 0 | 0 | 0 | 0 | 0 | 0 | 0 | 0 | 0 | 0 | 0 | 0 | 0 | 0 | 0 | 0 | 0 | 0 | 0 | 0 | 0 | 0 | 0 | 0 | 0 | 0 | 0 | 0 | 0 | 0 | 0 | 0 | 0 | 0 | 0 | 0 | 0 | 0 | 0 | 0 | 0 | 0 | 4 | 0 | 0 | 0 | 43.5 | Bi4Sr3Ca2Y1Cu4O16
0 | 0 | 0 | 0 | 0 | 0 | 0 | 16 | 0 | 0 | 0 | 0 | 0 | 0 | 0 | 0 | 0 | 0 | 0 | 2022-06-01 | 0 | 0 | 0 | 0 | 0 | 0 | 0 | 0 | 4 | 0 | 0 | 0 | 0 | 0 | 0 | 0 | 0 | 3 | 2022-04-01 | 0 | 0 | 0 | 0 | 0 | 0 | 0 | 0 | 0 | 0 | 0 | 0 | 0 | 0 | 0 | 0 | 0 | 0 | 0 | 0 | 0 | 0 | 0 | 0 | 0 | 0 | 0 | 0 | 0 | 0 | 0 | 0 | 0 | 0 | 0 | 0 | 0 | 0 | 0 | 0 | 0 | 0 | 0 | 4 | 0 | 0 | 0 | 79.8 | Bi4Sr3Ca1.6Y1.4Cu4O16
0 | 0 | 0 | 0 | 0 | 0 | 0 | 16 | 0 | 0 | 0 | 0 | 0 | 0 | 0 | 0 | 0 | 0 | 0 | 2022-05-01 | 0 | 0 | 0 | 0 | 0 | 0 | 0 | 0 | 4 | 0 | 0 | 0 | 0 | 0 | 0 | 0 | 0 | 3 | 2022-05-01 | 0 | 0 | 0 | 0 | 0 | 0 | 0 | 0 | 0 | 0 | 0 | 0 | 0 | 0 | 0 | 0 | 0 | 0 | 0 | 0 | 0 | 0 | 0 | 0 | 0 | 0 | 0 | 0 | 0 | 0 | 0 | 0 | 0 | 0 | 0 | 0 | 0 | 0 | 0 | 0 | 0 | 0 | 0 | 4 | 0 | 0 | 0 | 86.1 | Bi4Sr3Ca1.5Y1.5Cu4O16
0 | 0 | 0 | 0 | 0 | 0 | 0 | 16 | 0 | 0 | 0 | 0 | 0 | 0 | 0 | 0 | 0 | 0 | 0 | 2022-04-01 | 0 | 0 | 0 | 0 | 0 | 0 | 0 | 0 | 4 | 0 | 0 | 0 | 0 | 0 | 0 | 0 | 0 | 3 | 2022-06-01 | 0 | 0 | 0 | 0 | 0 | 0 | 0 | 0 | 0 | 0 | 0 | 0 | 0 | 0 | 0 | 0 | 0 | 0 | 0 | 0 | 0 | 0 | 0 | 0 | 0 | 0 | 0 | 0 | 0 | 0 | 0 | 0 | 0 | 0 | 0 | 0 | 0 | 0 | 0 | 0 | 0 | 0 | 0 | 4 | 0 | 0 | 0 | 85.8 | Bi4Sr3Ca1.4Y1.6Cu4O16
0 | 0 | 0 | 0 | 0 | 0 | 0 | 16 | 0 | 0 | 0 | 0 | 0 | 0 | 0 | 0 | 0 | 0 | 0 | 2022-02-01 | 0 | 0 | 0 | 0 | 0 | 0 | 0 | 0 | 4 | 0 | 0 | 0 | 0 | 0 | 0 | 0 | 0 | 3 | 2022-08-01 | 0 | 0 | 0 | 0 | 0 | 0 | 0 | 0 | 0 | 0 | 0 | 0 | 0 | 0 | 0 | 0 | 0 | 0 | 0 | 0 | 0 | 0 | 0 | 0 | 0 | 0 | 0 | 0 | 0 | 0 | 0 | 0 | 0 | 0 | 0 | 0 | 0 | 0 | 0 | 0 | 0 | 0 | 0 | 4 | 0 | 0 | 0 | 79.3 | Bi4Sr3Ca1.2Y1.8Cu4O16
0 | 0 | 0 | 0 | 0 | 0 | 0 | 16 | 0 | 0 | 0 | 0 | 0 | 0 | 0 | 0 | 0 | 0 | 0 | 1 | 0 | 0 | 0 | 0 | 0 | 0 | 0 | 0 | 4 | 0 | 0 | 0 | 0 | 0 | 0 | 0 | 0 | 3 | 2 | 0 | 0 | 0 | 0 | 0 | 0 | 0 | 0 | 0 | 0 | 0 | 0 | 0 | 0 | 0 | 0 | 0 | 0 | 0 | 0 | 0 | 0 | 0 | 0 | 0 | 0 | 0 | 0 | 0 | 0 | 0 | 0 | 0 | 0 | 0 | 0 | 0 | 0 | 0 | 0 | 0 | 0 | 0 | 4 | 0 | 0 | 0 | 64.1 | Bi4Sr3Ca1Y2Cu4O16
0 | 0 | 0 | 0 | 0 | 0 | 0 | 8 | 0 | 0 | 0 | 0 | 0 | 0 | 0 | 0 | 0 | 0 | 0 | 0.5 | 0 | 0 | 0 | 0 | 0 | 0 | 0 | 0 | 2 | 0 | 0 | 0 | 0 | 0 | 0 | 0 | 0 | 2 | 0.5 | 0 | 0 | 0 | 0 | 0 | 0 | 0 | 0 | 0 | 0 | 0 | 0 | 0 | 0 | 0 | 0 | 0 | 0 | 0 | 0 | 0 | 0 | 0 | 0 | 0 | 0 | 0 | 0 | 0 | 0 | 0 | 0 | 0 | 0 | 0 | 0 | 0 | 0 | 0 | 0 | 0 | 0 | 0 | 2 | 0 | 0 | 0 | 41 | Bi2Sr2Ca0.5Y0.5Cu2O8
0 | 0 | 0 | 0 | 0 | 0 | 0 | 8 | 0 | 0 | 0 | 0 | 0 | 0 | 0 | 0 | 0 | 0 | 0 | 0.6 | 0 | 0 | 0 | 0 | 0 | 0 | 0 | 0 | 2 | 0 | 0 | 0 | 0 | 0 | 0 | 0 | 0 | 2 | 0.4 | 0 | 0 | 0 | 0 | 0 | 0 | 0 | 0 | 0 | 0 | 0 | 0 | 0 | 0 | 0 | 0 | 0 | 0 | 0 | 0 | 0 | 0 | 0 | 0 | 0 | 0 | 0 | 0 | 0 | 0 | 0 | 0 | 0 | 0 | 0 | 0 | 0 | 0 | 0 | 0 | 0 | 0 | 0 | 2 | 0 | 0 | 0 | 62.7 | Bi2Sr2Ca0.6Y0.4Cu2O8
0 | 0 | 0 | 0 | 0 | 0 | 0 | 8 | 0 | 0 | 0 | 0 | 0 | 0 | 0 | 0 | 0 | 0 | 0 | 0.7 | 0 | 0 | 0 | 0 | 0 | 0 | 0 | 0 | 2 | 0 | 0 | 0 | 0 | 0 | 0 | 0 | 0 | 2 | 0.3 | 0 | 0 | 0 | 0 | 0 | 0 | 0 | 0 | 0 | 0 | 0 | 0 | 0 | 0 | 0 | 0 | 0 | 0 | 0 | 0 | 0 | 0 | 0 | 0 | 0 | 0 | 0 | 0 | 0 | 0 | 0 | 0 | 0 | 0 | 0 | 0 | 0 | 0 | 0 | 0 | 0 | 0 | 0 | 2 | 0 | 0 | 0 | 81.4 | Bi2Sr2Ca0.7Y0.3Cu2O8
0 | 0 | 0 | 0 | 0 | 0 | 0 | 8 | 0 | 0 | 0 | 0 | 0 | 0 | 0 | 0 | 0 | 0 | 0 | 0.75 | 0 | 0 | 0 | 0 | 0 | 0 | 0 | 0 | 2 | 0 | 0 | 0 | 0 | 0 | 0 | 0 | 0 | 2 | 0.25 | 0 | 0 | 0 | 0 | 0 | 0 | 0 | 0 | 0 | 0 | 0 | 0 | 0 | 0 | 0 | 0 | 0 | 0 | 0 | 0 | 0 | 0 | 0 | 0 | 0 | 0 | 0 | 0 | 0 | 0 | 0 | 0 | 0 | 0 | 0 | 0 | 0 | 0 | 0 | 0 | 0 | 0 | 0 | 2 | 0 | 0 | 0 | 89.4 | Bi2Sr2Ca0.75Y0.25Cu2O8
0 | 0 | 0 | 0 | 0 | 0 | 0 | 6.84 | 0 | 0 | 0 | 0 | 0 | 0 | 0 | 0 | 0 | 0 | 0 | 0 | 0 | 0 | 0 | 0 | 0 | 0 | 0 | 0 | 3 | 0 | 0 | 0 | 0 | 0 | 0 | 0 | 0 | 0 | 0 | 0 | 0 | 0 | 0 | 0 | 0 | 0 | 0 | 0 | 0 | 0 | 0 | 0 | 0 | 0 | 0 | 2 | 0 | 0 | 0 | 1 | 0 | 0 | 0 | 0 | 0 | 0 | 0 | 0 | 0 | 0 | 0 | 0 | 0 | 0 | 0 | 0 | 0 | 0 | 0 | 0 | 0 | 0 | 0 | 0 | 0 | 0 | 93 | Nd1Ba2Cu3O6.84
0 | 0 | 0 | 0 | 0 | 0 | 0 | 2022-09-06 | 0 | 0 | 0 | 0 | 0 | 0 | 0 | 0 | 0 | 0 | 0 | 0 | 0 | 0 | 0 | 0 | 0 | 0 | 0 | 0 | 3 | 0 | 0 | 0 | 0 | 0 | 0 | 0 | 0 | 0 | 0 | 0 | 0 | 0 | 0 | 0 | 0 | 0 | 0 | 0 | 0 | 0 | 0 | 0 | 0 | 0 | 0 | 2022-09-01 | 0 | 0 | 0 | 2022-01-01 | 0 | 0 | 0 | 0 | 0 | 0 | 0 | 0 | 0 | 0 | 0 | 0 | 0 | 0 | 0 | 0 | 0 | 0 | 0 | 0 | 0 | 0 | 0 | 0 | 0 | 0 | 92 | Nd1.1Ba1.9Cu3O6.9
0 | 0 | 0 | 0 | 0 | 0 | 0 | 6.96 | 0 | 0 | 0 | 0 | 0 | 0 | 0 | 0 | 0 | 0 | 0 | 0 | 0 | 0 | 0 | 0 | 0 | 0 | 0 | 0 | 3 | 0 | 0 | 0 | 0 | 0 | 0 | 0 | 0 | 0 | 0 | 0 | 0 | 0 | 0 | 0 | 0 | 0 | 0 | 0 | 0 | 0 | 0 | 0 | 0 | 0 | 0 | 2022-08-01 | 0 | 0 | 0 | 2022-02-01 | 0 | 0 | 0 | 0 | 0 | 0 | 0 | 0 | 0 | 0 | 0 | 0 | 0 | 0 | 0 | 0 | 0 | 0 | 0 | 0 | 0 | 0 | 0 | 0 | 0 | 0 | 80 | Nd1.2Ba1.8Cu3O6.96
0 | 0 | 0 | 0 | 0 | 0 | 0 | 7 | 0 | 0 | 0 | 0 | 0 | 0 | 0 | 0 | 0 | 0 | 0 | 0 | 0 | 0 | 0 | 0 | 0 | 0 | 0 | 0 | 3 | 0 | 0 | 0 | 0 | 0 | 0 | 0 | 0 | 0 | 0 | 0 | 0 | 0 | 0 | 0 | 0 | 0 | 0 | 0 | 0 | 0 | 0 | 0 | 0 | 0 | 0 | 2022-07-01 | 0 | 0 | 0 | 2022-03-01 | 0 | 0 | 0 | 0 | 0 | 0 | 0 | 0 | 0 | 0 | 0 | 0 | 0 | 0 | 0 | 0 | 0 | 0 | 0 | 0 | 0 | 0 | 0 | 0 | 0 | 0 | 69 | Nd1.3Ba1.7Cu3O7
0 | 0 | 0 | 0 | 0 | 0 | 0 | 2022-09-07 | 0 | 0 | 0 | 0 | 0 | 0 | 0 | 0 | 0 | 0 | 0 | 0 | 0 | 0 | 0 | 0 | 0 | 0 | 0 | 0 | 3 | 0 | 0 | 0 | 0 | 0 | 0 | 0 | 0 | 0 | 0 | 0 | 0 | 0 | 0 | 0 | 0 | 0 | 0 | 0 | 0 | 0 | 0 | 0 | 0 | 0 | 0 | 2022-06-01 | 0 | 0 | 0 | 2022-04-01 | 0 | 0 | 0 | 0 | 0 | 0 | 0 | 0 | 0 | 0 | 0 | 0 | 0 | 0 | 0 | 0 | 0 | 0 | 0 | 0 | 0 | 0 | 0 | 0 | 0 | 0 | 38 | Nd1.4Ba1.6Cu3O7.09
0 | 0 | 0 | 0 | 0 | 0 | 0 | 7.14 | 0 | 0 | 0 | 0 | 0 | 0 | 0 | 0 | 0 | 0 | 0 | 0 | 0 | 0 | 0 | 0 | 0 | 0 | 0 | 0 | 3 | 0 | 0 | 0 | 0 | 0 | 0 | 0 | 0 | 0 | 0 | 0 | 0 | 0 | 0 | 0 | 0 | 0 | 0 | 0 | 0 | 0 | 0 | 0 | 0 | 0 | 0 | 2022-05-01 | 0 | 0 | 0 | 2022-05-01 | 0 | 0 | 0 | 0 | 0 | 0 | 0 | 0 | 0 | 0 | 0 | 0 | 0 | 0 | 0 | 0 | 0 | 0 | 0 | 0 | 0 | 0 | 0 | 0 | 0 | 0 | 20 | Nd1.5Ba1.5Cu3O7.14
0 | 0 | 0 | 0 | 0 | 0 | 0 | 8 | 0 | 0 | 0 | 0 | 0 | 0 | 0 | 0 | 0 | 0 | 0 | 0.8 | 0 | 0 | 0 | 0 | 0 | 0 | 0 | 0 | 2 | 0 | 0 | 0 | 0 | 0 | 0 | 0 | 0 | 2 | 0.2 | 0 | 0 | 0 | 0 | 0 | 0 | 0 | 0 | 0 | 0 | 0 | 0 | 0 | 0 | 0 | 0 | 0 | 0 | 0 | 0 | 0 | 0 | 0 | 0 | 0 | 0 | 0 | 0 | 0 | 0 | 0 | 0 | 0 | 0 | 0 | 0 | 0 | 0 | 0 | 0 | 0 | 0 | 0 | 2 | 0 | 0 | 0 | 89.6 | Bi2Sr2Ca0.8Y0.2Cu2O8
0 | 0 | 0 | 0 | 0 | 0 | 0 | 8 | 0 | 0 | 0 | 0 | 0 | 0 | 0 | 0 | 0 | 0 | 0 | 0.9 | 0 | 0 | 0 | 0 | 0 | 0 | 0 | 0 | 2 | 0 | 0 | 0 | 0 | 0 | 0 | 0 | 0 | 2 | 0.1 | 0 | 0 | 0 | 0 | 0 | 0 | 0 | 0 | 0 | 0 | 0 | 0 | 0 | 0 | 0 | 0 | 0 | 0 | 0 | 0 | 0 | 0 | 0 | 0 | 0 | 0 | 0 | 0 | 0 | 0 | 0 | 0 | 0 | 0 | 0 | 0 | 0 | 0 | 0 | 0 | 0 | 0 | 0 | 2 | 0 | 0 | 0 | 76 | Bi2Sr2Ca0.9Y0.1Cu2O8
0 | 0 | 0 | 0 | 0 | 0 | 0 | 8 | 0 | 0 | 0 | 0 | 0 | 0 | 0 | 0 | 0 | 0 | 0 | 1 | 0 | 0 | 0 | 0 | 0 | 0 | 0 | 0 | 2 | 0 | 0 | 0 | 0 | 0 | 0 | 0 | 0 | 2 | 0 | 0 | 0 | 0 | 0 | 0 | 0 | 0 | 0 | 0 | 0 | 0 | 0 | 0 | 0 | 0 | 0 | 0 | 0 | 0 | 0 | 0 | 0 | 0 | 0 | 0 | 0 | 0 | 0 | 0 | 0 | 0 | 0 | 0 | 0 | 0 | 0 | 0 | 0 | 0 | 0 | 0 | 0 | 0 | 2 | 0 | 0 | 0 | 71.8 | Bi2Sr2Ca1Cu2O8
0 | 0 | 0 | 0 | 0 | 0 | 0 | 4 | 0 | 0 | 0 | 0 | 0 | 0 | 0 | 0 | 0 | 0 | 0 | 0 | 0 | 0 | 0 | 0 | 0 | 0 | 0 | 0 | 1 | 0 | 0 | 0 | 0 | 0 | 0 | 0 | 0 | 0 | 0 | 0 | 0 | 0 | 0 | 0 | 0 | 0 | 0 | 0 | 0 | 0 | 0 | 0 | 0 | 0 | 0 | 0.09 | 1.91 | 0 | 0 | 0 | 0 | 0 | 0 | 0 | 0 | 0 | 0 | 0 | 0 | 0 | 0 | 0 | 0 | 0 | 0 | 0 | 0 | 0 | 0 | 0 | 0 | 0 | 0 | 0 | 0 | 0 | 2022-08-28 | La1.91Ba0.09Cu1O4
0 | 0 | 0 | 0 | 0 | 0 | 0 | 4 | 0 | 0 | 0 | 0 | 0 | 0 | 0 | 0 | 0 | 0 | 0 | 0 | 0 | 0 | 0 | 0 | 0 | 0 | 0 | 0 | 1 | 0 | 0 | 0 | 0 | 0 | 0 | 0 | 0 | 0 | 0 | 0 | 0 | 0 | 0 | 0 | 0 | 0 | 0 | 0 | 0 | 0 | 0 | 0 | 0 | 0 | 0 | 0.13 | 1.87 | 0 | 0 | 0 | 0 | 0 | 0 | 0 | 0 | 0 | 0 | 0 | 0 | 0 | 0 | 0 | 0 | 0 | 0 | 0 | 0 | 0 | 0 | 0 | 0 | 0 | 0 | 0 | 0 | 0 | 2022-02-04 | La1.87Ba0.13Cu1O4
0 | 0 | 0 | 0 | 0 | 0 | 0 | 4 | 0 | 0 | 0 | 0 | 0 | 0 | 0 | 0 | 0 | 0 | 0 | 0 | 0 | 0 | 0 | 0 | 0 | 0 | 0 | 0 | 1 | 0 | 0 | 0 | 0 | 0 | 0 | 0 | 0 | 0 | 0 | 0 | 0 | 0 | 0 | 0 | 0 | 0 | 0 | 0 | 0 | 0 | 0 | 0 | 0 | 0 | 0 | 0.16 | 1.84 | 0 | 0 | 0 | 0 | 0 | 0 | 0 | 0 | 0 | 0 | 0 | 0 | 0 | 0 | 0 | 0 | 0 | 0 | 0 | 0 | 0 | 0 | 0 | 0 | 0 | 0 | 0 | 0 | 0 | 2022-08-28 | La1.84Ba0.16Cu1O4
0 | 0 | 0 | 0 | 0 | 0 | 0 | 4 | 0 | 0 | 0 | 0 | 0 | 0 | 0 | 0 | 0 | 0 | 0 | 0 | 0 | 0 | 0 | 0 | 0 | 0 | 0 | 0 | 1 | 0 | 0 | 0 | 0 | 0 | 0 | 0 | 0 | 0 | 0 | 0 | 0 | 0 | 0 | 0 | 0 | 0 | 0 | 0 | 0 | 0 | 0 | 0 | 0 | 0 | 0 | 0.22 | 1.78 | 0 | 0 | 0 | 0 | 0 | 0 | 0 | 0 | 0 | 0 | 0 | 0 | 0 | 0 | 0 | 0 | 0 | 0 | 0 | 0 | 0 | 0 | 0 | 0 | 0 | 0 | 0 | 0 | 0 | 32 | La1.78Ba0.22Cu1O4
0 | 0 | 0 | 0 | 0 | 0 | 0 | 4 | 0 | 0 | 0 | 0 | 0 | 0 | 0 | 0 | 0 | 0 | 0 | 0 | 0 | 0 | 0 | 0 | 0 | 0 | 0 | 0 | 1 | 0 | 0 | 0 | 0 | 0 | 0 | 0 | 0 | 0.15 | 0 | 0 | 0 | 0 | 0 | 0 | 0 | 0 | 0 | 0 | 0 | 0 | 0 | 0 | 0 | 0 | 0 | 0 | 1.85 | 0 | 0 | 0 | 0 | 0 | 0 | 0 | 0 | 0 | 0 | 0 | 0 | 0 | 0 | 0 | 0 | 0 | 0 | 0 | 0 | 0 | 0 | 0 | 0 | 0 | 0 | 0 | 0 | 0 | 36.4 | La1.85Sr0.15Cu1O4
0 | 0 | 0 | 0 | 0 | 0 | 0 | 2022-07-06 | 0 | 0 | 0 | 0 | 0 | 0 | 0 | 0 | 0 | 0 | 0 | 0 | 0 | 0 | 0 | 0 | 0 | 0 | 0 | 0 | 3 | 0 | 0 | 0 | 0 | 0 | 0 | 0 | 0 | 0 | 1 | 0 | 0 | 0 | 0 | 0 | 0 | 0 | 0 | 0 | 0 | 0 | 0 | 0 | 0 | 0 | 0 | 2 | 0 | 0 | 0 | 0 | 0 | 0 | 0 | 0 | 0 | 0 | 0 | 0 | 0 | 0 | 0 | 0 | 0 | 0 | 0 | 0 | 0 | 0 | 0 | 0 | 0 | 0 | 0 | 0 | 0 | 0 | 60 | Y1Ba2Cu3O6.7
0 | 0 | 0 | 0 | 0 | 0 | 0 | 1 | 0 | 0 | 0 | 0 | 0 | 0 | 0 | 0 | 0 | 0 | 0 | 0 | 0 | 0 | 0 | 0 | 0 | 0 | 0 | 0 | 2.925 | 0.075 | 0 | 0 | 0 | 0 | 0 | 0 | 0 | 0 | 0 | 0 | 0 | 0 | 0 | 0 | 0 | 0 | 0 | 0 | 0 | 0 | 0 | 0 | 0 | 0 | 0 | 2 | 0 | 0 | 0 | 0 | 0 | 0 | 0 | 1 | 0 | 0 | 0 | 0 | 0 | 0 | 0 | 0 | 0 | 0 | 0 | 0 | 0 | 0 | 0 | 0 | 0 | 0 | 0 | 0 | 0 | 0 | 54 | Gd1Ba2Cu2.925Zn0.075O
0 | 0 | 0 | 0 | 0 | 0 | 0 | 1 | 0 | 0 | 0 | 0 | 0 | 0 | 0 | 0 | 0 | 0 | 0 | 0 | 0 | 0 | 0 | 0 | 0 | 0 | 0 | 0 | 2.85 | 0.15 | 0 | 0 | 0 | 0 | 0 | 0 | 0 | 0 | 0 | 0 | 0 | 0 | 0 | 0 | 0 | 0 | 0 | 0 | 0 | 0 | 0 | 0 | 0 | 0 | 0 | 2 | 0 | 0 | 0 | 0 | 0 | 0 | 0 | 1 | 0 | 0 | 0 | 0 | 0 | 0 | 0 | 0 | 0 | 0 | 0 | 0 | 0 | 0 | 0 | 0 | 0 | 0 | 0 | 0 | 0 | 0 | 37 | Gd1Ba2Cu2.85Zn0.15O
0 | 0 | 0 | 0 | 0 | 0 | 0 | 1 | 0 | 0 | 0 | 0 | 0 | 0 | 0 | 0 | 0 | 0 | 0 | 0 | 0 | 0 | 0 | 0 | 0 | 0 | 0 | 0 | 2.775 | 0.225 | 0 | 0 | 0 | 0 | 0 | 0 | 0 | 0 | 0 | 0 | 0 | 0 | 0 | 0 | 0 | 0 | 0 | 0 | 0 | 0 | 0 | 0 | 0 | 0 | 0 | 2 | 0 | 0 | 0 | 0 | 0 | 0 | 0 | 1 | 0 | 0 | 0 | 0 | 0 | 0 | 0 | 0 | 0 | 0 | 0 | 0 | 0 | 0 | 0 | 0 | 0 | 0 | 0 | 0 | 0 | 0 | 35 | Gd1Ba2Cu2.775Zn0.225O
0 | 0 | 0 | 0 | 0 | 0 | 0 | 1 | 0 | 0 | 0 | 0 | 0 | 0 | 0 | 0 | 0 | 0 | 0 | 0 | 0 | 0 | 0 | 0 | 0 | 0 | 0 | 0 | 3 | 0 | 0 | 0 | 0 | 0 | 0 | 0 | 0 | 0 | 0 | 0 | 0 | 0 | 0 | 0 | 0 | 0 | 0 | 0 | 0 | 0 | 0 | 0 | 0 | 0 | 0 | 2 | 0 | 0 | 0 | 0 | 0 | 0 | 0 | 1 | 0 | 0 | 0 | 0 | 0 | 0 | 0 | 0 | 0 | 0 | 0 | 0 | 0 | 0 | 0 | 0 | 0 | 0 | 0 | 0 | 0 | 0 | 91 | Gd1Ba2Cu3O
0 | 0 | 0 | 0 | 0 | 0 | 0 | 1 | 0 | 0 | 0 | 0 | 0 | 0 | 0 | 0 | 0 | 0 | 0 | 0 | 0 | 0 | 0 | 0 | 0 | 0 | 0 | 0.075 | 2.925 | 0 | 0 | 0 | 0 | 0 | 0 | 0 | 0 | 0 | 0 | 0 | 0 | 0 | 0 | 0 | 0 | 0 | 0 | 0 | 0 | 0 | 0 | 0 | 0 | 0 | 0 | 2 | 0 | 0 | 0 | 0 | 0 | 0 | 0 | 1 | 0 | 0 | 0 | 0 | 0 | 0 | 0 | 0 | 0 | 0 | 0 | 0 | 0 | 0 | 0 | 0 | 0 | 0 | 0 | 0 | 0 | 0 | 79 | Gd1Ba2Cu2.925Ni0.075O
0 | 0 | 0 | 0 | 0 | 0 | 0 | 1 | 0 | 0 | 0 | 0 | 0 | 0 | 0 | 0 | 0 | 0 | 0 | 0 | 0 | 0 | 0 | 0 | 0 | 0 | 0 | 0.15 | 2.85 | 0 | 0 | 0 | 0 | 0 | 0 | 0 | 0 | 0 | 0 | 0 | 0 | 0 | 0 | 0 | 0 | 0 | 0 | 0 | 0 | 0 | 0 | 0 | 0 | 0 | 0 | 2 | 0 | 0 | 0 | 0 | 0 | 0 | 0 | 1 | 0 | 0 | 0 | 0 | 0 | 0 | 0 | 0 | 0 | 0 | 0 | 0 | 0 | 0 | 0 | 0 | 0 | 0 | 0 | 0 | 0 | 0 | 71 | Gd1Ba2Cu2.85Ni0.15O
0 | 0 | 0 | 0 | 0 | 0 | 0 | 1 | 0 | 0 | 0 | 0 | 0 | 0 | 0 | 0 | 0 | 0 | 0 | 0 | 0 | 0 | 0 | 0 | 0 | 0 | 0 | 0.225 | 2.775 | 0 | 0 | 0 | 0 | 0 | 0 | 0 | 0 | 0 | 0 | 0 | 0 | 0 | 0 | 0 | 0 | 0 | 0 | 0 | 0 | 0 | 0 | 0 | 0 | 0 | 0 | 2 | 0 | 0 | 0 | 0 | 0 | 0 | 0 | 1 | 0 | 0 | 0 | 0 | 0 | 0 | 0 | 0 | 0 | 0 | 0 | 0 | 0 | 0 | 0 | 0 | 0 | 0 | 0 | 0 | 0 | 0 | 65 | Gd1Ba2Cu2.775Ni0.225O
0 | 0 | 0 | 0 | 0 | 0 | 0 | 3 | 0 | 0 | 0 | 0 | 0 | 0 | 0 | 0 | 0 | 0 | 0.5 | 0 | 0 | 0 | 0 | 0 | 0 | 0 | 0 | 0 | 0 | 0 | 0 | 0 | 0 | 0 | 0 | 0 | 0 | 0 | 0 | 0 | 0 | 0 | 0 | 0 | 0 | 0 | 0 | 0 | 0 | 0 | 0 | 0 | 0 | 0 | 0 | 0.5 | 0 | 0 | 0 | 0 | 0 | 0 | 0 | 0 | 0 | 0 | 0 | 0 | 0 | 0 | 0 | 0 | 0 | 0 | 0 | 0 | 0 | 0 | 0 | 0 | 0 | 0 | 1 | 0 | 0 | 0 | 24 | Ba0.5K0.5Bi1O3
0 | 0 | 0 | 0 | 0 | 0 | 0 | 1 | 0 | 0 | 0 | 0 | 0 | 0 | 0 | 0 | 0 | 0 | 0 | 3 | 0 | 0 | 0 | 0 | 0 | 0 | 0 | 0 | 4 | 0 | 0 | 0 | 0 | 0 | 0 | 0 | 0 | 2 | 0 | 0 | 0 | 0 | 0 | 0 | 0 | 0 | 0 | 0 | 0 | 0 | 0 | 0 | 0 | 0 | 0 | 0 | 0 | 0 | 0 | 0 | 0 | 0 | 0 | 0 | 0 | 0 | 0 | 0 | 0 | 0 | 0 | 0 | 0 | 0 | 0 | 0 | 0 | 0 | 0 | 0 | 0 | 0.3 | 2022-07-01 | 0 | 0 | 0 | 110 | Bi1.7Pb0.3Sr2Ca3Cu4O
0 | 0 | 0 | 0 | 0 | 0 | 0 | 1 | 0 | 0 | 0 | 0 | 0 | 0 | 0 | 0 | 0 | 0 | 0 | 0 | 0 | 0 | 0 | 0 | 0 | 0 | 0 | 0 | 1 | 0 | 0 | 0 | 0 | 0 | 0 | 0 | 0 | 2022-09-01 | 0 | 0 | 0 | 0 | 0 | 0 | 0 | 0 | 0 | 0 | 0 | 0 | 0 | 0 | 0 | 0 | 0 | 0 | 0 | 0 | 0 | 0 | 0 | 0 | 0 | 0 | 0 | 0 | 0 | 0 | 0 | 0 | 0 | 0 | 0 | 0 | 0 | 0 | 0 | 0 | 0 | 0 | 0 | 0.05 | 2022-05-02 | 0 | 0 | 0 | 2022-04-09 | Bi2.05Pb0.05Sr1.9Cu1O
0 | 0 | 0 | 0 | 0 | 0 | 0 | 1 | 0 | 0 | 0 | 0 | 0 | 0 | 0 | 0 | 0 | 0 | 0 | 0 | 0 | 0 | 0 | 0 | 0 | 0 | 0 | 0 | 1 | 0 | 0 | 0 | 0 | 0 | 0 | 0 | 0 | 2022-09-01 | 0 | 0 | 0 | 0 | 0 | 0 | 0 | 0 | 0 | 0 | 0 | 0 | 0 | 0 | 0 | 0 | 0 | 0 | 0 | 0 | 0 | 0 | 0 | 0 | 0 | 0 | 0 | 0 | 0 | 0 | 0 | 0 | 0 | 0 | 0 | 0 | 0 | 0 | 0 | 0 | 0 | 0 | 0 | 0.1 | 2 | 0 | 0 | 0 | 2022-04-08 | Bi2Pb0.1Sr1.9Cu1O
0 | 0 | 0 | 0 | 0 | 0 | 0 | 1 | 0 | 0 | 0 | 0 | 0 | 0 | 0 | 0 | 0 | 0 | 0 | 0 | 0 | 0 | 0 | 0 | 0 | 0 | 0 | 0 | 1 | 0 | 0 | 0 | 0 | 0 | 0 | 0 | 0 | 2022-09-01 | 0 | 0 | 0 | 0 | 0 | 0 | 0 | 0 | 0 | 0 | 0 | 0 | 0 | 0 | 0 | 0 | 0 | 0 | 0 | 0 | 0 | 0 | 0 | 0 | 0 | 0 | 0 | 0 | 0 | 0 | 0 | 0 | 0 | 0 | 0 | 0 | 0 | 0 | 0 | 0 | 0 | 0 | 0 | 0.15 | 1.95 | 0 | 0 | 0 | 2022-04-06 | Bi1.95Pb0.15Sr1.9Cu1O
0 | 0 | 0 | 0 | 0 | 0 | 0 | 1 | 0 | 0 | 0 | 0 | 0 | 0 | 0 | 0 | 0 | 0 | 0 | 0 | 0 | 0 | 0 | 0 | 0 | 0 | 0 | 0 | 1 | 0 | 0 | 0 | 0 | 0 | 0 | 0 | 0 | 2022-09-01 | 0 | 0 | 0 | 0 | 0 | 0 | 0 | 0 | 0 | 0 | 0 | 0 | 0 | 0 | 0 | 0 | 0 | 0 | 0 | 0 | 0 | 0 | 0 | 0 | 0 | 0 | 0 | 0 | 0 | 0 | 0 | 0 | 0 | 0 | 0 | 0 | 0 | 0 | 0 | 0 | 0 | 0 | 0 | 0.2 | 2022-09-01 | 0 | 0 | 0 | 2022-07-04 | Bi1.9Pb0.2Sr1.9Cu1O
0 | 0 | 0 | 0 | 0 | 0 | 0 | 7 | 0 | 0 | 0 | 0 | 0 | 0 | 0 | 0 | 0 | 0 | 0 | 0 | 0 | 0 | 0 | 0 | 0 | 0 | 0 | 0 | 3 | 0 | 0 | 0 | 0 | 0 | 0 | 0 | 0 | 0 | 0 | 0 | 0 | 0 | 0 | 0 | 0 | 0 | 0 | 0 | 0 | 0 | 0 | 0 | 0 | 0 | 0 | 2 | 0 | 0 | 0 | 0 | 0 | 0 | 0 | 0 | 0 | 0 | 1 | 0 | 0 | 0 | 0 | 0 | 0 | 0 | 0 | 0 | 0 | 0 | 0 | 0 | 0 | 0 | 0 | 0 | 0 | 0 | 95 | Ho1Ba2Cu3O7
0 | 0 | 0 | 0 | 0 | 0 | 0 | 7 | 0 | 0 | 0 | 0 | 0 | 0 | 0 | 0 | 0 | 0 | 0 | 0 | 0 | 0 | 0 | 0 | 0 | 0 | 0 | 0 | 3 | 0 | 0 | 0 | 0 | 0 | 0 | 0 | 0 | 0 | 0 | 0 | 0 | 0 | 0 | 0 | 0 | 0 | 0 | 0 | 0 | 0 | 0 | 0 | 0 | 0 | 0 | 2 | 0 | 0 | 0 | 0 | 0 | 0 | 0 | 0 | 0 | 1 | 0 | 0 | 0 | 0 | 0 | 0 | 0 | 0 | 0 | 0 | 0 | 0 | 0 | 0 | 0 | 0 | 0 | 0 | 0 | 0 | 90 | Dy1Ba2Cu3O7
0 | 0 | 0 | 0 | 0 | 0 | 0 | 1 | 0 | 0 | 0 | 0 | 0 | 0 | 0 | 0 | 0 | 0 | 0 | 0 | 0 | 0 | 0 | 0 | 0 | 0.12 | 0 | 0 | 2.88 | 0 | 0 | 0 | 0 | 0 | 0 | 0 | 0 | 0 | 1 | 0 | 0 | 0 | 0 | 0 | 0 | 0 | 0 | 0 | 0 | 0 | 0 | 0 | 0 | 0 | 0 | 2 | 0 | 0 | 0 | 0 | 0 | 0 | 0 | 0 | 0 | 0 | 0 | 0 | 0 | 0 | 0 | 0 | 0 | 0 | 0 | 0 | 0 | 0 | 0 | 0 | 0 | 0 | 0 | 0 | 0 | 0 | 76.1 | Y1Ba2Cu2.88Fe0.12O
0 | 0 | 0 | 0 | 0 | 0 | 0 | 7 | 0 | 0 | 0 | 0 | 0 | 0 | 0 | 0 | 0 | 0 | 0 | 0 | 0 | 0 | 0 | 0 | 0 | 0 | 0 | 0 | 3 | 0 | 0 | 0 | 0 | 0 | 0 | 0 | 0 | 0 | 1 | 0 | 0 | 0 | 0 | 0 | 0 | 0 | 0 | 0 | 0 | 0 | 0 | 0 | 0 | 0 | 0 | 2 | 0 | 0 | 0 | 0 | 0 | 0 | 0 | 0 | 0 | 0 | 0 | 0 | 0 | 0 | 0 | 0 | 0 | 0 | 0 | 0 | 0 | 0 | 0 | 0 | 0 | 0 | 0 | 0 | 0 | 0 | 84 | Y1Ba2Cu3O7
0 | 0 | 0 | 0 | 0 | 0 | 0 | 6.85 | 0 | 0 | 0 | 0 | 0 | 0 | 0 | 0 | 0 | 0 | 0 | 0 | 0 | 0 | 0 | 0 | 0 | 0 | 0 | 0 | 3.85 | 0 | 0 | 0 | 0 | 0 | 0 | 0 | 0 | 0 | 1 | 0 | 0 | 0 | 0 | 0 | 0 | 0 | 0 | 0 | 0 | 0 | 0 | 0 | 0 | 0 | 0 | 2 | 0 | 0 | 0 | 0 | 0 | 0 | 0 | 0 | 0 | 0 | 0 | 0 | 0 | 0 | 0 | 0 | 0 | 0 | 0 | 0 | 0 | 0 | 0 | 0 | 0 | 0 | 0 | 0 | 0 | 0 | 93 | Y1Ba2Cu3.85O6.85
0 | 0 | 0 | 0 | 0 | 0 | 0 | 4 | 0 | 0 | 0 | 0 | 0 | 0 | 0 | 0 | 0 | 0 | 0 | 0 | 0 | 0 | 0 | 0 | 0 | 0 | 0 | 0 | 1 | 0 | 0 | 0 | 0 | 0 | 0 | 0 | 0 | 0.17 | 0 | 0 | 0 | 0 | 0 | 0 | 0 | 0 | 0 | 0 | 0 | 0 | 0 | 0 | 0 | 0 | 0 | 0 | 1.83 | 0 | 0 | 0 | 0 | 0 | 0 | 0 | 0 | 0 | 0 | 0 | 0 | 0 | 0 | 0 | 0 | 0 | 0 | 0 | 0 | 0 | 0 | 0 | 0 | 0 | 0 | 0 | 0 | 0 | 37 | La1.83Sr0.17Cu1O4
0 | 0 | 0 | 0 | 0 | 0 | 0 | 4 | 0 | 0 | 0 | 0 | 0 | 0 | 0 | 0 | 0 | 0 | 0 | 0 | 0 | 0 | 0 | 0 | 0 | 0 | 0 | 0 | 1 | 0 | 0 | 0 | 0 | 0 | 0 | 0 | 0 | 0 | 0 | 0 | 0 | 0 | 0 | 0 | 0 | 0 | 0 | 0 | 0 | 0 | 0 | 0 | 0 | 0 | 0 | 0.2 | 2022-08-01 | 0 | 0 | 0 | 0 | 0 | 0 | 0 | 0 | 0 | 0 | 0 | 0 | 0 | 0 | 0 | 0 | 0 | 0 | 0 | 0 | 0 | 0 | 0 | 0 | 0 | 0 | 0 | 0 | 0 | 2022-06-25 | La1.8Ba0.2Cu1O4
0 | 0 | 0 | 0 | 0 | 0 | 0 | 4 | 0 | 0 | 0 | 0 | 0 | 0 | 0 | 0 | 0 | 0 | 0 | 0 | 0 | 0 | 0 | 0 | 0 | 0 | 0 | 0 | 1 | 0 | 0 | 0 | 0 | 0 | 0 | 0 | 0 | 0.16 | 0 | 0 | 0 | 0 | 0 | 0 | 0 | 0 | 0 | 0 | 0 | 0 | 0 | 0 | 0 | 0 | 0 | 0 | 1.84 | 0 | 0 | 0 | 0 | 0 | 0 | 0 | 0 | 0 | 0 | 0 | 0 | 0 | 0 | 0 | 0 | 0 | 0 | 0 | 0 | 0 | 0 | 0 | 0 | 0 | 0 | 0 | 0 | 0 | 38.5 | La1.84Sr0.16Cu1O4
0 | 0 | 0 | 0 | 0 | 0 | 0 | 4 | 0 | 0 | 0 | 0 | 0 | 0 | 0 | 0 | 0 | 0 | 0 | 0 | 0 | 0 | 0 | 0 | 0 | 0 | 0 | 0 | 1 | 0 | 0 | 0 | 0 | 0 | 0 | 0 | 0 | 0.15 | 0 | 0 | 0 | 0 | 0 | 0 | 0 | 0 | 0 | 0 | 0 | 0 | 0 | 0 | 0 | 0 | 0 | 0 | 1.85 | 0 | 0 | 0 | 0 | 0 | 0 | 0 | 0 | 0 | 0 | 0 | 0 | 0 | 0 | 0 | 0 | 0 | 0 | 0 | 0 | 0 | 0 | 0 | 0 | 0 | 0 | 0 | 0 | 0 | 32 | La1.85Sr0.15Cu1O4
0 | 0 | 0 | 0 | 0 | 0 | 0 | 4 | 0 | 0 | 0 | 0 | 0 | 0 | 0 | 0 | 0 | 0 | 0 | 0 | 0 | 0 | 0 | 0 | 0 | 0 | 0 | 0 | 1 | 0 | 0 | 0 | 0 | 0 | 0 | 0 | 0 | 0.15 | 0 | 0 | 0 | 0 | 0 | 0 | 0 | 0 | 0 | 0 | 0 | 0 | 0 | 0 | 0 | 0 | 0 | 0 | 1.85 | 0 | 0 | 0 | 0 | 0 | 0 | 0 | 0 | 0 | 0 | 0 | 0 | 0 | 0 | 0 | 0 | 0 | 0 | 0 | 0 | 0 | 0 | 0 | 0 | 0 | 0 | 0 | 0 | 0 | 35.9 | La1.85Sr0.15Cu1O4
0 | 0 | 0 | 0 | 0 | 0 | 0 | 4 | 0 | 0 | 0 | 0 | 0 | 0 | 0 | 0 | 0 | 0 | 0 | 0 | 0 | 0 | 0 | 0 | 0 | 0 | 0 | 0 | 1 | 0 | 0 | 0 | 0 | 0 | 0 | 0 | 0 | 0.175 | 0 | 0 | 0 | 0 | 0 | 0 | 0 | 0 | 0 | 0 | 0 | 0 | 0 | 0 | 0 | 0 | 0 | 0 | 1.825 | 0 | 0 | 0 | 0 | 0 | 0 | 0 | 0 | 0 | 0 | 0 | 0 | 0 | 0 | 0 | 0 | 0 | 0 | 0 | 0 | 0 | 0 | 0 | 0 | 0 | 0 | 0 | 0 | 0 | 36 | La1.825Sr0.175Cu1O4
0 | 0 | 0 | 0 | 0 | 0 | 0 | 4 | 0 | 0 | 0 | 0 | 0 | 0 | 0 | 0 | 0 | 0 | 0 | 0 | 0 | 0 | 0 | 0 | 0 | 0 | 0 | 0 | 1 | 0 | 0 | 0 | 0 | 0 | 0 | 0 | 0 | 0.2 | 0 | 0 | 0 | 0 | 0 | 0 | 0 | 0 | 0 | 0 | 0 | 0 | 0 | 0 | 0 | 0 | 0 | 0 | 2022-08-01 | 0 | 0 | 0 | 0 | 0 | 0 | 0 | 0 | 0 | 0 | 0 | 0 | 0 | 0 | 0 | 0 | 0 | 0 | 0 | 0 | 0 | 0 | 0 | 0 | 0 | 0 | 0 | 0 | 0 | 30 | La1.8Sr0.2Cu1O4
0 | 0 | 0 | 0 | 0 | 0 | 0 | 4 | 0 | 0 | 0 | 0 | 0 | 0 | 0 | 0 | 0 | 0 | 0 | 0 | 0 | 0 | 0 | 0 | 0 | 0 | 0 | 0 | 1 | 0 | 0 | 0 | 0 | 0 | 0 | 0 | 0 | 0.15 | 0 | 0 | 0 | 0 | 0 | 0 | 0 | 0 | 0 | 0 | 0 | 0 | 0 | 0 | 0 | 0 | 0 | 0 | 1.85 | 0 | 0 | 0 | 0 | 0 | 0 | 0 | 0 | 0 | 0 | 0 | 0 | 0 | 0 | 0 | 0 | 0 | 0 | 0 | 0 | 0 | 0 | 0 | 0 | 0 | 0 | 0 | 0 | 0 | 37 | La1.85Sr0.15Cu1O4
0 | 0 | 0 | 0 | 0 | 0 | 0 | 4 | 0 | 0 | 0 | 0 | 0 | 0 | 0 | 0 | 0 | 0 | 0 | 0.15 | 0 | 0 | 0 | 0 | 0 | 0 | 0 | 0 | 1 | 0 | 0 | 0 | 0 | 0 | 0 | 0 | 0 | 0 | 0 | 0 | 0 | 0 | 0 | 0 | 0 | 0 | 0 | 0 | 0 | 0 | 0 | 0 | 0 | 0 | 0 | 0 | 1.85 | 0 | 0 | 0 | 0 | 0 | 0 | 0 | 0 | 0 | 0 | 0 | 0 | 0 | 0 | 0 | 0 | 0 | 0 | 0 | 0 | 0 | 0 | 0 | 0 | 0 | 0 | 0 | 0 | 0 | 17 | La1.85Ca0.15Cu1O4
0 | 0 | 0 | 0 | 0 | 0 | 0 | 4 | 0 | 0 | 0 | 0 | 0 | 0 | 0 | 0 | 0 | 0 | 0 | 0 | 0 | 0 | 0 | 0 | 0 | 0 | 0 | 0 | 1 | 0 | 0 | 0 | 0 | 0 | 0 | 0 | 0 | 0.11 | 0 | 0 | 0 | 0 | 0 | 0 | 0 | 0 | 0 | 0 | 0 | 0 | 0 | 0 | 0 | 0 | 0 | 0 | 1.89 | 0 | 0 | 0 | 0 | 0 | 0 | 0 | 0 | 0 | 0 | 0 | 0 | 0 | 0 | 0 | 0 | 0 | 0 | 0 | 0 | 0 | 0 | 0 | 0 | 0 | 0 | 0 | 0 | 0 | 10 | La1.89Sr0.11Cu1O4
0 | 0 | 0 | 0 | 0 | 0 | 0 | 4 | 0 | 0 | 0 | 0 | 0 | 0 | 0 | 0 | 0 | 0 | 0 | 0 | 0 | 0 | 0 | 0 | 0 | 0 | 0 | 0 | 1 | 0 | 0 | 0 | 0 | 0 | 0 | 0 | 0 | 0 | 0 | 0 | 0 | 0 | 0 | 0 | 0 | 0 | 0 | 0 | 0 | 0 | 0 | 0 | 0 | 0 | 0 | 0 | 0 | 0.15 | 0 | 1.85 | 0 | 0 | 0 | 0 | 0 | 0 | 0 | 0 | 0 | 0 | 0 | 0 | 0 | 0 | 0 | 0 | 0 | 0 | 0 | 0 | 0 | 0 | 0 | 0 | 0 | 0 | 23 | Nd1.85Ce0.15Cu1O4
0 | 0 | 0 | 0 | 0 | 0 | 0 | 9 | 0 | 0 | 0 | 0 | 0 | 0 | 0 | 0 | 0 | 0 | 0 | 0 | 0 | 0 | 0 | 0 | 0 | 0 | 0 | 0 | 3 | 0 | 0 | 0 | 0 | 0 | 0 | 0 | 0 | 0 | 1 | 0 | 0 | 0 | 0 | 0 | 0 | 0 | 0 | 0 | 0 | 0 | 0 | 0 | 0 | 0 | 0 | 2 | 0 | 0 | 0 | 0 | 0 | 0 | 0 | 0 | 0 | 0 | 0 | 0 | 0 | 0 | 0 | 0 | 0 | 0 | 0 | 0 | 0 | 0 | 0 | 0 | 0 | 0 | 0 | 0 | 0 | 0 | 89 | Y1Ba2Cu3O9
0 | 0 | 0 | 0 | 0 | 0 | 0 | 7 | 0 | 0 | 0 | 0 | 0 | 0 | 0 | 0 | 0 | 0 | 0 | 0 | 0 | 0 | 0 | 0 | 0 | 0 | 0 | 0 | 3 | 0 | 0 | 0 | 0 | 0 | 0 | 0 | 0 | 0 | 1 | 0 | 0 | 0 | 0 | 0 | 0 | 0 | 0 | 0 | 0 | 0 | 0 | 0 | 0 | 0 | 0 | 2 | 0 | 0 | 0 | 0 | 0 | 0 | 0 | 0 | 0 | 0 | 0 | 0 | 0 | 0 | 0 | 0 | 0 | 0 | 0 | 0 | 0 | 0 | 0 | 0 | 0 | 0 | 0 | 0 | 0 | 0 | 85 | Y1Ba2Cu3O7
0 | 0 | 0 | 0 | 0 | 0 | 0 | 7 | 0 | 0 | 0 | 0 | 0 | 0 | 0 | 0 | 0 | 0 | 0 | 0 | 0 | 0 | 0 | 0 | 0 | 0 | 0 | 0 | 3 | 0 | 0 | 0 | 0 | 0 | 0 | 0 | 0 | 0 | 1 | 0 | 0 | 0 | 0 | 0 | 0 | 0 | 0 | 0 | 0 | 0 | 0 | 0 | 0 | 0 | 0 | 2 | 0 | 0 | 0 | 0 | 0 | 0 | 0 | 0 | 0 | 0 | 0 | 0 | 0 | 0 | 0 | 0 | 0 | 0 | 0 | 0 | 0 | 0 | 0 | 0 | 0 | 0 | 0 | 0 | 0 | 0 | 88 | Y1Ba2Cu3O7
0 | 0 | 0 | 0 | 0 | 0 | 0 | 7 | 0 | 0 | 0 | 0 | 0 | 0 | 0 | 0 | 0 | 0 | 0 | 0 | 0 | 0 | 0 | 0 | 0 | 0 | 0 | 0 | 3 | 0 | 0 | 0 | 0 | 0 | 0 | 0 | 0 | 0 | 1 | 0 | 0 | 0 | 0 | 0 | 0 | 0 | 0 | 0 | 0 | 0 | 0 | 0 | 0 | 0 | 0 | 2 | 0 | 0 | 0 | 0 | 0 | 0 | 0 | 0 | 0 | 0 | 0 | 0 | 0 | 0 | 0 | 0 | 0 | 0 | 0 | 0 | 0 | 0 | 0 | 0 | 0 | 0 | 0 | 0 | 0 | 0 | 83 | Y1Ba2Cu3O7
0 | 0 | 0 | 0 | 0 | 0 | 0 | 7 | 0 | 0 | 0 | 0 | 0 | 0 | 0 | 0 | 0 | 0 | 0 | 0 | 0 | 0 | 0 | 0 | 0 | 0.15 | 0 | 0 | 2.85 | 0 | 0 | 0 | 0 | 0 | 0 | 0 | 0 | 0 | 1 | 0 | 0 | 0 | 0 | 0 | 0 | 0 | 0 | 0 | 0 | 0 | 0 | 0 | 0 | 0 | 0 | 2 | 0 | 0 | 0 | 0 | 0 | 0 | 0 | 0 | 0 | 0 | 0 | 0 | 0 | 0 | 0 | 0 | 0 | 0 | 0 | 0 | 0 | 0 | 0 | 0 | 0 | 0 | 0 | 0 | 0 | 0 | 73.7 | Y1Ba2Cu2.85Fe0.15O7
0 | 0 | 0 | 0 | 0 | 0 | 0 | 7 | 0 | 0 | 0 | 0 | 0 | 0 | 0 | 0 | 0 | 0 | 0 | 0 | 0 | 0 | 0 | 0 | 0 | 0.225 | 0 | 0 | 2.775 | 0 | 0 | 0 | 0 | 0 | 0 | 0 | 0 | 0 | 1 | 0 | 0 | 0 | 0 | 0 | 0 | 0 | 0 | 0 | 0 | 0 | 0 | 0 | 0 | 0 | 0 | 2 | 0 | 0 | 0 | 0 | 0 | 0 | 0 | 0 | 0 | 0 | 0 | 0 | 0 | 0 | 0 | 0 | 0 | 0 | 0 | 0 | 0 | 0 | 0 | 0 | 0 | 0 | 0 | 0 | 0 | 0 | 57.6 | Y1Ba2Cu2.775Fe0.225O7
0 | 0 | 0 | 0 | 0 | 0 | 0 | 7.15 | 0 | 0 | 0 | 0 | 0 | 0 | 0 | 0 | 0 | 0 | 0 | 0 | 0 | 0 | 0 | 0 | 0 | 0.3 | 0 | 0 | 2022-07-02 | 0 | 0 | 0 | 0 | 0 | 0 | 0 | 0 | 0 | 1 | 0 | 0 | 0 | 0 | 0 | 0 | 0 | 0 | 0 | 0 | 0 | 0 | 0 | 0 | 0 | 0 | 2 | 0 | 0 | 0 | 0 | 0 | 0 | 0 | 0 | 0 | 0 | 0 | 0 | 0 | 0 | 0 | 0 | 0 | 0 | 0 | 0 | 0 | 0 | 0 | 0 | 0 | 0 | 0 | 0 | 0 | 0 | 36 | Y1Ba2Cu2.7Fe0.3O7.15
0 | 0 | 0 | 0 | 0 | 0 | 0 | 1 | 0 | 0 | 0 | 0 | 0 | 0 | 0 | 0 | 0 | 0 | 0 | 0 | 0 | 0 | 0 | 0 | 0 | 0 | 0 | 0 | 2.95 | 0 | 0 | 0 | 0 | 0 | 0 | 0 | 0 | 2 | 0 | 0 | 0 | 0.05 | 0 | 0 | 0 | 0 | 0 | 0 | 0 | 0 | 0 | 0 | 0 | 0 | 0 | 0 | 0 | 0 | 0 | 0 | 0 | 0 | 0 | 0 | 0 | 0 | 0 | 0 | 0 | 0 | 0 | 0 | 0 | 0 | 0 | 0 | 0 | 0 | 0 | 0 | 0 | 0.4 | 2022-06-01 | 0 | 0 | 0 | 107.1 | Bi1.6Pb0.4Sr2Cu2.95Mo0.05O
0 | 0 | 0 | 0 | 0 | 0 | 0 | 1 | 0 | 0 | 0 | 0 | 0 | 0 | 0 | 0 | 0 | 0 | 0 | 0 | 0 | 0 | 0 | 0 | 0 | 0 | 0 | 0 | 2022-09-02 | 0 | 0 | 0 | 0 | 0 | 0 | 0 | 0 | 2 | 0 | 0 | 0 | 0.1 | 0 | 0 | 0 | 0 | 0 | 0 | 0 | 0 | 0 | 0 | 0 | 0 | 0 | 0 | 0 | 0 | 0 | 0 | 0 | 0 | 0 | 0 | 0 | 0 | 0 | 0 | 0 | 0 | 0 | 0 | 0 | 0 | 0 | 0 | 0 | 0 | 0 | 0 | 0 | 0.4 | 2022-06-01 | 0 | 0 | 0 | 107 | Bi1.6Pb0.4Sr2Cu2.9Mo0.1O
0 | 0 | 0 | 0 | 0 | 0 | 0 | 1 | 0 | 0 | 0 | 0 | 0 | 0 | 0 | 0 | 0 | 0 | 0 | 0 | 0 | 0 | 0 | 0 | 0 | 0 | 0 | 0 | 2.85 | 0 | 0 | 0 | 0 | 0 | 0 | 0 | 0 | 2 | 0 | 0 | 0 | 0.15 | 0 | 0 | 0 | 0 | 0 | 0 | 0 | 0 | 0 | 0 | 0 | 0 | 0 | 0 | 0 | 0 | 0 | 0 | 0 | 0 | 0 | 0 | 0 | 0 | 0 | 0 | 0 | 0 | 0 | 0 | 0 | 0 | 0 | 0 | 0 | 0 | 0 | 0 | 0 | 0.4 | 2022-06-01 | 0 | 0 | 0 | 98.5 | Bi1.6Pb0.4Sr2Cu2.85Mo0.15O
0 | 0 | 0 | 0 | 0 | 0 | 0 | 1 | 0 | 0 | 0 | 0 | 0 | 0 | 0 | 0 | 0 | 0 | 0 | 0 | 0 | 0 | 0 | 0 | 0 | 0 | 0 | 0 | 2022-08-02 | 0 | 0 | 0 | 0 | 0 | 0 | 0 | 0 | 2 | 0 | 0 | 0 | 0.2 | 0 | 0 | 0 | 0 | 0 | 0 | 0 | 0 | 0 | 0 | 0 | 0 | 0 | 0 | 0 | 0 | 0 | 0 | 0 | 0 | 0 | 0 | 0 | 0 | 0 | 0 | 0 | 0 | 0 | 0 | 0 | 0 | 0 | 0 | 0 | 0 | 0 | 0 | 0 | 0.4 | 2022-06-01 | 0 | 0 | 0 | 98.4 | Bi1.6Pb0.4Sr2Cu2.8Mo0.2O
0 | 0 | 0 | 0 | 0 | 0 | 0 | 1 | 0 | 0 | 0 | 0 | 0 | 0 | 0 | 0 | 0 | 0 | 0 | 0 | 0 | 0 | 0 | 0 | 0 | 0 | 0 | 0 | 2.75 | 0 | 0 | 0 | 0 | 0 | 0 | 0 | 0 | 2 | 0 | 0 | 0 | 0.25 | 0 | 0 | 0 | 0 | 0 | 0 | 0 | 0 | 0 | 0 | 0 | 0 | 0 | 0 | 0 | 0 | 0 | 0 | 0 | 0 | 0 | 0 | 0 | 0 | 0 | 0 | 0 | 0 | 0 | 0 | 0 | 0 | 0 | 0 | 0 | 0 | 0 | 0 | 0 | 0.4 | 2022-06-01 | 0 | 0 | 0 | 96.9 | Bi1.6Pb0.4Sr2Cu2.75Mo0.25O
0 | 0 | 0 | 0 | 0 | 0 | 0 | 1 | 0 | 0 | 0 | 0 | 0 | 0 | 0 | 0 | 0 | 0 | 0 | 0 | 0 | 0 | 0 | 0 | 0 | 0 | 0 | 0 | 2022-07-02 | 0 | 0 | 0 | 0 | 0 | 0 | 0 | 0 | 2 | 0 | 0 | 0 | 0.3 | 0 | 0 | 0 | 0 | 0 | 0 | 0 | 0 | 0 | 0 | 0 | 0 | 0 | 0 | 0 | 0 | 0 | 0 | 0 | 0 | 0 | 0 | 0 | 0 | 0 | 0 | 0 | 0 | 0 | 0 | 0 | 0 | 0 | 0 | 0 | 0 | 0 | 0 | 0 | 0.4 | 2022-06-01 | 0 | 0 | 0 | 96.9 | Bi1.6Pb0.4Sr2Cu2.7Mo0.3O
0 | 0 | 0 | 0 | 0 | 0 | 0 | 1 | 0 | 0 | 0 | 0 | 0 | 0 | 0 | 0 | 0 | 0 | 0 | 0 | 0 | 0 | 0 | 0 | 0 | 0 | 0 | 0 | 2 | 0 | 0 | 0 | 0 | 0 | 0 | 0 | 0 | 0 | 1 | 0 | 0 | 0 | 0 | 0 | 0 | 0 | 0 | 0 | 0 | 0 | 0 | 0 | 0 | 0 | 0 | 2 | 0 | 0 | 0 | 0 | 0 | 0 | 0 | 0 | 0 | 0 | 0 | 0 | 0 | 0 | 0 | 0 | 0 | 0 | 0 | 0 | 0 | 0 | 0 | 0 | 0 | 1 | 0 | 0 | 0 | 0 | 90 | Y1Ba2Cu2Pb1O
0 | 0 | 0 | 0 | 0 | 0 | 0 | 3 | 0 | 0 | 0 | 0 | 0 | 0 | 0 | 0 | 0 | 0 | 0.4 | 0 | 0 | 0 | 0 | 0 | 0 | 0 | 0 | 0 | 0 | 0 | 0 | 0 | 0 | 0 | 0 | 0 | 0 | 0 | 0 | 0 | 0 | 0 | 0 | 0 | 0 | 0 | 0 | 0 | 0 | 0 | 0 | 0 | 0 | 0 | 0 | 0.6 | 0 | 0 | 0 | 0 | 0 | 0 | 0 | 0 | 0 | 0 | 0 | 0 | 0 | 0 | 0 | 0 | 0 | 0 | 0 | 0 | 0 | 0 | 0 | 0 | 0 | 0 | 1 | 0 | 0 | 0 | 16 | Ba0.6K0.4Bi1O3
0 | 0 | 0 | 0 | 0 | 0 | 0 | 7 | 0 | 0 | 0 | 0 | 0 | 0 | 0 | 0 | 0 | 0 | 0 | 1 | 0 | 0 | 0 | 0 | 0 | 0 | 0 | 0 | 2 | 0 | 0 | 0 | 0 | 0 | 0 | 0 | 0 | 2022-03-01 | 0 | 0 | 0 | 0 | 0 | 0 | 0 | 0 | 0 | 0 | 0 | 0 | 0 | 0 | 0 | 0 | 0 | 0 | 0 | 0 | 0 | 0.7 | 0 | 0 | 0 | 0 | 0 | 0 | 0 | 0 | 0 | 0 | 0 | 0 | 0 | 0 | 0 | 0 | 0 | 0 | 0 | 0 | 1 | 0 | 0 | 0 | 0 | 0 | 81 | Tl1Sr1.3Nd0.7Ca1Cu2O7
0 | 0 | 0 | 0 | 0 | 0 | 0 | 7 | 0 | 0 | 0 | 0 | 0 | 0 | 0 | 0 | 0 | 0 | 0 | 1 | 0 | 0 | 0 | 0 | 0 | 0 | 0 | 0 | 2 | 0 | 0 | 0 | 0 | 0 | 0 | 0 | 0 | 2 | 0 | 0 | 0 | 0 | 0 | 0 | 0 | 0 | 0 | 0 | 0 | 0 | 0 | 0 | 0 | 0 | 0 | 0 | 0 | 0 | 0 | 0 | 0 | 0 | 0 | 0 | 0 | 0 | 0 | 0 | 0 | 0 | 0 | 0 | 0 | 0 | 0 | 0 | 0 | 0 | 0 | 0 | 0.5 | 0.5 | 0 | 0 | 0 | 0 | 85 | Tl0.5Pb0.5Sr2Ca1Cu2O7
0 | 0 | 0 | 0 | 0 | 0 | 0 | 7 | 0 | 0 | 0 | 0 | 0 | 0 | 0 | 0 | 0 | 0 | 0 | 0 | 0 | 0 | 0 | 0 | 0 | 0 | 0 | 0 | 3 | 0 | 0 | 0 | 0 | 0 | 0 | 0 | 0 | 0 | 1 | 0 | 0 | 0 | 0 | 0 | 0 | 0 | 0 | 0 | 0 | 0 | 0 | 0 | 0 | 0 | 0 | 2 | 0 | 0 | 0 | 0 | 0 | 0 | 0 | 0 | 0 | 0 | 0 | 0 | 0 | 0 | 0 | 0 | 0 | 0 | 0 | 0 | 0 | 0 | 0 | 0 | 0 | 0 | 0 | 0 | 0 | 0 | 89.8 | Y1Ba2Cu3O7
0 | 0 | 0 | 0 | 0 | 0 | 0 | 7 | 0 | 0 | 0 | 0 | 0 | 0 | 0 | 0 | 0 | 0 | 0 | 0 | 0 | 0 | 0 | 0 | 0 | 0.015 | 0 | 0 | 2.985 | 0 | 0 | 0 | 0 | 0 | 0 | 0 | 0 | 0 | 1 | 0 | 0 | 0 | 0 | 0 | 0 | 0 | 0 | 0 | 0 | 0 | 0 | 0 | 0 | 0 | 0 | 2 | 0 | 0 | 0 | 0 | 0 | 0 | 0 | 0 | 0 | 0 | 0 | 0 | 0 | 0 | 0 | 0 | 0 | 0 | 0 | 0 | 0 | 0 | 0 | 0 | 0 | 0 | 0 | 0 | 0 | 0 | 90 | Y1Ba2Cu2.985Fe0.015O7
0 | 0 | 0 | 0 | 0 | 0 | 0 | 7 | 0 | 0 | 0 | 0 | 0 | 0 | 0 | 0 | 0 | 0 | 0 | 0 | 0 | 0 | 0 | 0 | 0 | 0.03 | 0 | 0 | 2.97 | 0 | 0 | 0 | 0 | 0 | 0 | 0 | 0 | 0 | 1 | 0 | 0 | 0 | 0 | 0 | 0 | 0 | 0 | 0 | 0 | 0 | 0 | 0 | 0 | 0 | 0 | 2 | 0 | 0 | 0 | 0 | 0 | 0 | 0 | 0 | 0 | 0 | 0 | 0 | 0 | 0 | 0 | 0 | 0 | 0 | 0 | 0 | 0 | 0 | 0 | 0 | 0 | 0 | 0 | 0 | 0 | 0 | 89.2 | Y1Ba2Cu2.97Fe0.03O7
0 | 0 | 0 | 0 | 0 | 0 | 0 | 7 | 0 | 0 | 0 | 0 | 0 | 0 | 0 | 0 | 0 | 0 | 0 | 0 | 0 | 0 | 0 | 0 | 0 | 0.045 | 0 | 0 | 2.955 | 0 | 0 | 0 | 0 | 0 | 0 | 0 | 0 | 0 | 1 | 0 | 0 | 0 | 0 | 0 | 0 | 0 | 0 | 0 | 0 | 0 | 0 | 0 | 0 | 0 | 0 | 2 | 0 | 0 | 0 | 0 | 0 | 0 | 0 | 0 | 0 | 0 | 0 | 0 | 0 | 0 | 0 | 0 | 0 | 0 | 0 | 0 | 0 | 0 | 0 | 0 | 0 | 0 | 0 | 0 | 0 | 0 | 86.7 | Y1Ba2Cu2.955Fe0.045O7
0 | 0 | 0 | 0 | 0 | 0 | 0 | 7 | 0 | 0 | 0 | 0 | 0 | 0 | 0 | 0 | 0 | 0 | 0 | 0 | 0 | 0 | 0 | 0 | 0 | 0.06 | 0 | 0 | 2.94 | 0 | 0 | 0 | 0 | 0 | 0 | 0 | 0 | 0 | 1 | 0 | 0 | 0 | 0 | 0 | 0 | 0 | 0 | 0 | 0 | 0 | 0 | 0 | 0 | 0 | 0 | 2 | 0 | 0 | 0 | 0 | 0 | 0 | 0 | 0 | 0 | 0 | 0 | 0 | 0 | 0 | 0 | 0 | 0 | 0 | 0 | 0 | 0 | 0 | 0 | 0 | 0 | 0 | 0 | 0 | 0 | 0 | 86.4 | Y1Ba2Cu2.94Fe0.06O7
0 | 0 | 0 | 0 | 0 | 0 | 0 | 7 | 0 | 0 | 0 | 0 | 0 | 0 | 0 | 0 | 0 | 0 | 0 | 0 | 0 | 0 | 0 | 0 | 0 | 0.075 | 0 | 0 | 2.925 | 0 | 0 | 0 | 0 | 0 | 0 | 0 | 0 | 0 | 1 | 0 | 0 | 0 | 0 | 0 | 0 | 0 | 0 | 0 | 0 | 0 | 0 | 0 | 0 | 0 | 0 | 2 | 0 | 0 | 0 | 0 | 0 | 0 | 0 | 0 | 0 | 0 | 0 | 0 | 0 | 0 | 0 | 0 | 0 | 0 | 0 | 0 | 0 | 0 | 0 | 0 | 0 | 0 | 0 | 0 | 0 | 0 | 86.4 | Y1Ba2Cu2.925Fe0.075O7
0 | 0 | 0 | 0 | 0 | 0 | 0 | 7 | 0 | 0 | 0 | 0 | 0 | 0 | 0 | 0 | 0 | 0 | 0 | 0 | 0 | 0 | 0 | 0 | 0 | 0.09 | 0 | 0 | 2.91 | 0 | 0 | 0 | 0 | 0 | 0 | 0 | 0 | 0 | 1 | 0 | 0 | 0 | 0 | 0 | 0 | 0 | 0 | 0 | 0 | 0 | 0 | 0 | 0 | 0 | 0 | 2 | 0 | 0 | 0 | 0 | 0 | 0 | 0 | 0 | 0 | 0 | 0 | 0 | 0 | 0 | 0 | 0 | 0 | 0 | 0 | 0 | 0 | 0 | 0 | 0 | 0 | 0 | 0 | 0 | 0 | 0 | 82.8 | Y1Ba2Cu2.91Fe0.09O7
0 | 0 | 0 | 0 | 0 | 0 | 0 | 1 | 0 | 0 | 0 | 0 | 0 | 0 | 0 | 0 | 0 | 0 | 0 | 0 | 0 | 0 | 0 | 0 | 0 | 0 | 0 | 0 | 3 | 0 | 0 | 0 | 0 | 0 | 0 | 0 | 0 | 0 | 1 | 0 | 0 | 0 | 0 | 0 | 0 | 0 | 0 | 0 | 0 | 0 | 0 | 0 | 0 | 0 | 0 | 2 | 0 | 0 | 0 | 0 | 0 | 0 | 0 | 0 | 0 | 0 | 0 | 0 | 0 | 0 | 0 | 0 | 0 | 0 | 0 | 0 | 0 | 0 | 0 | 0 | 0 | 0 | 0 | 0 | 0 | 0 | 90.71 | Y1Ba2Cu3O
0 | 0 | 0 | 0 | 0 | 0 | 0 | 1 | 0 | 0 | 0 | 0 | 0 | 0 | 0 | 0 | 0 | 0 | 0 | 0 | 0 | 0 | 0 | 0 | 0 | 0 | 0 | 0 | 2.85 | 0 | 0 | 0 | 0 | 0 | 0 | 0 | 0 | 0 | 1 | 0 | 0 | 0 | 0 | 0 | 0 | 0 | 0.15 | 0 | 0 | 0 | 0 | 0 | 0 | 0 | 0 | 2 | 0 | 0 | 0 | 0 | 0 | 0 | 0 | 0 | 0 | 0 | 0 | 0 | 0 | 0 | 0 | 0 | 0 | 0 | 0 | 0 | 0 | 0 | 0 | 0 | 0 | 0 | 0 | 0 | 0 | 0 | 91.3 | Y1Ba2Cu2.85Ag0.15O
0 | 0 | 0 | 0 | 0 | 0 | 0 | 1 | 0 | 0 | 0 | 0 | 0 | 0 | 0 | 0 | 0 | 0 | 0 | 0 | 0 | 0 | 0 | 0 | 0 | 0 | 0 | 0 | 2022-07-02 | 0 | 0 | 0 | 0 | 0 | 0 | 0 | 0 | 0 | 1 | 0 | 0 | 0 | 0 | 0 | 0 | 0 | 0.3 | 0 | 0 | 0 | 0 | 0 | 0 | 0 | 0 | 2 | 0 | 0 | 0 | 0 | 0 | 0 | 0 | 0 | 0 | 0 | 0 | 0 | 0 | 0 | 0 | 0 | 0 | 0 | 0 | 0 | 0 | 0 | 0 | 0 | 0 | 0 | 0 | 0 | 0 | 0 | 90.2 | Y1Ba2Cu2.7Ag0.3O
0 | 0 | 0 | 0 | 0 | 0 | 0 | 1 | 0 | 0 | 0 | 0 | 0 | 0 | 0 | 0 | 0 | 0 | 0 | 0 | 0 | 0 | 0 | 0 | 0 | 0 | 0 | 0 | 2.55 | 0 | 0 | 0 | 0 | 0 | 0 | 0 | 0 | 0 | 1 | 0 | 0 | 0 | 0 | 0 | 0 | 0 | 0.45 | 0 | 0 | 0 | 0 | 0 | 0 | 0 | 0 | 2 | 0 | 0 | 0 | 0 | 0 | 0 | 0 | 0 | 0 | 0 | 0 | 0 | 0 | 0 | 0 | 0 | 0 | 0 | 0 | 0 | 0 | 0 | 0 | 0 | 0 | 0 | 0 | 0 | 0 | 0 | 87.6 | Y1Ba2Cu2.55Ag0.45O
0 | 0 | 0 | 0 | 0 | 0 | 0 | 8 | 0 | 0 | 0 | 0 | 0 | 0 | 0 | 0 | 0 | 0 | 0 | 1 | 0 | 0 | 0 | 0 | 0 | 0 | 0 | 0 | 1 | 0 | 0 | 0 | 0 | 0 | 0 | 0 | 0 | 2 | 0 | 0 | 0 | 0 | 0 | 0 | 0 | 0 | 0 | 0 | 0 | 0 | 0 | 0 | 0 | 0 | 0 | 0 | 0 | 0 | 0 | 0 | 0 | 0 | 0 | 0 | 0 | 0 | 0 | 0 | 0 | 0 | 0 | 0 | 0 | 0 | 0 | 0 | 0 | 0 | 0 | 0 | 0 | 0 | 2 | 0 | 0 | 0 | 77 | Bi2Sr2Ca1Cu1O8
0 | 0 | 0 | 0 | 0 | 0 | 0 | 8 | 0 | 0 | 0 | 0 | 0 | 0 | 0 | 0 | 0 | 0 | 0 | 1 | 0 | 0 | 0 | 0 | 0 | 0.005 | 0 | 0 | 0.995 | 0 | 0 | 0 | 0 | 0 | 0 | 0 | 0 | 2 | 0 | 0 | 0 | 0 | 0 | 0 | 0 | 0 | 0 | 0 | 0 | 0 | 0 | 0 | 0 | 0 | 0 | 0 | 0 | 0 | 0 | 0 | 0 | 0 | 0 | 0 | 0 | 0 | 0 | 0 | 0 | 0 | 0 | 0 | 0 | 0 | 0 | 0 | 0 | 0 | 0 | 0 | 0 | 0 | 2 | 0 | 0 | 0 | 77 | Bi2Sr2Ca1Cu0.995Fe0.005O8
0 | 0 | 0 | 0 | 0 | 0 | 0 | 8 | 0 | 0 | 0 | 0 | 0 | 0 | 0 | 0 | 0 | 0 | 0 | 1 | 0 | 0 | 0 | 0 | 0 | 0.02 | 0 | 0 | 0.98 | 0 | 0 | 0 | 0 | 0 | 0 | 0 | 0 | 2 | 0 | 0 | 0 | 0 | 0 | 0 | 0 | 0 | 0 | 0 | 0 | 0 | 0 | 0 | 0 | 0 | 0 | 0 | 0 | 0 | 0 | 0 | 0 | 0 | 0 | 0 | 0 | 0 | 0 | 0 | 0 | 0 | 0 | 0 | 0 | 0 | 0 | 0 | 0 | 0 | 0 | 0 | 0 | 0 | 2 | 0 | 0 | 0 | 66 | Bi2Sr2Ca1Cu0.98Fe0.02O8
0 | 0 | 0 | 0 | 0 | 0 | 0 | 8 | 0 | 0 | 0 | 0 | 0 | 0 | 0 | 0 | 0 | 0 | 0 | 1 | 0 | 0 | 0 | 0 | 0 | 0.05 | 0 | 0 | 0.95 | 0 | 0 | 0 | 0 | 0 | 0 | 0 | 0 | 2 | 0 | 0 | 0 | 0 | 0 | 0 | 0 | 0 | 0 | 0 | 0 | 0 | 0 | 0 | 0 | 0 | 0 | 0 | 0 | 0 | 0 | 0 | 0 | 0 | 0 | 0 | 0 | 0 | 0 | 0 | 0 | 0 | 0 | 0 | 0 | 0 | 0 | 0 | 0 | 0 | 0 | 0 | 0 | 0 | 2 | 0 | 0 | 0 | 52 | Bi2Sr2Ca1Cu0.95Fe0.05O8
0 | 0 | 0 | 0 | 0 | 0 | 0 | 1 | 0 | 0 | 0 | 0 | 0 | 0 | 0 | 0 | 0 | 0 | 0 | 2022-03-02 | 0 | 0 | 0 | 0 | 0 | 0 | 0 | 0 | 3 | 0 | 0 | 0 | 0 | 0 | 0 | 0 | 0 | 1.91 | 0 | 0 | 0 | 0 | 0 | 0 | 0 | 0 | 0 | 0 | 0 | 0 | 0 | 0 | 0 | 0 | 0 | 0 | 0 | 0 | 0 | 0 | 0 | 0 | 0 | 0 | 0 | 0 | 0 | 0 | 0 | 0 | 0 | 0 | 0 | 0 | 0 | 0 | 0 | 0 | 0 | 0 | 0 | 0.34 | 1.84 | 0 | 0 | 0 | 107 | Bi1.84Pb0.34Sr1.91Ca2.03Cu3O
0 | 0 | 0 | 0 | 0 | 0 | 0 | 1 | 0 | 0 | 0 | 0 | 0 | 0 | 0 | 0 | 0 | 0 | 0 | 2 | 0 | 0 | 0 | 0 | 0 | 0 | 0 | 0 | 3 | 0 | 0 | 0 | 0 | 0 | 0 | 0 | 0 | 2 | 0 | 0 | 0 | 0 | 0 | 0 | 0 | 0 | 0 | 0 | 0 | 0 | 0.1 | 0 | 0 | 0 | 0 | 0 | 0 | 0 | 0 | 0 | 0 | 0 | 0 | 0 | 0 | 0 | 0 | 0 | 0 | 0 | 0 | 0 | 0 | 0 | 0 | 0 | 0 | 0 | 0 | 0 | 0 | 0.3 | 2022-06-01 | 0 | 0 | 0 | 109.6 | Bi1.6Pb0.3Sb0.1Sr2Ca2Cu3O
0 | 0 | 0 | 0 | 0 | 0 | 0 | 1 | 0 | 0 | 0 | 0 | 0 | 0 | 0 | 0 | 0 | 0 | 0 | 2 | 0 | 0 | 0 | 0 | 0 | 0 | 0 | 0 | 3 | 0 | 0 | 0 | 0 | 0 | 0 | 0 | 0 | 2 | 0 | 0 | 0 | 0 | 0 | 0 | 0 | 0 | 0 | 0 | 0 | 0 | 0 | 0 | 0 | 0 | 0 | 0 | 0 | 0 | 0 | 0 | 0 | 0 | 0 | 0 | 0 | 0 | 0 | 0 | 0 | 0 | 0 | 0 | 0 | 0 | 0 | 0 | 0 | 0 | 0 | 0 | 0 | 0.2 | 2022-08-01 | 0 | 0 | 0 | 107 | Bi1.8Pb0.2Sr2Ca2Cu3O
0 | 0 | 0 | 0 | 0 | 0 | 0 | 1 | 0 | 0 | 0 | 0 | 0 | 0 | 0 | 0 | 0 | 0 | 0 | 3 | 0 | 0 | 0 | 0 | 0 | 0 | 0 | 0 | 4 | 0 | 0 | 0 | 0 | 0 | 0 | 0 | 0 | 3 | 0 | 0 | 0 | 0 | 0 | 0 | 0 | 0 | 0 | 0 | 0 | 0 | 0 | 0 | 0 | 0 | 0 | 0 | 0 | 0 | 0 | 0 | 0 | 0 | 0 | 0 | 0 | 0 | 0 | 0 | 0 | 0 | 0 | 0 | 0 | 0 | 0 | 0 | 0 | 0 | 0 | 0 | 0 | 0.3 | 2022-07-03 | 0 | 0 | 0 | 107 | Bi3.7Pb0.3Sr3Ca3Cu4O
0 | 0 | 0 | 0 | 0 | 0 | 0 | 3 | 0 | 0 | 0 | 0 | 0 | 0 | 0 | 0 | 0 | 0 | 0.4 | 0 | 0 | 0 | 0 | 0 | 0 | 0 | 0 | 0 | 0 | 0 | 0 | 0 | 0 | 0 | 0 | 0 | 0 | 0 | 0 | 0 | 0 | 0 | 0 | 0 | 0 | 0 | 0 | 0 | 0 | 0 | 0 | 0 | 0 | 0 | 0 | 0.6 | 0 | 0 | 0 | 0 | 0 | 0 | 0 | 0 | 0 | 0 | 0 | 0 | 0 | 0 | 0 | 0 | 0 | 0 | 0 | 0 | 0 | 0 | 0 | 0 | 0 | 0 | 1 | 0 | 0 | 0 | 18 | Ba0.6K0.4Bi1O3
0 | 0 | 0 | 0 | 0 | 0 | 0 | 6.97 | 0 | 0 | 0 | 0 | 0 | 0 | 0 | 0 | 0 | 0 | 0 | 0 | 0 | 0 | 0 | 0 | 0 | 0 | 0 | 0 | 2.85 | 0.15 | 0 | 0 | 0 | 0 | 0 | 0 | 0 | 0 | 1 | 0 | 0 | 0 | 0 | 0 | 0 | 0 | 0 | 0 | 0 | 0 | 0 | 0 | 0 | 0 | 0 | 2 | 0 | 0 | 0 | 0 | 0 | 0 | 0 | 0 | 0 | 0 | 0 | 0 | 0 | 0 | 0 | 0 | 0 | 0 | 0 | 0 | 0 | 0 | 0 | 0 | 0 | 0 | 0 | 0 | 0 | 0 | 39 | Y1Ba2Cu2.85Zn0.15O6.97
0 | 0 | 0 | 0 | 0 | 0 | 0 | 2022-09-06 | 0 | 0 | 0 | 0 | 0 | 0 | 0 | 0 | 0 | 0 | 0 | 0 | 0 | 0 | 0 | 0 | 0 | 0 | 0 | 0 | 2.85 | 0.15 | 0 | 0 | 0 | 0 | 0 | 0 | 0 | 0 | 1 | 0 | 0 | 0 | 0 | 0 | 0 | 0 | 0 | 0 | 0 | 0 | 0 | 0 | 0 | 0 | 0 | 2 | 0 | 0 | 0 | 0 | 0 | 0 | 0 | 0 | 0 | 0 | 0 | 0 | 0 | 0 | 0 | 0 | 0 | 0 | 0 | 0 | 0 | 0 | 0 | 0 | 0 | 0 | 0 | 0 | 0 | 0 | 32.5 | Y1Ba2Cu2.85Zn0.15O6.9
0 | 0 | 0 | 0 | 0 | 0 | 0 | 6.97 | 0 | 0 | 0 | 0 | 0 | 0 | 0 | 0 | 0 | 0 | 0 | 0 | 0 | 0 | 0 | 0 | 0 | 0 | 0 | 0 | 2.79 | 0.21 | 0 | 0 | 0 | 0 | 0 | 0 | 0 | 0 | 1 | 0 | 0 | 0 | 0 | 0 | 0 | 0 | 0 | 0 | 0 | 0 | 0 | 0 | 0 | 0 | 0 | 2 | 0 | 0 | 0 | 0 | 0 | 0 | 0 | 0 | 0 | 0 | 0 | 0 | 0 | 0 | 0 | 0 | 0 | 0 | 0 | 0 | 0 | 0 | 0 | 0 | 0 | 0 | 0 | 0 | 0 | 0 | 2022-02-14 | Y1Ba2Cu2.79Zn0.21O6.97
0 | 0 | 0 | 0 | 0 | 0 | 0 | 6.97 | 0 | 0 | 0 | 0 | 0 | 0 | 0 | 0 | 0 | 0 | 0 | 0 | 0 | 0 | 0 | 0 | 0 | 0 | 0 | 0 | 2.94 | 0.06 | 0 | 0 | 0 | 0 | 0 | 0 | 0 | 0 | 1 | 0 | 0 | 0 | 0 | 0 | 0 | 0 | 0 | 0 | 0 | 0 | 0 | 0 | 0 | 0 | 0 | 2 | 0 | 0 | 0 | 0 | 0 | 0 | 0 | 0 | 0 | 0 | 0 | 0 | 0 | 0 | 0 | 0 | 0 | 0 | 0 | 0 | 0 | 0 | 0 | 0 | 0 | 0 | 0 | 0 | 0 | 0 | 67.6 | Y1Ba2Cu2.94Zn0.06O6.97
0 | 0 | 0 | 0 | 0 | 0 | 0 | 2022-09-06 | 0 | 0 | 0 | 0 | 0 | 0 | 0 | 0 | 0 | 0 | 0 | 0 | 0 | 0 | 0 | 0 | 0 | 0 | 0 | 0 | 2.94 | 0.06 | 0 | 0 | 0 | 0 | 0 | 0 | 0 | 0 | 1 | 0 | 0 | 0 | 0 | 0 | 0 | 0 | 0 | 0 | 0 | 0 | 0 | 0 | 0 | 0 | 0 | 2 | 0 | 0 | 0 | 0 | 0 | 0 | 0 | 0 | 0 | 0 | 0 | 0 | 0 | 0 | 0 | 0 | 0 | 0 | 0 | 0 | 0 | 0 | 0 | 0 | 0 | 0 | 0 | 0 | 0 | 0 | 67.1 | Y1Ba2Cu2.94Zn0.06O6.9
0 | 0 | 0 | 0 | 0 | 0 | 0 | 6.76 | 0 | 0 | 0 | 0 | 0 | 0 | 0 | 0 | 0 | 0 | 0 | 0 | 0 | 0 | 0 | 0 | 0 | 0 | 0 | 0 | 2.94 | 0.06 | 0 | 0 | 0 | 0 | 0 | 0 | 0 | 0 | 1 | 0 | 0 | 0 | 0 | 0 | 0 | 0 | 0 | 0 | 0 | 0 | 0 | 0 | 0 | 0 | 0 | 2 | 0 | 0 | 0 | 0 | 0 | 0 | 0 | 0 | 0 | 0 | 0 | 0 | 0 | 0 | 0 | 0 | 0 | 0 | 0 | 0 | 0 | 0 | 0 | 0 | 0 | 0 | 0 | 0 | 0 | 0 | 41.1 | Y1Ba2Cu2.94Zn0.06O6.76
0 | 0 | 0 | 0 | 0 | 0 | 0 | 6.59 | 0 | 0 | 0 | 0 | 0 | 0 | 0 | 0 | 0 | 0 | 0 | 0 | 0 | 0 | 0 | 0 | 0 | 0 | 0 | 0 | 2.94 | 0.06 | 0 | 0 | 0 | 0 | 0 | 0 | 0 | 0 | 1 | 0 | 0 | 0 | 0 | 0 | 0 | 0 | 0 | 0 | 0 | 0 | 0 | 0 | 0 | 0 | 0 | 2 | 0 | 0 | 0 | 0 | 0 | 0 | 0 | 0 | 0 | 0 | 0 | 0 | 0 | 0 | 0 | 0 | 0 | 0 | 0 | 0 | 0 | 0 | 0 | 0 | 0 | 0 | 0 | 0 | 0 | 0 | 2022-06-18 | Y1Ba2Cu2.94Zn0.06O6.59
0 | 0 | 0 | 0 | 0 | 0 | 0 | 6.97 | 0 | 0 | 0 | 0 | 0 | 0 | 0 | 0 | 0 | 0 | 0 | 0 | 0 | 0 | 0 | 0 | 0 | 0 | 0 | 0 | 2.97 | 0.03 | 0 | 0 | 0 | 0 | 0 | 0 | 0 | 0 | 1 | 0 | 0 | 0 | 0 | 0 | 0 | 0 | 0 | 0 | 0 | 0 | 0 | 0 | 0 | 0 | 0 | 2 | 0 | 0 | 0 | 0 | 0 | 0 | 0 | 0 | 0 | 0 | 0 | 0 | 0 | 0 | 0 | 0 | 0 | 0 | 0 | 0 | 0 | 0 | 0 | 0 | 0 | 0 | 0 | 0 | 0 | 0 | 79.1 | Y1Ba2Cu2.97Zn0.03O6.97
0 | 0 | 0 | 0 | 0 | 0 | 0 | 2022-09-06 | 0 | 0 | 0 | 0 | 0 | 0 | 0 | 0 | 0 | 0 | 0 | 0 | 0 | 0 | 0 | 0 | 0 | 0 | 0 | 0 | 2.97 | 0.03 | 0 | 0 | 0 | 0 | 0 | 0 | 0 | 0 | 1 | 0 | 0 | 0 | 0 | 0 | 0 | 0 | 0 | 0 | 0 | 0 | 0 | 0 | 0 | 0 | 0 | 2 | 0 | 0 | 0 | 0 | 0 | 0 | 0 | 0 | 0 | 0 | 0 | 0 | 0 | 0 | 0 | 0 | 0 | 0 | 0 | 0 | 0 | 0 | 0 | 0 | 0 | 0 | 0 | 0 | 0 | 0 | 81 | Y1Ba2Cu2.97Zn0.03O6.9
0 | 0 | 0 | 0 | 0 | 0 | 0 | 6.76 | 0 | 0 | 0 | 0 | 0 | 0 | 0 | 0 | 0 | 0 | 0 | 0 | 0 | 0 | 0 | 0 | 0 | 0 | 0 | 0 | 2.97 | 0.03 | 0 | 0 | 0 | 0 | 0 | 0 | 0 | 0 | 1 | 0 | 0 | 0 | 0 | 0 | 0 | 0 | 0 | 0 | 0 | 0 | 0 | 0 | 0 | 0 | 0 | 2 | 0 | 0 | 0 | 0 | 0 | 0 | 0 | 0 | 0 | 0 | 0 | 0 | 0 | 0 | 0 | 0 | 0 | 0 | 0 | 0 | 0 | 0 | 0 | 0 | 0 | 0 | 0 | 0 | 0 | 0 | 61.4 | Y1Ba2Cu2.97Zn0.03O6.76
0 | 0 | 0 | 0 | 0 | 0 | 0 | 6.59 | 0 | 0 | 0 | 0 | 0 | 0 | 0 | 0 | 0 | 0 | 0 | 0 | 0 | 0 | 0 | 0 | 0 | 0 | 0 | 0 | 2.97 | 0.03 | 0 | 0 | 0 | 0 | 0 | 0 | 0 | 0 | 1 | 0 | 0 | 0 | 0 | 0 | 0 | 0 | 0 | 0 | 0 | 0 | 0 | 0 | 0 | 0 | 0 | 2 | 0 | 0 | 0 | 0 | 0 | 0 | 0 | 0 | 0 | 0 | 0 | 0 | 0 | 0 | 0 | 0 | 0 | 0 | 0 | 0 | 0 | 0 | 0 | 0 | 0 | 0 | 0 | 0 | 0 | 0 | 38.7 | Y1Ba2Cu2.97Zn0.03O6.59
0 | 0 | 0 | 0 | 0 | 0 | 0 | 6.47 | 0 | 0 | 0 | 0 | 0 | 0 | 0 | 0 | 0 | 0 | 0 | 0 | 0 | 0 | 0 | 0 | 0 | 0 | 0 | 0 | 2.97 | 0.03 | 0 | 0 | 0 | 0 | 0 | 0 | 0 | 0 | 1 | 0 | 0 | 0 | 0 | 0 | 0 | 0 | 0 | 0 | 0 | 0 | 0 | 0 | 0 | 0 | 0 | 2 | 0 | 0 | 0 | 0 | 0 | 0 | 0 | 0 | 0 | 0 | 0 | 0 | 0 | 0 | 0 | 0 | 0 | 0 | 0 | 0 | 0 | 0 | 0 | 0 | 0 | 0 | 0 | 0 | 0 | 0 | 2022-08-29 | Y1Ba2Cu2.97Zn0.03O6.47
0 | 0 | 0 | 0 | 0 | 0 | 0 | 6.85 | 0 | 0 | 0 | 0 | 0 | 0 | 0 | 0 | 0 | 0 | 0 | 0 | 0 | 0 | 0 | 0 | 0 | 0 | 0 | 0 | 2.97 | 0.03 | 0 | 0 | 0 | 0 | 0 | 0 | 0 | 0 | 1 | 0 | 0 | 0 | 0 | 0 | 0 | 0 | 0 | 0 | 0 | 0 | 0 | 0 | 0 | 0 | 0 | 2 | 0 | 0 | 0 | 0 | 0 | 0 | 0 | 0 | 0 | 0 | 0 | 0 | 0 | 0 | 0 | 0 | 0 | 0 | 0 | 0 | 0 | 0 | 0 | 0 | 0 | 0 | 0 | 0 | 0 | 0 | 77 | Y1Ba2Cu2.97Zn0.03O6.85
0 | 0 | 0 | 0 | 0 | 0 | 0 | 6.67 | 0 | 0 | 0 | 0 | 0 | 0 | 0 | 0 | 0 | 0 | 0 | 0 | 0 | 0 | 0 | 0 | 0 | 0 | 0 | 0 | 2.97 | 0.03 | 0 | 0 | 0 | 0 | 0 | 0 | 0 | 0 | 1 | 0 | 0 | 0 | 0 | 0 | 0 | 0 | 0 | 0 | 0 | 0 | 0 | 0 | 0 | 0 | 0 | 2 | 0 | 0 | 0 | 0 | 0 | 0 | 0 | 0 | 0 | 0 | 0 | 0 | 0 | 0 | 0 | 0 | 0 | 0 | 0 | 0 | 0 | 0 | 0 | 0 | 0 | 0 | 0 | 0 | 0 | 0 | 39.8 | Y1Ba2Cu2.97Zn0.03O6.67
0 | 0 | 0 | 0 | 0 | 0 | 0 | 6.84 | 0 | 0 | 0 | 0 | 0 | 0 | 0 | 0 | 0 | 0 | 0 | 0 | 0 | 0 | 0 | 0 | 0 | 0 | 0 | 0 | 2.94 | 0.06 | 0 | 0 | 0 | 0 | 0 | 0 | 0 | 0 | 1 | 0 | 0 | 0 | 0 | 0 | 0 | 0 | 0 | 0 | 0 | 0 | 0 | 0 | 0 | 0 | 0 | 2 | 0 | 0 | 0 | 0 | 0 | 0 | 0 | 0 | 0 | 0 | 0 | 0 | 0 | 0 | 0 | 0 | 0 | 0 | 0 | 0 | 0 | 0 | 0 | 0 | 0 | 0 | 0 | 0 | 0 | 0 | 60.8 | Y1Ba2Cu2.94Zn0.06O6.84
0 | 0 | 0 | 0 | 0 | 0 | 0 | 6.65 | 0 | 0 | 0 | 0 | 0 | 0 | 0 | 0 | 0 | 0 | 0 | 0 | 0 | 0 | 0 | 0 | 0 | 0 | 0 | 0 | 2.94 | 0.06 | 0 | 0 | 0 | 0 | 0 | 0 | 0 | 0 | 1 | 0 | 0 | 0 | 0 | 0 | 0 | 0 | 0 | 0 | 0 | 0 | 0 | 0 | 0 | 0 | 0 | 2 | 0 | 0 | 0 | 0 | 0 | 0 | 0 | 0 | 0 | 0 | 0 | 0 | 0 | 0 | 0 | 0 | 0 | 0 | 0 | 0 | 0 | 0 | 0 | 0 | 0 | 0 | 0 | 0 | 0 | 0 | 2022-09-18 | Y1Ba2Cu2.94Zn0.06O6.65
0 | 0 | 0 | 0 | 0 | 0 | 0 | 6.59 | 0 | 0 | 0 | 0 | 0 | 0 | 0 | 0 | 0 | 0 | 0 | 0 | 0 | 0 | 0 | 0 | 0 | 0 | 0 | 0 | 2.94 | 0.06 | 0 | 0 | 0 | 0 | 0 | 0 | 0 | 0 | 1 | 0 | 0 | 0 | 0 | 0 | 0 | 0 | 0 | 0 | 0 | 0 | 0 | 0 | 0 | 0 | 0 | 2 | 0 | 0 | 0 | 0 | 0 | 0 | 0 | 0 | 0 | 0 | 0 | 0 | 0 | 0 | 0 | 0 | 0 | 0 | 0 | 0 | 0 | 0 | 0 | 0 | 0 | 0 | 0 | 0 | 0 | 0 | 2022-09-18 | Y1Ba2Cu2.94Zn0.06O6.59
0 | 0 | 0 | 0 | 0 | 0 | 0 | 6.97 | 0 | 0 | 0 | 0 | 0 | 0 | 0 | 0 | 0 | 0 | 0 | 0 | 0 | 0 | 0 | 0 | 0 | 0 | 0 | 0 | 3 | 0 | 0 | 0 | 0 | 0 | 0 | 0 | 0 | 0 | 1 | 0 | 0 | 0 | 0 | 0 | 0 | 0 | 0 | 0 | 0 | 0 | 0 | 0 | 0 | 0 | 0 | 2 | 0 | 0 | 0 | 0 | 0 | 0 | 0 | 0 | 0 | 0 | 0 | 0 | 0 | 0 | 0 | 0 | 0 | 0 | 0 | 0 | 0 | 0 | 0 | 0 | 0 | 0 | 0 | 0 | 0 | 0 | 91.6 | Y1Ba2Cu3O6.97
0 | 0 | 0 | 0 | 0 | 0 | 0 | 2022-09-06 | 0 | 0 | 0 | 0 | 0 | 0 | 0 | 0 | 0 | 0 | 0 | 0 | 0 | 0 | 0 | 0 | 0 | 0 | 0 | 0 | 3 | 0 | 0 | 0 | 0 | 0 | 0 | 0 | 0 | 0 | 1 | 0 | 0 | 0 | 0 | 0 | 0 | 0 | 0 | 0 | 0 | 0 | 0 | 0 | 0 | 0 | 0 | 2 | 0 | 0 | 0 | 0 | 0 | 0 | 0 | 0 | 0 | 0 | 0 | 0 | 0 | 0 | 0 | 0 | 0 | 0 | 0 | 0 | 0 | 0 | 0 | 0 | 0 | 0 | 0 | 0 | 0 | 0 | 94.1 | Y1Ba2Cu3O6.9
0 | 0 | 0 | 0 | 0 | 0 | 0 | 6.76 | 0 | 0 | 0 | 0 | 0 | 0 | 0 | 0 | 0 | 0 | 0 | 0 | 0 | 0 | 0 | 0 | 0 | 0 | 0 | 0 | 3 | 0 | 0 | 0 | 0 | 0 | 0 | 0 | 0 | 0 | 1 | 0 | 0 | 0 | 0 | 0 | 0 | 0 | 0 | 0 | 0 | 0 | 0 | 0 | 0 | 0 | 0 | 2 | 0 | 0 | 0 | 0 | 0 | 0 | 0 | 0 | 0 | 0 | 0 | 0 | 0 | 0 | 0 | 0 | 0 | 0 | 0 | 0 | 0 | 0 | 0 | 0 | 0 | 0 | 0 | 0 | 0 | 0 | 82 | Y1Ba2Cu3O6.76
0 | 0 | 0 | 0 | 0 | 0 | 0 | 6.59 | 0 | 0 | 0 | 0 | 0 | 0 | 0 | 0 | 0 | 0 | 0 | 0 | 0 | 0 | 0 | 0 | 0 | 0 | 0 | 0 | 3 | 0 | 0 | 0 | 0 | 0 | 0 | 0 | 0 | 0 | 1 | 0 | 0 | 0 | 0 | 0 | 0 | 0 | 0 | 0 | 0 | 0 | 0 | 0 | 0 | 0 | 0 | 2 | 0 | 0 | 0 | 0 | 0 | 0 | 0 | 0 | 0 | 0 | 0 | 0 | 0 | 0 | 0 | 0 | 0 | 0 | 0 | 0 | 0 | 0 | 0 | 0 | 0 | 0 | 0 | 0 | 0 | 0 | 61.2 | Y1Ba2Cu3O6.59
0 | 0 | 0 | 0 | 0 | 0 | 0 | 6.47 | 0 | 0 | 0 | 0 | 0 | 0 | 0 | 0 | 0 | 0 | 0 | 0 | 0 | 0 | 0 | 0 | 0 | 0 | 0 | 0 | 3 | 0 | 0 | 0 | 0 | 0 | 0 | 0 | 0 | 0 | 1 | 0 | 0 | 0 | 0 | 0 | 0 | 0 | 0 | 0 | 0 | 0 | 0 | 0 | 0 | 0 | 0 | 2 | 0 | 0 | 0 | 0 | 0 | 0 | 0 | 0 | 0 | 0 | 0 | 0 | 0 | 0 | 0 | 0 | 0 | 0 | 0 | 0 | 0 | 0 | 0 | 0 | 0 | 0 | 0 | 0 | 0 | 0 | 51.4 | Y1Ba2Cu3O6.47
0 | 0 | 0 | 0 | 0 | 0 | 0 | 6.66 | 0 | 0 | 0 | 0 | 0 | 0 | 0 | 0 | 0 | 0 | 0 | 0 | 0 | 0 | 0 | 0 | 0 | 0 | 0 | 0 | 3 | 0 | 0 | 0 | 0 | 0 | 0 | 0 | 0 | 0 | 1 | 0 | 0 | 0 | 0 | 0 | 0 | 0 | 0 | 0 | 0 | 0 | 0 | 0 | 0 | 0 | 0 | 2 | 0 | 0 | 0 | 0 | 0 | 0 | 0 | 0 | 0 | 0 | 0 | 0 | 0 | 0 | 0 | 0 | 0 | 0 | 0 | 0 | 0 | 0 | 0 | 0 | 0 | 0 | 0 | 0 | 0 | 0 | 68 | Y1Ba2Cu3O6.66
0 | 0 | 0 | 0 | 0 | 0 | 0 | 6.33 | 0 | 0 | 0 | 0 | 0 | 0 | 0 | 0 | 0 | 0 | 0 | 0 | 0 | 0 | 0 | 0 | 0 | 0 | 0 | 0 | 3 | 0 | 0 | 0 | 0 | 0 | 0 | 0 | 0 | 0 | 1 | 0 | 0 | 0 | 0 | 0 | 0 | 0 | 0 | 0 | 0 | 0 | 0 | 0 | 0 | 0 | 0 | 2 | 0 | 0 | 0 | 0 | 0 | 0 | 0 | 0 | 0 | 0 | 0 | 0 | 0 | 0 | 0 | 0 | 0 | 0 | 0 | 0 | 0 | 0 | 0 | 0 | 0 | 0 | 0 | 0 | 0 | 0 | 2022-06-18 | Y1Ba2Cu3O6.33
0 | 0 | 0 | 0 | 0 | 0 | 0 | 6.97 | 0 | 0 | 0 | 0 | 0 | 0 | 0 | 0 | 0 | 0 | 0 | 0 | 0 | 0 | 0 | 0 | 0 | 0 | 0 | 0.06 | 2.94 | 0 | 0 | 0 | 0 | 0 | 0 | 0 | 0 | 0 | 1 | 0 | 0 | 0 | 0 | 0 | 0 | 0 | 0 | 0 | 0 | 0 | 0 | 0 | 0 | 0 | 0 | 2 | 0 | 0 | 0 | 0 | 0 | 0 | 0 | 0 | 0 | 0 | 0 | 0 | 0 | 0 | 0 | 0 | 0 | 0 | 0 | 0 | 0 | 0 | 0 | 0 | 0 | 0 | 0 | 0 | 0 | 0 | 85 | Y1Ba2Cu2.94Ni0.06O6.97
0 | 0 | 0 | 0 | 0 | 0 | 0 | 2022-09-06 | 0 | 0 | 0 | 0 | 0 | 0 | 0 | 0 | 0 | 0 | 0 | 0 | 0 | 0 | 0 | 0 | 0 | 0 | 0 | 0.06 | 2.94 | 0 | 0 | 0 | 0 | 0 | 0 | 0 | 0 | 0 | 1 | 0 | 0 | 0 | 0 | 0 | 0 | 0 | 0 | 0 | 0 | 0 | 0 | 0 | 0 | 0 | 0 | 2 | 0 | 0 | 0 | 0 | 0 | 0 | 0 | 0 | 0 | 0 | 0 | 0 | 0 | 0 | 0 | 0 | 0 | 0 | 0 | 0 | 0 | 0 | 0 | 0 | 0 | 0 | 0 | 0 | 0 | 0 | 86.3 | Y1Ba2Cu2.94Ni0.06O6.9
0 | 0 | 0 | 0 | 0 | 0 | 0 | 6.78 | 0 | 0 | 0 | 0 | 0 | 0 | 0 | 0 | 0 | 0 | 0 | 0 | 0 | 0 | 0 | 0 | 0 | 0 | 0 | 0.06 | 2.94 | 0 | 0 | 0 | 0 | 0 | 0 | 0 | 0 | 0 | 1 | 0 | 0 | 0 | 0 | 0 | 0 | 0 | 0 | 0 | 0 | 0 | 0 | 0 | 0 | 0 | 0 | 2 | 0 | 0 | 0 | 0 | 0 | 0 | 0 | 0 | 0 | 0 | 0 | 0 | 0 | 0 | 0 | 0 | 0 | 0 | 0 | 0 | 0 | 0 | 0 | 0 | 0 | 0 | 0 | 0 | 0 | 0 | 64.6 | Y1Ba2Cu2.94Ni0.06O6.78
0 | 0 | 0 | 0 | 0 | 0 | 0 | 2022-06-06 | 0 | 0 | 0 | 0 | 0 | 0 | 0 | 0 | 0 | 0 | 0 | 0 | 0 | 0 | 0 | 0 | 0 | 0 | 0 | 0.06 | 2.94 | 0 | 0 | 0 | 0 | 0 | 0 | 0 | 0 | 0 | 1 | 0 | 0 | 0 | 0 | 0 | 0 | 0 | 0 | 0 | 0 | 0 | 0 | 0 | 0 | 0 | 0 | 2 | 0 | 0 | 0 | 0 | 0 | 0 | 0 | 0 | 0 | 0 | 0 | 0 | 0 | 0 | 0 | 0 | 0 | 0 | 0 | 0 | 0 | 0 | 0 | 0 | 0 | 0 | 0 | 0 | 0 | 0 | 40.1 | Y1Ba2Cu2.94Ni0.06O6.6
0 | 0 | 0 | 0 | 0 | 0 | 0 | 6.47 | 0 | 0 | 0 | 0 | 0 | 0 | 0 | 0 | 0 | 0 | 0 | 0 | 0 | 0 | 0 | 0 | 0 | 0 | 0 | 0.06 | 2.94 | 0 | 0 | 0 | 0 | 0 | 0 | 0 | 0 | 0 | 1 | 0 | 0 | 0 | 0 | 0 | 0 | 0 | 0 | 0 | 0 | 0 | 0 | 0 | 0 | 0 | 0 | 2 | 0 | 0 | 0 | 0 | 0 | 0 | 0 | 0 | 0 | 0 | 0 | 0 | 0 | 0 | 0 | 0 | 0 | 0 | 0 | 0 | 0 | 0 | 0 | 0 | 0 | 0 | 0 | 0 | 0 | 0 | 23 | Y1Ba2Cu2.94Ni0.06O6.47
0 | 0 | 0 | 0 | 0 | 0 | 0 | 2022-07-06 | 0 | 0 | 0 | 0 | 0 | 0 | 0 | 0 | 0 | 0 | 0 | 0 | 0 | 0 | 0 | 0 | 0 | 0 | 0 | 0.06 | 2.94 | 0 | 0 | 0 | 0 | 0 | 0 | 0 | 0 | 0 | 1 | 0 | 0 | 0 | 0 | 0 | 0 | 0 | 0 | 0 | 0 | 0 | 0 | 0 | 0 | 0 | 0 | 2 | 0 | 0 | 0 | 0 | 0 | 0 | 0 | 0 | 0 | 0 | 0 | 0 | 0 | 0 | 0 | 0 | 0 | 0 | 0 | 0 | 0 | 0 | 0 | 0 | 0 | 0 | 0 | 0 | 0 | 0 | 47.4 | Y1Ba2Cu2.94Ni0.06O6.7
0 | 0 | 0 | 0 | 0 | 0 | 0 | 6.64 | 0 | 0 | 0 | 0 | 0 | 0 | 0 | 0 | 0 | 0 | 0 | 0 | 0 | 0 | 0 | 0 | 0 | 0 | 0 | 0.06 | 2.94 | 0 | 0 | 0 | 0 | 0 | 0 | 0 | 0 | 0 | 1 | 0 | 0 | 0 | 0 | 0 | 0 | 0 | 0 | 0 | 0 | 0 | 0 | 0 | 0 | 0 | 0 | 2 | 0 | 0 | 0 | 0 | 0 | 0 | 0 | 0 | 0 | 0 | 0 | 0 | 0 | 0 | 0 | 0 | 0 | 0 | 0 | 0 | 0 | 0 | 0 | 0 | 0 | 0 | 0 | 0 | 0 | 0 | 43.1 | Y1Ba2Cu2.94Ni0.06O6.64
0 | 0 | 0 | 0 | 0 | 0 | 0 | 6.56 | 0 | 0 | 0 | 0 | 0 | 0 | 0 | 0 | 0 | 0 | 0 | 0 | 0 | 0 | 0 | 0 | 0 | 0 | 0 | 0.06 | 2.94 | 0 | 0 | 0 | 0 | 0 | 0 | 0 | 0 | 0 | 1 | 0 | 0 | 0 | 0 | 0 | 0 | 0 | 0 | 0 | 0 | 0 | 0 | 0 | 0 | 0 | 0 | 2 | 0 | 0 | 0 | 0 | 0 | 0 | 0 | 0 | 0 | 0 | 0 | 0 | 0 | 0 | 0 | 0 | 0 | 0 | 0 | 0 | 0 | 0 | 0 | 0 | 0 | 0 | 0 | 0 | 0 | 0 | 37.5 | Y1Ba2Cu2.94Ni0.06O6.56
0 | 0 | 0 | 0 | 0 | 0 | 0 | 6.97 | 0 | 0 | 0 | 0 | 0 | 0 | 0 | 0 | 0 | 0 | 0 | 0 | 0 | 0 | 0 | 0 | 0 | 0 | 0 | 0.15 | 2.85 | 0 | 0 | 0 | 0 | 0 | 0 | 0 | 0 | 0 | 1 | 0 | 0 | 0 | 0 | 0 | 0 | 0 | 0 | 0 | 0 | 0 | 0 | 0 | 0 | 0 | 0 | 2 | 0 | 0 | 0 | 0 | 0 | 0 | 0 | 0 | 0 | 0 | 0 | 0 | 0 | 0 | 0 | 0 | 0 | 0 | 0 | 0 | 0 | 0 | 0 | 0 | 0 | 0 | 0 | 0 | 0 | 0 | 77.2 | Y1Ba2Cu2.85Ni0.15O6.97
0 | 0 | 0 | 0 | 0 | 0 | 0 | 2022-09-06 | 0 | 0 | 0 | 0 | 0 | 0 | 0 | 0 | 0 | 0 | 0 | 0 | 0 | 0 | 0 | 0 | 0 | 0 | 0 | 0.15 | 2.85 | 0 | 0 | 0 | 0 | 0 | 0 | 0 | 0 | 0 | 1 | 0 | 0 | 0 | 0 | 0 | 0 | 0 | 0 | 0 | 0 | 0 | 0 | 0 | 0 | 0 | 0 | 2 | 0 | 0 | 0 | 0 | 0 | 0 | 0 | 0 | 0 | 0 | 0 | 0 | 0 | 0 | 0 | 0 | 0 | 0 | 0 | 0 | 0 | 0 | 0 | 0 | 0 | 0 | 0 | 0 | 0 | 0 | 73 | Y1Ba2Cu2.85Ni0.15O6.9
0 | 0 | 0 | 0 | 0 | 0 | 0 | 6.78 | 0 | 0 | 0 | 0 | 0 | 0 | 0 | 0 | 0 | 0 | 0 | 0 | 0 | 0 | 0 | 0 | 0 | 0 | 0 | 0.15 | 2.85 | 0 | 0 | 0 | 0 | 0 | 0 | 0 | 0 | 0 | 1 | 0 | 0 | 0 | 0 | 0 | 0 | 0 | 0 | 0 | 0 | 0 | 0 | 0 | 0 | 0 | 0 | 2 | 0 | 0 | 0 | 0 | 0 | 0 | 0 | 0 | 0 | 0 | 0 | 0 | 0 | 0 | 0 | 0 | 0 | 0 | 0 | 0 | 0 | 0 | 0 | 0 | 0 | 0 | 0 | 0 | 0 | 0 | 41.3 | Y1Ba2Cu2.85Ni0.15O6.78
0 | 0 | 0 | 0 | 0 | 0 | 0 | 6.97 | 0 | 0 | 0 | 0 | 0 | 0 | 0 | 0 | 0 | 0 | 0 | 0 | 0 | 0 | 0 | 0 | 0 | 0 | 0 | 0.3 | 2022-07-02 | 0 | 0 | 0 | 0 | 0 | 0 | 0 | 0 | 0 | 1 | 0 | 0 | 0 | 0 | 0 | 0 | 0 | 0 | 0 | 0 | 0 | 0 | 0 | 0 | 0 | 0 | 2 | 0 | 0 | 0 | 0 | 0 | 0 | 0 | 0 | 0 | 0 | 0 | 0 | 0 | 0 | 0 | 0 | 0 | 0 | 0 | 0 | 0 | 0 | 0 | 0 | 0 | 0 | 0 | 0 | 0 | 0 | 60.4 | Y1Ba2Cu2.7Ni0.3O6.97
0 | 0 | 0 | 0 | 0 | 0 | 0 | 2022-09-06 | 0 | 0 | 0 | 0 | 0 | 0 | 0 | 0 | 0 | 0 | 0 | 0 | 0 | 0 | 0 | 0 | 0 | 0 | 0 | 0.3 | 2022-07-02 | 0 | 0 | 0 | 0 | 0 | 0 | 0 | 0 | 0 | 1 | 0 | 0 | 0 | 0 | 0 | 0 | 0 | 0 | 0 | 0 | 0 | 0 | 0 | 0 | 0 | 0 | 2 | 0 | 0 | 0 | 0 | 0 | 0 | 0 | 0 | 0 | 0 | 0 | 0 | 0 | 0 | 0 | 0 | 0 | 0 | 0 | 0 | 0 | 0 | 0 | 0 | 0 | 0 | 0 | 0 | 0 | 0 | 46 | Y1Ba2Cu2.7Ni0.3O6.9
0 | 0 | 0 | 0 | 0 | 0 | 0 | 8 | 0 | 0 | 0 | 0 | 0 | 0 | 0 | 0 | 0 | 0 | 0 | 0.15 | 0 | 0 | 0 | 0 | 0 | 0 | 0 | 0 | 3 | 0 | 0 | 0 | 0 | 0 | 0 | 0 | 0 | 2 | 0.85 | 0 | 0 | 0 | 0 | 0 | 0 | 0 | 0 | 0 | 0 | 0 | 0 | 0 | 0 | 0 | 0 | 0 | 0 | 0 | 0 | 0 | 0 | 0 | 0 | 0 | 0 | 0 | 0 | 0 | 0 | 0 | 0 | 0 | 0 | 0 | 0 | 0 | 0 | 0 | 0 | 0 | 0 | 2 | 0 | 0 | 0 | 0 | 46 | Pb2Sr2Y0.85Ca0.15Cu3O8
0 | 0 | 0 | 0 | 0 | 0 | 0 | 8 | 0 | 0 | 0 | 0 | 0 | 0 | 0 | 0 | 0 | 0 | 0 | 0.2 | 0 | 0 | 0 | 0 | 0 | 0 | 0 | 0 | 3 | 0 | 0 | 0 | 0 | 0 | 0 | 0 | 0 | 2 | 0.8 | 0 | 0 | 0 | 0 | 0 | 0 | 0 | 0 | 0 | 0 | 0 | 0 | 0 | 0 | 0 | 0 | 0 | 0 | 0 | 0 | 0 | 0 | 0 | 0 | 0 | 0 | 0 | 0 | 0 | 0 | 0 | 0 | 0 | 0 | 0 | 0 | 0 | 0 | 0 | 0 | 0 | 0 | 2 | 0 | 0 | 0 | 0 | 58.9 | Pb2Sr2Y0.8Ca0.2Cu3O8
0 | 0 | 0 | 0 | 0 | 0 | 0 | 8 | 0 | 0 | 0 | 0 | 0 | 0 | 0 | 0 | 0 | 0 | 0 | 0.25 | 0 | 0 | 0 | 0 | 0 | 0 | 0 | 0 | 3 | 0 | 0 | 0 | 0 | 0 | 0 | 0 | 0 | 2 | 0.75 | 0 | 0 | 0 | 0 | 0 | 0 | 0 | 0 | 0 | 0 | 0 | 0 | 0 | 0 | 0 | 0 | 0 | 0 | 0 | 0 | 0 | 0 | 0 | 0 | 0 | 0 | 0 | 0 | 0 | 0 | 0 | 0 | 0 | 0 | 0 | 0 | 0 | 0 | 0 | 0 | 0 | 0 | 2 | 0 | 0 | 0 | 0 | 70.6 | Pb2Sr2Y0.75Ca0.25Cu3O8
0 | 0 | 0 | 0 | 0 | 0 | 0 | 8 | 0 | 0 | 0 | 0 | 0 | 0 | 0 | 0 | 0 | 0 | 0 | 0.3 | 0 | 0 | 0 | 0 | 0 | 0 | 0 | 0 | 3 | 0 | 0 | 0 | 0 | 0 | 0 | 0 | 0 | 2 | 0.7 | 0 | 0 | 0 | 0 | 0 | 0 | 0 | 0 | 0 | 0 | 0 | 0 | 0 | 0 | 0 | 0 | 0 | 0 | 0 | 0 | 0 | 0 | 0 | 0 | 0 | 0 | 0 | 0 | 0 | 0 | 0 | 0 | 0 | 0 | 0 | 0 | 0 | 0 | 0 | 0 | 0 | 0 | 2 | 0 | 0 | 0 | 0 | 76.8 | Pb2Sr2Y0.7Ca0.3Cu3O8
0 | 0 | 0 | 0 | 0 | 0 | 0 | 8 | 0 | 0 | 0 | 0 | 0 | 0 | 0 | 0 | 0 | 0 | 0 | 0.35 | 0 | 0 | 0 | 0 | 0 | 0 | 0 | 0 | 3 | 0 | 0 | 0 | 0 | 0 | 0 | 0 | 0 | 2 | 0.65 | 0 | 0 | 0 | 0 | 0 | 0 | 0 | 0 | 0 | 0 | 0 | 0 | 0 | 0 | 0 | 0 | 0 | 0 | 0 | 0 | 0 | 0 | 0 | 0 | 0 | 0 | 0 | 0 | 0 | 0 | 0 | 0 | 0 | 0 | 0 | 0 | 0 | 0 | 0 | 0 | 0 | 0 | 2 | 0 | 0 | 0 | 0 | 79.1 | Pb2Sr2Y0.65Ca0.35Cu3O8
0 | 0 | 0 | 0 | 0 | 0 | 0 | 8 | 0 | 0 | 0 | 0 | 0 | 0 | 0 | 0 | 0 | 0 | 0 | 0.4 | 0 | 0 | 0 | 0 | 0 | 0 | 0 | 0 | 3 | 0 | 0 | 0 | 0 | 0 | 0 | 0 | 0 | 2 | 0.6 | 0 | 0 | 0 | 0 | 0 | 0 | 0 | 0 | 0 | 0 | 0 | 0 | 0 | 0 | 0 | 0 | 0 | 0 | 0 | 0 | 0 | 0 | 0 | 0 | 0 | 0 | 0 | 0 | 0 | 0 | 0 | 0 | 0 | 0 | 0 | 0 | 0 | 0 | 0 | 0 | 0 | 0 | 2 | 0 | 0 | 0 | 0 | 79.1 | Pb2Sr2Y0.6Ca0.4Cu3O8
0 | 0 | 0 | 0 | 0 | 0 | 0 | 8 | 0 | 0 | 0 | 0 | 0 | 0 | 0 | 0 | 0 | 0 | 0 | 0.45 | 0 | 0 | 0 | 0 | 0 | 0 | 0 | 0 | 3 | 0 | 0 | 0 | 0 | 0 | 0 | 0 | 0 | 2 | 0.55 | 0 | 0 | 0 | 0 | 0 | 0 | 0 | 0 | 0 | 0 | 0 | 0 | 0 | 0 | 0 | 0 | 0 | 0 | 0 | 0 | 0 | 0 | 0 | 0 | 0 | 0 | 0 | 0 | 0 | 0 | 0 | 0 | 0 | 0 | 0 | 0 | 0 | 0 | 0 | 0 | 0 | 0 | 2 | 0 | 0 | 0 | 0 | 79.7 | Pb2Sr2Y0.55Ca0.45Cu3O8
0 | 0 | 0 | 0 | 0 | 0 | 0 | 8 | 0 | 0 | 0 | 0 | 0 | 0 | 0 | 0 | 0 | 0 | 0 | 0.5 | 0 | 0 | 0 | 0 | 0 | 0 | 0 | 0 | 3 | 0 | 0 | 0 | 0 | 0 | 0 | 0 | 0 | 2 | 0.5 | 0 | 0 | 0 | 0 | 0 | 0 | 0 | 0 | 0 | 0 | 0 | 0 | 0 | 0 | 0 | 0 | 0 | 0 | 0 | 0 | 0 | 0 | 0 | 0 | 0 | 0 | 0 | 0 | 0 | 0 | 0 | 0 | 0 | 0 | 0 | 0 | 0 | 0 | 0 | 0 | 0 | 0 | 2 | 0 | 0 | 0 | 0 | 79.7 | Pb2Sr2Y0.5Ca0.5Cu3O8
0 | 0 | 0 | 0 | 0 | 0 | 0 | 8 | 0 | 0 | 0 | 0 | 0 | 0 | 0 | 0 | 0 | 0 | 0 | 0.55 | 0 | 0 | 0 | 0 | 0 | 0 | 0 | 0 | 3 | 0 | 0 | 0 | 0 | 0 | 0 | 0 | 0 | 2 | 0.45 | 0 | 0 | 0 | 0 | 0 | 0 | 0 | 0 | 0 | 0 | 0 | 0 | 0 | 0 | 0 | 0 | 0 | 0 | 0 | 0 | 0 | 0 | 0 | 0 | 0 | 0 | 0 | 0 | 0 | 0 | 0 | 0 | 0 | 0 | 0 | 0 | 0 | 0 | 0 | 0 | 0 | 0 | 2 | 0 | 0 | 0 | 0 | 78.8 | Pb2Sr2Y0.45Ca0.55Cu3O8
0 | 0 | 0 | 0 | 0 | 0 | 0 | 8 | 0 | 0 | 0 | 0 | 0 | 0 | 0 | 0 | 0 | 0 | 0 | 0.6 | 0 | 0 | 0 | 0 | 0 | 0 | 0 | 0 | 3 | 0 | 0 | 0 | 0 | 0 | 0 | 0 | 0 | 2 | 0.4 | 0 | 0 | 0 | 0 | 0 | 0 | 0 | 0 | 0 | 0 | 0 | 0 | 0 | 0 | 0 | 0 | 0 | 0 | 0 | 0 | 0 | 0 | 0 | 0 | 0 | 0 | 0 | 0 | 0 | 0 | 0 | 0 | 0 | 0 | 0 | 0 | 0 | 0 | 0 | 0 | 0 | 0 | 2 | 0 | 0 | 0 | 0 | 79.1 | Pb2Sr2Y0.4Ca0.6Cu3O8
0 | 0 | 0 | 0 | 0 | 0 | 0 | 8 | 0 | 0 | 0 | 0 | 0 | 0 | 0 | 0 | 0 | 0 | 0 | 0.7 | 0 | 0 | 0 | 0 | 0 | 0 | 0 | 0 | 3 | 0 | 0 | 0 | 0 | 0 | 0 | 0 | 0 | 2 | 0.3 | 0 | 0 | 0 | 0 | 0 | 0 | 0 | 0 | 0 | 0 | 0 | 0 | 0 | 0 | 0 | 0 | 0 | 0 | 0 | 0 | 0 | 0 | 0 | 0 | 0 | 0 | 0 | 0 | 0 | 0 | 0 | 0 | 0 | 0 | 0 | 0 | 0 | 0 | 0 | 0 | 0 | 0 | 2 | 0 | 0 | 0 | 0 | 73 | Pb2Sr2Y0.3Ca0.7Cu3O8
0 | 0 | 0 | 0 | 0 | 0 | 0 | 8 | 0 | 0 | 0 | 0 | 0 | 0 | 0 | 0 | 0 | 0 | 0 | 0.8 | 0 | 0 | 0 | 0 | 0 | 0 | 0 | 0 | 3 | 0 | 0 | 0 | 0 | 0 | 0 | 0 | 0 | 2 | 0.2 | 0 | 0 | 0 | 0 | 0 | 0 | 0 | 0 | 0 | 0 | 0 | 0 | 0 | 0 | 0 | 0 | 0 | 0 | 0 | 0 | 0 | 0 | 0 | 0 | 0 | 0 | 0 | 0 | 0 | 0 | 0 | 0 | 0 | 0 | 0 | 0 | 0 | 0 | 0 | 0 | 0 | 0 | 2 | 0 | 0 | 0 | 0 | 73.2 | Pb2Sr2Y0.2Ca0.8Cu3O8
0 | 0 | 0 | 0 | 0 | 0 | 0 | 7 | 0 | 0 | 0 | 0 | 0 | 0 | 0 | 0 | 0 | 0 | 0 | 0 | 0 | 0 | 0 | 0 | 0 | 0 | 0 | 0 | 3 | 0 | 0 | 0 | 0 | 0 | 0 | 0 | 0 | 0 | 0.9 | 0 | 0 | 0 | 0 | 0 | 0 | 0 | 0 | 0 | 0 | 0 | 0 | 0 | 0 | 0 | 0 | 2 | 0 | 0 | 0.1 | 0 | 0 | 0 | 0 | 0 | 0 | 0 | 0 | 0 | 0 | 0 | 0 | 0 | 0 | 0 | 0 | 0 | 0 | 0 | 0 | 0 | 0 | 0 | 0 | 0 | 0 | 0 | 90 | Y0.9Pr0.1Ba2Cu3O7
0 | 0 | 0 | 0 | 0 | 0 | 0 | 7 | 0 | 0 | 0 | 0 | 0 | 0 | 0 | 0 | 0 | 0 | 0 | 0 | 0 | 0 | 0 | 0 | 0 | 0 | 0 | 0 | 3 | 0 | 0 | 0 | 0 | 0 | 0 | 0 | 0 | 0 | 0.8 | 0 | 0 | 0 | 0 | 0 | 0 | 0 | 0 | 0 | 0 | 0 | 0 | 0 | 0 | 0 | 0 | 2 | 0 | 0 | 0.2 | 0 | 0 | 0 | 0 | 0 | 0 | 0 | 0 | 0 | 0 | 0 | 0 | 0 | 0 | 0 | 0 | 0 | 0 | 0 | 0 | 0 | 0 | 0 | 0 | 0 | 0 | 0 | 78.4 | Y0.8Pr0.2Ba2Cu3O7
0 | 0 | 0 | 0 | 0 | 0 | 0 | 7 | 0 | 0 | 0 | 0 | 0 | 0 | 0 | 0 | 0 | 0 | 0 | 0 | 0 | 0 | 0 | 0 | 0 | 0 | 0 | 0 | 3 | 0 | 0 | 0 | 0 | 0 | 0 | 0 | 0 | 0 | 0.7 | 0 | 0 | 0 | 0 | 0 | 0 | 0 | 0 | 0 | 0 | 0 | 0 | 0 | 0 | 0 | 0 | 2 | 0 | 0 | 0.3 | 0 | 0 | 0 | 0 | 0 | 0 | 0 | 0 | 0 | 0 | 0 | 0 | 0 | 0 | 0 | 0 | 0 | 0 | 0 | 0 | 0 | 0 | 0 | 0 | 0 | 0 | 0 | 64 | Y0.7Pr0.3Ba2Cu3O7
0 | 0 | 0 | 0 | 0 | 0 | 0 | 7 | 0 | 0 | 0 | 0 | 0 | 0 | 0 | 0 | 0 | 0 | 0 | 0 | 0 | 0 | 0 | 0 | 0 | 0 | 0 | 0 | 3 | 0 | 0 | 0 | 0 | 0 | 0 | 0 | 0 | 0 | 0.6 | 0 | 0 | 0 | 0 | 0 | 0 | 0 | 0 | 0 | 0 | 0 | 0 | 0 | 0 | 0 | 0 | 2 | 0 | 0 | 0.4 | 0 | 0 | 0 | 0 | 0 | 0 | 0 | 0 | 0 | 0 | 0 | 0 | 0 | 0 | 0 | 0 | 0 | 0 | 0 | 0 | 0 | 0 | 0 | 0 | 0 | 0 | 0 | 48 | Y0.6Pr0.4Ba2Cu3O7
0 | 0 | 0 | 0 | 0 | 0 | 0 | 7 | 0 | 0 | 0 | 0 | 0 | 0 | 0 | 0 | 0 | 0 | 0 | 0 | 0 | 0 | 0 | 0 | 0 | 0 | 0 | 0 | 3 | 0 | 0 | 0 | 0 | 0 | 0 | 0 | 0 | 0 | 0.5 | 0 | 0 | 0 | 0 | 0 | 0 | 0 | 0 | 0 | 0 | 0 | 0 | 0 | 0 | 0 | 0 | 2 | 0 | 0 | 0.5 | 0 | 0 | 0 | 0 | 0 | 0 | 0 | 0 | 0 | 0 | 0 | 0 | 0 | 0 | 0 | 0 | 0 | 0 | 0 | 0 | 0 | 0 | 0 | 0 | 0 | 0 | 0 | 33 | Y0.5Pr0.5Ba2Cu3O7
0 | 0 | 0 | 0 | 0 | 0 | 0 | 6.97 | 0 | 0 | 0 | 0 | 0 | 0 | 0 | 0 | 0 | 0 | 0 | 0 | 0 | 0 | 0 | 0 | 0 | 0 | 0 | 0 | 3 | 0 | 0 | 0 | 0 | 0 | 0 | 0 | 0 | 0 | 0.95 | 0 | 0 | 0 | 0 | 0 | 0 | 0 | 0 | 0 | 0 | 0 | 0 | 0 | 0 | 0 | 0 | 2 | 0 | 0 | 0.05 | 0 | 0 | 0 | 0 | 0 | 0 | 0 | 0 | 0 | 0 | 0 | 0 | 0 | 0 | 0 | 0 | 0 | 0 | 0 | 0 | 0 | 0 | 0 | 0 | 0 | 0 | 0 | 91.5 | Y0.95Pr0.05Ba2Cu3O6.97
0 | 0 | 0 | 0 | 0 | 0 | 0 | 6.97 | 0 | 0 | 0 | 0 | 0 | 0 | 0 | 0 | 0 | 0 | 0 | 0 | 0 | 0 | 0 | 0 | 0 | 0 | 0 | 0 | 3 | 0 | 0 | 0 | 0 | 0 | 0 | 0 | 0 | 0 | 0.6 | 0 | 0 | 0 | 0 | 0 | 0 | 0 | 0 | 0 | 0 | 0 | 0 | 0 | 0 | 0 | 0 | 2 | 0 | 0 | 0.4 | 0 | 0 | 0 | 0 | 0 | 0 | 0 | 0 | 0 | 0 | 0 | 0 | 0 | 0 | 0 | 0 | 0 | 0 | 0 | 0 | 0 | 0 | 0 | 0 | 0 | 0 | 0 | 40 | Y0.6Pr0.4Ba2Cu3O6.97
0 | 0 | 0 | 0 | 0 | 0 | 0 | 6.95 | 0 | 0 | 0 | 0 | 0 | 0 | 0 | 0 | 0 | 0 | 0 | 0.05 | 0 | 0 | 0 | 0 | 0 | 0 | 0 | 0 | 3 | 0 | 0 | 0 | 0 | 0 | 0 | 0 | 0 | 0 | 0.85 | 0 | 0 | 0 | 0 | 0 | 0 | 0 | 0 | 0 | 0 | 0 | 0 | 0 | 0 | 0 | 0 | 2 | 0 | 0 | 0.1 | 0 | 0 | 0 | 0 | 0 | 0 | 0 | 0 | 0 | 0 | 0 | 0 | 0 | 0 | 0 | 0 | 0 | 0 | 0 | 0 | 0 | 0 | 0 | 0 | 0 | 0 | 0 | 84.6 | Y0.85Ca0.05Pr0.1Ba2Cu3O6.95
0 | 0 | 0 | 0 | 0 | 0 | 0 | 6.95 | 0 | 0 | 0 | 0 | 0 | 0 | 0 | 0 | 0 | 0 | 0 | 0.1 | 0 | 0 | 0 | 0 | 0 | 0 | 0 | 0 | 3 | 0 | 0 | 0 | 0 | 0 | 0 | 0 | 0 | 0 | 0.8 | 0 | 0 | 0 | 0 | 0 | 0 | 0 | 0 | 0 | 0 | 0 | 0 | 0 | 0 | 0 | 0 | 2 | 0 | 0 | 0.1 | 0 | 0 | 0 | 0 | 0 | 0 | 0 | 0 | 0 | 0 | 0 | 0 | 0 | 0 | 0 | 0 | 0 | 0 | 0 | 0 | 0 | 0 | 0 | 0 | 0 | 0 | 0 | 81.4 | Y0.8Ca0.1Pr0.1Ba2Cu3O6.95
0 | 0 | 0 | 0 | 0 | 0 | 0 | 6.95 | 0 | 0 | 0 | 0 | 0 | 0 | 0 | 0 | 0 | 0 | 0 | 0 | 0 | 0 | 0 | 0 | 0 | 0 | 0 | 0 | 3 | 0 | 0 | 0 | 0 | 0 | 0 | 0 | 0 | 0 | 1 | 0 | 0 | 0 | 0 | 0 | 0 | 0 | 0 | 0 | 0 | 0 | 0 | 0 | 0 | 0 | 0 | 2 | 0 | 0 | 0 | 0 | 0 | 0 | 0 | 0 | 0 | 0 | 0 | 0 | 0 | 0 | 0 | 0 | 0 | 0 | 0 | 0 | 0 | 0 | 0 | 0 | 0 | 0 | 0 | 0 | 0 | 0 | 92.2 | Y1Ba2Cu3O6.95
0 | 0 | 0 | 0 | 0 | 0 | 0 | 6.95 | 0 | 0 | 0 | 0 | 0 | 0 | 0 | 0 | 0 | 0 | 0 | 0 | 0 | 0 | 0 | 0 | 0 | 0 | 0 | 0 | 3 | 0 | 0 | 0 | 0 | 0 | 0 | 0 | 0 | 0 | 0.95 | 0 | 0 | 0 | 0 | 0 | 0 | 0 | 0 | 0 | 0 | 0 | 0 | 0 | 0 | 0 | 0 | 2 | 0 | 0 | 0.05 | 0 | 0 | 0 | 0 | 0 | 0 | 0 | 0 | 0 | 0 | 0 | 0 | 0 | 0 | 0 | 0 | 0 | 0 | 0 | 0 | 0 | 0 | 0 | 0 | 0 | 0 | 0 | 91.5 | Y0.95Pr0.05Ba2Cu3O6.95
0 | 0 | 0 | 0 | 0 | 0 | 0 | 6.95 | 0 | 0 | 0 | 0 | 0 | 0 | 0 | 0 | 0 | 0 | 0 | 0 | 0 | 0 | 0 | 0 | 0 | 0 | 0 | 0 | 3 | 0 | 0 | 0 | 0 | 0 | 0 | 0 | 0 | 0 | 0.9 | 0 | 0 | 0 | 0 | 0 | 0 | 0 | 0 | 0 | 0 | 0 | 0 | 0 | 0 | 0 | 0 | 2 | 0 | 0 | 0.1 | 0 | 0 | 0 | 0 | 0 | 0 | 0 | 0 | 0 | 0 | 0 | 0 | 0 | 0 | 0 | 0 | 0 | 0 | 0 | 0 | 0 | 0 | 0 | 0 | 0 | 0 | 0 | 88.1 | Y0.9Pr0.1Ba2Cu3O6.95
0 | 0 | 0 | 0 | 0 | 0 | 0 | 6.95 | 0 | 0 | 0 | 0 | 0 | 0 | 0 | 0 | 0 | 0 | 0 | 0 | 0 | 0 | 0 | 0 | 0 | 0 | 0 | 0 | 3 | 0 | 0 | 0 | 0 | 0 | 0 | 0 | 0 | 0 | 0.85 | 0 | 0 | 0 | 0 | 0 | 0 | 0 | 0 | 0 | 0 | 0 | 0 | 0 | 0 | 0 | 0 | 2 | 0 | 0 | 0.15 | 0 | 0 | 0 | 0 | 0 | 0 | 0 | 0 | 0 | 0 | 0 | 0 | 0 | 0 | 0 | 0 | 0 | 0 | 0 | 0 | 0 | 0 | 0 | 0 | 0 | 0 | 0 | 81.6 | Y0.85Pr0.15Ba2Cu3O6.95
0 | 0 | 0 | 0 | 0 | 0 | 0 | 6.95 | 0 | 0 | 0 | 0 | 0 | 0 | 0 | 0 | 0 | 0 | 0 | 0 | 0 | 0 | 0 | 0 | 0 | 0 | 0 | 0 | 3 | 0 | 0 | 0 | 0 | 0 | 0 | 0 | 0 | 0 | 0.8 | 0 | 0 | 0 | 0 | 0 | 0 | 0 | 0 | 0 | 0 | 0 | 0 | 0 | 0 | 0 | 0 | 2 | 0 | 0 | 0.2 | 0 | 0 | 0 | 0 | 0 | 0 | 0 | 0 | 0 | 0 | 0 | 0 | 0 | 0 | 0 | 0 | 0 | 0 | 0 | 0 | 0 | 0 | 0 | 0 | 0 | 0 | 0 | 74.6 | Y0.8Pr0.2Ba2Cu3O6.95
0 | 0 | 0 | 0 | 0 | 0 | 0 | 6.95 | 0 | 0 | 0 | 0 | 0 | 0 | 0 | 0 | 0 | 0 | 0 | 0.02 | 0 | 0 | 0 | 0 | 0 | 0 | 0 | 0 | 3 | 0 | 0 | 0 | 0 | 0 | 0 | 0 | 0 | 0 | 0.83 | 0 | 0 | 0 | 0 | 0 | 0 | 0 | 0 | 0 | 0 | 0 | 0 | 0 | 0 | 0 | 0 | 2 | 0 | 0 | 0.15 | 0 | 0 | 0 | 0 | 0 | 0 | 0 | 0 | 0 | 0 | 0 | 0 | 0 | 0 | 0 | 0 | 0 | 0 | 0 | 0 | 0 | 0 | 0 | 0 | 0 | 0 | 0 | 83 | Y0.83Ca0.02Pr0.15Ba2Cu3O6.95
0 | 0 | 0 | 0 | 0 | 0 | 0 | 6.95 | 0 | 0 | 0 | 0 | 0 | 0 | 0 | 0 | 0 | 0 | 0 | 0.05 | 0 | 0 | 0 | 0 | 0 | 0 | 0 | 0 | 3 | 0 | 0 | 0 | 0 | 0 | 0 | 0 | 0 | 0 | 0.8 | 0 | 0 | 0 | 0 | 0 | 0 | 0 | 0 | 0 | 0 | 0 | 0 | 0 | 0 | 0 | 0 | 2 | 0 | 0 | 0.15 | 0 | 0 | 0 | 0 | 0 | 0 | 0 | 0 | 0 | 0 | 0 | 0 | 0 | 0 | 0 | 0 | 0 | 0 | 0 | 0 | 0 | 0 | 0 | 0 | 0 | 0 | 0 | 82.7 | Y0.8Ca0.05Pr0.15Ba2Cu3O6.95
0 | 0 | 0 | 0 | 0 | 0 | 0 | 6.95 | 0 | 0 | 0 | 0 | 0 | 0 | 0 | 0 | 0 | 0 | 0 | 0.08 | 0 | 0 | 0 | 0 | 0 | 0 | 0 | 0 | 3 | 0 | 0 | 0 | 0 | 0 | 0 | 0 | 0 | 0 | 0.77 | 0 | 0 | 0 | 0 | 0 | 0 | 0 | 0 | 0 | 0 | 0 | 0 | 0 | 0 | 0 | 0 | 2 | 0 | 0 | 0.15 | 0 | 0 | 0 | 0 | 0 | 0 | 0 | 0 | 0 | 0 | 0 | 0 | 0 | 0 | 0 | 0 | 0 | 0 | 0 | 0 | 0 | 0 | 0 | 0 | 0 | 0 | 0 | 81.7 | Y0.77Ca0.08Pr0.15Ba2Cu3O6.95
0 | 0 | 0 | 0 | 0 | 0 | 0 | 6.95 | 0 | 0 | 0 | 0 | 0 | 0 | 0 | 0 | 0 | 0 | 0 | 0.1 | 0 | 0 | 0 | 0 | 0 | 0 | 0 | 0 | 3 | 0 | 0 | 0 | 0 | 0 | 0 | 0 | 0 | 0 | 0.75 | 0 | 0 | 0 | 0 | 0 | 0 | 0 | 0 | 0 | 0 | 0 | 0 | 0 | 0 | 0 | 0 | 2 | 0 | 0 | 0.15 | 0 | 0 | 0 | 0 | 0 | 0 | 0 | 0 | 0 | 0 | 0 | 0 | 0 | 0 | 0 | 0 | 0 | 0 | 0 | 0 | 0 | 0 | 0 | 0 | 0 | 0 | 0 | 79.6 | Y0.75Ca0.1Pr0.15Ba2Cu3O6.95
0 | 0 | 0 | 0 | 0 | 0 | 0 | 6.95 | 0 | 0 | 0 | 0 | 0 | 0 | 0 | 0 | 0 | 0 | 0 | 0.15 | 0 | 0 | 0 | 0 | 0 | 0 | 0 | 0 | 3 | 0 | 0 | 0 | 0 | 0 | 0 | 0 | 0 | 0 | 0.7 | 0 | 0 | 0 | 0 | 0 | 0 | 0 | 0 | 0 | 0 | 0 | 0 | 0 | 0 | 0 | 0 | 2 | 0 | 0 | 0.15 | 0 | 0 | 0 | 0 | 0 | 0 | 0 | 0 | 0 | 0 | 0 | 0 | 0 | 0 | 0 | 0 | 0 | 0 | 0 | 0 | 0 | 0 | 0 | 0 | 0 | 0 | 0 | 77.6 | Y0.7Ca0.15Pr0.15Ba2Cu3O6.95
0 | 0 | 0 | 0 | 0 | 0 | 0 | 6.95 | 0 | 0 | 0 | 0 | 0 | 0 | 0 | 0 | 0 | 0 | 0 | 0.05 | 0 | 0 | 0 | 0 | 0 | 0 | 0 | 0 | 3 | 0 | 0 | 0 | 0 | 0 | 0 | 0 | 0 | 0 | 0.75 | 0 | 0 | 0 | 0 | 0 | 0 | 0 | 0 | 0 | 0 | 0 | 0 | 0 | 0 | 0 | 0 | 2 | 0 | 0 | 0.2 | 0 | 0 | 0 | 0 | 0 | 0 | 0 | 0 | 0 | 0 | 0 | 0 | 0 | 0 | 0 | 0 | 0 | 0 | 0 | 0 | 0 | 0 | 0 | 0 | 0 | 0 | 0 | 76.4 | Y0.75Ca0.05Pr0.2Ba2Cu3O6.95
0 | 0 | 0 | 0 | 0 | 0 | 0 | 6.95 | 0 | 0 | 0 | 0 | 0 | 0 | 0 | 0 | 0 | 0 | 0 | 0.1 | 0 | 0 | 0 | 0 | 0 | 0 | 0 | 0 | 3 | 0 | 0 | 0 | 0 | 0 | 0 | 0 | 0 | 0 | 0.7 | 0 | 0 | 0 | 0 | 0 | 0 | 0 | 0 | 0 | 0 | 0 | 0 | 0 | 0 | 0 | 0 | 2 | 0 | 0 | 0.2 | 0 | 0 | 0 | 0 | 0 | 0 | 0 | 0 | 0 | 0 | 0 | 0 | 0 | 0 | 0 | 0 | 0 | 0 | 0 | 0 | 0 | 0 | 0 | 0 | 0 | 0 | 0 | 77.1 | Y0.7Ca0.1Pr0.2Ba2Cu3O6.95
0 | 0 | 0 | 0 | 0 | 0 | 0 | 6.95 | 0 | 0 | 0 | 0 | 0 | 0 | 0 | 0 | 0 | 0 | 0 | 0.2 | 0 | 0 | 0 | 0 | 0 | 0 | 0 | 0 | 3 | 0 | 0 | 0 | 0 | 0 | 0 | 0 | 0 | 0 | 0.6 | 0 | 0 | 0 | 0 | 0 | 0 | 0 | 0 | 0 | 0 | 0 | 0 | 0 | 0 | 0 | 0 | 2 | 0 | 0 | 0.2 | 0 | 0 | 0 | 0 | 0 | 0 | 0 | 0 | 0 | 0 | 0 | 0 | 0 | 0 | 0 | 0 | 0 | 0 | 0 | 0 | 0 | 0 | 0 | 0 | 0 | 0 | 0 | 72.9 | Y0.6Ca0.2Pr0.2Ba2Cu3O6.95
0 | 0 | 0 | 0 | 0 | 0 | 0 | 6.95 | 0 | 0 | 0 | 0 | 0 | 0 | 0 | 0 | 0 | 0 | 0 | 0.15 | 0 | 0 | 0 | 0 | 0 | 0 | 0 | 0 | 3 | 0 | 0 | 0 | 0 | 0 | 0 | 0 | 0 | 0 | 0.65 | 0 | 0 | 0 | 0 | 0 | 0 | 0 | 0 | 0 | 0 | 0 | 0 | 0 | 0 | 0 | 0 | 2 | 0 | 0 | 0.2 | 0 | 0 | 0 | 0 | 0 | 0 | 0 | 0 | 0 | 0 | 0 | 0 | 0 | 0 | 0 | 0 | 0 | 0 | 0 | 0 | 0 | 0 | 0 | 0 | 0 | 0 | 0 | 77.1 | Y0.65Ca0.15Pr0.2Ba2Cu3O6.95
0 | 0 | 0 | 0 | 0 | 0 | 0 | 7 | 0 | 0 | 0 | 0 | 0 | 0 | 0 | 0 | 0 | 0 | 0 | 0.9 | 0 | 0 | 0 | 0 | 0 | 0 | 0 | 0 | 2 | 0 | 0 | 0 | 0 | 0 | 0 | 0 | 0 | 0 | 0 | 0 | 0 | 0 | 0 | 0 | 0 | 0 | 0 | 0 | 0 | 0 | 0 | 0 | 0 | 0 | 0 | 2 | 0 | 0 | 0 | 0 | 0 | 0 | 0 | 0.1 | 0 | 0 | 0 | 0 | 0 | 0 | 0 | 0 | 0 | 0 | 0 | 0 | 0 | 0 | 0 | 0 | 1 | 0 | 0 | 0 | 0 | 0 | 91.8 | Tl1Ba2Ca0.9Gd0.1Cu2O7
0 | 0 | 0 | 0 | 0 | 0 | 0 | 7 | 0 | 0 | 0 | 0 | 0 | 0 | 0 | 0 | 0 | 0 | 0 | 0.8 | 0 | 0 | 0 | 0 | 0 | 0 | 0 | 0 | 2 | 0 | 0 | 0 | 0 | 0 | 0 | 0 | 0 | 0 | 0 | 0 | 0 | 0 | 0 | 0 | 0 | 0 | 0 | 0 | 0 | 0 | 0 | 0 | 0 | 0 | 0 | 2 | 0 | 0 | 0 | 0 | 0 | 0 | 0 | 0.2 | 0 | 0 | 0 | 0 | 0 | 0 | 0 | 0 | 0 | 0 | 0 | 0 | 0 | 0 | 0 | 0 | 1 | 0 | 0 | 0 | 0 | 0 | 93.6 | Tl1Ba2Ca0.8Gd0.2Cu2O7
0 | 0 | 0 | 0 | 0 | 0 | 0 | 7 | 0 | 0 | 0 | 0 | 0 | 0 | 0 | 0 | 0 | 0 | 0 | 0.7 | 0 | 0 | 0 | 0 | 0 | 0 | 0 | 0 | 2 | 0 | 0 | 0 | 0 | 0 | 0 | 0 | 0 | 0 | 0 | 0 | 0 | 0 | 0 | 0 | 0 | 0 | 0 | 0 | 0 | 0 | 0 | 0 | 0 | 0 | 0 | 2 | 0 | 0 | 0 | 0 | 0 | 0 | 0 | 0.3 | 0 | 0 | 0 | 0 | 0 | 0 | 0 | 0 | 0 | 0 | 0 | 0 | 0 | 0 | 0 | 0 | 1 | 0 | 0 | 0 | 0 | 0 | 84.5 | Tl1Ba2Ca0.7Gd0.3Cu2O7
0 | 0 | 0 | 0 | 0 | 0 | 0 | 7 | 0 | 0 | 0 | 0 | 0 | 0 | 0 | 0 | 0 | 0 | 0 | 0.9 | 0 | 0 | 0 | 0 | 0 | 0 | 0 | 0 | 2 | 0 | 0 | 0 | 0 | 0 | 0 | 0 | 0 | 0 | 0.1 | 0 | 0 | 0 | 0 | 0 | 0 | 0 | 0 | 0 | 0 | 0 | 0 | 0 | 0 | 0 | 0 | 2 | 0 | 0 | 0 | 0 | 0 | 0 | 0 | 0 | 0 | 0 | 0 | 0 | 0 | 0 | 0 | 0 | 0 | 0 | 0 | 0 | 0 | 0 | 0 | 0 | 1 | 0 | 0 | 0 | 0 | 0 | 86.1 | Tl1Ba2Ca0.9Y0.1Cu2O7
0 | 0 | 0 | 0 | 0 | 0 | 0 | 7 | 0 | 0 | 0 | 0 | 0 | 0 | 0 | 0 | 0 | 0 | 0 | 0.8 | 0 | 0 | 0 | 0 | 0 | 0 | 0 | 0 | 2 | 0 | 0 | 0 | 0 | 0 | 0 | 0 | 0 | 0 | 0.2 | 0 | 0 | 0 | 0 | 0 | 0 | 0 | 0 | 0 | 0 | 0 | 0 | 0 | 0 | 0 | 0 | 2 | 0 | 0 | 0 | 0 | 0 | 0 | 0 | 0 | 0 | 0 | 0 | 0 | 0 | 0 | 0 | 0 | 0 | 0 | 0 | 0 | 0 | 0 | 0 | 0 | 1 | 0 | 0 | 0 | 0 | 0 | 97.6 | Tl1Ba2Ca0.8Y0.2Cu2O7
0 | 0 | 0 | 0 | 0 | 0 | 0 | 7 | 0 | 0 | 0 | 0 | 0 | 0 | 0 | 0 | 0 | 0 | 0 | 0.65 | 0 | 0 | 0 | 0 | 0 | 0 | 0 | 0 | 2 | 0 | 0 | 0 | 0 | 0 | 0 | 0 | 0 | 0 | 0.35 | 0 | 0 | 0 | 0 | 0 | 0 | 0 | 0 | 0 | 0 | 0 | 0 | 0 | 0 | 0 | 0 | 2 | 0 | 0 | 0 | 0 | 0 | 0 | 0 | 0 | 0 | 0 | 0 | 0 | 0 | 0 | 0 | 0 | 0 | 0 | 0 | 0 | 0 | 0 | 0 | 0 | 1 | 0 | 0 | 0 | 0 | 0 | 102 | Tl1Ba2Ca0.65Y0.35Cu2O7
0 | 0 | 0 | 0 | 0 | 0 | 0 | 7 | 0 | 0 | 0 | 0 | 0 | 0 | 0 | 0 | 0 | 0 | 0 | 0.6 | 0 | 0 | 0 | 0 | 0 | 0 | 0 | 0 | 2 | 0 | 0 | 0 | 0 | 0 | 0 | 0 | 0 | 0 | 0.4 | 0 | 0 | 0 | 0 | 0 | 0 | 0 | 0 | 0 | 0 | 0 | 0 | 0 | 0 | 0 | 0 | 2 | 0 | 0 | 0 | 0 | 0 | 0 | 0 | 0 | 0 | 0 | 0 | 0 | 0 | 0 | 0 | 0 | 0 | 0 | 0 | 0 | 0 | 0 | 0 | 0 | 1 | 0 | 0 | 0 | 0 | 0 | 95.8 | Tl1Ba2Ca0.6Y0.4Cu2O7
0 | 0 | 0 | 0 | 0 | 0 | 0 | 7 | 0 | 0 | 0 | 0 | 0 | 0 | 0 | 0 | 0 | 0 | 0 | 1 | 0 | 0 | 0 | 0 | 0 | 0 | 0 | 0 | 2 | 0 | 0 | 0 | 0 | 0 | 0 | 0 | 0 | 0 | 0 | 0 | 0 | 0 | 0 | 0 | 0 | 0 | 0 | 0 | 0 | 0 | 0 | 0 | 0 | 0 | 0 | 2 | 0 | 0 | 0 | 0 | 0 | 0 | 0 | 0 | 0 | 0 | 0 | 0 | 0 | 0 | 0 | 0 | 0 | 0 | 0 | 0 | 0 | 0 | 0 | 0 | 1 | 0 | 0 | 0 | 0 | 0 | 81.6 | Tl1Ba2Ca1Cu2O7
0 | 0 | 0 | 0 | 0 | 0 | 0 | 7 | 0 | 0 | 0 | 0 | 0 | 0 | 0 | 0 | 0 | 0 | 0 | 0.9 | 0 | 0 | 0 | 0 | 0 | 0 | 0 | 0 | 2 | 0 | 0 | 0 | 0 | 0 | 0 | 0 | 0 | 0 | 0 | 0 | 0 | 0 | 0 | 0 | 0 | 0 | 0 | 0 | 0 | 0 | 0 | 0 | 0 | 0 | 0 | 2 | 0 | 0 | 0 | 0.1 | 0 | 0 | 0 | 0 | 0 | 0 | 0 | 0 | 0 | 0 | 0 | 0 | 0 | 0 | 0 | 0 | 0 | 0 | 0 | 0 | 1 | 0 | 0 | 0 | 0 | 0 | 90.8 | Tl1Ba2Ca0.9Nd0.1Cu2O7
0 | 0 | 0 | 0 | 0 | 0 | 0 | 7 | 0 | 0 | 0 | 0 | 0 | 0 | 0 | 0 | 0 | 0 | 0 | 0.8 | 0 | 0 | 0 | 0 | 0 | 0 | 0 | 0 | 2 | 0 | 0 | 0 | 0 | 0 | 0 | 0 | 0 | 0 | 0 | 0 | 0 | 0 | 0 | 0 | 0 | 0 | 0 | 0 | 0 | 0 | 0 | 0 | 0 | 0 | 0 | 2 | 0 | 0 | 0 | 0.2 | 0 | 0 | 0 | 0 | 0 | 0 | 0 | 0 | 0 | 0 | 0 | 0 | 0 | 0 | 0 | 0 | 0 | 0 | 0 | 0 | 1 | 0 | 0 | 0 | 0 | 0 | 96.3 | Tl1Ba2Ca0.8Nd0.2Cu2O7
0 | 0 | 0 | 0 | 0 | 0 | 0 | 7 | 0 | 0 | 0 | 0 | 0 | 0 | 0 | 0 | 0 | 0 | 0 | 0.7 | 0 | 0 | 0 | 0 | 0 | 0 | 0 | 0 | 2 | 0 | 0 | 0 | 0 | 0 | 0 | 0 | 0 | 0 | 0 | 0 | 0 | 0 | 0 | 0 | 0 | 0 | 0 | 0 | 0 | 0 | 0 | 0 | 0 | 0 | 0 | 2 | 0 | 0 | 0 | 0.3 | 0 | 0 | 0 | 0 | 0 | 0 | 0 | 0 | 0 | 0 | 0 | 0 | 0 | 0 | 0 | 0 | 0 | 0 | 0 | 0 | 1 | 0 | 0 | 0 | 0 | 0 | 95.5 | Tl1Ba2Ca0.7Nd0.3Cu2O7
0 | 0 | 0 | 0 | 0 | 0 | 0 | 2022-08-06 | 0 | 0 | 0 | 0 | 0 | 0 | 0 | 0 | 0 | 0 | 0 | 0 | 0 | 0 | 0 | 0 | 0 | 0 | 0 | 0 | 3 | 0 | 0 | 0 | 0 | 0 | 0 | 0 | 0 | 0 | 1 | 0 | 0 | 0 | 0 | 0 | 0 | 0 | 0 | 0 | 0 | 0 | 0 | 0 | 0 | 0 | 0 | 2 | 0 | 0 | 0 | 0 | 0 | 0 | 0 | 0 | 0 | 0 | 0 | 0 | 0 | 0 | 0 | 0 | 0 | 0 | 0 | 0 | 0 | 0 | 0 | 0 | 0 | 0 | 0 | 0 | 0 | 0 | 89.5 | Y1Ba2Cu3O6.8
0 | 0 | 0 | 0 | 0 | 0 | 0 | 7 | 0 | 0 | 0 | 0 | 0 | 0 | 0 | 0 | 0 | 0 | 0 | 0 | 0 | 0 | 0 | 0 | 0 | 0 | 0 | 0.06 | 2.94 | 0 | 0 | 0 | 0 | 0 | 0 | 0 | 0 | 0 | 1 | 0 | 0 | 0 | 0 | 0 | 0 | 0 | 0 | 0 | 0 | 0 | 0 | 0 | 0 | 0 | 0 | 2 | 0 | 0 | 0 | 0 | 0 | 0 | 0 | 0 | 0 | 0 | 0 | 0 | 0 | 0 | 0 | 0 | 0 | 0 | 0 | 0 | 0 | 0 | 0 | 0 | 0 | 0 | 0 | 0 | 0 | 0 | 82.7 | Y1Ba2Cu2.94Ni0.06O7
0 | 0 | 0 | 0 | 0 | 0 | 0 | 7 | 0 | 0 | 0 | 0 | 0 | 0 | 0 | 0 | 0 | 0 | 0 | 0 | 0 | 0 | 0 | 0 | 0 | 0 | 0 | 0.15 | 2.85 | 0 | 0 | 0 | 0 | 0 | 0 | 0 | 0 | 0 | 1 | 0 | 0 | 0 | 0 | 0 | 0 | 0 | 0 | 0 | 0 | 0 | 0 | 0 | 0 | 0 | 0 | 2 | 0 | 0 | 0 | 0 | 0 | 0 | 0 | 0 | 0 | 0 | 0 | 0 | 0 | 0 | 0 | 0 | 0 | 0 | 0 | 0 | 0 | 0 | 0 | 0 | 0 | 0 | 0 | 0 | 0 | 0 | 74.6 | Y1Ba2Cu2.85Ni0.15O7
0 | 0 | 0 | 0 | 0 | 0 | 0 | 7 | 0 | 0 | 0 | 0 | 0 | 0 | 0 | 0 | 0 | 0 | 0 | 0 | 0 | 0 | 0 | 0 | 0 | 0.03 | 0 | 0 | 2.97 | 0 | 0 | 0 | 0 | 0 | 0 | 0 | 0 | 0 | 0 | 0 | 0 | 0 | 0 | 0 | 0 | 0 | 0 | 0 | 0 | 0 | 0 | 0 | 0 | 0 | 0 | 2 | 0 | 0 | 0 | 0 | 0 | 0 | 0 | 1 | 0 | 0 | 0 | 0 | 0 | 0 | 0 | 0 | 0 | 0 | 0 | 0 | 0 | 0 | 0 | 0 | 0 | 0 | 0 | 0 | 0 | 0 | 88.2 | Gd1Ba2Cu2.97Fe0.03O7
0 | 0 | 0 | 0 | 0 | 0 | 0 | 7 | 0 | 0 | 0 | 0 | 0 | 0 | 0 | 0 | 0 | 0 | 0 | 0 | 0 | 0 | 0 | 0 | 0 | 0.06 | 0 | 0 | 2.94 | 0 | 0 | 0 | 0 | 0 | 0 | 0 | 0 | 0 | 0 | 0 | 0 | 0 | 0 | 0 | 0 | 0 | 0 | 0 | 0 | 0 | 0 | 0 | 0 | 0 | 0 | 2 | 0 | 0 | 0 | 0 | 0 | 0 | 0 | 1 | 0 | 0 | 0 | 0 | 0 | 0 | 0 | 0 | 0 | 0 | 0 | 0 | 0 | 0 | 0 | 0 | 0 | 0 | 0 | 0 | 0 | 0 | 85 | Gd1Ba2Cu2.94Fe0.06O7
0 | 0 | 0 | 0 | 0 | 0 | 0 | 7 | 0 | 0 | 0 | 0 | 0 | 0 | 0 | 0 | 0 | 0 | 0 | 0 | 0 | 0 | 0 | 0 | 0 | 0.18 | 0 | 0 | 2.82 | 0 | 0 | 0 | 0 | 0 | 0 | 0 | 0 | 0 | 0 | 0 | 0 | 0 | 0 | 0 | 0 | 0 | 0 | 0 | 0 | 0 | 0 | 0 | 0 | 0 | 0 | 2 | 0 | 0 | 0 | 0 | 0 | 0 | 0 | 1 | 0 | 0 | 0 | 0 | 0 | 0 | 0 | 0 | 0 | 0 | 0 | 0 | 0 | 0 | 0 | 0 | 0 | 0 | 0 | 0 | 0 | 0 | 55.2 | Gd1Ba2Cu2.82Fe0.18O7
0 | 0 | 0 | 0 | 0 | 0 | 0 | 7 | 0 | 0 | 0 | 0 | 0 | 0 | 0 | 0 | 0 | 0 | 0 | 0 | 0 | 0 | 0 | 0 | 0 | 0.24 | 0 | 0 | 2.76 | 0 | 0 | 0 | 0 | 0 | 0 | 0 | 0 | 0 | 0 | 0 | 0 | 0 | 0 | 0 | 0 | 0 | 0 | 0 | 0 | 0 | 0 | 0 | 0 | 0 | 0 | 2 | 0 | 0 | 0 | 0 | 0 | 0 | 0 | 1 | 0 | 0 | 0 | 0 | 0 | 0 | 0 | 0 | 0 | 0 | 0 | 0 | 0 | 0 | 0 | 0 | 0 | 0 | 0 | 0 | 0 | 0 | 40.6 | Gd1Ba2Cu2.76Fe0.24O7
0 | 0 | 0 | 0 | 0 | 0 | 0 | 7 | 0 | 0 | 0 | 0 | 0 | 0 | 0 | 0 | 0 | 0 | 0 | 0 | 0 | 0 | 0 | 0 | 0 | 0.27 | 0 | 0 | 2.73 | 0 | 0 | 0 | 0 | 0 | 0 | 0 | 0 | 0 | 0 | 0 | 0 | 0 | 0 | 0 | 0 | 0 | 0 | 0 | 0 | 0 | 0 | 0 | 0 | 0 | 0 | 2 | 0 | 0 | 0 | 0 | 0 | 0 | 0 | 1 | 0 | 0 | 0 | 0 | 0 | 0 | 0 | 0 | 0 | 0 | 0 | 0 | 0 | 0 | 0 | 0 | 0 | 0 | 0 | 0 | 0 | 0 | 36.4 | Gd1Ba2Cu2.73Fe0.27O7
0 | 0 | 0 | 0 | 0 | 0 | 0 | 7 | 0 | 0 | 0 | 0 | 0 | 0 | 0 | 0 | 0 | 0 | 0 | 0 | 0 | 0 | 0 | 0 | 0 | 0.33 | 0 | 0 | 2.67 | 0 | 0 | 0 | 0 | 0 | 0 | 0 | 0 | 0 | 0 | 0 | 0 | 0 | 0 | 0 | 0 | 0 | 0 | 0 | 0 | 0 | 0 | 0 | 0 | 0 | 0 | 2 | 0 | 0 | 0 | 0 | 0 | 0 | 0 | 1 | 0 | 0 | 0 | 0 | 0 | 0 | 0 | 0 | 0 | 0 | 0 | 0 | 0 | 0 | 0 | 0 | 0 | 0 | 0 | 0 | 0 | 0 | 2022-08-11 | Gd1Ba2Cu2.67Fe0.33O7
0 | 0 | 0 | 0 | 0 | 0 | 0 | 7 | 0 | 0 | 0 | 0 | 0 | 0 | 0 | 0 | 0 | 0 | 0 | 0 | 0 | 0 | 0 | 0 | 0 | 0.36 | 0 | 0 | 2.64 | 0 | 0 | 0 | 0 | 0 | 0 | 0 | 0 | 0 | 0 | 0 | 0 | 0 | 0 | 0 | 0 | 0 | 0 | 0 | 0 | 0 | 0 | 0 | 0 | 0 | 0 | 2 | 0 | 0 | 0 | 0 | 0 | 0 | 0 | 1 | 0 | 0 | 0 | 0 | 0 | 0 | 0 | 0 | 0 | 0 | 0 | 0 | 0 | 0 | 0 | 0 | 0 | 0 | 0 | 0 | 0 | 0 | 2022-06-18 | Gd1Ba2Cu2.64Fe0.36O7
0 | 0 | 0 | 0 | 0 | 0 | 0 | 6.93 | 0 | 0 | 0 | 0 | 0 | 0 | 0 | 0 | 0 | 0 | 0 | 0 | 0 | 0 | 0 | 0 | 0 | 0 | 0 | 0 | 3 | 0 | 0 | 0 | 0 | 0 | 0 | 0 | 0 | 0 | 1 | 0 | 0 | 0 | 0 | 0 | 0 | 0 | 0 | 0 | 0 | 0 | 0 | 0 | 0 | 0 | 0 | 2 | 0 | 0 | 0 | 0 | 0 | 0 | 0 | 0 | 0 | 0 | 0 | 0 | 0 | 0 | 0 | 0 | 0 | 0 | 0 | 0 | 0 | 0 | 0 | 0 | 0 | 0 | 0 | 0 | 0 | 0 | 92 | Y1Ba2Cu3O6.93
0 | 0 | 0 | 0 | 0 | 0 | 0 | 6.93 | 0 | 0 | 0 | 0 | 0 | 0 | 0 | 0 | 0 | 0 | 0 | 0 | 0 | 0 | 0 | 0 | 0 | 0.045 | 0 | 0 | 2.955 | 0 | 0 | 0 | 0 | 0 | 0 | 0 | 0 | 0 | 1 | 0 | 0 | 0 | 0 | 0 | 0 | 0 | 0 | 0 | 0 | 0 | 0 | 0 | 0 | 0 | 0 | 2 | 0 | 0 | 0 | 0 | 0 | 0 | 0 | 0 | 0 | 0 | 0 | 0 | 0 | 0 | 0 | 0 | 0 | 0 | 0 | 0 | 0 | 0 | 0 | 0 | 0 | 0 | 0 | 0 | 0 | 0 | 91.4 | Y1Ba2Cu2.955Fe0.045O6.93
0 | 0 | 0 | 0 | 0 | 0 | 0 | 6.98 | 0 | 0 | 0 | 0 | 0 | 0 | 0 | 0 | 0 | 0 | 0 | 0 | 0 | 0 | 0 | 0 | 0 | 0.165 | 0 | 0 | 2.835 | 0 | 0 | 0 | 0 | 0 | 0 | 0 | 0 | 0 | 1 | 0 | 0 | 0 | 0 | 0 | 0 | 0 | 0 | 0 | 0 | 0 | 0 | 0 | 0 | 0 | 0 | 2 | 0 | 0 | 0 | 0 | 0 | 0 | 0 | 0 | 0 | 0 | 0 | 0 | 0 | 0 | 0 | 0 | 0 | 0 | 0 | 0 | 0 | 0 | 0 | 0 | 0 | 0 | 0 | 0 | 0 | 0 | 69.3 | Y1Ba2Cu2.835Fe0.165O6.98
0 | 0 | 0 | 0 | 0 | 0 | 0 | 2022-08-07 | 0 | 0 | 0 | 0 | 0 | 0 | 0 | 0 | 0 | 0 | 0 | 0 | 0 | 0 | 0 | 0 | 0 | 0.255 | 0 | 0 | 2.745 | 0 | 0 | 0 | 0 | 0 | 0 | 0 | 0 | 0 | 1 | 0 | 0 | 0 | 0 | 0 | 0 | 0 | 0 | 0 | 0 | 0 | 0 | 0 | 0 | 0 | 0 | 2 | 0 | 0 | 0 | 0 | 0 | 0 | 0 | 0 | 0 | 0 | 0 | 0 | 0 | 0 | 0 | 0 | 0 | 0 | 0 | 0 | 0 | 0 | 0 | 0 | 0 | 0 | 0 | 0 | 0 | 0 | 53 | Y1Ba2Cu2.745Fe0.255O7.08
0 | 0 | 0 | 0 | 0 | 0 | 0 | 2022-12-07 | 0 | 0 | 0 | 0 | 0 | 0 | 0 | 0 | 0 | 0 | 0 | 0 | 0 | 0 | 0 | 0 | 0 | 0.36 | 0 | 0 | 2.64 | 0 | 0 | 0 | 0 | 0 | 0 | 0 | 0 | 0 | 1 | 0 | 0 | 0 | 0 | 0 | 0 | 0 | 0 | 0 | 0 | 0 | 0 | 0 | 0 | 0 | 0 | 2 | 0 | 0 | 0 | 0 | 0 | 0 | 0 | 0 | 0 | 0 | 0 | 0 | 0 | 0 | 0 | 0 | 0 | 0 | 0 | 0 | 0 | 0 | 0 | 0 | 0 | 0 | 0 | 0 | 0 | 0 | 32 | Y1Ba2Cu2.64Fe0.36O7.12
0 | 0 | 0 | 0 | 0 | 0 | 0 | 7 | 0 | 0 | 0 | 0 | 0 | 0 | 0 | 0 | 0 | 0 | 0 | 0 | 0 | 0 | 0 | 0 | 0 | 0.42 | 0 | 0 | 2.58 | 0 | 0 | 0 | 0 | 0 | 0 | 0 | 0 | 0 | 1 | 0 | 0 | 0 | 0 | 0 | 0 | 0 | 0 | 0 | 0 | 0 | 0 | 0 | 0 | 0 | 0 | 2 | 0 | 0 | 0 | 0 | 0 | 0 | 0 | 0 | 0 | 0 | 0 | 0 | 0 | 0 | 0 | 0 | 0 | 0 | 0 | 0 | 0 | 0 | 0 | 0 | 0 | 0 | 0 | 0 | 0 | 0 | 2022-07-24 | Y1Ba2Cu2.58Fe0.42O7
0 | 0 | 0 | 0 | 0 | 0 | 0 | 8 | 0 | 0 | 0 | 0 | 0 | 0 | 0 | 0 | 0 | 0 | 0 | 0 | 0 | 0 | 0 | 0 | 0 | 0 | 0 | 0 | 4 | 0 | 0 | 0 | 0 | 0 | 0 | 0 | 0 | 0 | 0 | 0 | 0 | 0 | 0 | 0 | 0 | 0 | 0 | 0 | 0 | 0 | 0 | 0 | 0 | 0 | 0 | 2 | 0 | 0 | 0 | 0 | 0 | 0 | 0 | 0 | 0 | 1 | 0 | 0 | 0 | 0 | 0 | 0 | 0 | 0 | 0 | 0 | 0 | 0 | 0 | 0 | 0 | 0 | 0 | 0 | 0 | 0 | 77.2 | Dy1Ba2Cu4O8
0 | 0 | 0 | 0 | 0 | 0 | 0 | 8 | 0 | 0 | 0 | 0 | 0 | 0 | 0 | 0 | 0 | 0 | 0 | 0 | 0 | 0 | 0 | 0 | 0 | 0 | 0 | 0 | 4 | 0 | 0 | 0 | 0 | 0 | 0 | 0 | 0 | 0 | 0 | 0 | 0 | 0 | 0 | 0 | 0 | 0 | 0 | 0 | 0 | 0 | 0 | 0 | 0 | 0 | 0 | 2 | 0 | 0 | 0 | 0 | 0 | 0 | 0 | 0 | 0 | 0 | 0 | 1 | 0 | 0 | 0 | 0 | 0 | 0 | 0 | 0 | 0 | 0 | 0 | 0 | 0 | 0 | 0 | 0 | 0 | 0 | 78.3 | Er1Ba2Cu4O8
0 | 0 | 0 | 0 | 0 | 0 | 0 | 8 | 0 | 0 | 0 | 0 | 0 | 0 | 0 | 0 | 0 | 0 | 0 | 0 | 0 | 0 | 0 | 0 | 0 | 0 | 0 | 0 | 4 | 0 | 0 | 0 | 0 | 0 | 0 | 0 | 0 | 0 | 0 | 0 | 0 | 0 | 0 | 0 | 0 | 0 | 0 | 0 | 0 | 0 | 0 | 0 | 0 | 0 | 0 | 2 | 0 | 0 | 0 | 0 | 0 | 0 | 0 | 0 | 0 | 0 | 0 | 0 | 1 | 0 | 0 | 0 | 0 | 0 | 0 | 0 | 0 | 0 | 0 | 0 | 0 | 0 | 0 | 0 | 0 | 0 | 78.6 | Tm1Ba2Cu4O8
0 | 0 | 0 | 0 | 0 | 0 | 0 | 8 | 0 | 0 | 0 | 0 | 0 | 0 | 0 | 0 | 0 | 0 | 0 | 0 | 0 | 0 | 0 | 0 | 0 | 0 | 0 | 0 | 4 | 0 | 0 | 0 | 0 | 0 | 0 | 0 | 0 | 0 | 1 | 0 | 0 | 0 | 0 | 0 | 0 | 0 | 0 | 0 | 0 | 0 | 0 | 0 | 0 | 0 | 0 | 2 | 0 | 0 | 0 | 0 | 0 | 0 | 0 | 0 | 0 | 0 | 0 | 0 | 0 | 0 | 0 | 0 | 0 | 0 | 0 | 0 | 0 | 0 | 0 | 0 | 0 | 0 | 0 | 0 | 0 | 0 | 80.4 | Y1Ba2Cu4O8
0 | 0 | 0 | 0 | 0 | 0 | 0 | 8 | 0 | 0 | 0 | 0 | 0 | 0 | 0 | 0 | 0 | 0 | 0 | 0 | 0 | 0 | 0 | 0 | 0 | 0 | 0 | 0 | 4 | 0 | 0 | 0 | 0 | 0 | 0 | 0 | 0 | 0 | 0 | 0 | 0 | 0 | 0 | 0 | 0 | 0 | 0 | 0 | 0 | 0 | 0 | 0 | 0 | 0 | 0 | 2 | 0 | 0 | 0 | 0 | 0 | 1 | 0 | 0 | 0 | 0 | 0 | 0 | 0 | 0 | 0 | 0 | 0 | 0 | 0 | 0 | 0 | 0 | 0 | 0 | 0 | 0 | 0 | 0 | 0 | 0 | 69.3 | Sm1Ba2Cu4O8
0 | 0 | 0 | 0 | 0 | 0 | 0 | 8 | 0 | 0 | 0 | 0 | 0 | 0 | 0 | 0 | 0 | 0 | 0 | 0 | 0 | 0 | 0 | 0 | 0 | 0 | 0 | 0 | 4 | 0 | 0 | 0 | 0 | 0 | 0 | 0 | 0 | 0 | 0 | 0 | 0 | 0 | 0 | 0 | 0 | 0 | 0 | 0 | 0 | 0 | 0 | 0 | 0 | 0 | 0 | 2 | 0 | 0 | 0 | 0 | 0 | 0 | 1 | 0 | 0 | 0 | 0 | 0 | 0 | 0 | 0 | 0 | 0 | 0 | 0 | 0 | 0 | 0 | 0 | 0 | 0 | 0 | 0 | 0 | 0 | 0 | 68.9 | Eu1Ba2Cu4O8
0 | 0 | 0 | 0 | 0 | 0 | 0 | 8 | 0 | 0 | 0 | 0 | 0 | 0 | 0 | 0 | 0 | 0 | 0 | 0 | 0 | 0 | 0 | 0 | 0 | 0 | 0 | 0 | 4 | 0 | 0 | 0 | 0 | 0 | 0 | 0 | 0 | 0 | 0 | 0 | 0 | 0 | 0 | 0 | 0 | 0 | 0 | 0 | 0 | 0 | 0 | 0 | 0 | 0 | 0 | 2 | 0 | 0 | 0 | 0 | 0 | 0 | 0 | 1 | 0 | 0 | 0 | 0 | 0 | 0 | 0 | 0 | 0 | 0 | 0 | 0 | 0 | 0 | 0 | 0 | 0 | 0 | 0 | 0 | 0 | 0 | 73.4 | Gd1Ba2Cu4O8
0 | 0 | 0 | 0 | 0 | 0 | 0 | 8.045 | 0 | 0 | 0 | 0 | 0 | 0 | 0 | 0 | 0 | 0 | 0 | 0 | 0 | 0 | 0 | 0 | 0 | 0 | 0 | 0 | 4 | 0 | 0 | 0 | 0 | 0 | 0 | 0 | 0 | 0 | 1 | 0 | 0 | 0 | 0 | 0 | 0 | 0 | 0 | 0 | 0 | 0 | 0 | 0 | 0 | 0 | 0 | 2 | 0 | 0 | 0 | 0 | 0 | 0 | 0 | 0 | 0 | 0 | 0 | 0 | 0 | 0 | 0 | 0 | 0 | 0 | 0 | 0 | 0 | 0 | 0 | 0 | 0 | 0 | 0 | 0 | 0 | 0 | 81.4 | Y1Ba2Cu4O8.045
0 | 0 | 0 | 0 | 0 | 0 | 0 | 8 | 0 | 0 | 0 | 0 | 0 | 0 | 0 | 0 | 0 | 0 | 0 | 0 | 0 | 0 | 0 | 0 | 0 | 0 | 0 | 0 | 4 | 0 | 0 | 0 | 0 | 0 | 0 | 0 | 0 | 0 | 1 | 0 | 0 | 0 | 0 | 0 | 0 | 0 | 0 | 0 | 0 | 0 | 0 | 0 | 0 | 0 | 0 | 2 | 0 | 0 | 0 | 0 | 0 | 0 | 0 | 0 | 0 | 0 | 0 | 0 | 0 | 0 | 0 | 0 | 0 | 0 | 0 | 0 | 0 | 0 | 0 | 0 | 0 | 0 | 0 | 0 | 0 | 0 | 79.7 | Y1Ba2Cu4O8
0 | 0 | 0 | 0 | 0 | 0 | 0 | 8 | 0 | 0 | 0 | 0 | 0 | 0 | 0 | 0 | 0 | 0 | 0 | 0 | 0 | 0 | 0 | 0 | 0 | 0 | 0 | 0 | 4 | 0 | 0 | 0 | 0 | 0 | 0 | 0 | 0 | 0 | 1 | 0 | 0 | 0 | 0 | 0 | 0 | 0 | 0 | 0 | 0 | 0 | 0 | 0 | 0 | 0 | 0 | 2 | 0 | 0 | 0 | 0 | 0 | 0 | 0 | 0 | 0 | 0 | 0 | 0 | 0 | 0 | 0 | 0 | 0 | 0 | 0 | 0 | 0 | 0 | 0 | 0 | 0 | 0 | 0 | 0 | 0 | 0 | 80.6 | Y1Ba2Cu4O8
0 | 0 | 0 | 0 | 0 | 0 | 0 | 8 | 0 | 0 | 0 | 0 | 0 | 0 | 0 | 0 | 0 | 0 | 0 | 0 | 0 | 0 | 0 | 0 | 0 | 0 | 0 | 0 | 4 | 0 | 0 | 0 | 0 | 0 | 0 | 0 | 0 | 0 | 0 | 0 | 0 | 0 | 0 | 0 | 0 | 0 | 0 | 0 | 0 | 0 | 0 | 0 | 0 | 0 | 0 | 2 | 0 | 0 | 0 | 0 | 0 | 0 | 0 | 0 | 0 | 0 | 1 | 0 | 0 | 0 | 0 | 0 | 0 | 0 | 0 | 0 | 0 | 0 | 0 | 0 | 0 | 0 | 0 | 0 | 0 | 0 | 77.4 | Ho1Ba2Cu4O8
0 | 0 | 0 | 0 | 0 | 0 | 0 | 8 | 0 | 0 | 0 | 0 | 0 | 0 | 0 | 0 | 0 | 0 | 0 | 0 | 0 | 0 | 0 | 0 | 0 | 0 | 0 | 0 | 4 | 0 | 0 | 0 | 0 | 0 | 0 | 0 | 0 | 0 | 0 | 0 | 0 | 0 | 0 | 0 | 0 | 0 | 0 | 0 | 0 | 0 | 0 | 0 | 0 | 0 | 0 | 2 | 0 | 0 | 0 | 0 | 0 | 0 | 0 | 0 | 0 | 0 | 0 | 1 | 0 | 0 | 0 | 0 | 0 | 0 | 0 | 0 | 0 | 0 | 0 | 0 | 0 | 0 | 0 | 0 | 0 | 0 | 78 | Er1Ba2Cu4O8
0 | 0 | 0 | 0 | 0 | 0 | 0 | 8 | 0 | 0 | 0 | 0 | 0 | 0 | 0 | 0 | 0 | 0 | 0 | 0 | 0 | 0 | 0 | 0 | 0 | 0 | 0 | 0 | 4 | 0 | 0 | 0 | 0 | 0 | 0 | 0 | 0 | 0 | 1 | 0 | 0 | 0 | 0 | 0 | 0 | 0 | 0 | 0 | 0 | 0 | 0 | 0 | 0 | 0 | 0 | 2 | 0 | 0 | 0 | 0 | 0 | 0 | 0 | 0 | 0 | 0 | 0 | 0 | 0 | 0 | 0 | 0 | 0 | 0 | 0 | 0 | 0 | 0 | 0 | 0 | 0 | 0 | 0 | 0 | 0 | 0 | 82.9 | Y1Ba2Cu4O8
0 | 0 | 0 | 0 | 0 | 0 | 0 | 8 | 0 | 0 | 0 | 0 | 0 | 0 | 0 | 0 | 0 | 0 | 0 | 0.025 | 0 | 0 | 0 | 0 | 0 | 0 | 0 | 0 | 4 | 0 | 0 | 0 | 0 | 0 | 0 | 0 | 0 | 0 | 0.981 | 0 | 0 | 0 | 0 | 0 | 0 | 0 | 0 | 0 | 0 | 0 | 0 | 0 | 0 | 0 | 0 | 1.994 | 0 | 0 | 0 | 0 | 0 | 0 | 0 | 0 | 0 | 0 | 0 | 0 | 0 | 0 | 0 | 0 | 0 | 0 | 0 | 0 | 0 | 0 | 0 | 0 | 0 | 0 | 0 | 0 | 0 | 0 | 87.1 | Y0.981Ba1.994Ca0.025Cu4O8
0 | 0 | 0 | 0 | 0 | 0 | 0 | 8 | 0 | 0 | 0 | 0 | 0 | 0 | 0 | 0 | 0 | 0 | 0 | 0.05 | 0 | 0 | 0 | 0 | 0 | 0 | 0 | 0 | 4 | 0 | 0 | 0 | 0 | 0 | 0 | 0 | 0 | 0 | 0.962 | 0 | 0 | 0 | 0 | 0 | 0 | 0 | 0 | 0 | 0 | 0 | 0 | 0 | 0 | 0 | 0 | 1.987 | 0 | 0 | 0 | 0 | 0 | 0 | 0 | 0 | 0 | 0 | 0 | 0 | 0 | 0 | 0 | 0 | 0 | 0 | 0 | 0 | 0 | 0 | 0 | 0 | 0 | 0 | 0 | 0 | 0 | 0 | 91.5 | Y0.962Ba1.987Ca0.05Cu4O8
0 | 0 | 0 | 0 | 0 | 0 | 0 | 8 | 0 | 0 | 0 | 0 | 0 | 0 | 0 | 0 | 0 | 0 | 0 | 0.1 | 0 | 0 | 0 | 0 | 0 | 0 | 0 | 0 | 4 | 0 | 0 | 0 | 0 | 0 | 0 | 0 | 0 | 0 | 0.925 | 0 | 0 | 0 | 0 | 0 | 0 | 0 | 0 | 0 | 0 | 0 | 0 | 0 | 0 | 0 | 0 | 1.975 | 0 | 0 | 0 | 0 | 0 | 0 | 0 | 0 | 0 | 0 | 0 | 0 | 0 | 0 | 0 | 0 | 0 | 0 | 0 | 0 | 0 | 0 | 0 | 0 | 0 | 0 | 0 | 0 | 0 | 0 | 92.3 | Y0.925Ba1.975Ca0.1Cu4O8
0 | 0 | 0 | 0 | 0 | 0 | 0 | 8 | 0 | 0 | 0 | 0 | 0 | 0 | 0 | 0 | 0 | 0 | 0 | 0.15 | 0 | 0 | 0 | 0 | 0 | 0 | 0 | 0 | 4 | 0 | 0 | 0 | 0 | 0 | 0 | 0 | 0 | 0 | 0.887 | 0 | 0 | 0 | 0 | 0 | 0 | 0 | 0 | 0 | 0 | 0 | 0 | 0 | 0 | 0 | 0 | 1.962 | 0 | 0 | 0 | 0 | 0 | 0 | 0 | 0 | 0 | 0 | 0 | 0 | 0 | 0 | 0 | 0 | 0 | 0 | 0 | 0 | 0 | 0 | 0 | 0 | 0 | 0 | 0 | 0 | 0 | 0 | 91.8 | Y0.887Ba1.962Ca0.15Cu4O8
0 | 0 | 0 | 0 | 0 | 0 | 0 | 8 | 0 | 0 | 0 | 0 | 0 | 0 | 0 | 0 | 0 | 0 | 0 | 0.2 | 0 | 0 | 0 | 0 | 0 | 0 | 0 | 0 | 4 | 0 | 0 | 0 | 0 | 0 | 0 | 0 | 0 | 0 | 0.85 | 0 | 0 | 0 | 0 | 0 | 0 | 0 | 0 | 0 | 0 | 0 | 0 | 0 | 0 | 0 | 0 | 1.95 | 0 | 0 | 0 | 0 | 0 | 0 | 0 | 0 | 0 | 0 | 0 | 0 | 0 | 0 | 0 | 0 | 0 | 0 | 0 | 0 | 0 | 0 | 0 | 0 | 0 | 0 | 0 | 0 | 0 | 0 | 91.6 | Y0.85Ba1.95Ca0.2Cu4O8
0 | 0 | 0 | 0 | 0 | 0 | 0 | 8.043 | 0 | 0 | 0 | 0 | 0 | 0 | 0 | 0 | 0 | 0 | 0 | 0 | 0 | 0 | 0 | 0 | 0 | 0 | 0 | 0 | 4 | 0 | 0 | 0 | 0 | 0 | 0 | 0 | 0 | 0 | 1 | 0 | 0 | 0 | 0 | 0 | 0 | 0 | 0 | 0 | 0 | 0 | 0 | 0 | 0 | 0 | 0 | 2 | 0 | 0 | 0 | 0 | 0 | 0 | 0 | 0 | 0 | 0 | 0 | 0 | 0 | 0 | 0 | 0 | 0 | 0 | 0 | 0 | 0 | 0 | 0 | 0 | 0 | 0 | 0 | 0 | 0 | 0 | 80 | Y1Ba2Cu4O8.043
0 | 0 | 0 | 0 | 0 | 0 | 0 | 8 | 0 | 0 | 0 | 0 | 0 | 0 | 0 | 0 | 0 | 0 | 0 | 0 | 0 | 0 | 0 | 0 | 0 | 0 | 0 | 0 | 4 | 0 | 0 | 0 | 0 | 0 | 0 | 0 | 0 | 0 | 1 | 0 | 0 | 0 | 0 | 0 | 0 | 0 | 0 | 0 | 0 | 0 | 0 | 0 | 0 | 0 | 0 | 2 | 0 | 0 | 0 | 0 | 0 | 0 | 0 | 0 | 0 | 0 | 0 | 0 | 0 | 0 | 0 | 0 | 0 | 0 | 0 | 0 | 0 | 0 | 0 | 0 | 0 | 0 | 0 | 0 | 0 | 0 | 74 | Y1Ba2Cu4O8
0 | 0 | 0 | 0 | 0 | 0 | 0 | 8 | 0 | 0 | 0 | 0 | 0 | 0 | 0 | 0 | 0 | 0 | 0 | 0 | 0 | 0 | 0 | 0 | 0 | 0 | 0 | 0 | 4 | 0 | 0 | 0 | 0 | 0 | 0 | 0 | 0 | 0 | 1 | 0 | 0 | 0 | 0 | 0 | 0 | 0 | 0 | 0 | 0 | 0 | 0 | 0 | 0 | 0 | 0 | 2 | 0 | 0 | 0 | 0 | 0 | 0 | 0 | 0 | 0 | 0 | 0 | 0 | 0 | 0 | 0 | 0 | 0 | 0 | 0 | 0 | 0 | 0 | 0 | 0 | 0 | 0 | 0 | 0 | 0 | 0 | 80 | Y1Ba2Cu4O8
0 | 0 | 0 | 0 | 0 | 0 | 0 | 8 | 0 | 0 | 0 | 0 | 0 | 0 | 0 | 0 | 0 | 0 | 0 | 0 | 0 | 0 | 0 | 0 | 0 | 0 | 0 | 0 | 4 | 0 | 0 | 0 | 0 | 0 | 0 | 0 | 0 | 0 | 1 | 0 | 0 | 0 | 0 | 0 | 0 | 0 | 0 | 0 | 0 | 0 | 0 | 0 | 0 | 0 | 0 | 2 | 0 | 0 | 0 | 0 | 0 | 0 | 0 | 0 | 0 | 0 | 0 | 0 | 0 | 0 | 0 | 0 | 0 | 0 | 0 | 0 | 0 | 0 | 0 | 0 | 0 | 0 | 0 | 0 | 0 | 0 | 75 | Y1Ba2Cu4O8
0 | 0 | 0 | 0 | 0 | 0 | 0 | 4.13 | 0 | 0 | 0 | 0 | 0 | 0 | 0 | 0 | 0 | 0 | 0 | 0 | 0 | 0 | 0 | 0 | 0 | 0 | 0 | 0 | 1 | 0 | 0 | 0 | 0 | 0 | 0 | 0 | 0 | 0 | 0 | 0 | 0 | 0 | 0 | 0 | 0 | 0 | 0 | 0 | 0 | 0 | 0 | 0 | 0 | 0 | 0 | 0 | 2 | 0 | 0 | 0 | 0 | 0 | 0 | 0 | 0 | 0 | 0 | 0 | 0 | 0 | 0 | 0 | 0 | 0 | 0 | 0 | 0 | 0 | 0 | 0 | 0 | 0 | 0 | 0 | 0 | 0 | 34 | La2Cu1O4.13
0 | 0 | 0 | 0 | 0 | 0 | 0 | 4.32 | 0 | 0 | 0 | 0 | 0 | 0 | 0 | 0 | 0 | 0 | 0 | 0 | 0 | 0 | 0 | 0 | 0 | 0 | 0 | 0 | 1 | 0 | 0 | 0 | 0 | 0 | 0 | 0 | 0 | 0 | 0 | 0 | 0 | 0 | 0 | 0 | 0 | 0 | 0 | 0 | 0 | 0 | 0 | 0 | 0 | 0 | 0 | 0 | 2 | 0 | 0 | 0 | 0 | 0 | 0 | 0 | 0 | 0 | 0 | 0 | 0 | 0 | 0 | 0 | 0 | 0 | 0 | 0 | 0 | 0 | 0 | 0 | 0 | 0 | 0 | 0 | 0 | 0 | 37.5 | La2Cu1O4.32
0 | 0 | 0 | 0 | 0 | 0 | 0 | 4 | 0 | 0 | 0 | 0 | 0 | 0 | 0 | 0 | 0 | 0 | 0 | 0 | 0 | 0 | 0 | 0 | 0 | 0 | 0 | 0 | 1 | 0 | 0 | 0 | 0 | 0 | 0 | 0 | 0 | 0 | 0 | 0 | 0 | 0 | 0 | 0 | 0 | 0 | 0 | 0 | 0 | 0 | 0 | 0 | 0 | 0 | 0 | 0 | 0 | 0.15 | 0 | 1.85 | 0 | 0 | 0 | 0 | 0 | 0 | 0 | 0 | 0 | 0 | 0 | 0 | 0 | 0 | 0 | 0 | 0 | 0 | 0 | 0 | 0 | 0 | 0 | 0 | 0 | 0 | 24 | Nd1.85Ce0.15Cu1O4
0 | 0 | 0 | 0 | 0 | 0 | 0 | 10 | 0 | 0 | 0 | 0 | 0 | 0 | 0 | 0 | 0 | 0 | 0 | 2 | 0 | 0 | 0 | 0 | 0 | 0 | 0 | 0 | 3 | 0 | 0 | 0 | 0 | 0 | 0 | 0 | 0 | 2 | 0 | 0 | 0 | 0 | 0 | 0 | 0 | 0 | 0 | 0 | 0 | 0 | 0.1 | 0 | 0 | 0 | 0 | 0 | 0 | 0 | 0 | 0 | 0 | 0 | 0 | 0 | 0 | 0 | 0 | 0 | 0 | 0 | 0 | 0 | 0 | 0 | 0 | 0 | 0 | 0 | 0 | 0 | 0 | 0.5 | 2022-04-01 | 0 | 0 | 0 | 106.9 | Bi1.4Pb0.5Sb0.1Sr2Ca2Cu3O10
0 | 0 | 0 | 0 | 0 | 0 | 0 | 6 | 0 | 0 | 0 | 0 | 0 | 0 | 0 | 0 | 0 | 0 | 0 | 0 | 0 | 0 | 0 | 0 | 0 | 0 | 0 | 0 | 1 | 0 | 0 | 0 | 0 | 0 | 0 | 0 | 0 | 0 | 0 | 0 | 0 | 0 | 0 | 0 | 0 | 0 | 0 | 0 | 0 | 0 | 0 | 0 | 0 | 0 | 0 | 2 | 0 | 0 | 0 | 0 | 0 | 0 | 0 | 0 | 0 | 0 | 0 | 0 | 0 | 0 | 0 | 0 | 0 | 0 | 0 | 0 | 0 | 0 | 0 | 0 | 2 | 0 | 0 | 0 | 0 | 0 | 85 | Tl2Ba2Cu1O6
0 | 0 | 0 | 0 | 0 | 0 | 0 | 1 | 0 | 0 | 0 | 0 | 0 | 0 | 0 | 0 | 0 | 0 | 0 | 2 | 0 | 0 | 0 | 0 | 0 | 0 | 0 | 0 | 2 | 0 | 0 | 0 | 0 | 0 | 0 | 0 | 0 | 2 | 0 | 0 | 0 | 0 | 0 | 0 | 0 | 0 | 0 | 0 | 0 | 0 | 0.1 | 0 | 0 | 0 | 0 | 0 | 0 | 0 | 0 | 0 | 0 | 0 | 0 | 0 | 0 | 0 | 0 | 0 | 0 | 0 | 0 | 0 | 0 | 0 | 0 | 0 | 0 | 0 | 0 | 0 | 0 | 0.4 | 2022-06-01 | 0 | 0 | 0 | 136 | Bi1.6Pb0.4Sb0.1Sr2Ca2Cu2O
0 | 0 | 0 | 0 | 0 | 0 | 0 | 1 | 0 | 0 | 0 | 0 | 0 | 0 | 0 | 0 | 0 | 0 | 0 | 2 | 0 | 0 | 0 | 0 | 0 | 0 | 0 | 0 | 2 | 0 | 0 | 0 | 0 | 0 | 0 | 0 | 0 | 2 | 0 | 0 | 0 | 0 | 0 | 0 | 0 | 0 | 0 | 0 | 0 | 0 | 0.1 | 0 | 0 | 0 | 0 | 0 | 0 | 0 | 0 | 0 | 0 | 0 | 0 | 0 | 0 | 0 | 0 | 0 | 0 | 0 | 0 | 0 | 0 | 0 | 0 | 0 | 0 | 0 | 0 | 0 | 0 | 0.4 | 2022-06-01 | 0 | 0 | 0 | 132.25 | Bi1.6Pb0.4Sb0.1Sr2Ca2Cu2O
0 | 0 | 0 | 0 | 0 | 0 | 0 | 1 | 0 | 0 | 0 | 0 | 0 | 0 | 0 | 0 | 0 | 0 | 0 | 2 | 0 | 0 | 0 | 0 | 0 | 0 | 0 | 0 | 2 | 0 | 0 | 0 | 0 | 0 | 0 | 0 | 0 | 2 | 0 | 0 | 0 | 0 | 0 | 0 | 0 | 0 | 0 | 0 | 0 | 0 | 0.1 | 0 | 0 | 0 | 0 | 0 | 0 | 0 | 0 | 0 | 0 | 0 | 0 | 0 | 0 | 0 | 0 | 0 | 0 | 0 | 0 | 0 | 0 | 0 | 0 | 0 | 0 | 0 | 0 | 0 | 0 | 0.2 | 2022-08-01 | 0 | 0 | 0 | 136 | Bi1.8Pb0.2Sb0.1Sr2Ca2Cu2O
0 | 0 | 0 | 0 | 0 | 0 | 0 | 7 | 0 | 0 | 0 | 0 | 0 | 0 | 0 | 0 | 0 | 0 | 0 | 0 | 0 | 0 | 0 | 0 | 0 | 0 | 0 | 0 | 2.85 | 0.15 | 0 | 0 | 0 | 0 | 0 | 0 | 0 | 0 | 1 | 0 | 0 | 0 | 0 | 0 | 0 | 0 | 0 | 0 | 0 | 0 | 0 | 0 | 0 | 0 | 0 | 2 | 0 | 0 | 0 | 0 | 0 | 0 | 0 | 0 | 0 | 0 | 0 | 0 | 0 | 0 | 0 | 0 | 0 | 0 | 0 | 0 | 0 | 0 | 0 | 0 | 0 | 0 | 0 | 0 | 0 | 0 | 42.8 | Y1Ba2Cu2.85Zn0.15O7
0 | 0 | 0 | 0 | 0 | 0 | 0 | 7 | 0 | 0 | 0 | 0 | 0 | 0 | 0 | 0 | 0 | 0 | 0 | 0 | 0 | 0 | 0 | 0 | 0 | 0 | 0 | 0 | 2.85 | 0.114 | 0.036 | 0 | 0 | 0 | 0 | 0 | 0 | 0 | 1 | 0 | 0 | 0 | 0 | 0 | 0 | 0 | 0 | 0 | 0 | 0 | 0 | 0 | 0 | 0 | 0 | 2 | 0 | 0 | 0 | 0 | 0 | 0 | 0 | 0 | 0 | 0 | 0 | 0 | 0 | 0 | 0 | 0 | 0 | 0 | 0 | 0 | 0 | 0 | 0 | 0 | 0 | 0 | 0 | 0 | 0 | 0 | 40.2 | Y1Ba2Cu2.85Zn0.114Ga0.036O7
0 | 0 | 0 | 0 | 0 | 0 | 0 | 7 | 0 | 0 | 0 | 0 | 0 | 0 | 0 | 0 | 0 | 0 | 0 | 0 | 0 | 0 | 0 | 0 | 0 | 0 | 0 | 0 | 2.85 | 0.075 | 0.075 | 0 | 0 | 0 | 0 | 0 | 0 | 0 | 1 | 0 | 0 | 0 | 0 | 0 | 0 | 0 | 0 | 0 | 0 | 0 | 0 | 0 | 0 | 0 | 0 | 2 | 0 | 0 | 0 | 0 | 0 | 0 | 0 | 0 | 0 | 0 | 0 | 0 | 0 | 0 | 0 | 0 | 0 | 0 | 0 | 0 | 0 | 0 | 0 | 0 | 0 | 0 | 0 | 0 | 0 | 0 | 42.3 | Y1Ba2Cu2.85Zn0.075Ga0.075O7
0 | 0 | 0 | 0 | 0 | 0 | 0 | 7 | 0 | 0 | 0 | 0 | 0 | 0 | 0 | 0 | 0 | 0 | 0 | 0 | 0 | 0 | 0 | 0 | 0 | 0 | 0 | 0 | 2.85 | 0.036 | 0.114 | 0 | 0 | 0 | 0 | 0 | 0 | 0 | 1 | 0 | 0 | 0 | 0 | 0 | 0 | 0 | 0 | 0 | 0 | 0 | 0 | 0 | 0 | 0 | 0 | 2 | 0 | 0 | 0 | 0 | 0 | 0 | 0 | 0 | 0 | 0 | 0 | 0 | 0 | 0 | 0 | 0 | 0 | 0 | 0 | 0 | 0 | 0 | 0 | 0 | 0 | 0 | 0 | 0 | 0 | 0 | 55.1 | Y1Ba2Cu2.85Zn0.036Ga0.114O7
0 | 0 | 0 | 0 | 0 | 0 | 0 | 7 | 0 | 0 | 0 | 0 | 0 | 0 | 0 | 0 | 0 | 0 | 0 | 0 | 0 | 0 | 0 | 0 | 0 | 0 | 0 | 0 | 2.85 | 0 | 0.15 | 0 | 0 | 0 | 0 | 0 | 0 | 0 | 1 | 0 | 0 | 0 | 0 | 0 | 0 | 0 | 0 | 0 | 0 | 0 | 0 | 0 | 0 | 0 | 0 | 2 | 0 | 0 | 0 | 0 | 0 | 0 | 0 | 0 | 0 | 0 | 0 | 0 | 0 | 0 | 0 | 0 | 0 | 0 | 0 | 0 | 0 | 0 | 0 | 0 | 0 | 0 | 0 | 0 | 0 | 0 | 75.2 | Y1Ba2Cu2.85Ga0.15O7
0 | 0 | 0 | 0 | 0 | 0 | 0 | 4 | 0 | 0 | 0 | 0 | 0 | 0 | 0 | 0 | 0 | 0 | 0 | 0 | 0 | 0 | 0 | 0 | 0 | 0 | 0 | 0 | 1 | 0 | 0 | 0 | 0 | 0 | 0 | 0 | 0 | 0.2 | 0 | 0 | 0 | 0 | 0 | 0 | 0 | 0 | 0 | 0 | 0 | 0 | 0 | 0 | 0 | 0 | 0 | 0 | 2022-08-01 | 0 | 0 | 0 | 0 | 0 | 0 | 0 | 0 | 0 | 0 | 0 | 0 | 0 | 0 | 0 | 0 | 0 | 0 | 0 | 0 | 0 | 0 | 0 | 0 | 0 | 0 | 0 | 0 | 0 | 39 | La1.8Sr0.2Cu1O4
0 | 0 | 0 | 0 | 0 | 0 | 0 | 4 | 0 | 0 | 0 | 0 | 0 | 0 | 0 | 0 | 0 | 0 | 0 | 0 | 0 | 0 | 0 | 0 | 0 | 0 | 0 | 0 | 1 | 0 | 0 | 0 | 0 | 0 | 0 | 0 | 0 | 0 | 0 | 0 | 0 | 0 | 0 | 0 | 0 | 0 | 0 | 0 | 0 | 0 | 0 | 0 | 0 | 0 | 0 | 0 | 0 | 0.15 | 0 | 1.85 | 0 | 0 | 0 | 0 | 0 | 0 | 0 | 0 | 0 | 0 | 0 | 0 | 0 | 0 | 0 | 0 | 0 | 0 | 0 | 0 | 0 | 0 | 0 | 0 | 0 | 0 | 2022-09-22 | Nd1.85Ce0.15Cu1O4
0 | 0 | 0 | 0 | 0 | 0 | 0 | 4 | 0 | 0 | 0 | 0 | 0 | 0 | 0 | 0 | 0 | 0 | 0 | 0 | 0 | 0 | 0 | 0 | 0 | 0 | 0 | 0 | 1 | 0 | 0 | 0 | 0 | 0 | 0 | 0 | 0 | 0 | 0 | 0 | 0 | 0 | 0 | 0 | 0 | 0 | 0 | 0 | 0 | 0 | 0 | 0 | 0 | 0 | 0 | 0 | 0 | 0.153 | 0 | 1.847 | 0 | 0 | 0 | 0 | 0 | 0 | 0 | 0 | 0 | 0 | 0 | 0 | 0 | 0 | 0 | 0 | 0 | 0 | 0 | 0 | 0 | 0 | 0 | 0 | 0 | 0 | 2022-05-22 | Nd1.847Ce0.153Cu1O4
0 | 0 | 0 | 0 | 0 | 0 | 0 | 8 | 0 | 0 | 0 | 0 | 0 | 0 | 0 | 0 | 0 | 0 | 0 | 0.38 | 0 | 0 | 0 | 0 | 0 | 0 | 0 | 0 | 3 | 0 | 0 | 0 | 0 | 0 | 0 | 0 | 0 | 2022-07-02 | 0.61 | 0 | 0 | 0 | 0 | 0 | 0 | 0 | 0 | 0 | 0 | 0 | 0 | 0 | 0 | 0 | 0 | 0 | 0 | 0 | 0 | 0 | 0 | 0 | 0 | 0 | 0 | 0 | 0 | 0 | 0 | 0 | 0 | 0 | 0 | 0 | 0 | 0 | 0 | 0 | 0 | 0 | 0 | 2022-04-02 | 0 | 0 | 0 | 0 | 65 | Pb2.04Sr2.07Y0.61Ca0.38Cu3O8
0 | 0 | 0 | 0 | 0 | 0 | 0 | 6.85 | 0 | 0 | 0 | 0 | 0 | 0 | 0 | 0 | 0 | 0 | 0 | 0 | 0 | 0 | 0 | 0 | 0 | 0 | 0 | 0 | 3 | 0 | 0 | 0 | 0 | 0 | 0 | 0 | 0 | 0 | 0.9 | 0 | 0 | 0 | 0 | 0 | 0 | 0 | 0 | 0 | 0 | 0 | 0 | 0 | 0 | 0 | 0 | 2 | 0 | 0 | 0.1 | 0 | 0 | 0 | 0 | 0 | 0 | 0 | 0 | 0 | 0 | 0 | 0 | 0 | 0 | 0 | 0 | 0 | 0 | 0 | 0 | 0 | 0 | 0 | 0 | 0 | 0 | 0 | 89 | Y0.9Pr0.1Ba2Cu3O6.85
0 | 0 | 0 | 0 | 0 | 0 | 0 | 6.82 | 0 | 0 | 0 | 0 | 0 | 0 | 0 | 0 | 0 | 0 | 0 | 0 | 0 | 0 | 0 | 0 | 0 | 0 | 0 | 0 | 3 | 0 | 0 | 0 | 0 | 0 | 0 | 0 | 0 | 0 | 0.8 | 0 | 0 | 0 | 0 | 0 | 0 | 0 | 0 | 0 | 0 | 0 | 0 | 0 | 0 | 0 | 0 | 2 | 0 | 0 | 0.2 | 0 | 0 | 0 | 0 | 0 | 0 | 0 | 0 | 0 | 0 | 0 | 0 | 0 | 0 | 0 | 0 | 0 | 0 | 0 | 0 | 0 | 0 | 0 | 0 | 0 | 0 | 0 | 71.6 | Y0.8Pr0.2Ba2Cu3O6.82
0 | 0 | 0 | 0 | 0 | 0 | 0 | 7 | 0 | 0 | 0 | 0 | 0 | 0 | 0 | 0 | 0 | 0 | 0 | 0 | 0 | 0 | 0 | 0 | 0 | 0 | 0 | 0 | 3 | 0 | 0 | 0 | 0 | 0 | 0 | 0 | 0 | 0 | 0.7 | 0 | 0 | 0 | 0 | 0 | 0 | 0 | 0 | 0 | 0 | 0 | 0 | 0 | 0 | 0 | 0 | 2 | 0 | 0 | 0.3 | 0 | 0 | 0 | 0 | 0 | 0 | 0 | 0 | 0 | 0 | 0 | 0 | 0 | 0 | 0 | 0 | 0 | 0 | 0 | 0 | 0 | 0 | 0 | 0 | 0 | 0 | 0 | 67.4 | Y0.7Pr0.3Ba2Cu3O7
0 | 0 | 0 | 0 | 0 | 0 | 0 | 6.76 | 0 | 0 | 0 | 0 | 0 | 0 | 0 | 0 | 0 | 0 | 0 | 0 | 0 | 0 | 0 | 0 | 0 | 0 | 0 | 0 | 3 | 0 | 0 | 0 | 0 | 0 | 0 | 0 | 0 | 0 | 0.6 | 0 | 0 | 0 | 0 | 0 | 0 | 0 | 0 | 0 | 0 | 0 | 0 | 0 | 0 | 0 | 0 | 2 | 0 | 0 | 0.4 | 0 | 0 | 0 | 0 | 0 | 0 | 0 | 0 | 0 | 0 | 0 | 0 | 0 | 0 | 0 | 0 | 0 | 0 | 0 | 0 | 0 | 0 | 0 | 0 | 0 | 0 | 0 | 44.3 | Y0.6Pr0.4Ba2Cu3O6.76
0 | 0 | 0 | 0 | 0 | 0 | 0 | 7 | 0 | 0 | 0 | 0 | 0 | 0 | 0 | 0 | 0 | 0 | 0 | 0 | 0 | 0 | 0 | 0 | 0 | 0 | 0 | 0 | 3 | 0 | 0 | 0 | 0 | 0 | 0 | 0 | 0 | 0 | 0.5 | 0 | 0 | 0 | 0 | 0 | 0 | 0 | 0 | 0 | 0 | 0 | 0 | 0 | 0 | 0 | 0 | 2 | 0 | 0 | 0.5 | 0 | 0 | 0 | 0 | 0 | 0 | 0 | 0 | 0 | 0 | 0 | 0 | 0 | 0 | 0 | 0 | 0 | 0 | 0 | 0 | 0 | 0 | 0 | 0 | 0 | 0 | 0 | 2022-04-25 | Y0.5Pr0.5Ba2Cu3O7
0 | 0 | 0 | 0 | 0 | 0 | 0 | 1 | 0 | 0 | 0 | 0 | 0 | 0 | 0 | 0 | 0 | 0 | 0 | 2 | 0 | 0 | 0 | 0 | 0 | 0 | 0 | 0 | 3 | 0 | 0 | 0 | 0 | 0 | 0 | 0 | 0 | 2 | 0 | 0 | 0 | 0 | 0 | 0 | 0 | 0 | 0 | 0 | 0 | 0 | 0 | 0 | 0 | 0 | 0 | 0 | 0 | 0 | 0 | 0 | 0 | 0 | 0 | 0 | 0 | 0 | 0 | 0 | 0 | 0 | 0 | 0 | 0 | 0 | 0 | 0 | 0 | 0 | 0 | 0 | 0 | 0.6 | 2022-04-01 | 0 | 0 | 0 | 108 | Bi1.4Pb0.6Ca2Sr2Cu3O
0 | 0 | 0 | 0 | 0 | 0 | 0 | 7 | 0 | 0 | 0 | 0 | 0 | 0 | 0 | 0 | 0 | 0 | 0 | 0 | 0 | 0 | 0 | 0 | 0 | 0 | 0 | 0 | 3 | 0 | 0 | 0 | 0 | 0 | 0 | 0 | 0 | 0 | 0 | 0 | 0 | 0 | 0 | 0 | 0 | 0 | 0 | 0 | 0 | 0 | 0 | 0 | 0 | 0 | 0 | 2 | 0 | 0 | 0 | 0 | 0 | 0 | 0 | 0 | 0 | 0 | 0 | 1 | 0 | 0 | 0 | 0 | 0 | 0 | 0 | 0 | 0 | 0 | 0 | 0 | 0 | 0 | 0 | 0 | 0 | 0 | 51.8 | Er1Ba2Cu3O7
0 | 0 | 0 | 0 | 0 | 0 | 0 | 3.98 | 0 | 0 | 0 | 0 | 0 | 0 | 0 | 0 | 0 | 0 | 0 | 0 | 0 | 0 | 0 | 0 | 0 | 0 | 0 | 0 | 1 | 0 | 0 | 0 | 0 | 0 | 0 | 0 | 0 | 0 | 0 | 0 | 0 | 0 | 0 | 0 | 0 | 0 | 0 | 0 | 0 | 0 | 0 | 0 | 0 | 0 | 0 | 0 | 0 | 0.15 | 1.85 | 0 | 0 | 0 | 0 | 0 | 0 | 0 | 0 | 0 | 0 | 0 | 0 | 0 | 0 | 0 | 0 | 0 | 0 | 0 | 0 | 0 | 0 | 0 | 0 | 0 | 0 | 0 | 2022-04-19 | Pr1.85Ce0.15Cu1O3.98
0 | 0 | 0 | 0 | 0 | 0 | 0 | 3.98 | 0 | 0 | 0 | 0 | 0 | 0 | 0 | 0 | 0 | 0 | 0 | 0 | 0 | 0 | 0 | 0 | 0 | 0 | 0 | 0 | 1 | 0 | 0 | 0 | 0 | 0 | 0 | 0 | 0 | 0 | 0 | 0 | 0 | 0 | 0 | 0 | 0 | 0 | 0 | 0 | 0 | 0 | 0 | 0 | 0 | 0 | 0 | 0 | 0 | 0.15 | 0 | 1.85 | 0 | 0 | 0 | 0 | 0 | 0 | 0 | 0 | 0 | 0 | 0 | 0 | 0 | 0 | 0 | 0 | 0 | 0 | 0 | 0 | 0 | 0 | 0 | 0 | 0 | 0 | 2022-02-21 | Nd1.85Ce0.15Cu1O3.98
0 | 0 | 0 | 0 | 0 | 0 | 0 | 3.98 | 0 | 0 | 0 | 0 | 0 | 0 | 0 | 0 | 0 | 0 | 0 | 0 | 0 | 0 | 0 | 0 | 0 | 0 | 0 | 0 | 1 | 0 | 0 | 0 | 0 | 0 | 0 | 0 | 0 | 0 | 0 | 0 | 0 | 0 | 0 | 0 | 0 | 0 | 0 | 0 | 0 | 0 | 0 | 0 | 0 | 0 | 0 | 0 | 0 | 0.15 | 0 | 0 | 0 | 1.85 | 0 | 0 | 0 | 0 | 0 | 0 | 0 | 0 | 0 | 0 | 0 | 0 | 0 | 0 | 0 | 0 | 0 | 0 | 0 | 0 | 0 | 0 | 0 | 0 | 2022-07-19 | Sm1.85Ce0.15Cu1O3.98
0 | 0 | 0 | 0 | 0 | 0 | 0 | 3.98 | 0 | 0 | 0 | 0 | 0 | 0 | 0 | 0 | 0 | 0 | 0 | 0 | 0 | 0 | 0 | 0 | 0 | 0 | 0 | 0 | 1 | 0 | 0 | 0 | 0 | 0 | 0 | 0 | 0 | 0 | 0 | 0 | 0 | 0 | 0 | 0 | 0 | 0 | 0 | 0 | 0 | 0 | 0 | 0 | 0 | 0 | 0 | 0 | 0 | 0.15 | 0 | 0 | 0 | 0 | 1.85 | 0 | 0 | 0 | 0 | 0 | 0 | 0 | 0 | 0 | 0 | 0 | 0 | 0 | 0 | 0 | 0 | 0 | 0 | 0 | 0 | 0 | 0 | 0 | 2022-03-07 | Eu1.85Ce0.15Cu1O3.98
0 | 0 | 0 | 0 | 0 | 0 | 0 | 2022-09-06 | 0 | 0 | 0 | 0 | 0 | 0 | 0 | 0 | 0 | 0 | 0 | 0 | 0 | 0 | 0 | 0 | 0 | 0 | 0 | 0 | 3 | 0 | 0 | 0 | 0 | 0 | 0 | 0 | 0 | 0 | 0 | 0 | 0 | 0 | 0 | 0 | 0 | 0 | 0 | 0 | 0 | 0 | 0 | 0 | 0 | 0 | 0 | 2 | 0 | 0 | 0 | 0 | 0 | 0 | 1 | 0 | 0 | 0 | 0 | 0 | 0 | 0 | 0 | 0 | 0 | 0 | 0 | 0 | 0 | 0 | 0 | 0 | 0 | 0 | 0 | 0 | 0 | 0 | 88 | Eu1Ba2Cu3O6.9
0 | 0 | 0 | 0 | 0 | 0 | 0 | 1 | 0 | 0 | 0 | 0 | 0 | 0 | 0 | 0 | 0 | 0 | 0 | 0 | 0 | 0 | 0 | 0 | 0 | 0 | 0 | 0 | 2.925 | 0.075 | 0 | 0 | 0 | 0 | 0 | 0 | 0 | 0 | 0 | 0 | 0 | 0 | 0 | 0 | 0 | 0 | 0 | 0 | 0 | 0 | 0 | 0 | 0 | 0 | 0 | 2 | 0 | 0 | 0 | 0 | 0 | 0 | 1 | 0 | 0 | 0 | 0 | 0 | 0 | 0 | 0 | 0 | 0 | 0 | 0 | 0 | 0 | 0 | 0 | 0 | 0 | 0 | 0 | 0 | 0 | 0 | 27 | Eu1Ba2Cu2.925Zn0.075O
0 | 0 | 0 | 0 | 0 | 0 | 0 | 4 | 1 | 0 | 0 | 0 | 0 | 0 | 0 | 0 | 0 | 0 | 0 | 0 | 0 | 0 | 0 | 0 | 0 | 0 | 0 | 0 | 1 | 0 | 0 | 0 | 0 | 0 | 0 | 0 | 0 | 0 | 0 | 0 | 0 | 0 | 0 | 0 | 0 | 0 | 0 | 0 | 0 | 0 | 0 | 0 | 0 | 0 | 0 | 0 | 2 | 0 | 0 | 0 | 0 | 0 | 0 | 0 | 0 | 0 | 0 | 0 | 0 | 0 | 0 | 0 | 0 | 0 | 0 | 0 | 0 | 0 | 0 | 0 | 0 | 0 | 0 | 0 | 0 | 0 | 40 | La2Cu1FO4
0 | 0 | 0 | 0 | 0 | 0 | 0 | 8 | 0 | 0 | 0 | 0 | 0 | 0 | 0 | 0 | 0 | 0 | 0 | 0 | 0 | 0 | 0 | 0 | 0 | 0 | 0 | 0 | 4 | 0 | 0 | 0 | 0 | 0 | 0 | 0 | 0 | 0 | 0 | 0 | 0 | 0 | 0 | 0 | 0 | 0 | 0 | 0 | 0 | 0 | 0 | 0 | 0 | 0 | 0 | 2 | 0 | 0 | 0 | 0 | 0 | 0 | 0 | 0 | 0 | 0 | 1 | 0 | 0 | 0 | 0 | 0 | 0 | 0 | 0 | 0 | 0 | 0 | 0 | 0 | 0 | 0 | 0 | 0 | 0 | 0 | 76 | Ho1Ba2Cu4O8
0 | 0 | 0 | 0 | 0 | 0 | 0 | 15 | 0 | 0 | 0 | 0 | 0 | 0 | 0 | 0 | 0 | 0 | 0 | 0 | 0 | 0 | 0 | 0 | 0 | 0 | 0 | 0 | 7 | 0 | 0 | 0 | 0 | 0 | 0 | 0 | 0 | 0 | 2 | 0 | 0 | 0 | 0 | 0 | 0 | 0 | 0 | 0 | 0 | 0 | 0 | 0 | 0 | 0 | 0 | 4 | 0 | 0 | 0 | 0 | 0 | 0 | 0 | 0 | 0 | 0 | 0 | 0 | 0 | 0 | 0 | 0 | 0 | 0 | 0 | 0 | 0 | 0 | 0 | 0 | 0 | 0 | 0 | 0 | 0 | 0 | 93 | Y2Ba4Cu7O15
0 | 0 | 0 | 0 | 0 | 0 | 0 | 8 | 0 | 0 | 0 | 0 | 0 | 0 | 0 | 0 | 0 | 0 | 0 | 0.07 | 0 | 0 | 0 | 0 | 0 | 0 | 0 | 0 | 4 | 0 | 0 | 0 | 0 | 0 | 0 | 0 | 0 | 0 | 0.93 | 0 | 0 | 0 | 0 | 0 | 0 | 0 | 0 | 0 | 0 | 0 | 0 | 0 | 0 | 0 | 0 | 2 | 0 | 0 | 0 | 0 | 0 | 0 | 0 | 0 | 0 | 0 | 0 | 0 | 0 | 0 | 0 | 0 | 0 | 0 | 0 | 0 | 0 | 0 | 0 | 0 | 0 | 0 | 0 | 0 | 0 | 0 | 89 | Y0.93Ca0.07Ba2Cu4O8
0 | 0 | 0 | 0 | 0 | 0 | 0 | 10.26 | 0 | 0 | 0 | 0 | 0 | 0 | 0 | 0 | 0 | 0 | 0 | 2022-05-02 | 0 | 0 | 0 | 0 | 0 | 0 | 0 | 0 | 3 | 0 | 0 | 0 | 0 | 0 | 0 | 0 | 0 | 1.85 | 0 | 0 | 0 | 0 | 0 | 0 | 0 | 0 | 0 | 0 | 0 | 0 | 0 | 0 | 0 | 0 | 0 | 0 | 0 | 0 | 0 | 0 | 0 | 0 | 0 | 0 | 0 | 0 | 0 | 0 | 0 | 0 | 0 | 0 | 0 | 0 | 0 | 0 | 0 | 0 | 0 | 0 | 0 | 0.4 | 2022-08-01 | 0 | 0 | 0 | 107 | Bi1.8Pb0.4Sr1.85Ca2.05Cu3O10.26
0 | 0 | 0 | 0 | 0 | 0 | 0 | 8 | 0 | 0 | 0 | 0 | 0 | 0 | 0 | 0 | 0 | 0 | 0 | 0 | 0 | 0 | 0 | 0 | 0 | 0 | 0 | 0 | 4 | 0 | 0 | 0 | 0 | 0 | 0 | 0 | 0 | 0 | 1 | 0 | 0 | 0 | 0 | 0 | 0 | 0 | 0 | 0 | 0 | 0 | 0 | 0 | 0 | 0 | 0 | 2 | 0 | 0 | 0 | 0 | 0 | 0 | 0 | 0 | 0 | 0 | 0 | 0 | 0 | 0 | 0 | 0 | 0 | 0 | 0 | 0 | 0 | 0 | 0 | 0 | 0 | 0 | 0 | 0 | 0 | 0 | 83 | Y1Ba2Cu4O8
0 | 0 | 0 | 0 | 0 | 0 | 0 | 8 | 0 | 0 | 0 | 0 | 0 | 0 | 0 | 0 | 0 | 0 | 0 | 0.1 | 0 | 0 | 0 | 0 | 0 | 0 | 0 | 0 | 4 | 0 | 0 | 0 | 0 | 0 | 0 | 0 | 0 | 0 | 0.9 | 0 | 0 | 0 | 0 | 0 | 0 | 0 | 0 | 0 | 0 | 0 | 0 | 0 | 0 | 0 | 0 | 2 | 0 | 0 | 0 | 0 | 0 | 0 | 0 | 0 | 0 | 0 | 0 | 0 | 0 | 0 | 0 | 0 | 0 | 0 | 0 | 0 | 0 | 0 | 0 | 0 | 0 | 0 | 0 | 0 | 0 | 0 | 91 | Y0.9Ca0.1Ba2Cu4O8
0 | 0 | 0 | 0 | 0 | 0 | 0 | 7 | 0 | 0 | 0 | 0 | 0 | 0 | 0 | 0 | 0 | 0 | 0 | 0 | 0 | 0 | 0 | 0 | 0 | 0 | 0 | 0 | 3 | 0 | 0 | 0 | 0 | 0 | 0 | 0 | 0 | 0 | 1 | 0 | 0 | 0 | 0 | 0 | 0 | 0 | 0 | 0 | 0 | 0 | 0 | 0 | 0 | 0 | 0 | 2 | 0 | 0 | 0 | 0 | 0 | 0 | 0 | 0 | 0 | 0 | 0 | 0 | 0 | 0 | 0 | 0 | 0 | 0 | 0 | 0 | 0 | 0 | 0 | 0 | 0 | 0 | 0 | 0 | 0 | 0 | 86.5 | Y1Ba2Cu3O7
0 | 0 | 0 | 0 | 0 | 0 | 0 | 4 | 0 | 0 | 0 | 0 | 0 | 0 | 0 | 0 | 0 | 0 | 0 | 0 | 0 | 0 | 0 | 0 | 0 | 0 | 0 | 0 | 1 | 0 | 0 | 0 | 0 | 0 | 0 | 0 | 0 | 0.2 | 0 | 0 | 0 | 0 | 0 | 0 | 0 | 0 | 0 | 0 | 0 | 0 | 0 | 0 | 0 | 0 | 0 | 0 | 2022-08-01 | 0 | 0 | 0 | 0 | 0 | 0 | 0 | 0 | 0 | 0 | 0 | 0 | 0 | 0 | 0 | 0 | 0 | 0 | 0 | 0 | 0 | 0 | 0 | 0 | 0 | 0 | 0 | 0 | 0 | 34.2 | La1.8Sr0.2Cu1O4
0 | 0 | 0 | 0 | 0 | 0 | 0 | 1 | 0 | 0 | 0 | 0 | 0 | 0 | 0 | 0 | 0 | 0 | 0 | 0 | 0 | 0 | 0 | 0 | 0 | 0 | 0 | 0 | 3 | 0 | 0 | 0 | 0 | 0 | 0 | 0 | 0 | 0 | 1 | 0 | 0 | 0 | 0 | 0 | 0 | 0 | 0 | 0 | 0 | 0 | 0 | 0 | 0 | 0 | 0 | 2 | 0 | 0 | 0 | 0 | 0 | 0 | 0 | 0 | 0 | 0 | 0 | 0 | 0 | 0 | 0 | 0 | 0 | 0 | 0 | 0 | 0 | 0 | 0 | 0 | 0 | 0 | 0 | 0 | 0 | 0 | 89.6 | Y1Ba2Cu3O
0 | 0 | 0 | 0 | 0 | 0 | 0 | 8 | 0 | 0 | 0 | 0 | 0 | 0 | 0 | 0 | 0 | 0 | 0 | 0 | 0 | 0 | 0 | 0 | 0 | 0 | 0 | 0 | 4 | 0 | 0 | 0 | 0 | 0 | 0 | 0 | 0 | 0 | 1 | 0 | 0 | 0 | 0 | 0 | 0 | 0 | 0 | 0 | 0 | 0 | 0 | 0 | 0 | 0 | 0 | 2 | 0 | 0 | 0 | 0 | 0 | 0 | 0 | 0 | 0 | 0 | 0 | 0 | 0 | 0 | 0 | 0 | 0 | 0 | 0 | 0 | 0 | 0 | 0 | 0 | 0 | 0 | 0 | 0 | 0 | 0 | 82.5 | Y1Ba2Cu4O8
0 | 0 | 0 | 0 | 0 | 0 | 0 | 7 | 0 | 0 | 0 | 0 | 0 | 0 | 0 | 0 | 0 | 0 | 0 | 0 | 0 | 0 | 0 | 0 | 0 | 0 | 0 | 0 | 3 | 0 | 0 | 0 | 0 | 0 | 0 | 0 | 0 | 0 | 0 | 0 | 0 | 0 | 0 | 0 | 0 | 0 | 0 | 0 | 0 | 0 | 0 | 0 | 0 | 0 | 0 | 2 | 0 | 0 | 0 | 0 | 0 | 0 | 0 | 1 | 0 | 0 | 0 | 0 | 0 | 0 | 0 | 0 | 0 | 0 | 0 | 0 | 0 | 0 | 0 | 0 | 0 | 0 | 0 | 0 | 0 | 0 | 95.5 | Gd1Ba2Cu3O7
0 | 0 | 0 | 0 | 0 | 0 | 0 | 1 | 0 | 0 | 0 | 0 | 0 | 0 | 0 | 0 | 0 | 0 | 0 | 0 | 0 | 0 | 0 | 0 | 0 | 0 | 0 | 0 | 4 | 0 | 0 | 0 | 0 | 0 | 0 | 0 | 0 | 0 | 1 | 0 | 0 | 0 | 0 | 0 | 0 | 0 | 0 | 0 | 0 | 0 | 0 | 0 | 0 | 0 | 0 | 2 | 0 | 0 | 0 | 0 | 0 | 0 | 0 | 0 | 0 | 0 | 0 | 0 | 0 | 0 | 0 | 0 | 0 | 0 | 0 | 0 | 0 | 0 | 0 | 0 | 0 | 0 | 0 | 0 | 0 | 0 | 74.6 | Y1Ba2Cu4O
0 | 0 | 0 | 0 | 0 | 0 | 0 | 1 | 0 | 0 | 0 | 0 | 0 | 0 | 0 | 0 | 0 | 0 | 0 | 0 | 0 | 0 | 0 | 0 | 0 | 0 | 0 | 0 | 7 | 0 | 0 | 0 | 0 | 0 | 0 | 0 | 0 | 0 | 2 | 0 | 0 | 0 | 0 | 0 | 0 | 0 | 0 | 0 | 0 | 0 | 0 | 0 | 0 | 0 | 0 | 4 | 0 | 0 | 0 | 0 | 0 | 0 | 0 | 0 | 0 | 0 | 0 | 0 | 0 | 0 | 0 | 0 | 0 | 0 | 0 | 0 | 0 | 0 | 0 | 0 | 0 | 0 | 0 | 0 | 0 | 0 | 51.3 | Y2Ba4Cu7O
0 | 0 | 0 | 0 | 0 | 0 | 0 | 6.81 | 0 | 0 | 0 | 0 | 0 | 0 | 0 | 0 | 0 | 0 | 0 | 0 | 0 | 0 | 0 | 0 | 0 | 0 | 0 | 0 | 3 | 0 | 0 | 0 | 0 | 0 | 0 | 0 | 0 | 0 | 1 | 0 | 0 | 0 | 0 | 0 | 0 | 0 | 0 | 0 | 0 | 0 | 0 | 0 | 0 | 0 | 0 | 2 | 0 | 0 | 0 | 0 | 0 | 0 | 0 | 0 | 0 | 0 | 0 | 0 | 0 | 0 | 0 | 0 | 0 | 0 | 0 | 0 | 0 | 0 | 0 | 0 | 0 | 0 | 0 | 0 | 0 | 0 | 89.5 | Y1Ba2Cu3O6.81
0 | 0 | 0 | 0 | 0 | 0 | 0 | 6.54 | 0 | 0 | 0 | 0 | 0 | 0 | 0 | 0 | 0 | 0 | 0 | 0 | 0 | 0 | 0 | 0 | 0 | 0 | 0 | 0 | 3 | 0 | 0 | 0 | 0 | 0 | 0 | 0 | 0 | 0 | 1 | 0 | 0 | 0 | 0 | 0 | 0 | 0 | 0 | 0 | 0 | 0 | 0 | 0 | 0 | 0 | 0 | 2 | 0 | 0 | 0 | 0 | 0 | 0 | 0 | 0 | 0 | 0 | 0 | 0 | 0 | 0 | 0 | 0 | 0 | 0 | 0 | 0 | 0 | 0 | 0 | 0 | 0 | 0 | 0 | 0 | 0 | 0 | 58 | Y1Ba2Cu3O6.54
0 | 0 | 0 | 0 | 0 | 0 | 0 | 7 | 0 | 0 | 0 | 0 | 0 | 0 | 0 | 0 | 0 | 0 | 0 | 0 | 0 | 0 | 0 | 0 | 0 | 0 | 0 | 0 | 3 | 0 | 0 | 0 | 0 | 0 | 0 | 0 | 0 | 0 | 0.9 | 0 | 0 | 0 | 0 | 0 | 0 | 0 | 0 | 0 | 0 | 0 | 0 | 0 | 0 | 0 | 0 | 2 | 0 | 0 | 0.1 | 0 | 0 | 0 | 0 | 0 | 0 | 0 | 0 | 0 | 0 | 0 | 0 | 0 | 0 | 0 | 0 | 0 | 0 | 0 | 0 | 0 | 0 | 0 | 0 | 0 | 0 | 0 | 85.5 | Y0.9Pr0.1Ba2Cu3O7
0 | 0 | 0 | 0 | 0 | 0 | 0 | 7 | 0 | 0 | 0 | 0 | 0 | 0 | 0 | 0 | 0 | 0 | 0 | 0 | 0 | 0 | 0 | 0 | 0 | 0 | 0 | 0 | 3 | 0 | 0 | 0 | 0 | 0 | 0 | 0 | 0 | 0 | 0.8 | 0 | 0 | 0 | 0 | 0 | 0 | 0 | 0 | 0 | 0 | 0 | 0 | 0 | 0 | 0 | 0 | 2 | 0 | 0 | 0.2 | 0 | 0 | 0 | 0 | 0 | 0 | 0 | 0 | 0 | 0 | 0 | 0 | 0 | 0 | 0 | 0 | 0 | 0 | 0 | 0 | 0 | 0 | 0 | 0 | 0 | 0 | 0 | 79.6 | Y0.8Pr0.2Ba2Cu3O7
0 | 0 | 0 | 0 | 0 | 0 | 0 | 7 | 0 | 0 | 0 | 0 | 0 | 0 | 0 | 0 | 0 | 0 | 0 | 0 | 0 | 0 | 0 | 0 | 0 | 0 | 0 | 0 | 3 | 0 | 0 | 0 | 0 | 0 | 0 | 0 | 0 | 0 | 0.7 | 0 | 0 | 0 | 0 | 0 | 0 | 0 | 0 | 0 | 0 | 0 | 0 | 0 | 0 | 0 | 0 | 2 | 0 | 0 | 0.3 | 0 | 0 | 0 | 0 | 0 | 0 | 0 | 0 | 0 | 0 | 0 | 0 | 0 | 0 | 0 | 0 | 0 | 0 | 0 | 0 | 0 | 0 | 0 | 0 | 0 | 0 | 0 | 56 | Y0.7Pr0.3Ba2Cu3O7
0 | 0 | 0 | 0 | 0 | 0 | 0 | 7 | 0 | 0 | 0 | 0 | 0 | 0 | 0 | 0 | 0 | 0 | 0 | 0 | 0 | 0 | 0 | 0 | 0 | 0 | 0 | 0 | 3 | 0 | 0 | 0 | 0 | 0 | 0 | 0 | 0 | 0 | 0.6 | 0 | 0 | 0 | 0 | 0 | 0 | 0 | 0 | 0 | 0 | 0 | 0 | 0 | 0 | 0 | 0 | 2 | 0 | 0 | 0.4 | 0 | 0 | 0 | 0 | 0 | 0 | 0 | 0 | 0 | 0 | 0 | 0 | 0 | 0 | 0 | 0 | 0 | 0 | 0 | 0 | 0 | 0 | 0 | 0 | 0 | 0 | 0 | 48.5 | Y0.6Pr0.4Ba2Cu3O7
0 | 0 | 0 | 0 | 0 | 0 | 0 | 8.26 | 0 | 0 | 0 | 0 | 0 | 0 | 0 | 0 | 0 | 0 | 0 | 0.8 | 0 | 0 | 0 | 0 | 0 | 0 | 0 | 0 | 2 | 0 | 0 | 0 | 0 | 0 | 0 | 0 | 0 | 2 | 0.2 | 0 | 0 | 0 | 0 | 0 | 0 | 0 | 0 | 0 | 0 | 0 | 0 | 0 | 0 | 0 | 0 | 0 | 0 | 0 | 0 | 0 | 0 | 0 | 0 | 0 | 0 | 0 | 0 | 0 | 0 | 0 | 0 | 0 | 0 | 0 | 0 | 0 | 0 | 0 | 0 | 0 | 0 | 0 | 2 | 0 | 0 | 0 | 92 | Bi2Sr2Ca0.8Y0.2Cu2O8.26
0 | 0 | 0 | 0 | 0 | 0 | 0 | 8.26 | 0 | 0 | 0 | 0 | 0 | 0 | 0 | 0 | 0 | 0 | 0 | 0.8 | 0 | 0 | 0 | 0 | 0 | 0 | 0 | 0 | 2 | 0 | 0 | 0 | 0 | 0 | 0 | 0 | 0 | 2 | 0 | 0 | 0 | 0 | 0 | 0 | 0 | 0 | 0 | 0 | 0 | 0 | 0 | 0 | 0 | 0 | 0 | 0 | 0.2 | 0 | 0 | 0 | 0 | 0 | 0 | 0 | 0 | 0 | 0 | 0 | 0 | 0 | 0 | 0 | 0 | 0 | 0 | 0 | 0 | 0 | 0 | 0 | 0 | 0 | 2 | 0 | 0 | 0 | 87.9 | Bi2Sr2Ca0.8La0.2Cu2O8.26
0 | 0 | 0 | 0 | 0 | 0 | 0 | 8.26 | 0 | 0 | 0 | 0 | 0 | 0 | 0 | 0 | 0 | 0 | 0 | 0.8 | 0 | 0 | 0 | 0 | 0 | 0 | 0 | 0 | 2 | 0 | 0 | 0 | 0 | 0 | 0 | 0 | 0 | 2 | 0 | 0 | 0 | 0 | 0 | 0 | 0 | 0 | 0 | 0 | 0 | 0 | 0 | 0 | 0 | 0 | 0 | 0 | 0 | 0 | 0 | 0.2 | 0 | 0 | 0 | 0 | 0 | 0 | 0 | 0 | 0 | 0 | 0 | 0 | 0 | 0 | 0 | 0 | 0 | 0 | 0 | 0 | 0 | 0 | 2 | 0 | 0 | 0 | 88.8 | Bi2Sr2Ca0.8Nd0.2Cu2O8.26
0 | 0 | 0 | 0 | 0 | 0 | 0 | 8.26 | 0 | 0 | 0 | 0 | 0 | 0 | 0 | 0 | 0 | 0 | 0 | 0.8 | 0 | 0 | 0 | 0 | 0 | 0 | 0 | 0 | 2 | 0 | 0 | 0 | 0 | 0 | 0 | 0 | 0 | 2 | 0 | 0 | 0 | 0 | 0 | 0 | 0 | 0 | 0 | 0 | 0 | 0 | 0 | 0 | 0 | 0 | 0 | 0 | 0 | 0 | 0 | 0 | 0 | 0 | 0.2 | 0 | 0 | 0 | 0 | 0 | 0 | 0 | 0 | 0 | 0 | 0 | 0 | 0 | 0 | 0 | 0 | 0 | 0 | 0 | 2 | 0 | 0 | 0 | 90.4 | Bi2Sr2Ca0.8Eu0.2Cu2O8.26
0 | 0 | 0 | 0 | 0 | 0 | 0 | 8.26 | 0 | 0 | 0 | 0 | 0 | 0 | 0 | 0 | 0 | 0 | 0 | 0.8 | 0 | 0 | 0 | 0 | 0 | 0 | 0 | 0 | 2 | 0 | 0 | 0 | 0 | 0 | 0 | 0 | 0 | 2 | 0 | 0 | 0 | 0 | 0 | 0 | 0 | 0 | 0 | 0 | 0 | 0 | 0 | 0 | 0 | 0 | 0 | 0 | 0 | 0 | 0 | 0 | 0 | 0 | 0 | 0.2 | 0 | 0 | 0 | 0 | 0 | 0 | 0 | 0 | 0 | 0 | 0 | 0 | 0 | 0 | 0 | 0 | 0 | 0 | 2 | 0 | 0 | 0 | 89.8 | Bi2Sr2Ca0.8Gd0.2Cu2O8.26
0 | 0 | 0 | 0 | 0 | 0 | 0 | 8.26 | 0 | 0 | 0 | 0 | 0 | 0 | 0 | 0 | 0 | 0 | 0 | 0.8 | 0 | 0 | 0 | 0 | 0 | 0 | 0 | 0 | 2 | 0 | 0 | 0 | 0 | 0 | 0 | 0 | 0 | 2 | 0 | 0 | 0 | 0 | 0 | 0 | 0 | 0 | 0 | 0 | 0 | 0 | 0 | 0 | 0 | 0 | 0 | 0 | 0 | 0 | 0 | 0 | 0 | 0 | 0 | 0 | 0 | 0.2 | 0 | 0 | 0 | 0 | 0 | 0 | 0 | 0 | 0 | 0 | 0 | 0 | 0 | 0 | 0 | 0 | 2 | 0 | 0 | 0 | 90.8 | Bi2Sr2Ca0.8Dy0.2Cu2O8.26
0 | 0 | 0 | 0 | 0 | 0 | 0 | 8.26 | 0 | 0 | 0 | 0 | 0 | 0 | 0 | 0 | 0 | 0 | 0 | 0.8 | 0 | 0 | 0 | 0 | 0 | 0 | 0 | 0 | 2 | 0 | 0 | 0 | 0 | 0 | 0 | 0 | 0 | 2 | 0 | 0 | 0 | 0 | 0 | 0 | 0 | 0 | 0 | 0 | 0 | 0 | 0 | 0 | 0 | 0 | 0 | 0 | 0 | 0 | 0 | 0 | 0 | 0 | 0 | 0 | 0 | 0 | 0 | 0 | 0 | 0.2 | 0 | 0 | 0 | 0 | 0 | 0 | 0 | 0 | 0 | 0 | 0 | 0 | 2 | 0 | 0 | 0 | 91.2 | Bi2Sr2Ca0.8Yb0.2Cu2O8.26
0 | 0 | 0 | 0 | 0 | 0 | 0 | 7 | 0 | 0 | 0 | 0 | 0 | 0 | 0 | 0 | 0 | 0 | 0 | 0 | 0 | 0 | 0 | 0 | 0 | 0 | 0 | 0 | 3 | 0 | 0 | 0 | 0 | 0 | 0 | 0 | 0 | 0 | 0 | 0 | 0 | 0 | 0 | 0 | 0 | 0 | 0 | 0 | 0 | 0 | 0 | 0 | 0 | 0 | 0 | 2 | 0 | 0 | 0 | 0 | 0 | 0 | 1 | 0 | 0 | 0 | 0 | 0 | 0 | 0 | 0 | 0 | 0 | 0 | 0 | 0 | 0 | 0 | 0 | 0 | 0 | 0 | 0 | 0 | 0 | 0 | 95.8 | Eu1Ba2Cu3O7
0 | 0 | 0 | 0 | 0 | 0 | 0 | 7 | 0 | 0 | 0 | 0 | 0 | 0 | 0 | 0 | 0 | 0 | 0 | 0 | 0 | 0 | 0 | 0 | 0 | 0 | 0 | 0 | 3 | 0 | 0 | 0 | 0 | 0 | 0 | 0 | 0 | 0 | 0 | 0 | 0 | 0 | 0 | 0 | 0 | 0 | 0 | 0 | 0 | 0 | 0 | 0 | 0 | 0 | 0 | 2 | 0 | 0 | 0.1 | 0 | 0 | 0 | 0.9 | 0 | 0 | 0 | 0 | 0 | 0 | 0 | 0 | 0 | 0 | 0 | 0 | 0 | 0 | 0 | 0 | 0 | 0 | 0 | 0 | 0 | 0 | 0 | 77.8 | Eu0.9Pr0.1Ba2Cu3O7
0 | 0 | 0 | 0 | 0 | 0 | 0 | 7 | 0 | 0 | 0 | 0 | 0 | 0 | 0 | 0 | 0 | 0 | 0 | 0 | 0 | 0 | 0 | 0 | 0 | 0 | 0 | 0 | 3 | 0 | 0 | 0 | 0 | 0 | 0 | 0 | 0 | 0 | 0 | 0 | 0 | 0 | 0 | 0 | 0 | 0 | 0 | 0 | 0 | 0 | 0 | 0 | 0 | 0 | 0 | 2 | 0 | 0 | 0.2 | 0 | 0 | 0 | 0.8 | 0 | 0 | 0 | 0 | 0 | 0 | 0 | 0 | 0 | 0 | 0 | 0 | 0 | 0 | 0 | 0 | 0 | 0 | 0 | 0 | 0 | 0 | 0 | 53.5 | Eu0.8Pr0.2Ba2Cu3O7
0 | 0 | 0 | 0 | 0 | 0 | 0 | 7 | 0 | 0 | 0 | 0 | 0 | 0 | 0 | 0 | 0 | 0 | 0 | 0 | 0 | 0 | 0 | 0 | 0 | 0 | 0 | 0 | 3 | 0 | 0 | 0 | 0 | 0 | 0 | 0 | 0 | 0 | 0 | 0 | 0 | 0 | 0 | 0 | 0 | 0 | 0 | 0 | 0 | 0 | 0 | 0 | 0 | 0 | 0 | 2 | 0 | 0 | 0.3 | 0 | 0 | 0 | 0.7 | 0 | 0 | 0 | 0 | 0 | 0 | 0 | 0 | 0 | 0 | 0 | 0 | 0 | 0 | 0 | 0 | 0 | 0 | 0 | 0 | 0 | 0 | 0 | 35.2 | Eu0.7Pr0.3Ba2Cu3O7
0 | 0 | 0 | 0 | 0 | 0 | 0 | 7 | 0 | 0 | 0 | 0 | 0 | 0 | 0 | 0 | 0 | 0 | 0 | 0 | 0 | 0 | 0 | 0 | 0 | 0 | 0 | 0 | 3 | 0 | 0 | 0 | 0 | 0 | 0 | 0 | 0 | 0 | 0 | 0 | 0 | 0 | 0 | 0 | 0 | 0 | 0 | 0 | 0 | 0 | 0 | 0 | 0 | 0 | 0 | 2 | 0 | 0 | 0.35 | 0 | 0 | 0 | 0.65 | 0 | 0 | 0 | 0 | 0 | 0 | 0 | 0 | 0 | 0 | 0 | 0 | 0 | 0 | 0 | 0 | 0 | 0 | 0 | 0 | 0 | 0 | 0 | 2022-01-19 | Eu0.65Pr0.35Ba2Cu3O7
0 | 0 | 0 | 0 | 0 | 0 | 0 | 6 | 0 | 0 | 0 | 0 | 0 | 0 | 0 | 0 | 0 | 0 | 0 | 2022-01-01 | 0 | 0 | 0 | 0 | 0 | 0 | 0 | 0 | 2 | 0 | 0 | 0 | 0 | 0 | 0 | 0 | 0 | 0 | 0 | 0 | 0 | 0 | 0 | 0 | 0 | 0 | 0 | 0 | 0 | 0 | 0 | 0 | 0 | 0 | 0 | 0 | 2022-09-01 | 0 | 0 | 0 | 0 | 0 | 0 | 0 | 0 | 0 | 0 | 0 | 0 | 0 | 0 | 0 | 0 | 0 | 0 | 0 | 0 | 0 | 0 | 0 | 0 | 0 | 0 | 0 | 0 | 0 | 39.5 | La1.9Ca1.1Cu2O6
0 | 0 | 0 | 0 | 0 | 0 | 0 | 6 | 0 | 0 | 0 | 0 | 0 | 0 | 0 | 0 | 0 | 0 | 0 | 1.15 | 0 | 0 | 0 | 0 | 0 | 0 | 0 | 0 | 2 | 0 | 0 | 0 | 0 | 0 | 0 | 0 | 0 | 0 | 0 | 0 | 0 | 0 | 0 | 0 | 0 | 0 | 0 | 0 | 0 | 0 | 0 | 0 | 0 | 0 | 0 | 0 | 1.85 | 0 | 0 | 0 | 0 | 0 | 0 | 0 | 0 | 0 | 0 | 0 | 0 | 0 | 0 | 0 | 0 | 0 | 0 | 0 | 0 | 0 | 0 | 0 | 0 | 0 | 0 | 0 | 0 | 0 | 45.5 | La1.85Ca1.15Cu2O6
0 | 0 | 0 | 0 | 0 | 0 | 0 | 5.99 | 0 | 0 | 0 | 0 | 0 | 0 | 0 | 0 | 0 | 0 | 0 | 1.25 | 0 | 0 | 0 | 0 | 0 | 0 | 0 | 0 | 2 | 0 | 0 | 0 | 0 | 0 | 0 | 0 | 0 | 0 | 0 | 0 | 0 | 0 | 0 | 0 | 0 | 0 | 0 | 0 | 0 | 0 | 0 | 0 | 0 | 0 | 0 | 0 | 1.75 | 0 | 0 | 0 | 0 | 0 | 0 | 0 | 0 | 0 | 0 | 0 | 0 | 0 | 0 | 0 | 0 | 0 | 0 | 0 | 0 | 0 | 0 | 0 | 0 | 0 | 0 | 0 | 0 | 0 | 47.7 | La1.75Ca1.25Cu2O5.99
0 | 0 | 0 | 0 | 0 | 0 | 0 | 6 | 0 | 0 | 0 | 0 | 0 | 0 | 0 | 0 | 0 | 0 | 0 | 2022-06-01 | 0 | 0 | 0 | 0 | 0 | 0 | 0 | 0 | 2 | 0 | 0 | 0 | 0 | 0 | 0 | 0 | 0 | 0 | 0 | 0 | 0 | 0 | 0 | 0 | 0 | 0 | 0 | 0 | 0 | 0 | 0 | 0 | 0 | 0 | 0 | 0 | 2022-04-01 | 0 | 0 | 0 | 0 | 0 | 0 | 0 | 0 | 0 | 0 | 0 | 0 | 0 | 0 | 0 | 0 | 0 | 0 | 0 | 0 | 0 | 0 | 0 | 0 | 0 | 0 | 0 | 0 | 0 | 47.7 | La1.4Ca1.6Cu2O6
0 | 0 | 0 | 0 | 0 | 0 | 0 | 1 | 0 | 0 | 0 | 0 | 0 | 0 | 0 | 0 | 0 | 0 | 0 | 0 | 0 | 0 | 0 | 0 | 0 | 0 | 0 | 0 | 3 | 0 | 0 | 0 | 0 | 0 | 0 | 0 | 0 | 0 | 0 | 0 | 0 | 0 | 0 | 0 | 0 | 0 | 0 | 0 | 0 | 0 | 0 | 0 | 0 | 0 | 0 | 2 | 1 | 0 | 0 | 0 | 0 | 0 | 0 | 0 | 0 | 0 | 0 | 0 | 0 | 0 | 0 | 0 | 0 | 0 | 0 | 0 | 0 | 0 | 0 | 0 | 0 | 0 | 0 | 0 | 0 | 0 | 62.5 | La1Ba2Cu3O
0 | 0 | 0 | 0 | 0 | 0 | 0 | 1 | 0 | 0 | 0 | 0 | 0 | 0 | 0 | 0 | 0 | 0 | 0 | 0 | 0 | 0 | 0 | 0 | 0 | 0 | 0 | 0 | 3 | 0 | 0 | 0 | 0 | 0 | 0 | 0 | 0 | 0 | 0 | 0 | 0 | 0 | 0 | 0 | 0 | 0 | 0 | 0 | 0 | 0 | 0 | 0 | 0 | 0 | 0 | 2 | 0 | 0 | 0 | 1 | 0 | 0 | 0 | 0 | 0 | 0 | 0 | 0 | 0 | 0 | 0 | 0 | 0 | 0 | 0 | 0 | 0 | 0 | 0 | 0 | 0 | 0 | 0 | 0 | 0 | 0 | 93.6 | Nd1Ba2Cu3O
0 | 0 | 0 | 0 | 0 | 0 | 0 | 1 | 0 | 0 | 0 | 0 | 0 | 0 | 0 | 0 | 0 | 0 | 0 | 0 | 0 | 0 | 0 | 0 | 0 | 0 | 0 | 0 | 3 | 0 | 0 | 0 | 0 | 0 | 0 | 0 | 0 | 0 | 0 | 0 | 0 | 0 | 0 | 0 | 0 | 0 | 0 | 0 | 0 | 0 | 0 | 0 | 0 | 0 | 0 | 2 | 0 | 0 | 0 | 0 | 0 | 1 | 0 | 0 | 0 | 0 | 0 | 0 | 0 | 0 | 0 | 0 | 0 | 0 | 0 | 0 | 0 | 0 | 0 | 0 | 0 | 0 | 0 | 0 | 0 | 0 | 94.2 | Sm1Ba2Cu3O
0 | 0 | 0 | 0 | 0 | 0 | 0 | 1 | 0 | 0 | 0 | 0 | 0 | 0 | 0 | 0 | 0 | 0 | 0 | 0 | 0 | 0 | 0 | 0 | 0 | 0 | 0 | 0 | 3 | 0 | 0 | 0 | 0 | 0 | 0 | 0 | 0 | 0 | 0 | 0 | 0 | 0 | 0 | 0 | 0 | 0 | 0 | 0 | 0 | 0 | 0 | 0 | 0 | 0 | 0 | 2 | 0 | 0 | 0 | 0 | 0 | 0 | 1 | 0 | 0 | 0 | 0 | 0 | 0 | 0 | 0 | 0 | 0 | 0 | 0 | 0 | 0 | 0 | 0 | 0 | 0 | 0 | 0 | 0 | 0 | 0 | 93.9 | Eu1Ba2Cu3O
0 | 0 | 0 | 0 | 0 | 0 | 0 | 1 | 0 | 0 | 0 | 0 | 0 | 0 | 0 | 0 | 0 | 0 | 0 | 0 | 0 | 0 | 0 | 0 | 0 | 0 | 0 | 0 | 3 | 0 | 0 | 0 | 0 | 0 | 0 | 0 | 0 | 0 | 0 | 0 | 0 | 0 | 0 | 0 | 0 | 0 | 0 | 0 | 0 | 0 | 0 | 0 | 0 | 0 | 0 | 2 | 0 | 0 | 0 | 0 | 0 | 0 | 0 | 1 | 0 | 0 | 0 | 0 | 0 | 0 | 0 | 0 | 0 | 0 | 0 | 0 | 0 | 0 | 0 | 0 | 0 | 0 | 0 | 0 | 0 | 0 | 93.6 | Gd1Ba2Cu3O
0 | 0 | 0 | 0 | 0 | 0 | 0 | 1 | 0 | 0 | 0 | 0 | 0 | 0 | 0 | 0 | 0 | 0 | 0 | 0 | 0 | 0 | 0 | 0 | 0 | 0 | 0 | 0 | 3 | 0 | 0 | 0 | 0 | 0 | 0 | 0 | 0 | 0 | 0 | 0 | 0 | 0 | 0 | 0 | 0 | 0 | 0 | 0 | 0 | 0 | 0 | 0 | 0 | 0 | 0 | 2 | 0 | 0 | 0 | 0 | 0 | 0 | 0 | 0 | 0 | 0 | 1 | 0 | 0 | 0 | 0 | 0 | 0 | 0 | 0 | 0 | 0 | 0 | 0 | 0 | 0 | 0 | 0 | 0 | 0 | 0 | 91.7 | Ho1Ba2Cu3O
0 | 0 | 0 | 0 | 0 | 0 | 0 | 1 | 0 | 0 | 0 | 0 | 0 | 0 | 0 | 0 | 0 | 0 | 0 | 0 | 0 | 0 | 0 | 0 | 0 | 0 | 0 | 0 | 3 | 0 | 0 | 0 | 0 | 0 | 0 | 0 | 0 | 0 | 0 | 0 | 0 | 0 | 0 | 0 | 0 | 0 | 0 | 0 | 0 | 0 | 0 | 0 | 0 | 0 | 0 | 2 | 0 | 0 | 0 | 0 | 0 | 0 | 0 | 0 | 0 | 0 | 0 | 1 | 0 | 0 | 0 | 0 | 0 | 0 | 0 | 0 | 0 | 0 | 0 | 0 | 0 | 0 | 0 | 0 | 0 | 0 | 91.4 | Er1Ba2Cu3O
0 | 0 | 0 | 0 | 0 | 0 | 0 | 1 | 0 | 0 | 0 | 0 | 0 | 0 | 0 | 0 | 0 | 0 | 0 | 0 | 0 | 0 | 0 | 0 | 0 | 0 | 0 | 0 | 3 | 0 | 0 | 0 | 0 | 0 | 0 | 0 | 0 | 0 | 0 | 0 | 0 | 0 | 0 | 0 | 0 | 0 | 0 | 0 | 0 | 0 | 0 | 0 | 0 | 0 | 0 | 2 | 0 | 0 | 0 | 0 | 0 | 0 | 0 | 0 | 0 | 0 | 0 | 0 | 1 | 0 | 0 | 0 | 0 | 0 | 0 | 0 | 0 | 0 | 0 | 0 | 0 | 0 | 0 | 0 | 0 | 0 | 90.2 | Tm1Ba2Cu3O
0 | 0 | 0 | 0 | 0 | 0 | 0 | 1 | 0 | 0 | 0 | 0 | 0 | 0 | 0 | 0 | 0 | 0 | 0 | 0 | 0 | 0 | 0 | 0 | 0 | 0 | 0 | 0 | 3 | 0 | 0 | 0 | 0 | 0 | 0 | 0 | 0 | 0 | 0 | 0 | 0 | 0 | 0 | 0 | 0 | 0 | 0 | 0 | 0 | 0 | 0 | 0 | 0 | 0 | 0 | 2 | 0 | 0 | 0 | 0 | 0 | 0 | 0 | 0 | 0 | 0 | 0 | 0 | 0 | 1 | 0 | 0 | 0 | 0 | 0 | 0 | 0 | 0 | 0 | 0 | 0 | 0 | 0 | 0 | 0 | 0 | 88.7 | Yb1Ba2Cu3O
0 | 0 | 0 | 0 | 0 | 0 | 0 | 1 | 0 | 0 | 0 | 0 | 0 | 0 | 0 | 0 | 0 | 0 | 0 | 0 | 0 | 0 | 0 | 0 | 0 | 0 | 0 | 0 | 3 | 0 | 0 | 0 | 0 | 0 | 0 | 0 | 0 | 0 | 0 | 0 | 0 | 0 | 0 | 0 | 0 | 0 | 0 | 0 | 0 | 0 | 0 | 0 | 0 | 0 | 0 | 2 | 0 | 0 | 0 | 0 | 0 | 0 | 0 | 0 | 0 | 0 | 0 | 0 | 0 | 0 | 1 | 0 | 0 | 0 | 0 | 0 | 0 | 0 | 0 | 0 | 0 | 0 | 0 | 0 | 0 | 0 | 86.9 | Lu1Ba2Cu3O
0 | 0 | 0 | 0 | 0 | 0 | 0 | 8 | 0 | 0 | 0 | 0 | 0 | 0 | 0 | 0 | 0 | 0 | 0 | 0.5 | 0 | 0 | 0 | 0 | 0 | 0 | 0 | 0 | 3 | 0 | 0 | 0 | 0 | 0 | 0 | 0 | 0 | 2 | 0.5 | 0 | 0 | 0 | 0 | 0 | 0 | 0 | 0 | 0 | 0 | 0 | 0 | 0 | 0 | 0 | 0 | 0 | 0 | 0 | 0 | 0 | 0 | 0 | 0 | 0 | 0 | 0 | 0 | 0 | 0 | 0 | 0 | 0 | 0 | 0 | 0 | 0 | 0 | 0 | 0 | 0 | 0 | 2 | 0 | 0 | 0 | 0 | 78.4 | Pb2Sr2Y0.5Ca0.5Cu3O8
0 | 0 | 0 | 0 | 0 | 0 | 0 | 2022-06-08 | 0 | 0 | 0 | 0 | 0 | 0 | 0 | 0 | 0 | 0 | 0 | 0.5 | 0 | 0 | 0 | 0 | 0 | 0 | 0 | 0 | 3 | 0 | 0 | 0 | 0 | 0 | 0 | 0 | 0 | 2 | 0.5 | 0 | 0 | 0 | 0 | 0 | 0 | 0 | 0 | 0 | 0 | 0 | 0 | 0 | 0 | 0 | 0 | 0 | 0 | 0 | 0 | 0 | 0 | 0 | 0 | 0 | 0 | 0 | 0 | 0 | 0 | 0 | 0 | 0 | 0 | 0 | 0 | 0 | 0 | 0 | 0 | 0 | 0 | 2 | 0 | 0 | 0 | 0 | 65 | Pb2Sr2Y0.5Ca0.5Cu3O8.6
0 | 0 | 0 | 0 | 0 | 0 | 0 | 7 | 0 | 0 | 0 | 0 | 0 | 0 | 0 | 0 | 0 | 0 | 0 | 0 | 0 | 0 | 0 | 0 | 0 | 0 | 0 | 0 | 3 | 0 | 0 | 0 | 0 | 0 | 0 | 0 | 0 | 0 | 1 | 0 | 0 | 0 | 0 | 0 | 0 | 0 | 0 | 0 | 0 | 0 | 0 | 0 | 0 | 0 | 0 | 2 | 0 | 0 | 0 | 0 | 0 | 0 | 0 | 0 | 0 | 0 | 0 | 0 | 0 | 0 | 0 | 0 | 0 | 0 | 0 | 0 | 0 | 0 | 0 | 0 | 0 | 0 | 0 | 0 | 0 | 0 | 86 | Y1Ba2Cu3O7
0 | 0 | 0 | 0 | 0 | 0 | 0 | 2022-08-06 | 0 | 0 | 0 | 0 | 0 | 0 | 0 | 0 | 0 | 0 | 0 | 0 | 0 | 0 | 0 | 0 | 0 | 0 | 0 | 0 | 3 | 0 | 0 | 0 | 0 | 0 | 0 | 0 | 0 | 0 | 2022-04-01 | 0 | 0 | 0 | 0 | 0 | 0 | 0 | 0 | 0 | 0 | 0 | 0 | 0 | 0 | 0 | 0 | 1.96 | 0 | 0 | 0 | 0 | 0 | 0 | 0 | 0 | 0 | 0 | 0 | 0 | 0 | 0 | 0 | 0 | 0 | 0 | 0 | 0 | 0 | 0 | 0 | 0 | 0 | 0 | 0 | 0 | 0 | 0 | 90.6 | Y1.04Ba1.96Cu3O6.8
0 | 0 | 0 | 0 | 0 | 0 | 0 | 4 | 0 | 0 | 0 | 0 | 0 | 0 | 0 | 0 | 0 | 0 | 0 | 0 | 0 | 0 | 0 | 0 | 0 | 0 | 0 | 0 | 1 | 0 | 0 | 0 | 0 | 0 | 0 | 0 | 0 | 0 | 0 | 0 | 0 | 0 | 0 | 0 | 0 | 0 | 0 | 0 | 0 | 0 | 0 | 0 | 0 | 0 | 0 | 0 | 0 | 0.15 | 1.85 | 0 | 0 | 0 | 0 | 0 | 0 | 0 | 0 | 0 | 0 | 0 | 0 | 0 | 0 | 0 | 0 | 0 | 0 | 0 | 0 | 0 | 0 | 0 | 0 | 0 | 0 | 0 | 23 | Pr1.85Ce0.15Cu1O4
0 | 0 | 0 | 0 | 0 | 0 | 0 | 2022-07-06 | 0 | 0 | 0 | 0 | 0 | 0 | 0 | 0 | 0 | 0 | 0 | 0 | 0 | 0 | 0 | 0 | 0 | 0 | 0 | 0 | 3 | 0 | 0 | 0 | 0 | 0 | 0 | 0 | 0 | 0 | 1 | 0 | 0 | 0 | 0 | 0 | 0 | 0 | 0 | 0 | 0 | 0 | 0 | 0 | 0 | 0 | 0 | 2 | 0 | 0 | 0 | 0 | 0 | 0 | 0 | 0 | 0 | 0 | 0 | 0 | 0 | 0 | 0 | 0 | 0 | 0 | 0 | 0 | 0 | 0 | 0 | 0 | 0 | 0 | 0 | 0 | 0 | 0 | 56 | Y1Ba2Cu3O6.7
0 | 0 | 0 | 0 | 0 | 0 | 0 | 6.94 | 0 | 0 | 0 | 0 | 0 | 0 | 0 | 0 | 0 | 0 | 0 | 0 | 0 | 0 | 0 | 0 | 0 | 0 | 0 | 0 | 3 | 0 | 0 | 0 | 0 | 0 | 0 | 0 | 0 | 0 | 1 | 0 | 0 | 0 | 0 | 0 | 0 | 0 | 0 | 0 | 0 | 0 | 0 | 0 | 0 | 0 | 0 | 2 | 0 | 0 | 0 | 0 | 0 | 0 | 0 | 0 | 0 | 0 | 0 | 0 | 0 | 0 | 0 | 0 | 0 | 0 | 0 | 0 | 0 | 0 | 0 | 0 | 0 | 0 | 0 | 0 | 0 | 0 | 91.7 | Y1Ba2Cu3O6.94
0 | 0 | 0 | 0 | 0 | 0 | 0 | 6.85 | 0 | 0 | 0 | 0 | 0 | 0 | 0 | 0 | 0 | 0 | 0 | 0 | 0 | 0 | 0 | 0 | 0 | 0 | 0 | 0 | 3 | 0 | 0 | 0 | 0 | 0 | 0 | 0 | 0 | 0 | 1 | 0 | 0 | 0 | 0 | 0 | 0 | 0 | 0 | 0 | 0 | 0 | 0 | 0 | 0 | 0 | 0 | 2 | 0 | 0 | 0 | 0 | 0 | 0 | 0 | 0 | 0 | 0 | 0 | 0 | 0 | 0 | 0 | 0 | 0 | 0 | 0 | 0 | 0 | 0 | 0 | 0 | 0 | 0 | 0 | 0 | 0 | 0 | 90.9 | Y1Ba2Cu3O6.85
0 | 0 | 0 | 0 | 0 | 0 | 0 | 6.65 | 0 | 0 | 0 | 0 | 0 | 0 | 0 | 0 | 0 | 0 | 0 | 0 | 0 | 0 | 0 | 0 | 0 | 0 | 0 | 0 | 3 | 0 | 0 | 0 | 0 | 0 | 0 | 0 | 0 | 0 | 1 | 0 | 0 | 0 | 0 | 0 | 0 | 0 | 0 | 0 | 0 | 0 | 0 | 0 | 0 | 0 | 0 | 2 | 0 | 0 | 0 | 0 | 0 | 0 | 0 | 0 | 0 | 0 | 0 | 0 | 0 | 0 | 0 | 0 | 0 | 0 | 0 | 0 | 0 | 0 | 0 | 0 | 0 | 0 | 0 | 0 | 0 | 0 | 79.3 | Y1Ba2Cu3O6.65
0 | 0 | 0 | 0 | 0 | 0 | 0 | 6.55 | 0 | 0 | 0 | 0 | 0 | 0 | 0 | 0 | 0 | 0 | 0 | 0 | 0 | 0 | 0 | 0 | 0 | 0 | 0 | 0 | 3 | 0 | 0 | 0 | 0 | 0 | 0 | 0 | 0 | 0 | 1 | 0 | 0 | 0 | 0 | 0 | 0 | 0 | 0 | 0 | 0 | 0 | 0 | 0 | 0 | 0 | 0 | 2 | 0 | 0 | 0 | 0 | 0 | 0 | 0 | 0 | 0 | 0 | 0 | 0 | 0 | 0 | 0 | 0 | 0 | 0 | 0 | 0 | 0 | 0 | 0 | 0 | 0 | 0 | 0 | 0 | 0 | 0 | 58.3 | Y1Ba2Cu3O6.55
0 | 0 | 0 | 0 | 0 | 0 | 0 | 6.45 | 0 | 0 | 0 | 0 | 0 | 0 | 0 | 0 | 0 | 0 | 0 | 0 | 0 | 0 | 0 | 0 | 0 | 0 | 0 | 0 | 3 | 0 | 0 | 0 | 0 | 0 | 0 | 0 | 0 | 0 | 1 | 0 | 0 | 0 | 0 | 0 | 0 | 0 | 0 | 0 | 0 | 0 | 0 | 0 | 0 | 0 | 0 | 2 | 0 | 0 | 0 | 0 | 0 | 0 | 0 | 0 | 0 | 0 | 0 | 0 | 0 | 0 | 0 | 0 | 0 | 0 | 0 | 0 | 0 | 0 | 0 | 0 | 0 | 0 | 0 | 0 | 0 | 0 | 52.5 | Y1Ba2Cu3O6.45
0 | 0 | 0 | 0 | 0 | 0 | 0 | 6.36 | 0 | 0 | 0 | 0 | 0 | 0 | 0 | 0 | 0 | 0 | 0 | 0 | 0 | 0 | 0 | 0 | 0 | 0 | 0 | 0 | 3 | 0 | 0 | 0 | 0 | 0 | 0 | 0 | 0 | 0 | 1 | 0 | 0 | 0 | 0 | 0 | 0 | 0 | 0 | 0 | 0 | 0 | 0 | 0 | 0 | 0 | 0 | 2 | 0 | 0 | 0 | 0 | 0 | 0 | 0 | 0 | 0 | 0 | 0 | 0 | 0 | 0 | 0 | 0 | 0 | 0 | 0 | 0 | 0 | 0 | 0 | 0 | 0 | 0 | 0 | 0 | 0 | 0 | 2022-03-08 | Y1Ba2Cu3O6.36
0 | 0 | 0 | 0 | 0 | 0 | 0 | 1 | 0 | 0 | 0 | 0 | 0 | 0 | 0 | 0 | 0 | 0 | 0 | 0 | 0 | 0 | 0 | 0 | 0 | 0 | 0 | 0 | 3 | 0 | 0 | 0 | 0 | 0 | 0 | 0 | 0 | 0 | 1 | 0 | 0 | 0 | 0 | 0 | 0 | 0 | 0 | 0 | 0 | 0 | 0 | 0 | 0 | 0 | 0 | 2 | 0 | 0 | 0 | 0 | 0 | 0 | 0 | 0 | 0 | 0 | 0 | 0 | 0 | 0 | 0 | 0 | 0 | 0 | 0 | 0 | 0 | 0 | 0 | 0 | 0 | 0 | 0 | 0 | 0 | 0 | 81 | Y1Ba2Cu3O
0 | 0 | 0 | 0 | 0 | 0 | 0 | 1 | 0 | 0 | 0 | 0 | 0 | 0 | 0 | 0 | 0 | 0 | 0 | 0 | 0 | 0 | 0 | 0 | 0 | 0 | 0 | 0 | 3 | 0 | 0 | 0 | 0 | 0 | 0 | 0 | 0 | 0 | 1 | 0 | 0 | 0 | 0 | 0 | 0 | 0 | 0 | 0 | 0 | 0 | 0 | 0 | 0 | 0 | 0 | 2 | 0 | 0 | 0 | 0 | 0 | 0 | 0 | 0 | 0 | 0 | 0 | 0 | 0 | 0 | 0 | 0 | 0 | 0 | 0 | 0 | 0 | 0 | 0 | 0 | 0 | 0 | 0 | 0 | 0 | 0 | 91 | Y1Ba2Cu3O
0 | 0 | 0 | 0 | 0 | 0 | 0 | 7 | 0 | 0 | 0 | 0 | 0 | 0 | 0 | 0 | 0 | 0 | 0 | 0 | 0 | 0 | 0 | 0 | 0 | 0 | 0 | 0 | 3 | 0 | 0 | 0 | 0 | 0 | 0 | 0 | 0 | 0 | 0 | 0 | 0 | 0 | 0 | 0 | 0 | 0 | 0 | 0 | 0 | 0 | 0 | 0 | 0 | 0 | 0 | 2 | 0 | 0 | 0 | 0 | 0 | 0 | 0 | 0 | 0 | 0 | 0 | 1 | 0 | 0 | 0 | 0 | 0 | 0 | 0 | 0 | 0 | 0 | 0 | 0 | 0 | 0 | 0 | 0 | 0 | 0 | 91.1 | Er1Ba2Cu3O7
0 | 0 | 0 | 0 | 0 | 0 | 0 | 7 | 0 | 0 | 0 | 0 | 0 | 0 | 0 | 0 | 0 | 0 | 0 | 0 | 0 | 0 | 0 | 0 | 0 | 0 | 0 | 0 | 3 | 0 | 0 | 0 | 0 | 0 | 0 | 0 | 0 | 0 | 0 | 0 | 0 | 0 | 0 | 0 | 0 | 0 | 0 | 0 | 0 | 0 | 0 | 0 | 0 | 0 | 0 | 2 | 0 | 0 | 0 | 0 | 0 | 0 | 0 | 0 | 0 | 0 | 0 | 0 | 1 | 0 | 0 | 0 | 0 | 0 | 0 | 0 | 0 | 0 | 0 | 0 | 0 | 0 | 0 | 0 | 0 | 0 | 92.1 | Tm1Ba2Cu3O7
0 | 0 | 0 | 0 | 0 | 0 | 0 | 7 | 0 | 0 | 0 | 0 | 0 | 0 | 0 | 0 | 0 | 0 | 0 | 0 | 0 | 0 | 0 | 0 | 0 | 0 | 0 | 0 | 3 | 0 | 0 | 0 | 0 | 0 | 0 | 0 | 0 | 0 | 0 | 0 | 0 | 0 | 0 | 0 | 0 | 0 | 0 | 0 | 0 | 0 | 0 | 0 | 0 | 0 | 0 | 2 | 0 | 0 | 0 | 0 | 0 | 0 | 0 | 0 | 0 | 0 | 0 | 0 | 0 | 1 | 0 | 0 | 0 | 0 | 0 | 0 | 0 | 0 | 0 | 0 | 0 | 0 | 0 | 0 | 0 | 0 | 96.1 | Yb1Ba2Cu3O7
0 | 0 | 0 | 0 | 0 | 0 | 0 | 7 | 0 | 0 | 0 | 0 | 0 | 0 | 0 | 0 | 0 | 0 | 0 | 0 | 0 | 0 | 0 | 0 | 0 | 0 | 0 | 0 | 3 | 0 | 0 | 0 | 0 | 0 | 0 | 0 | 0 | 0 | 0 | 0 | 0 | 0 | 0 | 0 | 0 | 0 | 0 | 0 | 0 | 0 | 0 | 0 | 0 | 0 | 0 | 2 | 0 | 0 | 0 | 0 | 0 | 0 | 0 | 0 | 0 | 0 | 0 | 0 | 0 | 0 | 1 | 0 | 0 | 0 | 0 | 0 | 0 | 0 | 0 | 0 | 0 | 0 | 0 | 0 | 0 | 0 | 92.4 | Lu1Ba2Cu3O7
0 | 0 | 0 | 0 | 0 | 0 | 0 | 7 | 0 | 0 | 0 | 0 | 0 | 0 | 0 | 0 | 0 | 0 | 0 | 0 | 0 | 0 | 0 | 0 | 0 | 0 | 0 | 0 | 3 | 0 | 0 | 0 | 0 | 0 | 0 | 0 | 0 | 0 | 0 | 0 | 0 | 0 | 0 | 0 | 0 | 0 | 0 | 0 | 0 | 0 | 0 | 0 | 0 | 0 | 0 | 2 | 0 | 0 | 0 | 0 | 0 | 1 | 0 | 0 | 0 | 0 | 0 | 0 | 0 | 0 | 0 | 0 | 0 | 0 | 0 | 0 | 0 | 0 | 0 | 0 | 0 | 0 | 0 | 0 | 0 | 0 | 73 | Sm1Ba2Cu3O7
0 | 0 | 0 | 0 | 0 | 0 | 0 | 7 | 0 | 0 | 0 | 0 | 0 | 0 | 0 | 0 | 0 | 0 | 0 | 0 | 0 | 0 | 0 | 0 | 0 | 0 | 0 | 0 | 3 | 0 | 0 | 0 | 0 | 0 | 0 | 0 | 0 | 0 | 0 | 0 | 0 | 0 | 0 | 0 | 0 | 0 | 0 | 0 | 0 | 0 | 0 | 0 | 0 | 0 | 0 | 2 | 0 | 0 | 0 | 1 | 0 | 0 | 0 | 0 | 0 | 0 | 0 | 0 | 0 | 0 | 0 | 0 | 0 | 0 | 0 | 0 | 0 | 0 | 0 | 0 | 0 | 0 | 0 | 0 | 0 | 0 | 93.5 | Nd1Ba2Cu3O7
0 | 0 | 0 | 0 | 0 | 0 | 0 | 7 | 0 | 0 | 0 | 0 | 0 | 0 | 0 | 0 | 0 | 0 | 0 | 0 | 0 | 0 | 0 | 0 | 0 | 0 | 0 | 0 | 3 | 0 | 0 | 0 | 0 | 0 | 0 | 0 | 0 | 0 | 0 | 0 | 0 | 0 | 0 | 0 | 0 | 0 | 0 | 0 | 0 | 0 | 0 | 0 | 0 | 0 | 0 | 2 | 0 | 0 | 0 | 0 | 0 | 0 | 1 | 0 | 0 | 0 | 0 | 0 | 0 | 0 | 0 | 0 | 0 | 0 | 0 | 0 | 0 | 0 | 0 | 0 | 0 | 0 | 0 | 0 | 0 | 0 | 82.2 | Eu1Ba2Cu3O7
0 | 0 | 0 | 0 | 0 | 0 | 0 | 7 | 0 | 0 | 0 | 0 | 0 | 0 | 0 | 0 | 0 | 0 | 0 | 0 | 0 | 0 | 0 | 0 | 0 | 0 | 0 | 0 | 3 | 0 | 0 | 0 | 0 | 0 | 0 | 0 | 0 | 0 | 0 | 0 | 0 | 0 | 0 | 0 | 0 | 0 | 0 | 0 | 0 | 0 | 0 | 0 | 0 | 0 | 0 | 2 | 0 | 0 | 0 | 0 | 0 | 0 | 0 | 1 | 0 | 0 | 0 | 0 | 0 | 0 | 0 | 0 | 0 | 0 | 0 | 0 | 0 | 0 | 0 | 0 | 0 | 0 | 0 | 0 | 0 | 0 | 95.7 | Gd1Ba2Cu3O7
0 | 0 | 0 | 0 | 0 | 0 | 0 | 7 | 0 | 0 | 0 | 0 | 0 | 0 | 0 | 0 | 0 | 0 | 0 | 0 | 0 | 0 | 0 | 0 | 0 | 0 | 0 | 0 | 3 | 0 | 0 | 0 | 0 | 0 | 0 | 0 | 0 | 0 | 0 | 0 | 0 | 0 | 0 | 0 | 0 | 0 | 0 | 0 | 0 | 0 | 0 | 0 | 0 | 0 | 0 | 2 | 0 | 0 | 0 | 0 | 0 | 0 | 0 | 0 | 0 | 1 | 0 | 0 | 0 | 0 | 0 | 0 | 0 | 0 | 0 | 0 | 0 | 0 | 0 | 0 | 0 | 0 | 0 | 0 | 0 | 0 | 95.1 | Dy1Ba2Cu3O7
0 | 0 | 0 | 0 | 0 | 0 | 0 | 7 | 0 | 0 | 0 | 0 | 0 | 0 | 0 | 0 | 0 | 0 | 0 | 0 | 0 | 0 | 0 | 0 | 0 | 0 | 0 | 0 | 3 | 0 | 0 | 0 | 0 | 0 | 0 | 0 | 0 | 0 | 0 | 0 | 0 | 0 | 0 | 0 | 0 | 0 | 0 | 0 | 0 | 0 | 0 | 0 | 0 | 0 | 0 | 2 | 0 | 0 | 0 | 0 | 0 | 0 | 0 | 0 | 0 | 0 | 1 | 0 | 0 | 0 | 0 | 0 | 0 | 0 | 0 | 0 | 0 | 0 | 0 | 0 | 0 | 0 | 0 | 0 | 0 | 0 | 91.3 | Ho1Ba2Cu3O7
0 | 0 | 0 | 0 | 0 | 0 | 0 | 7 | 0 | 0 | 0 | 0 | 0 | 0 | 0 | 0 | 0 | 0 | 0 | 0 | 0 | 0 | 0 | 0 | 0 | 0 | 0 | 0 | 3 | 0 | 0 | 0 | 0 | 0 | 0 | 0 | 0 | 0 | 0 | 0 | 0 | 0 | 0 | 0 | 0 | 0 | 0 | 0 | 0 | 0 | 0 | 0 | 0 | 0 | 0 | 2 | 0 | 0 | 0 | 0 | 0 | 0 | 0 | 1 | 0 | 0 | 0 | 0 | 0 | 0 | 0 | 0 | 0 | 0 | 0 | 0 | 0 | 0 | 0 | 0 | 0 | 0 | 0 | 0 | 0 | 0 | 90 | Gd1Ba2Cu3O7
0 | 0 | 0 | 0 | 0 | 0 | 0 | 6.88 | 0 | 0 | 0 | 0 | 0 | 0 | 0 | 0 | 0 | 0 | 0 | 0 | 0 | 0 | 0 | 0 | 0 | 0 | 0 | 0 | 3 | 0 | 0 | 0 | 0 | 0 | 0 | 0 | 0 | 0 | 1 | 0 | 0 | 0 | 0 | 0 | 0 | 0 | 0 | 0 | 0 | 0 | 0 | 0 | 0 | 0 | 0 | 2 | 0 | 0 | 0 | 0 | 0 | 0 | 0 | 0 | 0 | 0 | 0 | 0 | 0 | 0 | 0 | 0 | 0 | 0 | 0 | 0 | 0 | 0 | 0 | 0 | 0 | 0 | 0 | 0 | 0 | 0 | 90.6 | Y1Ba2Cu3O6.88
0 | 0 | 0 | 0 | 0 | 0 | 0 | 10 | 0 | 0 | 0 | 0 | 0 | 0 | 0 | 0 | 0 | 0 | 0 | 2 | 0 | 0 | 0 | 0 | 0 | 0 | 0 | 0 | 3 | 0 | 0 | 0 | 0 | 0 | 0 | 0 | 0 | 0 | 0 | 0 | 0 | 0 | 0 | 0 | 0 | 0 | 0 | 0 | 0 | 0 | 0 | 0 | 0 | 0 | 0 | 2 | 0 | 0 | 0 | 0 | 0 | 0 | 0 | 0 | 0 | 0 | 0 | 0 | 0 | 0 | 0 | 0 | 0 | 0 | 0 | 0 | 0 | 0 | 0 | 0 | 2 | 0 | 0 | 0 | 0 | 0 | 119.95 | Tl2Ca2Ba2Cu3O10
0 | 0 | 0 | 0 | 0 | 0 | 0 | 7 | 0 | 0 | 0 | 0 | 0 | 0 | 0 | 0 | 0 | 0 | 0 | 0 | 0 | 0 | 0 | 0 | 0 | 0 | 0 | 0 | 2.94 | 0.06 | 0 | 0 | 0 | 0 | 0 | 0 | 0 | 0 | 1 | 0 | 0 | 0 | 0 | 0 | 0 | 0 | 0 | 0 | 0 | 0 | 0 | 0 | 0 | 0 | 0 | 2 | 0 | 0 | 0 | 0 | 0 | 0 | 0 | 0 | 0 | 0 | 0 | 0 | 0 | 0 | 0 | 0 | 0 | 0 | 0 | 0 | 0 | 0 | 0 | 0 | 0 | 0 | 0 | 0 | 0 | 0 | 69 | Y1Ba2Cu2.94Zn0.06O7
0 | 0 | 0 | 0 | 0 | 0 | 0 | 7 | 0 | 0 | 0 | 0 | 0 | 0 | 0 | 0 | 0 | 0 | 0 | 0 | 0 | 0 | 0 | 0 | 0 | 0 | 0 | 0 | 2.88 | 0.12 | 0 | 0 | 0 | 0 | 0 | 0 | 0 | 0 | 1 | 0 | 0 | 0 | 0 | 0 | 0 | 0 | 0 | 0 | 0 | 0 | 0 | 0 | 0 | 0 | 0 | 2 | 0 | 0 | 0 | 0 | 0 | 0 | 0 | 0 | 0 | 0 | 0 | 0 | 0 | 0 | 0 | 0 | 0 | 0 | 0 | 0 | 0 | 0 | 0 | 0 | 0 | 0 | 0 | 0 | 0 | 0 | 41 | Y1Ba2Cu2.88Zn0.12O7
0 | 0 | 0 | 0 | 0 | 0 | 0 | 7 | 0 | 0 | 0 | 0 | 0 | 0 | 0 | 0 | 0 | 0 | 0 | 0 | 0 | 0 | 0 | 0 | 0 | 0 | 0 | 0.06 | 2.94 | 0 | 0 | 0 | 0 | 0 | 0 | 0 | 0 | 0 | 1 | 0 | 0 | 0 | 0 | 0 | 0 | 0 | 0 | 0 | 0 | 0 | 0 | 0 | 0 | 0 | 0 | 2 | 0 | 0 | 0 | 0 | 0 | 0 | 0 | 0 | 0 | 0 | 0 | 0 | 0 | 0 | 0 | 0 | 0 | 0 | 0 | 0 | 0 | 0 | 0 | 0 | 0 | 0 | 0 | 0 | 0 | 0 | 84 | Y1Ba2Cu2.94Ni0.06O7
0 | 0 | 0 | 0 | 0 | 0 | 0 | 7 | 0 | 0 | 0 | 0 | 0 | 0 | 0 | 0 | 0 | 0 | 0 | 0 | 0 | 0 | 0 | 0 | 0 | 0 | 0 | 0.12 | 2.88 | 0 | 0 | 0 | 0 | 0 | 0 | 0 | 0 | 0 | 1 | 0 | 0 | 0 | 0 | 0 | 0 | 0 | 0 | 0 | 0 | 0 | 0 | 0 | 0 | 0 | 0 | 2 | 0 | 0 | 0 | 0 | 0 | 0 | 0 | 0 | 0 | 0 | 0 | 0 | 0 | 0 | 0 | 0 | 0 | 0 | 0 | 0 | 0 | 0 | 0 | 0 | 0 | 0 | 0 | 0 | 0 | 0 | 78 | Y1Ba2Cu2.88Ni0.12O7
0 | 0 | 0 | 0 | 0 | 0 | 0 | 7 | 0 | 0 | 0 | 0 | 0 | 0 | 0 | 0 | 0 | 0 | 0 | 0 | 0 | 0 | 0 | 0 | 0 | 0 | 0.12 | 0 | 2.88 | 0 | 0 | 0 | 0 | 0 | 0 | 0 | 0 | 0 | 1 | 0 | 0 | 0 | 0 | 0 | 0 | 0 | 0 | 0 | 0 | 0 | 0 | 0 | 0 | 0 | 0 | 2 | 0 | 0 | 0 | 0 | 0 | 0 | 0 | 0 | 0 | 0 | 0 | 0 | 0 | 0 | 0 | 0 | 0 | 0 | 0 | 0 | 0 | 0 | 0 | 0 | 0 | 0 | 0 | 0 | 0 | 0 | 72.5 | Y1Ba2Cu2.88Co0.12O7
0 | 0 | 0 | 0 | 0 | 0 | 0 | 7 | 0 | 0 | 0 | 0 | 0 | 0 | 0 | 0 | 0 | 0 | 0 | 0 | 0 | 0 | 0 | 0.06 | 0 | 0 | 0 | 0 | 2.94 | 0 | 0 | 0 | 0 | 0 | 0 | 0 | 0 | 0 | 1 | 0 | 0 | 0 | 0 | 0 | 0 | 0 | 0 | 0 | 0 | 0 | 0 | 0 | 0 | 0 | 0 | 2 | 0 | 0 | 0 | 0 | 0 | 0 | 0 | 0 | 0 | 0 | 0 | 0 | 0 | 0 | 0 | 0 | 0 | 0 | 0 | 0 | 0 | 0 | 0 | 0 | 0 | 0 | 0 | 0 | 0 | 0 | 84 | Y1Ba2Cu2.94Cr0.06O7
0 | 0 | 0 | 0 | 0 | 0 | 0 | 7 | 0 | 0 | 0 | 0 | 0.12 | 0 | 0 | 0 | 0 | 0 | 0 | 0 | 0 | 0 | 0 | 0 | 0 | 0 | 0 | 0 | 2.88 | 0 | 0 | 0 | 0 | 0 | 0 | 0 | 0 | 0 | 1 | 0 | 0 | 0 | 0 | 0 | 0 | 0 | 0 | 0 | 0 | 0 | 0 | 0 | 0 | 0 | 0 | 2 | 0 | 0 | 0 | 0 | 0 | 0 | 0 | 0 | 0 | 0 | 0 | 0 | 0 | 0 | 0 | 0 | 0 | 0 | 0 | 0 | 0 | 0 | 0 | 0 | 0 | 0 | 0 | 0 | 0 | 0 | 78 | Y1Ba2Cu2.88Al0.12O7
0 | 0 | 0 | 0 | 0 | 0 | 0 | 7 | 0 | 0 | 0 | 0 | 0.18 | 0 | 0 | 0 | 0 | 0 | 0 | 0 | 0 | 0 | 0 | 0 | 0 | 0 | 0 | 0 | 2.82 | 0 | 0 | 0 | 0 | 0 | 0 | 0 | 0 | 0 | 1 | 0 | 0 | 0 | 0 | 0 | 0 | 0 | 0 | 0 | 0 | 0 | 0 | 0 | 0 | 0 | 0 | 2 | 0 | 0 | 0 | 0 | 0 | 0 | 0 | 0 | 0 | 0 | 0 | 0 | 0 | 0 | 0 | 0 | 0 | 0 | 0 | 0 | 0 | 0 | 0 | 0 | 0 | 0 | 0 | 0 | 0 | 0 | 66 | Y1Ba2Cu2.82Al0.18O7
0 | 0 | 0 | 0 | 0 | 0 | 0 | 7 | 0 | 0 | 0 | 0 | 0 | 0 | 0 | 0 | 0 | 0 | 0 | 0 | 0 | 0 | 0 | 0 | 0 | 0.15 | 0 | 0 | 2.85 | 0 | 0 | 0 | 0 | 0 | 0 | 0 | 0 | 0 | 1 | 0 | 0 | 0 | 0 | 0 | 0 | 0 | 0 | 0 | 0 | 0 | 0 | 0 | 0 | 0 | 0 | 2 | 0 | 0 | 0 | 0 | 0 | 0 | 0 | 0 | 0 | 0 | 0 | 0 | 0 | 0 | 0 | 0 | 0 | 0 | 0 | 0 | 0 | 0 | 0 | 0 | 0 | 0 | 0 | 0 | 0 | 0 | 75 | Y1Ba2Cu2.85Fe0.15O7
0 | 0 | 0 | 0 | 0 | 0 | 0 | 7 | 0 | 0 | 0 | 0 | 0 | 0 | 0 | 0 | 0 | 0 | 0 | 0 | 0 | 0 | 0 | 0 | 0 | 0.225 | 0 | 0 | 2.775 | 0 | 0 | 0 | 0 | 0 | 0 | 0 | 0 | 0 | 1 | 0 | 0 | 0 | 0 | 0 | 0 | 0 | 0 | 0 | 0 | 0 | 0 | 0 | 0 | 0 | 0 | 2 | 0 | 0 | 0 | 0 | 0 | 0 | 0 | 0 | 0 | 0 | 0 | 0 | 0 | 0 | 0 | 0 | 0 | 0 | 0 | 0 | 0 | 0 | 0 | 0 | 0 | 0 | 0 | 0 | 0 | 0 | 59 | Y1Ba2Cu2.775Fe0.225O7
0 | 0 | 0 | 0 | 0 | 0 | 0 | 2022-08-06 | 0 | 0 | 0 | 0 | 0 | 0 | 0 | 0 | 0 | 0 | 0 | 0 | 0 | 0 | 0 | 0 | 0 | 0 | 0 | 0 | 3 | 0 | 0 | 0 | 0 | 0 | 0 | 0 | 0 | 0 | 1 | 0 | 0 | 0 | 0 | 0 | 0 | 0 | 0 | 0 | 0 | 0 | 0 | 0 | 0 | 0 | 0 | 2 | 0 | 0 | 0 | 0 | 0 | 0 | 0 | 0 | 0 | 0 | 0 | 0 | 0 | 0 | 0 | 0 | 0 | 0 | 0 | 0 | 0 | 0 | 0 | 0 | 0 | 0 | 0 | 0 | 0 | 0 | 64 | Y1Ba2Cu3O6.8
0 | 0 | 0 | 0 | 0 | 0 | 0 | 15 | 0 | 0 | 0 | 0 | 0 | 0 | 0 | 0 | 0 | 0 | 0 | 0 | 0 | 0 | 0 | 0 | 0 | 0 | 0 | 0 | 7 | 0 | 0 | 0 | 0 | 0 | 0 | 0 | 0 | 0 | 0 | 0 | 0 | 0 | 0 | 0 | 0 | 0 | 0 | 0 | 0 | 0 | 0 | 0 | 0 | 0 | 0 | 4 | 0 | 0 | 0 | 0 | 0 | 0 | 0 | 0 | 0 | 0 | 0 | 2 | 0 | 0 | 0 | 0 | 0 | 0 | 0 | 0 | 0 | 0 | 0 | 0 | 0 | 0 | 0 | 0 | 0 | 0 | 85 | Er2Ba4Cu7O15
0 | 0 | 0 | 0 | 0 | 0 | 0 | 15 | 0 | 0 | 0 | 0 | 0 | 0 | 0 | 0 | 0 | 0 | 0 | 0 | 0 | 0 | 0 | 0 | 0 | 0 | 0 | 0 | 7 | 0 | 0 | 0 | 0 | 0 | 0 | 0 | 0 | 0 | 2 | 0 | 0 | 0 | 0 | 0 | 0 | 0 | 0 | 0 | 0 | 0 | 0 | 0 | 0 | 0 | 0 | 4 | 0 | 0 | 0 | 0 | 0 | 0 | 0 | 0 | 0 | 0 | 0 | 0 | 0 | 0 | 0 | 0 | 0 | 0 | 0 | 0 | 0 | 0 | 0 | 0 | 0 | 0 | 0 | 0 | 0 | 0 | 92 | Y2Ba4Cu7O15
0 | 0 | 0 | 0 | 0 | 0 | 0 | 14.98 | 0 | 0 | 0 | 0 | 0 | 0 | 0 | 0 | 0 | 0 | 0 | 0 | 0 | 0 | 0 | 0 | 0 | 0 | 0 | 0 | 7 | 0 | 0 | 0 | 0 | 0 | 0 | 0 | 0 | 0 | 2 | 0 | 0 | 0 | 0 | 0 | 0 | 0 | 0 | 0 | 0 | 0 | 0 | 0 | 0 | 0 | 0 | 4 | 0 | 0 | 0 | 0 | 0 | 0 | 0 | 0 | 0 | 0 | 0 | 0 | 0 | 0 | 0 | 0 | 0 | 0 | 0 | 0 | 0 | 0 | 0 | 0 | 0 | 0 | 0 | 0 | 0 | 0 | 88 | Y2Ba4Cu7O14.98
0 | 0 | 0 | 0 | 0 | 0 | 0 | 14.92 | 0 | 0 | 0 | 0 | 0 | 0 | 0 | 0 | 0 | 0 | 0 | 0 | 0 | 0 | 0 | 0 | 0 | 0 | 0 | 0 | 7 | 0 | 0 | 0 | 0 | 0 | 0 | 0 | 0 | 0 | 2 | 0 | 0 | 0 | 0 | 0 | 0 | 0 | 0 | 0 | 0 | 0 | 0 | 0 | 0 | 0 | 0 | 4 | 0 | 0 | 0 | 0 | 0 | 0 | 0 | 0 | 0 | 0 | 0 | 0 | 0 | 0 | 0 | 0 | 0 | 0 | 0 | 0 | 0 | 0 | 0 | 0 | 0 | 0 | 0 | 0 | 0 | 0 | 82 | Y2Ba4Cu7O14.92
0 | 0 | 0 | 0 | 0 | 0 | 0 | 14.85 | 0 | 0 | 0 | 0 | 0 | 0 | 0 | 0 | 0 | 0 | 0 | 0 | 0 | 0 | 0 | 0 | 0 | 0 | 0 | 0 | 7 | 0 | 0 | 0 | 0 | 0 | 0 | 0 | 0 | 0 | 2 | 0 | 0 | 0 | 0 | 0 | 0 | 0 | 0 | 0 | 0 | 0 | 0 | 0 | 0 | 0 | 0 | 4 | 0 | 0 | 0 | 0 | 0 | 0 | 0 | 0 | 0 | 0 | 0 | 0 | 0 | 0 | 0 | 0 | 0 | 0 | 0 | 0 | 0 | 0 | 0 | 0 | 0 | 0 | 0 | 0 | 0 | 0 | 78 | Y2Ba4Cu7O14.85
0 | 0 | 0 | 0 | 0 | 0 | 0 | 14.78 | 0 | 0 | 0 | 0 | 0 | 0 | 0 | 0 | 0 | 0 | 0 | 0 | 0 | 0 | 0 | 0 | 0 | 0 | 0 | 0 | 7 | 0 | 0 | 0 | 0 | 0 | 0 | 0 | 0 | 0 | 2 | 0 | 0 | 0 | 0 | 0 | 0 | 0 | 0 | 0 | 0 | 0 | 0 | 0 | 0 | 0 | 0 | 4 | 0 | 0 | 0 | 0 | 0 | 0 | 0 | 0 | 0 | 0 | 0 | 0 | 0 | 0 | 0 | 0 | 0 | 0 | 0 | 0 | 0 | 0 | 0 | 0 | 0 | 0 | 0 | 0 | 0 | 0 | 70 | Y2Ba4Cu7O14.78
0 | 0 | 0 | 0 | 0 | 0 | 0 | 14.68 | 0 | 0 | 0 | 0 | 0 | 0 | 0 | 0 | 0 | 0 | 0 | 0 | 0 | 0 | 0 | 0 | 0 | 0 | 0 | 0 | 7 | 0 | 0 | 0 | 0 | 0 | 0 | 0 | 0 | 0 | 2 | 0 | 0 | 0 | 0 | 0 | 0 | 0 | 0 | 0 | 0 | 0 | 0 | 0 | 0 | 0 | 0 | 4 | 0 | 0 | 0 | 0 | 0 | 0 | 0 | 0 | 0 | 0 | 0 | 0 | 0 | 0 | 0 | 0 | 0 | 0 | 0 | 0 | 0 | 0 | 0 | 0 | 0 | 0 | 0 | 0 | 0 | 0 | 60 | Y2Ba4Cu7O14.68
0 | 0 | 0 | 0 | 0 | 0 | 0 | 14.46 | 0 | 0 | 0 | 0 | 0 | 0 | 0 | 0 | 0 | 0 | 0 | 0 | 0 | 0 | 0 | 0 | 0 | 0 | 0 | 0 | 7 | 0 | 0 | 0 | 0 | 0 | 0 | 0 | 0 | 0 | 2 | 0 | 0 | 0 | 0 | 0 | 0 | 0 | 0 | 0 | 0 | 0 | 0 | 0 | 0 | 0 | 0 | 4 | 0 | 0 | 0 | 0 | 0 | 0 | 0 | 0 | 0 | 0 | 0 | 0 | 0 | 0 | 0 | 0 | 0 | 0 | 0 | 0 | 0 | 0 | 0 | 0 | 0 | 0 | 0 | 0 | 0 | 0 | 46 | Y2Ba4Cu7O14.46
0 | 0 | 0 | 0 | 0 | 0 | 0 | 14.38 | 0 | 0 | 0 | 0 | 0 | 0 | 0 | 0 | 0 | 0 | 0 | 0 | 0 | 0 | 0 | 0 | 0 | 0 | 0 | 0 | 7 | 0 | 0 | 0 | 0 | 0 | 0 | 0 | 0 | 0 | 2 | 0 | 0 | 0 | 0 | 0 | 0 | 0 | 0 | 0 | 0 | 0 | 0 | 0 | 0 | 0 | 0 | 4 | 0 | 0 | 0 | 0 | 0 | 0 | 0 | 0 | 0 | 0 | 0 | 0 | 0 | 0 | 0 | 0 | 0 | 0 | 0 | 0 | 0 | 0 | 0 | 0 | 0 | 0 | 0 | 0 | 0 | 0 | 50 | Y2Ba4Cu7O14.38
0 | 0 | 0 | 0 | 0 | 0 | 0 | 14.16 | 0 | 0 | 0 | 0 | 0 | 0 | 0 | 0 | 0 | 0 | 0 | 0 | 0 | 0 | 0 | 0 | 0 | 0 | 0 | 0 | 7 | 0 | 0 | 0 | 0 | 0 | 0 | 0 | 0 | 0 | 2 | 0 | 0 | 0 | 0 | 0 | 0 | 0 | 0 | 0 | 0 | 0 | 0 | 0 | 0 | 0 | 0 | 4 | 0 | 0 | 0 | 0 | 0 | 0 | 0 | 0 | 0 | 0 | 0 | 0 | 0 | 0 | 0 | 0 | 0 | 0 | 0 | 0 | 0 | 0 | 0 | 0 | 0 | 0 | 0 | 0 | 0 | 0 | 34 | Y2Ba4Cu7O14.16
0 | 0 | 0 | 0 | 0 | 0 | 0 | 2022-04-14 | 0 | 0 | 0 | 0 | 0 | 0 | 0 | 0 | 0 | 0 | 0 | 0 | 0 | 0 | 0 | 0 | 0 | 0 | 0 | 0 | 7 | 0 | 0 | 0 | 0 | 0 | 0 | 0 | 0 | 0 | 2 | 0 | 0 | 0 | 0 | 0 | 0 | 0 | 0 | 0 | 0 | 0 | 0 | 0 | 0 | 0 | 0 | 4 | 0 | 0 | 0 | 0 | 0 | 0 | 0 | 0 | 0 | 0 | 0 | 0 | 0 | 0 | 0 | 0 | 0 | 0 | 0 | 0 | 0 | 0 | 0 | 0 | 0 | 0 | 0 | 0 | 0 | 0 | 36 | Y2Ba4Cu7O14.04
0 | 0 | 0 | 0 | 0 | 0 | 0 | 14 | 0 | 0 | 0 | 0 | 0 | 0 | 0 | 0 | 0 | 0 | 0 | 0 | 0 | 0 | 0 | 0 | 0 | 0 | 0 | 0 | 7 | 0 | 0 | 0 | 0 | 0 | 0 | 0 | 0 | 0 | 2 | 0 | 0 | 0 | 0 | 0 | 0 | 0 | 0 | 0 | 0 | 0 | 0 | 0 | 0 | 0 | 0 | 4 | 0 | 0 | 0 | 0 | 0 | 0 | 0 | 0 | 0 | 0 | 0 | 0 | 0 | 0 | 0 | 0 | 0 | 0 | 0 | 0 | 0 | 0 | 0 | 0 | 0 | 0 | 0 | 0 | 0 | 0 | 30 | Y2Ba4Cu7O14
0 | 0 | 0 | 0 | 0 | 0 | 0 | 10.23 | 0 | 0 | 0 | 0 | 0 | 0 | 0 | 0 | 0 | 0 | 0 | 0 | 0 | 0 | 0 | 0 | 0 | 0 | 0 | 0 | 2 | 0 | 0 | 0 | 0 | 0 | 0 | 0 | 0 | 2 | 0 | 0 | 0 | 0 | 0 | 0 | 0 | 0 | 0 | 0 | 0 | 0 | 0 | 0 | 0 | 0 | 0 | 0 | 0 | 0.36 | 0 | 1.64 | 0 | 0 | 0 | 0 | 0 | 0 | 0 | 0 | 0 | 0 | 0 | 0 | 0 | 0 | 0 | 0 | 0 | 0 | 0 | 0 | 0 | 0 | 2 | 0 | 0 | 0 | 14 | Bi2Sr2Nd1.64Ce0.36Cu2O10.23
0 | 0 | 0 | 0 | 0 | 0 | 0 | 10.24 | 0 | 0 | 0 | 0 | 0 | 0 | 0 | 0 | 0 | 0 | 0 | 0 | 0 | 0 | 0 | 0 | 0 | 0 | 0 | 0 | 2 | 0 | 0 | 0 | 0 | 0 | 0 | 0 | 0 | 2 | 0 | 0 | 0 | 0 | 0 | 0 | 0 | 0 | 0 | 0 | 0 | 0 | 0 | 0 | 0 | 0 | 0 | 0 | 0 | 0.36 | 0 | 0 | 0 | 1.64 | 0 | 0 | 0 | 0 | 0 | 0 | 0 | 0 | 0 | 0 | 0 | 0 | 0 | 0 | 0 | 0 | 0 | 0 | 0 | 0 | 2 | 0 | 0 | 0 | 16 | Bi2Sr2Sm1.64Ce0.36Cu2O10.24
0 | 0 | 0 | 0 | 0 | 0 | 0 | 10.26 | 0 | 0 | 0 | 0 | 0 | 0 | 0 | 0 | 0 | 0 | 0 | 0 | 0 | 0 | 0 | 0 | 0 | 0 | 0 | 0 | 2 | 0 | 0 | 0 | 0 | 0 | 0 | 0 | 0 | 2 | 0 | 0 | 0 | 0 | 0 | 0 | 0 | 0 | 0 | 0 | 0 | 0 | 0 | 0 | 0 | 0 | 0 | 0 | 0 | 0.36 | 0 | 0 | 0 | 0 | 1.64 | 0 | 0 | 0 | 0 | 0 | 0 | 0 | 0 | 0 | 0 | 0 | 0 | 0 | 0 | 0 | 0 | 0 | 0 | 0 | 2 | 0 | 0 | 0 | 27 | Bi2Sr2Eu1.64Ce0.36Cu2O10.26
0 | 0 | 0 | 0 | 0 | 0 | 0 | 10.24 | 0 | 0 | 0 | 0 | 0 | 0 | 0 | 0 | 0 | 0 | 0 | 0 | 0 | 0 | 0 | 0 | 0 | 0 | 0 | 0 | 2 | 0 | 0 | 0 | 0 | 0 | 0 | 0 | 0 | 2 | 0 | 0 | 0 | 0 | 0 | 0 | 0 | 0 | 0 | 0 | 0 | 0 | 0 | 0 | 0 | 0 | 0 | 0 | 0 | 0.36 | 0 | 0 | 0 | 0 | 0 | 1.64 | 0 | 0 | 0 | 0 | 0 | 0 | 0 | 0 | 0 | 0 | 0 | 0 | 0 | 0 | 0 | 0 | 0 | 0 | 2 | 0 | 0 | 0 | 34 | Bi2Sr2Gd1.64Ce0.36Cu2O10.24
0 | 0 | 0 | 0 | 0 | 0 | 0 | 10.26 | 0 | 0 | 0 | 0 | 0 | 0 | 0 | 0 | 0 | 0 | 0 | 0 | 0 | 0 | 0 | 0 | 0 | 0 | 0 | 0 | 2 | 0 | 0 | 0 | 0 | 0 | 0 | 0 | 0 | 2 | 0 | 0 | 0 | 0 | 0 | 0 | 0 | 0 | 0 | 0 | 0 | 0 | 0 | 0 | 0 | 0 | 0 | 0 | 0 | 0.36 | 0 | 0 | 0 | 0 | 0 | 0 | 0 | 1.64 | 0 | 0 | 0 | 0 | 0 | 0 | 0 | 0 | 0 | 0 | 0 | 0 | 0 | 0 | 0 | 0 | 2 | 0 | 0 | 0 | 27 | Bi2Sr2Dy1.64Ce0.36Cu2O10.26
0 | 0 | 0 | 0 | 0 | 0 | 0 | 10.22 | 0 | 0 | 0 | 0 | 0 | 0 | 0 | 0 | 0 | 0 | 0 | 0 | 0 | 0 | 0 | 0 | 0 | 0 | 0 | 0 | 2 | 0 | 0 | 0 | 0 | 0 | 0 | 0 | 0 | 2 | 0 | 0 | 0 | 0 | 0 | 0 | 0 | 0 | 0 | 0 | 0 | 0 | 0 | 0 | 0 | 0 | 0 | 0 | 0 | 0.36 | 0 | 0 | 0 | 0 | 0 | 0 | 0 | 0 | 1.64 | 0 | 0 | 0 | 0 | 0 | 0 | 0 | 0 | 0 | 0 | 0 | 0 | 0 | 0 | 0 | 2 | 0 | 0 | 0 | 24 | Bi2Sr2Ho1.64Ce0.36Cu2O10.22
0 | 0 | 0 | 0 | 0 | 0 | 0 | 10.22 | 0 | 0 | 0 | 0 | 0 | 0 | 0 | 0 | 0 | 0 | 0 | 0 | 0 | 0 | 0 | 0 | 0 | 0 | 0 | 0 | 2 | 0 | 0 | 0 | 0 | 0 | 0 | 0 | 0 | 2 | 1.64 | 0 | 0 | 0 | 0 | 0 | 0 | 0 | 0 | 0 | 0 | 0 | 0 | 0 | 0 | 0 | 0 | 0 | 0 | 0.36 | 0 | 0 | 0 | 0 | 0 | 0 | 0 | 0 | 0 | 0 | 0 | 0 | 0 | 0 | 0 | 0 | 0 | 0 | 0 | 0 | 0 | 0 | 0 | 0 | 2 | 0 | 0 | 0 | 20 | Bi2Sr2Y1.64Ce0.36Cu2O10.22
0 | 0 | 0 | 0 | 0 | 0 | 0 | 7 | 0 | 0 | 0 | 0 | 0 | 0 | 0 | 0 | 0 | 0 | 0 | 1 | 0 | 0 | 0 | 0 | 0 | 0 | 0 | 0 | 2 | 0 | 0 | 0 | 0 | 0 | 0 | 0 | 0 | 0 | 0 | 0 | 0 | 0 | 0 | 0 | 0 | 0 | 0 | 0 | 0 | 0 | 0 | 0 | 0 | 0 | 0 | 2 | 0 | 0 | 0 | 0 | 0 | 0 | 0 | 0 | 0 | 0 | 0 | 0 | 0 | 0 | 0 | 0 | 0 | 0 | 0 | 0 | 0 | 0 | 0 | 0 | 1 | 0 | 0 | 0 | 0 | 0 | 80 | Tl1Ba2Ca1Cu2O7
0 | 0 | 0 | 0 | 0 | 0 | 0.02 | 4 | 0 | 0 | 0 | 0 | 0 | 0 | 0 | 0 | 0 | 0 | 0 | 0 | 0 | 0 | 0 | 0 | 0 | 0 | 0 | 0 | 0.98 | 0 | 0 | 0 | 0 | 0 | 0 | 0 | 0 | 0 | 0 | 0 | 0 | 0 | 0 | 0 | 0 | 0 | 0 | 0 | 0 | 0 | 0 | 0 | 1 | 0 | 0 | 0 | 0 | 0.12 | 0 | 1.88 | 0 | 0 | 0 | 0 | 0 | 0 | 0 | 0 | 0 | 0 | 0 | 0 | 0 | 0 | 0 | 0 | 0 | 0 | 0 | 0 | 0 | 0 | 0 | 0 | 0 | 0 | 2022-04-15 | Nd1.88Ce0.12Cu0.98IN0.02O4
0 | 0 | 0 | 0 | 0 | 0 | 0.03 | 4 | 0 | 0 | 0 | 0 | 0 | 0 | 0 | 0 | 0 | 0 | 0 | 0 | 0 | 0 | 0 | 0 | 0 | 0 | 0 | 0 | 0.97 | 0 | 0 | 0 | 0 | 0 | 0 | 0 | 0 | 0 | 0 | 0 | 0 | 0 | 0 | 0 | 0 | 0 | 0 | 0 | 0 | 0 | 0 | 0 | 1 | 0 | 0 | 0 | 0 | 0.12 | 0 | 1.88 | 0 | 0 | 0 | 0 | 0 | 0 | 0 | 0 | 0 | 0 | 0 | 0 | 0 | 0 | 0 | 0 | 0 | 0 | 0 | 0 | 0 | 0 | 0 | 0 | 0 | 0 | 17 | Nd1.88Ce0.12Cu0.97IN0.03O4
0 | 0 | 0 | 0 | 0 | 0 | 0.04 | 4 | 0 | 0 | 0 | 0 | 0 | 0 | 0 | 0 | 0 | 0 | 0 | 0 | 0 | 0 | 0 | 0 | 0 | 0 | 0 | 0 | 0.96 | 0 | 0 | 0 | 0 | 0 | 0 | 0 | 0 | 0 | 0 | 0 | 0 | 0 | 0 | 0 | 0 | 0 | 0 | 0 | 0 | 0 | 0 | 0 | 1 | 0 | 0 | 0 | 0 | 0.12 | 0 | 1.88 | 0 | 0 | 0 | 0 | 0 | 0 | 0 | 0 | 0 | 0 | 0 | 0 | 0 | 0 | 0 | 0 | 0 | 0 | 0 | 0 | 0 | 0 | 0 | 0 | 0 | 0 | 2022-05-10 | Nd1.88Ce0.12Cu0.96IN0.04O4
0 | 0 | 0 | 0 | 0 | 0 | 0.02 | 4 | 0 | 0 | 0 | 0 | 0 | 0 | 0 | 0 | 0 | 0 | 0 | 0 | 0 | 0 | 0 | 0 | 0 | 0 | 0 | 0 | 0.98 | 0 | 0 | 0 | 0 | 0 | 0 | 0 | 0 | 0 | 0 | 0 | 0 | 0 | 0 | 0 | 0 | 0 | 0 | 0 | 0 | 0 | 0 | 0 | 1 | 0 | 0 | 0 | 0 | 0.13 | 0 | 1.87 | 0 | 0 | 0 | 0 | 0 | 0 | 0 | 0 | 0 | 0 | 0 | 0 | 0 | 0 | 0 | 0 | 0 | 0 | 0 | 0 | 0 | 0 | 0 | 0 | 0 | 0 | 2022-05-19 | Nd1.87Ce0.13Cu0.98IN0.02O4
0 | 0 | 0 | 0 | 0 | 0 | 0 | 4 | 0 | 0 | 0 | 0 | 0 | 0 | 0 | 0 | 0 | 0 | 0 | 0 | 0 | 0 | 0 | 0 | 0 | 0 | 0 | 0 | 1 | 0 | 0 | 0 | 0 | 0 | 0 | 0 | 0 | 0 | 0 | 0 | 0 | 0 | 0 | 0 | 0 | 0 | 0 | 0 | 0 | 0 | 0 | 0 | 0 | 0 | 0 | 0 | 0 | 0.15 | 0 | 1.85 | 0 | 0 | 0 | 0 | 0 | 0 | 0 | 0 | 0 | 0 | 0 | 0 | 0 | 0 | 0 | 0 | 0 | 0 | 0 | 0 | 0 | 0 | 0 | 0 | 0 | 0 | 2022-07-22 | Nd1.85Ce0.15Cu1O4
0 | 0 | 0 | 0 | 0 | 0 | 0.01 | 4 | 0 | 0 | 0 | 0 | 0 | 0 | 0 | 0 | 0 | 0 | 0 | 0 | 0 | 0 | 0 | 0 | 0 | 0 | 0 | 0 | 0.99 | 0 | 0 | 0 | 0 | 0 | 0 | 0 | 0 | 0 | 0 | 0 | 0 | 0 | 0 | 0 | 0 | 0 | 0 | 0 | 0 | 0 | 0 | 0 | 1 | 0 | 0 | 0 | 0 | 0.15 | 0 | 1.85 | 0 | 0 | 0 | 0 | 0 | 0 | 0 | 0 | 0 | 0 | 0 | 0 | 0 | 0 | 0 | 0 | 0 | 0 | 0 | 0 | 0 | 0 | 0 | 0 | 0 | 0 | 2022-05-20 | Nd1.85Ce0.15Cu0.99IN0.01O4
0 | 0 | 0 | 0 | 0 | 0 | 0.02 | 4 | 0 | 0 | 0 | 0 | 0 | 0 | 0 | 0 | 0 | 0 | 0 | 0 | 0 | 0 | 0 | 0 | 0 | 0 | 0 | 0 | 0.98 | 0 | 0 | 0 | 0 | 0 | 0 | 0 | 0 | 0 | 0 | 0 | 0 | 0 | 0 | 0 | 0 | 0 | 0 | 0 | 0 | 0 | 0 | 0 | 1 | 0 | 0 | 0 | 0 | 0.15 | 0 | 1.85 | 0 | 0 | 0 | 0 | 0 | 0 | 0 | 0 | 0 | 0 | 0 | 0 | 0 | 0 | 0 | 0 | 0 | 0 | 0 | 0 | 0 | 0 | 0 | 0 | 0 | 0 | 2022-05-19 | Nd1.85Ce0.15Cu0.98IN0.02O4
0 | 0 | 0 | 0 | 0 | 0 | 0 | 3 | 0 | 0 | 0 | 0 | 0 | 0 | 0 | 0 | 0 | 0 | 0.4 | 0 | 0 | 0 | 0 | 0 | 0 | 0 | 0 | 0 | 0 | 0 | 0 | 0 | 0 | 0 | 0 | 0 | 0 | 0 | 0 | 0 | 0 | 0 | 0 | 0 | 0 | 0 | 0 | 0 | 0 | 0 | 0 | 0 | 0 | 0 | 0 | 0.6 | 0 | 0 | 0 | 0 | 0 | 0 | 0 | 0 | 0 | 0 | 0 | 0 | 0 | 0 | 0 | 0 | 0 | 0 | 0 | 0 | 0 | 0 | 0 | 0 | 0 | 0 | 1 | 0 | 0 | 0 | 2022-05-25 | Ba0.6K0.4Bi1O3
0 | 0 | 0 | 0 | 0 | 0 | 0 | 7 | 0 | 0 | 0 | 0 | 0 | 0 | 0 | 0 | 0 | 0 | 0 | 0 | 0 | 0 | 0 | 0 | 0 | 0 | 0 | 0.06 | 2.94 | 0 | 0 | 0 | 0 | 0 | 0 | 0 | 0 | 0 | 1 | 0 | 0 | 0 | 0 | 0 | 0 | 0 | 0 | 0 | 0 | 0 | 0 | 0 | 0 | 0 | 0 | 2 | 0 | 0 | 0 | 0 | 0 | 0 | 0 | 0 | 0 | 0 | 0 | 0 | 0 | 0 | 0 | 0 | 0 | 0 | 0 | 0 | 0 | 0 | 0 | 0 | 0 | 0 | 0 | 0 | 0 | 0 | 83.5 | Y1Ba2Cu2.94Ni0.06O7
0 | 0 | 0 | 0 | 0 | 0 | 0 | 7 | 0 | 0 | 0 | 0 | 0.06 | 0 | 0 | 0 | 0 | 0 | 0 | 0 | 0 | 0 | 0 | 0 | 0 | 0 | 0 | 0 | 2.94 | 0 | 0 | 0 | 0 | 0 | 0 | 0 | 0 | 0 | 1 | 0 | 0 | 0 | 0 | 0 | 0 | 0 | 0 | 0 | 0 | 0 | 0 | 0 | 0 | 0 | 0 | 2 | 0 | 0 | 0 | 0 | 0 | 0 | 0 | 0 | 0 | 0 | 0 | 0 | 0 | 0 | 0 | 0 | 0 | 0 | 0 | 0 | 0 | 0 | 0 | 0 | 0 | 0 | 0 | 0 | 0 | 0 | 87 | Y1Ba2Cu2.94Al0.06O7
0 | 0 | 0 | 0 | 0 | 0 | 0 | 10 | 0 | 0 | 0 | 0 | 0 | 0 | 0 | 0 | 0 | 0 | 0 | 2 | 0 | 0 | 0 | 0 | 0 | 0 | 0 | 0 | 3 | 0 | 0 | 0 | 0 | 0 | 0 | 0 | 0 | 0 | 0 | 0 | 0 | 0 | 0 | 0 | 0 | 0 | 0 | 0 | 0 | 0 | 0 | 0 | 0 | 0 | 0 | 2 | 0 | 0 | 0 | 0 | 0 | 0 | 0 | 0 | 0 | 0 | 0 | 0 | 0 | 0 | 0 | 0 | 0 | 0 | 0 | 0 | 0 | 0 | 0 | 0 | 2 | 0 | 0 | 0 | 0 | 0 | 118.5 | Tl2Ba2Ca2Cu3O10
0 | 0 | 0 | 0 | 0 | 0 | 0 | 7 | 0 | 0 | 0 | 0 | 0 | 0 | 0 | 0 | 0 | 0 | 0 | 0 | 0 | 0 | 0 | 0 | 0 | 0 | 0 | 0 | 3 | 0 | 0 | 0 | 0 | 0 | 0 | 0 | 0 | 0 | 1 | 0 | 0 | 0 | 0 | 0 | 0 | 0 | 0 | 0 | 0 | 0 | 0 | 0 | 0 | 0 | 0 | 2 | 0 | 0 | 0 | 0 | 0 | 0 | 0 | 0 | 0 | 0 | 0 | 0 | 0 | 0 | 0 | 0 | 0 | 0 | 0 | 0 | 0 | 0 | 0 | 0 | 0 | 0 | 0 | 0 | 0 | 0 | 90.9 | Y1Ba2Cu3O7
0 | 0 | 0 | 0 | 0 | 0 | 0 | 7 | 0 | 0 | 0 | 0 | 0 | 0 | 0 | 0 | 0 | 0 | 0 | 0 | 0 | 0 | 0 | 0 | 0 | 0 | 0 | 0 | 3 | 0 | 0 | 0 | 0 | 0 | 0 | 0 | 0 | 0 | 0 | 0 | 0 | 0 | 0 | 0 | 0 | 0 | 0 | 0 | 0 | 0 | 0 | 0 | 0 | 0 | 0 | 2 | 0 | 0 | 0 | 1 | 0 | 0 | 0 | 0 | 0 | 0 | 0 | 0 | 0 | 0 | 0 | 0 | 0 | 0 | 0 | 0 | 0 | 0 | 0 | 0 | 0 | 0 | 0 | 0 | 0 | 0 | 91.9 | Nd1Ba2Cu3O7
0 | 0 | 0 | 0 | 0 | 0 | 0 | 7 | 0 | 0 | 0 | 0 | 0 | 0 | 0 | 0 | 0 | 0 | 0 | 0 | 0 | 0 | 0 | 0 | 0 | 0 | 0 | 0 | 3 | 0 | 0 | 0 | 0 | 0 | 0 | 0 | 0 | 0 | 0 | 0 | 0 | 0 | 0 | 0 | 0 | 0 | 0 | 0 | 0 | 0 | 0 | 0 | 0 | 0 | 0 | 2 | 0 | 0 | 0 | 0 | 0 | 1 | 0 | 0 | 0 | 0 | 0 | 0 | 0 | 0 | 0 | 0 | 0 | 0 | 0 | 0 | 0 | 0 | 0 | 0 | 0 | 0 | 0 | 0 | 0 | 0 | 90.9 | Sm1Ba2Cu3O7
0 | 0 | 0 | 0 | 0 | 0 | 0 | 7 | 0 | 0 | 0 | 0 | 0 | 0 | 0 | 0 | 0 | 0 | 0 | 0 | 0 | 0 | 0 | 0 | 0 | 0 | 0 | 0 | 3 | 0 | 0 | 0 | 0 | 0 | 0 | 0 | 0 | 0 | 0 | 0 | 0 | 0 | 0 | 0 | 0 | 0 | 0 | 0 | 0 | 0 | 0 | 0 | 0 | 0 | 0 | 2 | 0 | 0 | 0 | 0 | 0 | 0 | 1 | 0 | 0 | 0 | 0 | 0 | 0 | 0 | 0 | 0 | 0 | 0 | 0 | 0 | 0 | 0 | 0 | 0 | 0 | 0 | 0 | 0 | 0 | 0 | 93.8 | Eu1Ba2Cu3O7
0 | 0 | 0 | 0 | 0 | 0 | 0 | 7 | 0 | 0 | 0 | 0 | 0 | 0 | 0 | 0 | 0 | 0 | 0 | 0 | 0 | 0 | 0 | 0 | 0 | 0 | 0 | 0 | 3 | 0 | 0 | 0 | 0 | 0 | 0 | 0 | 0 | 0 | 0 | 0 | 0 | 0 | 0 | 0 | 0 | 0 | 0 | 0 | 0 | 0 | 0 | 0 | 0 | 0 | 0 | 2 | 0 | 0 | 0 | 0 | 0 | 0 | 0 | 1 | 0 | 0 | 0 | 0 | 0 | 0 | 0 | 0 | 0 | 0 | 0 | 0 | 0 | 0 | 0 | 0 | 0 | 0 | 0 | 0 | 0 | 0 | 94.2 | Gd1Ba2Cu3O7
0 | 0 | 0 | 0 | 0 | 0 | 0 | 7 | 0 | 0 | 0 | 0 | 0 | 0 | 0 | 0 | 0 | 0 | 0 | 0 | 0 | 0 | 0 | 0 | 0 | 0 | 0 | 0 | 3 | 0 | 0 | 0 | 0 | 0 | 0 | 0 | 0 | 0 | 0 | 0 | 0 | 0 | 0 | 0 | 0 | 0 | 0 | 0 | 0 | 0 | 0 | 0 | 0 | 0 | 0 | 2 | 0 | 0 | 0 | 0 | 0 | 0 | 0 | 0 | 0 | 1 | 0 | 0 | 0 | 0 | 0 | 0 | 0 | 0 | 0 | 0 | 0 | 0 | 0 | 0 | 0 | 0 | 0 | 0 | 0 | 0 | 91 | Dy1Ba2Cu3O7
0 | 0 | 0 | 0 | 0 | 0 | 0 | 7 | 0 | 0 | 0 | 0 | 0 | 0 | 0 | 0 | 0 | 0 | 0 | 0 | 0 | 0 | 0 | 0 | 0 | 0 | 0 | 0 | 3 | 0 | 0 | 0 | 0 | 0 | 0 | 0 | 0 | 0 | 0 | 0 | 0 | 0 | 0 | 0 | 0 | 0 | 0 | 0 | 0 | 0 | 0 | 0 | 0 | 0 | 0 | 2 | 0 | 0 | 0 | 0 | 0 | 0 | 0 | 0 | 0 | 0 | 1 | 0 | 0 | 0 | 0 | 0 | 0 | 0 | 0 | 0 | 0 | 0 | 0 | 0 | 0 | 0 | 0 | 0 | 0 | 0 | 92.7 | Ho1Ba2Cu3O7
0 | 0 | 0 | 0 | 0 | 0 | 0 | 7 | 0 | 0 | 0 | 0 | 0 | 0 | 0 | 0 | 0 | 0 | 0 | 0 | 0 | 0 | 0 | 0 | 0 | 0 | 0 | 0 | 3 | 0 | 0 | 0 | 0 | 0 | 0 | 0 | 0 | 0 | 0 | 0 | 0 | 0 | 0 | 0 | 0 | 0 | 0 | 0 | 0 | 0 | 0 | 0 | 0 | 0 | 0 | 2 | 0 | 0 | 0 | 0 | 0 | 0 | 0 | 0 | 0 | 0 | 0 | 1 | 0 | 0 | 0 | 0 | 0 | 0 | 0 | 0 | 0 | 0 | 0 | 0 | 0 | 0 | 0 | 0 | 0 | 0 | 92.2 | Er1Ba2Cu3O7
0 | 0 | 0 | 0 | 0 | 0 | 0 | 7 | 0 | 0 | 0 | 0 | 0 | 0 | 0 | 0 | 0 | 0 | 0 | 0 | 0 | 0 | 0 | 0 | 0 | 0 | 0 | 0 | 3 | 0 | 0 | 0 | 0 | 0 | 0 | 0 | 0 | 0 | 0 | 0 | 0 | 0 | 0 | 0 | 0 | 0 | 0 | 0 | 0 | 0 | 0 | 0 | 0 | 0 | 0 | 2 | 0 | 0 | 0 | 0 | 0 | 0 | 0 | 0 | 0 | 0 | 0 | 1 | 0 | 0 | 0 | 0 | 0 | 0 | 0 | 0 | 0 | 0 | 0 | 0 | 0 | 0 | 0 | 0 | 0 | 0 | 89.3 | Er1Ba2Cu3O7
0 | 0 | 0 | 0 | 0 | 0 | 0 | 7 | 0 | 0 | 0 | 0 | 0 | 0 | 0 | 0 | 0 | 0 | 0 | 0 | 0 | 0 | 0 | 0 | 0 | 0 | 0 | 0 | 3 | 0 | 0 | 0 | 0 | 0 | 0 | 0 | 0 | 0 | 0 | 0 | 0 | 0 | 0 | 0 | 0 | 0 | 0 | 0 | 0 | 0 | 0 | 0 | 0 | 0 | 0 | 2 | 0 | 0 | 0 | 0 | 0 | 0 | 0 | 0 | 0 | 0 | 0 | 0 | 1 | 0 | 0 | 0 | 0 | 0 | 0 | 0 | 0 | 0 | 0 | 0 | 0 | 0 | 0 | 0 | 0 | 0 | 91.5 | Tm1Ba2Cu3O7
0 | 0 | 0 | 0 | 0 | 0 | 0 | 7 | 0 | 0 | 0 | 0 | 0 | 0 | 0 | 0 | 0 | 0 | 0 | 0 | 0 | 0 | 0 | 0 | 0 | 0 | 0 | 0 | 3 | 0 | 0 | 0 | 0 | 0 | 0 | 0 | 0 | 0 | 0 | 0 | 0 | 0 | 0 | 0 | 0 | 0 | 0 | 0 | 0 | 0 | 0 | 0 | 0 | 0 | 0 | 2 | 0 | 0 | 0 | 0 | 0 | 0 | 0 | 0 | 0 | 0 | 0 | 0 | 0 | 1 | 0 | 0 | 0 | 0 | 0 | 0 | 0 | 0 | 0 | 0 | 0 | 0 | 0 | 0 | 0 | 0 | 90.1 | Yb1Ba2Cu3O7
0 | 0 | 0 | 0 | 0 | 0 | 0 | 7 | 0 | 0 | 0 | 0 | 0 | 0 | 0 | 0 | 0 | 0 | 0 | 0 | 0 | 0 | 0 | 0 | 0 | 0 | 0 | 0 | 3 | 0 | 0 | 0 | 0 | 0 | 0 | 0 | 0 | 0 | 0 | 0 | 0 | 0 | 0 | 0 | 0 | 0 | 0 | 0 | 0 | 0 | 0 | 0 | 0 | 0 | 0 | 2 | 0 | 0 | 0 | 0 | 0 | 0 | 0 | 0 | 0 | 0 | 0 | 0 | 0 | 0 | 1 | 0 | 0 | 0 | 0 | 0 | 0 | 0 | 0 | 0 | 0 | 0 | 0 | 0 | 0 | 0 | 90 | Lu1Ba2Cu3O7
0 | 0 | 0 | 0 | 0 | 0 | 0 | 2022-01-06 | 0 | 0 | 0 | 0 | 0 | 0 | 0 | 0 | 0 | 0 | 0 | 0 | 0 | 0 | 0 | 0 | 0 | 0 | 0 | 0 | 1 | 0 | 0 | 0 | 0 | 0 | 0 | 0 | 0 | 0 | 0 | 0 | 0 | 0 | 0 | 0 | 0 | 0 | 0 | 0 | 0 | 0 | 0 | 0 | 0 | 0 | 0 | 2 | 0 | 0 | 0 | 0 | 0 | 0 | 0 | 0 | 0 | 0 | 0 | 0 | 0 | 0 | 0 | 0 | 0 | 0 | 0 | 0 | 0 | 0 | 0 | 0 | 2 | 0 | 0 | 0 | 0 | 0 | 81 | Tl2Ba2Cu1O6.01
0 | 0 | 0 | 0 | 0 | 0 | 0 | 2022-03-06 | 0 | 0 | 0 | 0 | 0 | 0 | 0 | 0 | 0 | 0 | 0 | 0 | 0 | 0 | 0 | 0 | 0 | 0 | 0 | 0 | 1 | 0 | 0 | 0 | 0 | 0 | 0 | 0 | 0 | 0 | 0 | 0 | 0 | 0 | 0 | 0 | 0 | 0 | 0 | 0 | 0 | 0 | 0 | 0 | 0 | 0 | 0 | 2 | 0 | 0 | 0 | 0 | 0 | 0 | 0 | 0 | 0 | 0 | 0 | 0 | 0 | 0 | 0 | 0 | 0 | 0 | 0 | 0 | 0 | 0 | 0 | 0 | 2 | 0 | 0 | 0 | 0 | 0 | 62 | Tl2Ba2Cu1O6.03
0 | 0 | 0 | 0 | 0 | 0 | 0 | 2022-05-06 | 0 | 0 | 0 | 0 | 0 | 0 | 0 | 0 | 0 | 0 | 0 | 0 | 0 | 0 | 0 | 0 | 0 | 0 | 0 | 0 | 1 | 0 | 0 | 0 | 0 | 0 | 0 | 0 | 0 | 0 | 0 | 0 | 0 | 0 | 0 | 0 | 0 | 0 | 0 | 0 | 0 | 0 | 0 | 0 | 0 | 0 | 0 | 2 | 0 | 0 | 0 | 0 | 0 | 0 | 0 | 0 | 0 | 0 | 0 | 0 | 0 | 0 | 0 | 0 | 0 | 0 | 0 | 0 | 0 | 0 | 0 | 0 | 2 | 0 | 0 | 0 | 0 | 0 | 47 | Tl2Ba2Cu1O6.05
0 | 0 | 0 | 0 | 0 | 0 | 0 | 2022-08-06 | 0 | 0 | 0 | 0 | 0 | 0 | 0 | 0 | 0 | 0 | 0 | 0 | 0 | 0 | 0 | 0 | 0 | 0 | 0 | 0 | 1 | 0 | 0 | 0 | 0 | 0 | 0 | 0 | 0 | 0 | 0 | 0 | 0 | 0 | 0 | 0 | 0 | 0 | 0 | 0 | 0 | 0 | 0 | 0 | 0 | 0 | 0 | 2 | 0 | 0 | 0 | 0 | 0 | 0 | 0 | 0 | 0 | 0 | 0 | 0 | 0 | 0 | 0 | 0 | 0 | 0 | 0 | 0 | 0 | 0 | 0 | 0 | 2 | 0 | 0 | 0 | 0 | 0 | 16 | Tl2Ba2Cu1O6.08
0 | 0 | 0 | 0 | 0 | 0 | 0 | 3.96 | 0 | 0 | 0 | 0 | 0 | 0 | 0 | 0 | 0 | 0 | 0 | 0 | 0 | 0 | 0 | 0 | 0 | 0 | 0 | 0 | 1 | 0 | 0 | 0 | 0 | 0 | 0 | 0 | 0 | 0 | 0 | 0 | 0 | 0 | 0 | 0 | 0 | 0 | 0 | 0 | 0 | 0 | 0 | 0 | 0 | 0 | 0 | 0 | 0 | 0.14 | 0 | 1.86 | 0 | 0 | 0 | 0 | 0 | 0 | 0 | 0 | 0 | 0 | 0 | 0 | 0 | 0 | 0 | 0 | 0 | 0 | 0 | 0 | 0 | 0 | 0 | 0 | 0 | 0 | 2022-03-21 | Nd1.86Ce0.14Cu1O3.96
0 | 0 | 0 | 0 | 0 | 0 | 0 | 3.95 | 0 | 0 | 0 | 0 | 0 | 0 | 0 | 0 | 0 | 0 | 0 | 0 | 0 | 0 | 0 | 0 | 0 | 0 | 0 | 0 | 1 | 0 | 0 | 0 | 0 | 0 | 0 | 0 | 0 | 0 | 0 | 0 | 0 | 0 | 0 | 0 | 0 | 0 | 0 | 0 | 0 | 0 | 0 | 0 | 0 | 0 | 0 | 0 | 0 | 0.15 | 0 | 1.85 | 0 | 0 | 0 | 0 | 0 | 0 | 0 | 0 | 0 | 0 | 0 | 0 | 0 | 0 | 0 | 0 | 0 | 0 | 0 | 0 | 0 | 0 | 0 | 0 | 0 | 0 | 2022-01-22 | Nd1.85Ce0.15Cu1O3.95
0 | 0 | 0 | 0 | 0 | 0 | 0 | 3.96 | 0 | 0 | 0 | 0 | 0 | 0 | 0 | 0 | 0 | 0 | 0 | 0 | 0 | 0 | 0 | 0 | 0 | 0 | 0 | 0 | 1 | 0 | 0 | 0 | 0 | 0 | 0 | 0 | 0 | 0 | 0 | 0 | 0 | 0 | 0 | 0 | 0 | 0 | 0 | 0 | 0 | 0 | 0 | 0 | 0 | 0 | 0 | 0 | 0 | 0.16 | 0 | 1.84 | 0 | 0 | 0 | 0 | 0 | 0 | 0 | 0 | 0 | 0 | 0 | 0 | 0 | 0 | 0 | 0 | 0 | 0 | 0 | 0 | 0 | 0 | 0 | 0 | 0 | 0 | 2022-01-16 | Nd1.84Ce0.16Cu1O3.96
0 | 0 | 0 | 0 | 0 | 0 | 0 | 4 | 0 | 0 | 0 | 0 | 0 | 0 | 0 | 0 | 0 | 0 | 0 | 0 | 0 | 0 | 0 | 0 | 0 | 0 | 0 | 0 | 1 | 0 | 0 | 0 | 0 | 0 | 0 | 0 | 0 | 0 | 0 | 0 | 0 | 0 | 0 | 0 | 0 | 0 | 0 | 0 | 0 | 0 | 0 | 0 | 0 | 0 | 0 | 0 | 0 | 0.17 | 0 | 1.83 | 0 | 0 | 0 | 0 | 0 | 0 | 0 | 0 | 0 | 0 | 0 | 0 | 0 | 0 | 0 | 0 | 0 | 0 | 0 | 0 | 0 | 0 | 0 | 0 | 0 | 0 | 2022-09-09 | Nd1.83Ce0.17Cu1O4
0 | 0 | 0 | 0 | 0 | 0 | 0 | 1 | 0 | 0 | 0 | 0 | 0 | 0 | 0 | 0 | 0 | 0 | 0 | 0.6 | 0 | 0 | 0 | 0 | 0 | 0 | 0 | 0 | 2022-07-04 | 0 | 0 | 0 | 0 | 0 | 0 | 0 | 0 | 4 | 2022-04-01 | 0 | 0 | 0 | 0 | 0 | 0 | 0 | 0 | 0 | 0 | 0 | 0 | 0 | 0 | 0 | 0 | 0 | 0 | 0 | 0 | 0 | 0 | 0 | 0 | 0 | 0 | 0 | 0 | 0 | 0 | 0 | 0 | 0 | 0 | 0 | 0 | 0 | 0 | 0 | 0 | 0 | 0 | 2022-03-01 | 0 | 0 | 0 | 0 | 22 | Pb1.3Sr4Y1.4Ca0.6Cu4.7O
0 | 0 | 0 | 0 | 0 | 0 | 0 | 1 | 0 | 0 | 0 | 0 | 0 | 0 | 0 | 0 | 0 | 0 | 0 | 0.7 | 0 | 0 | 0 | 0 | 0 | 0 | 0 | 0 | 4.65 | 0 | 0 | 0 | 0 | 0 | 0 | 0 | 0 | 4 | 2022-03-01 | 0 | 0 | 0 | 0 | 0 | 0 | 0 | 0 | 0 | 0 | 0 | 0 | 0 | 0 | 0 | 0 | 0 | 0 | 0 | 0 | 0 | 0 | 0 | 0 | 0 | 0 | 0 | 0 | 0 | 0 | 0 | 0 | 0 | 0 | 0 | 0 | 0 | 0 | 0 | 0 | 0 | 0 | 1.35 | 0 | 0 | 0 | 0 | 41 | Pb1.35Sr4Y1.3Ca0.7Cu4.65O
0 | 0 | 0 | 0 | 0 | 0 | 0 | 1 | 0 | 0 | 0 | 0 | 0 | 0 | 0 | 0 | 0 | 0 | 0 | 0.8 | 0 | 0 | 0 | 0 | 0 | 0 | 0 | 0 | 2022-06-04 | 0 | 0 | 0 | 0 | 0 | 0 | 0 | 0 | 4 | 2022-02-01 | 0 | 0 | 0 | 0 | 0 | 0 | 0 | 0 | 0 | 0 | 0 | 0 | 0 | 0 | 0 | 0 | 0 | 0 | 0 | 0 | 0 | 0 | 0 | 0 | 0 | 0 | 0 | 0 | 0 | 0 | 0 | 0 | 0 | 0 | 0 | 0 | 0 | 0 | 0 | 0 | 0 | 0 | 2022-04-01 | 0 | 0 | 0 | 0 | 52 | Pb1.4Sr4Y1.2Ca0.8Cu4.6O
0 | 0 | 0 | 0 | 0 | 0 | 0 | 7 | 0 | 0 | 0 | 0 | 0 | 0 | 0 | 0 | 0 | 0 | 0 | 0 | 0 | 0 | 0 | 0 | 0 | 0 | 0 | 0 | 2.97 | 0.03 | 0 | 0 | 0 | 0 | 0 | 0 | 0 | 0 | 1 | 0 | 0 | 0 | 0 | 0 | 0 | 0 | 0 | 0 | 0 | 0 | 0 | 0 | 0 | 0 | 0 | 2 | 0 | 0 | 0 | 0 | 0 | 0 | 0 | 0 | 0 | 0 | 0 | 0 | 0 | 0 | 0 | 0 | 0 | 0 | 0 | 0 | 0 | 0 | 0 | 0 | 0 | 0 | 0 | 0 | 0 | 0 | 79.5 | Y1Ba2Cu2.97Zn0.03O7
0 | 0 | 0 | 0 | 0 | 0 | 0 | 7 | 0 | 0 | 0 | 0 | 0 | 0 | 0 | 0 | 0 | 0 | 0 | 0 | 0 | 0 | 0 | 0 | 0 | 0 | 0 | 0 | 2.91 | 0.09 | 0 | 0 | 0 | 0 | 0 | 0 | 0 | 0 | 1 | 0 | 0 | 0 | 0 | 0 | 0 | 0 | 0 | 0 | 0 | 0 | 0 | 0 | 0 | 0 | 0 | 2 | 0 | 0 | 0 | 0 | 0 | 0 | 0 | 0 | 0 | 0 | 0 | 0 | 0 | 0 | 0 | 0 | 0 | 0 | 0 | 0 | 0 | 0 | 0 | 0 | 0 | 0 | 0 | 0 | 0 | 0 | 56 | Y1Ba2Cu2.91Zn0.09O7
0 | 0 | 0 | 0 | 0 | 0 | 0 | 7 | 0 | 0 | 0 | 0 | 0 | 0 | 0 | 0 | 0 | 0 | 0 | 0 | 0 | 0 | 0 | 0 | 0 | 0 | 0 | 0 | 2.85 | 0.15 | 0 | 0 | 0 | 0 | 0 | 0 | 0 | 0 | 1 | 0 | 0 | 0 | 0 | 0 | 0 | 0 | 0 | 0 | 0 | 0 | 0 | 0 | 0 | 0 | 0 | 2 | 0 | 0 | 0 | 0 | 0 | 0 | 0 | 0 | 0 | 0 | 0 | 0 | 0 | 0 | 0 | 0 | 0 | 0 | 0 | 0 | 0 | 0 | 0 | 0 | 0 | 0 | 0 | 0 | 0 | 0 | 43.5 | Y1Ba2Cu2.85Zn0.15O7
0 | 0 | 0 | 0 | 0 | 0 | 0 | 7 | 0 | 0 | 0 | 0 | 0 | 0 | 0 | 0 | 0 | 0 | 0 | 0 | 0 | 0 | 0 | 0 | 0 | 0 | 0 | 0 | 2.79 | 0.21 | 0 | 0 | 0 | 0 | 0 | 0 | 0 | 0 | 1 | 0 | 0 | 0 | 0 | 0 | 0 | 0 | 0 | 0 | 0 | 0 | 0 | 0 | 0 | 0 | 0 | 2 | 0 | 0 | 0 | 0 | 0 | 0 | 0 | 0 | 0 | 0 | 0 | 0 | 0 | 0 | 0 | 0 | 0 | 0 | 0 | 0 | 0 | 0 | 0 | 0 | 0 | 0 | 0 | 0 | 0 | 0 | 27 | Y1Ba2Cu2.79Zn0.21O7
0 | 0 | 0 | 0 | 0 | 0 | 0 | 7 | 0 | 0 | 0 | 0 | 0 | 0 | 0 | 0 | 0 | 0 | 0 | 0 | 0 | 0 | 0 | 0 | 0 | 0 | 0 | 0 | 2022-07-02 | 0.3 | 0 | 0 | 0 | 0 | 0 | 0 | 0 | 0 | 1 | 0 | 0 | 0 | 0 | 0 | 0 | 0 | 0 | 0 | 0 | 0 | 0 | 0 | 0 | 0 | 0 | 2 | 0 | 0 | 0 | 0 | 0 | 0 | 0 | 0 | 0 | 0 | 0 | 0 | 0 | 0 | 0 | 0 | 0 | 0 | 0 | 0 | 0 | 0 | 0 | 0 | 0 | 0 | 0 | 0 | 0 | 0 | 19 | Y1Ba2Cu2.7Zn0.3O7
0 | 0 | 0 | 0 | 0 | 0 | 0 | 1 | 0 | 0 | 0 | 0 | 0 | 0 | 0 | 0 | 0 | 0 | 0 | 2 | 0 | 0 | 0 | 0 | 0 | 0 | 0 | 0 | 3 | 0 | 0 | 0 | 0 | 0 | 0 | 0 | 0 | 0 | 0 | 0 | 0 | 0 | 0 | 0 | 0 | 0 | 0 | 0 | 0 | 0 | 0 | 0 | 0 | 0 | 0 | 2 | 0 | 0 | 0 | 0 | 0 | 0 | 0 | 0 | 0 | 0 | 0 | 0 | 0 | 0 | 0 | 0 | 0 | 0 | 0 | 0 | 0 | 0 | 0 | 0 | 2 | 0 | 0 | 0 | 0 | 0 | 114 | Tl2Ba2Ca2Cu3O
0 | 0 | 0 | 0 | 0 | 0 | 0 | 15 | 0 | 0 | 0 | 0 | 0 | 0 | 0 | 0 | 0 | 0 | 0 | 0 | 0 | 0 | 0 | 0 | 0 | 0 | 0 | 0 | 7 | 0 | 0 | 0 | 0 | 0 | 0 | 0 | 0 | 0 | 2 | 0 | 0 | 0 | 0 | 0 | 0 | 0 | 0 | 0 | 0 | 0 | 0 | 0 | 0 | 0 | 0 | 4 | 0 | 0 | 0 | 0 | 0 | 0 | 0 | 0 | 0 | 0 | 0 | 0 | 0 | 0 | 0 | 0 | 0 | 0 | 0 | 0 | 0 | 0 | 0 | 0 | 0 | 0 | 0 | 0 | 0 | 0 | 41 | Y2Ba4Cu7O15
0 | 0 | 0 | 0 | 0 | 0 | 0 | 15 | 0 | 0 | 0 | 0 | 0 | 0 | 0 | 0 | 0 | 0 | 0 | 0 | 0 | 0 | 0 | 0 | 0 | 0 | 0 | 0 | 7 | 0 | 0 | 0 | 0 | 0 | 0 | 0 | 0 | 0 | 2 | 0 | 0 | 0 | 0 | 0 | 0 | 0 | 0 | 0 | 0 | 0 | 0 | 0 | 0 | 0 | 0 | 4 | 0 | 0 | 0 | 0 | 0 | 0 | 0 | 0 | 0 | 0 | 0 | 0 | 0 | 0 | 0 | 0 | 0 | 0 | 0 | 0 | 0 | 0 | 0 | 0 | 0 | 0 | 0 | 0 | 0 | 0 | 66 | Y2Ba4Cu7O15
0 | 0 | 0 | 0 | 0 | 0 | 0 | 15 | 0 | 0 | 0 | 0 | 0 | 0 | 0 | 0 | 0 | 0 | 0 | 0 | 0 | 0 | 0 | 0 | 0 | 0 | 0 | 0 | 7 | 0 | 0 | 0 | 0 | 0 | 0 | 0 | 0 | 0 | 2 | 0 | 0 | 0 | 0 | 0 | 0 | 0 | 0 | 0 | 0 | 0 | 0 | 0 | 0 | 0 | 0 | 4 | 0 | 0 | 0 | 0 | 0 | 0 | 0 | 0 | 0 | 0 | 0 | 0 | 0 | 0 | 0 | 0 | 0 | 0 | 0 | 0 | 0 | 0 | 0 | 0 | 0 | 0 | 0 | 0 | 0 | 0 | 75 | Y2Ba4Cu7O15
0 | 0 | 0 | 0 | 0 | 0 | 0 | 15 | 0 | 0 | 0 | 0 | 0 | 0 | 0 | 0 | 0 | 0 | 0 | 0 | 0 | 0 | 0 | 0 | 0 | 0 | 0 | 0 | 7 | 0 | 0 | 0 | 0 | 0 | 0 | 0 | 0 | 0 | 2 | 0 | 0 | 0 | 0 | 0 | 0 | 0 | 0 | 0 | 0 | 0 | 0 | 0 | 0 | 0 | 0 | 4 | 0 | 0 | 0 | 0 | 0 | 0 | 0 | 0 | 0 | 0 | 0 | 0 | 0 | 0 | 0 | 0 | 0 | 0 | 0 | 0 | 0 | 0 | 0 | 0 | 0 | 0 | 0 | 0 | 0 | 0 | 82 | Y2Ba4Cu7O15
0 | 0 | 0 | 0 | 0 | 0 | 0 | 3 | 0 | 0 | 0 | 0 | 0 | 0 | 0 | 0 | 0 | 0 | 0 | 0 | 0 | 0 | 0 | 0 | 0 | 0 | 0 | 0 | 1 | 0 | 0 | 0 | 0 | 0 | 0 | 0 | 0 | 0 | 0 | 0 | 0 | 0 | 0 | 0 | 0 | 0 | 0 | 0 | 0 | 0 | 0 | 0 | 0 | 0 | 0 | 0.65 | 0 | 0 | 0 | 0 | 0 | 0 | 0 | 0 | 0 | 0.35 | 0 | 0 | 0 | 0 | 0 | 0 | 0 | 0 | 0 | 0 | 0 | 0 | 0 | 0 | 0 | 0 | 0 | 0 | 0 | 0 | 99.25 | Dy0.35Ba0.65Cu1O3
0 | 0 | 0 | 0 | 0 | 0 | 0 | 3 | 0 | 0 | 0 | 0 | 0 | 0 | 0 | 0 | 0 | 0 | 0 | 0 | 0 | 0 | 0 | 0 | 0 | 0 | 0 | 0 | 0.9 | 0 | 0 | 0 | 0 | 0 | 0 | 0 | 0 | 0 | 0 | 0 | 0 | 0 | 0 | 0 | 0 | 0 | 0 | 0 | 0 | 0 | 0 | 0 | 0 | 0 | 0 | 0.65 | 0 | 0 | 0 | 0 | 0 | 0 | 0 | 0 | 0 | 0.35 | 0 | 0 | 0 | 0 | 0 | 0 | 0 | 0 | 0 | 0 | 0 | 0 | 0 | 0 | 0 | 0.1 | 0 | 0 | 0 | 0 | 90.25 | Dy0.35Ba0.65Pb0.1Cu0.9O3
0 | 0 | 0 | 0 | 0 | 0 | 0 | 8 | 0 | 0 | 0 | 0 | 0 | 0 | 0 | 0 | 0 | 0 | 0 | 0 | 0 | 0 | 0 | 0 | 0 | 0 | 0 | 0 | 4 | 0 | 0 | 0 | 0 | 0 | 0 | 0 | 0 | 0 | 1 | 0 | 0 | 0 | 0 | 0 | 0 | 0 | 0 | 0 | 0 | 0 | 0 | 0 | 0 | 0 | 0 | 2 | 0 | 0 | 0 | 0 | 0 | 0 | 0 | 0 | 0 | 0 | 0 | 0 | 0 | 0 | 0 | 0 | 0 | 0 | 0 | 0 | 0 | 0 | 0 | 0 | 0 | 0 | 0 | 0 | 0 | 0 | 79.6 | Y1Ba2Cu4O8
0 | 0 | 0 | 0 | 0 | 0 | 0 | 3 | 0 | 0 | 0 | 0 | 0 | 0 | 0 | 0 | 0 | 0 | 0.35 | 0 | 0 | 0 | 0 | 0 | 0 | 0 | 0 | 0 | 0 | 0 | 0 | 0 | 0 | 0 | 0 | 0 | 0 | 0 | 0 | 0 | 0 | 0 | 0 | 0 | 0 | 0 | 0 | 0 | 0 | 0 | 0 | 0 | 0 | 0 | 0 | 0.65 | 0 | 0 | 0 | 0 | 0 | 0 | 0 | 0 | 0 | 0 | 0 | 0 | 0 | 0 | 0 | 0 | 0 | 0 | 0 | 0 | 0 | 0 | 0 | 0 | 0 | 0 | 1 | 0 | 0 | 0 | 27 | Ba0.65K0.35Bi1O3
0 | 0 | 0 | 0 | 0 | 0 | 0 | 3 | 0 | 0 | 0 | 0 | 0 | 0 | 0 | 0 | 0 | 0 | 0.37 | 0 | 0 | 0 | 0 | 0 | 0 | 0 | 0 | 0 | 0 | 0 | 0 | 0 | 0 | 0 | 0 | 0 | 0 | 0 | 0 | 0 | 0 | 0 | 0 | 0 | 0 | 0 | 0 | 0 | 0 | 0 | 0 | 0 | 0 | 0 | 0 | 0.63 | 0 | 0 | 0 | 0 | 0 | 0 | 0 | 0 | 0 | 0 | 0 | 0 | 0 | 0 | 0 | 0 | 0 | 0 | 0 | 0 | 0 | 0 | 0 | 0 | 0 | 0 | 1 | 0 | 0 | 0 | 2022-07-27 | Ba0.63K0.37Bi1O3
0 | 0 | 0 | 0 | 0 | 0 | 0 | 3 | 0 | 0 | 0 | 0 | 0 | 0 | 0 | 0 | 0 | 0 | 0.4 | 0 | 0 | 0 | 0 | 0 | 0 | 0 | 0 | 0 | 0 | 0 | 0 | 0 | 0 | 0 | 0 | 0 | 0 | 0 | 0 | 0 | 0 | 0 | 0 | 0 | 0 | 0 | 0 | 0 | 0 | 0 | 0 | 0 | 0 | 0 | 0 | 0.6 | 0 | 0 | 0 | 0 | 0 | 0 | 0 | 0 | 0 | 0 | 0 | 0 | 0 | 0 | 0 | 0 | 0 | 0 | 0 | 0 | 0 | 0 | 0 | 0 | 0 | 0 | 1 | 0 | 0 | 0 | 28 | Ba0.6K0.4Bi1O3
0 | 0 | 0 | 0 | 0 | 0 | 0 | 3 | 0 | 0 | 0 | 0 | 0 | 0 | 0 | 0 | 0 | 0 | 0.45 | 0 | 0 | 0 | 0 | 0 | 0 | 0 | 0 | 0 | 0 | 0 | 0 | 0 | 0 | 0 | 0 | 0 | 0 | 0 | 0 | 0 | 0 | 0 | 0 | 0 | 0 | 0 | 0 | 0 | 0 | 0 | 0 | 0 | 0 | 0 | 0 | 0.55 | 0 | 0 | 0 | 0 | 0 | 0 | 0 | 0 | 0 | 0 | 0 | 0 | 0 | 0 | 0 | 0 | 0 | 0 | 0 | 0 | 0 | 0 | 0 | 0 | 0 | 0 | 1 | 0 | 0 | 0 | 2022-06-25 | Ba0.55K0.45Bi1O3
0 | 0 | 0 | 0 | 0 | 0 | 0 | 4 | 0 | 0 | 0 | 0 | 0 | 0 | 0 | 0 | 0 | 0 | 0 | 0 | 0 | 0 | 0 | 0 | 0 | 0 | 0 | 0 | 1 | 0 | 0 | 0 | 0 | 0 | 0 | 0 | 0 | 0 | 0 | 0 | 0 | 0 | 0 | 0 | 0 | 0 | 0 | 0 | 0 | 0 | 0 | 0 | 0 | 0 | 0 | 0 | 0.3 | 0.15 | 0 | 0 | 0 | 0 | 1.55 | 0 | 0 | 0 | 0 | 0 | 0 | 0 | 0 | 0 | 0 | 0 | 0 | 0 | 0 | 0 | 0 | 0 | 0 | 0 | 0 | 0 | 0 | 0 | 10 | Eu1.55La0.3Ce0.15Cu1O4
0 | 0 | 0 | 0 | 0 | 0 | 0 | 4 | 0 | 0 | 0 | 0 | 0 | 0 | 0 | 0 | 0 | 0 | 0 | 0 | 0 | 0 | 0 | 0 | 0 | 0 | 0 | 0 | 1 | 0 | 0 | 0 | 0 | 0 | 0 | 0 | 0 | 0 | 0 | 0 | 0 | 0 | 0 | 0 | 0 | 0 | 0 | 0 | 0 | 0 | 0 | 0 | 0 | 0 | 0 | 0 | 0.6 | 0.15 | 0 | 0 | 0 | 0 | 1.25 | 0 | 0 | 0 | 0 | 0 | 0 | 0 | 0 | 0 | 0 | 0 | 0 | 0 | 0 | 0 | 0 | 0 | 0 | 0 | 0 | 0 | 0 | 0 | 15 | Eu1.25La0.6Ce0.15Cu1O4
0 | 0 | 0 | 0 | 0 | 0 | 0 | 4 | 0 | 0 | 0 | 0 | 0 | 0 | 0 | 0 | 0 | 0 | 0 | 0 | 0 | 0 | 0 | 0 | 0 | 0 | 0 | 0 | 1 | 0 | 0 | 0 | 0 | 0 | 0 | 0 | 0 | 0 | 0 | 0 | 0 | 0 | 0 | 0 | 0 | 0 | 0 | 0 | 0 | 0 | 0 | 0 | 0 | 0 | 0 | 0 | 0.9 | 0.15 | 0 | 0 | 0 | 0 | 0.95 | 0 | 0 | 0 | 0 | 0 | 0 | 0 | 0 | 0 | 0 | 0 | 0 | 0 | 0 | 0 | 0 | 0 | 0 | 0 | 0 | 0 | 0 | 0 | 2022-05-17 | Eu0.95La0.9Ce0.15Cu1O4
0 | 0 | 0 | 0 | 0 | 0 | 0 | 4 | 0 | 0 | 0 | 0 | 0 | 0 | 0 | 0 | 0 | 0 | 0 | 0 | 0 | 0 | 0 | 0 | 0 | 0 | 0 | 0 | 1 | 0 | 0 | 0 | 0 | 0 | 0 | 0 | 0 | 0 | 0 | 0 | 0 | 0 | 0 | 0 | 0 | 0 | 0 | 0 | 0 | 0 | 0 | 0 | 0 | 0 | 0 | 0 | 1 | 0.15 | 0 | 0 | 0 | 0 | 0.85 | 0 | 0 | 0 | 0 | 0 | 0 | 0 | 0 | 0 | 0 | 0 | 0 | 0 | 0 | 0 | 0 | 0 | 0 | 0 | 0 | 0 | 0 | 0 | 15 | Eu0.85La1Ce0.15Cu1O4
0 | 0 | 0 | 0 | 0 | 0 | 0 | 4 | 0 | 0 | 0 | 0 | 0 | 0 | 0 | 0 | 0 | 0 | 0 | 0 | 0 | 0 | 0 | 0 | 0 | 0 | 0 | 0 | 1 | 0 | 0 | 0 | 0 | 0 | 0 | 0 | 0 | 0 | 0 | 0 | 0 | 0 | 0 | 0 | 0 | 0 | 0 | 0 | 0 | 0 | 0 | 0 | 0 | 0 | 0 | 0 | 2022-02-01 | 0.15 | 0 | 0 | 0 | 0 | 0.65 | 0 | 0 | 0 | 0 | 0 | 0 | 0 | 0 | 0 | 0 | 0 | 0 | 0 | 0 | 0 | 0 | 0 | 0 | 0 | 0 | 0 | 0 | 0 | 11 | Eu0.65La1.2Ce0.15Cu1O4
0 | 0 | 0 | 0 | 0 | 0 | 0 | 4 | 0 | 0 | 0 | 0 | 0 | 0 | 0 | 0 | 0 | 0 | 0 | 0 | 0 | 0 | 0 | 0 | 0 | 0 | 0 | 0 | 1 | 0 | 0 | 0 | 0 | 0 | 0 | 0 | 0 | 0 | 0 | 0 | 0 | 0 | 0 | 0 | 0 | 0 | 0 | 0 | 0 | 0 | 0 | 0 | 0 | 0 | 0 | 0 | 0.3 | 0.15 | 0 | 1.55 | 0 | 0 | 0 | 0 | 0 | 0 | 0 | 0 | 0 | 0 | 0 | 0 | 0 | 0 | 0 | 0 | 0 | 0 | 0 | 0 | 0 | 0 | 0 | 0 | 0 | 0 | 2022-02-25 | Nd1.55La0.3Ce0.15Cu1O4
0 | 0 | 0 | 0 | 0 | 0 | 0 | 4 | 0 | 0 | 0 | 0 | 0 | 0 | 0 | 0 | 0 | 0 | 0 | 0 | 0 | 0 | 0 | 0 | 0 | 0 | 0 | 0 | 1 | 0 | 0 | 0 | 0 | 0 | 0 | 0 | 0 | 0 | 0 | 0 | 0 | 0 | 0 | 0 | 0 | 0 | 0 | 0 | 0 | 0 | 0 | 0 | 0 | 0 | 0 | 0 | 0.6 | 0.15 | 0 | 1.25 | 0 | 0 | 0 | 0 | 0 | 0 | 0 | 0 | 0 | 0 | 0 | 0 | 0 | 0 | 0 | 0 | 0 | 0 | 0 | 0 | 0 | 0 | 0 | 0 | 0 | 0 | 23 | Nd1.25La0.6Ce0.15Cu1O4
0 | 0 | 0 | 0 | 0 | 0 | 0 | 4 | 0 | 0 | 0 | 0 | 0 | 0 | 0 | 0 | 0 | 0 | 0 | 0 | 0 | 0 | 0 | 0 | 0 | 0 | 0 | 0 | 1 | 0 | 0 | 0 | 0 | 0 | 0 | 0 | 0 | 0 | 0 | 0 | 0 | 0 | 0 | 0 | 0 | 0 | 0 | 0 | 0 | 0 | 0 | 0 | 0 | 0 | 0 | 0 | 0.9 | 0.15 | 0 | 0.95 | 0 | 0 | 0 | 0 | 0 | 0 | 0 | 0 | 0 | 0 | 0 | 0 | 0 | 0 | 0 | 0 | 0 | 0 | 0 | 0 | 0 | 0 | 0 | 0 | 0 | 0 | 22 | Nd0.95La0.9Ce0.15Cu1O4
0 | 0 | 0 | 0 | 0 | 0 | 0 | 4 | 0 | 0 | 0 | 0 | 0 | 0 | 0 | 0 | 0 | 0 | 0 | 0 | 0 | 0 | 0 | 0 | 0 | 0 | 0 | 0 | 1 | 0 | 0 | 0 | 0 | 0 | 0 | 0 | 0 | 0 | 0 | 0 | 0 | 0 | 0 | 0 | 0 | 0 | 0 | 0 | 0 | 0 | 0 | 0 | 0 | 0 | 0 | 0 | 1 | 0.15 | 0 | 0.85 | 0 | 0 | 0 | 0 | 0 | 0 | 0 | 0 | 0 | 0 | 0 | 0 | 0 | 0 | 0 | 0 | 0 | 0 | 0 | 0 | 0 | 0 | 0 | 0 | 0 | 0 | 15 | Nd0.85La1Ce0.15Cu1O4
0 | 0 | 0 | 0 | 0 | 0 | 0 | 8 | 0 | 0 | 0 | 0 | 0 | 0 | 0 | 0 | 0 | 0 | 0 | 1 | 0 | 0 | 0 | 0 | 0 | 0 | 0 | 0 | 2 | 0 | 0 | 0 | 0 | 0 | 0 | 0 | 0 | 0 | 0 | 0 | 0 | 0 | 0 | 0 | 0 | 0 | 0 | 0 | 0 | 0 | 0 | 0 | 0 | 0 | 0 | 2 | 0 | 0 | 0 | 0 | 0 | 0 | 0 | 0 | 0 | 0 | 0 | 0 | 0 | 0 | 0 | 0 | 0 | 0 | 0 | 0 | 0 | 0 | 0 | 0 | 2 | 0 | 0 | 0 | 0 | 0 | 106 | Tl2Ba2Ca1Cu2O8
0 | 0 | 0 | 0 | 0 | 0 | 0 | 10 | 0 | 0 | 0 | 0 | 0 | 0 | 0 | 0 | 0 | 0 | 0 | 2 | 0 | 0 | 0 | 0 | 0 | 0 | 0 | 0 | 3 | 0 | 0 | 0 | 0 | 0 | 0 | 0 | 0 | 0 | 0 | 0 | 0 | 0 | 0 | 0 | 0 | 0 | 0 | 0 | 0 | 0 | 0 | 0 | 0 | 0 | 0 | 2 | 0 | 0 | 0 | 0 | 0 | 0 | 0 | 0 | 0 | 0 | 0 | 0 | 0 | 0 | 0 | 0 | 0 | 0 | 0 | 0 | 0 | 0 | 0 | 0 | 2 | 0 | 0 | 0 | 0 | 0 | 129 | Tl2Ba2Ca2Cu3O10
0 | 0 | 0 | 0 | 0 | 0 | 0 | 4 | 0 | 0 | 0 | 0 | 0 | 0 | 0 | 0 | 0 | 0 | 0 | 0 | 0 | 0 | 0 | 0 | 0 | 0 | 0 | 0 | 1 | 0 | 0 | 0 | 0 | 0 | 0 | 0 | 0 | 0 | 0 | 0 | 0 | 0 | 0 | 0 | 0 | 0 | 0 | 0 | 0 | 0 | 0 | 0 | 0 | 0 | 0 | 0 | 0 | 0.15 | 0 | 1.85 | 0 | 0 | 0 | 0 | 0 | 0 | 0 | 0 | 0 | 0 | 0 | 0 | 0 | 0 | 0 | 0 | 0 | 0 | 0 | 0 | 0 | 0 | 0 | 0 | 0 | 0 | 2022-05-19 | Nd1.85Ce0.15Cu1O4
0 | 0 | 0 | 0 | 0 | 0 | 0 | 4 | 0 | 0 | 0 | 0 | 0 | 0 | 0 | 0 | 0 | 0 | 0 | 0 | 0 | 0 | 0 | 0 | 0 | 0 | 0 | 0 | 1 | 0 | 0 | 0 | 0 | 0 | 0 | 0 | 0 | 0 | 0 | 0 | 0 | 0 | 0 | 0 | 0 | 0 | 0 | 0 | 0 | 0 | 0 | 0 | 0 | 0 | 0 | 0 | 0 | 0.14 | 1.86 | 0 | 0 | 0 | 0 | 0 | 0 | 0 | 0 | 0 | 0 | 0 | 0 | 0 | 0 | 0 | 0 | 0 | 0 | 0 | 0 | 0 | 0 | 0 | 0 | 0 | 0 | 0 | 20 | Pr1.86Ce0.14Cu1O4
0 | 0 | 0 | 0 | 0 | 0 | 0 | 4 | 0 | 0 | 0 | 0 | 0 | 0 | 0 | 0 | 0 | 0 | 0 | 0 | 0 | 0 | 0 | 0 | 0 | 0 | 0 | 0 | 1 | 0 | 0 | 0 | 0 | 0 | 0 | 0 | 0 | 0 | 0 | 0 | 0 | 0 | 0 | 0 | 0 | 0 | 0 | 0 | 0 | 0 | 0 | 0 | 0 | 0 | 0 | 0 | 0 | 0.15 | 1.85 | 0 | 0 | 0 | 0 | 0 | 0 | 0 | 0 | 0 | 0 | 0 | 0 | 0 | 0 | 0 | 0 | 0 | 0 | 0 | 0 | 0 | 0 | 0 | 0 | 0 | 0 | 0 | 2022-08-17 | Pr1.85Ce0.15Cu1O4
0 | 0 | 0 | 0 | 0 | 0 | 0 | 4 | 0 | 0 | 0 | 0 | 0 | 0 | 0 | 0 | 0 | 0 | 0 | 0 | 0 | 0 | 0 | 0 | 0 | 0 | 0 | 0 | 1 | 0 | 0 | 0 | 0 | 0 | 0 | 0 | 0 | 0 | 0 | 0 | 0 | 0 | 0 | 0 | 0 | 0 | 0 | 0 | 0 | 0 | 0 | 0 | 0 | 0 | 0 | 0 | 0 | 0.16 | 1.84 | 0 | 0 | 0 | 0 | 0 | 0 | 0 | 0 | 0 | 0 | 0 | 0 | 0 | 0 | 0 | 0 | 0 | 0 | 0 | 0 | 0 | 0 | 0 | 0 | 0 | 0 | 0 | 2022-03-12 | Pr1.84Ce0.16Cu1O4
0 | 0 | 0 | 0 | 0 | 0 | 0 | 4 | 0 | 0 | 0 | 0 | 0 | 0 | 0 | 0 | 0 | 0 | 0 | 0 | 0 | 0 | 0 | 0 | 0 | 0 | 0 | 0 | 1 | 0 | 0 | 0 | 0 | 0 | 0 | 0 | 0 | 0.15 | 0 | 0 | 0 | 0 | 0 | 0 | 0 | 0 | 0 | 0 | 0 | 0 | 0 | 0 | 0 | 0 | 0 | 0 | 0 | 0.2 | 0 | 2022-03-01 | 0 | 0 | 0 | 0 | 0 | 0 | 0 | 0 | 0 | 0 | 0 | 0 | 0 | 0 | 0 | 0 | 0 | 0 | 0 | 0 | 0 | 0 | 0 | 0 | 0 | 0 | 23.76 | Nd1.3Ce0.2Sr0.15Cu1O4
0 | 0 | 0 | 0 | 0 | 0 | 0 | 3.98 | 0 | 0 | 0 | 0 | 0 | 0 | 0 | 0 | 0 | 0 | 0 | 0 | 0 | 0 | 0 | 0 | 0 | 0 | 0 | 0 | 1 | 0 | 0 | 0 | 0 | 0 | 0 | 0 | 0 | 0 | 0 | 0 | 0 | 0 | 0 | 0 | 0 | 0 | 0 | 0 | 0 | 0 | 0 | 0 | 0 | 0 | 0 | 0 | 0 | 0.15 | 0 | 1.85 | 0 | 0 | 0 | 0 | 0 | 0 | 0 | 0 | 0 | 0 | 0 | 0 | 0 | 0 | 0 | 0 | 0 | 0 | 0 | 0 | 0 | 0 | 0 | 0 | 0 | 0 | 2022-05-19 | Nd1.85Ce0.15Cu1O3.98
0 | 0 | 0 | 0 | 0 | 0 | 0 | 7 | 0 | 0 | 0 | 0 | 0 | 0 | 0 | 0 | 0 | 0 | 0 | 0 | 0 | 0 | 0 | 0 | 0 | 0 | 0 | 0 | 3 | 0 | 0 | 0 | 0 | 0 | 0 | 0 | 0 | 0 | 0.8 | 0 | 0 | 0 | 0 | 0 | 0 | 0 | 0 | 0 | 0 | 0 | 0 | 0 | 0 | 0 | 0 | 2 | 0 | 0 | 0.2 | 0 | 0 | 0 | 0 | 0 | 0 | 0 | 0 | 0 | 0 | 0 | 0 | 0 | 0 | 0 | 0 | 0 | 0 | 0 | 0 | 0 | 0 | 0 | 0 | 0 | 0 | 0 | 67 | Y0.8Pr0.2Ba2Cu3O7
0 | 0 | 0 | 0 | 0 | 0 | 0 | 7 | 0 | 0 | 0 | 0 | 0 | 0 | 0 | 0 | 0 | 0 | 0 | 0 | 0 | 0 | 0 | 0 | 0 | 0 | 0 | 0 | 3 | 0 | 0 | 0 | 0 | 0 | 0 | 0 | 0 | 0 | 0.6 | 0 | 0 | 0 | 0 | 0 | 0 | 0 | 0 | 0 | 0 | 0 | 0 | 0 | 0 | 0 | 0 | 2 | 0 | 0 | 0.4 | 0 | 0 | 0 | 0 | 0 | 0 | 0 | 0 | 0 | 0 | 0 | 0 | 0 | 0 | 0 | 0 | 0 | 0 | 0 | 0 | 0 | 0 | 0 | 0 | 0 | 0 | 0 | 35 | Y0.6Pr0.4Ba2Cu3O7
0 | 0 | 0 | 0 | 0 | 0 | 0 | 6.95 | 0 | 0 | 0 | 0 | 0 | 0 | 0 | 0 | 0 | 0 | 0 | 0 | 0 | 0 | 0 | 0 | 0 | 0 | 0 | 0 | 3 | 0 | 0 | 0 | 0 | 0 | 0 | 0 | 0 | 0 | 0.8 | 0 | 0 | 0 | 0 | 0 | 0 | 0 | 0 | 0 | 0 | 0 | 0 | 0 | 0 | 0 | 0 | 2 | 0 | 0 | 0.2 | 0 | 0 | 0 | 0 | 0 | 0 | 0 | 0 | 0 | 0 | 0 | 0 | 0 | 0 | 0 | 0 | 0 | 0 | 0 | 0 | 0 | 0 | 0 | 0 | 0 | 0 | 0 | 73.3 | Y0.8Pr0.2Ba2Cu3O6.95
0 | 0 | 0 | 0 | 0 | 0 | 0 | 6.95 | 0 | 0 | 0 | 0 | 0 | 0 | 0 | 0 | 0 | 0 | 0 | 0 | 0 | 0 | 0 | 0 | 0 | 0 | 0 | 0 | 3 | 0 | 0 | 0 | 0 | 0 | 0 | 0 | 0 | 0 | 0.7 | 0 | 0 | 0 | 0 | 0 | 0 | 0 | 0 | 0 | 0 | 0 | 0 | 0 | 0 | 0 | 0 | 2 | 0 | 0 | 0.3 | 0 | 0 | 0 | 0 | 0 | 0 | 0 | 0 | 0 | 0 | 0 | 0 | 0 | 0 | 0 | 0 | 0 | 0 | 0 | 0 | 0 | 0 | 0 | 0 | 0 | 0 | 0 | 62.5 | Y0.7Pr0.3Ba2Cu3O6.95
0 | 0 | 0 | 0 | 0 | 0 | 0 | 6.95 | 0 | 0 | 0 | 0 | 0 | 0 | 0 | 0 | 0 | 0 | 0 | 0 | 0 | 0 | 0 | 0 | 0 | 0 | 0 | 0 | 3 | 0 | 0 | 0 | 0 | 0 | 0 | 0 | 0 | 0 | 0.6 | 0 | 0 | 0 | 0 | 0 | 0 | 0 | 0 | 0 | 0 | 0 | 0 | 0 | 0 | 0 | 0 | 2 | 0 | 0 | 0.4 | 0 | 0 | 0 | 0 | 0 | 0 | 0 | 0 | 0 | 0 | 0 | 0 | 0 | 0 | 0 | 0 | 0 | 0 | 0 | 0 | 0 | 0 | 0 | 0 | 0 | 0 | 0 | 45.3 | Y0.6Pr0.4Ba2Cu3O6.95
0 | 0 | 0 | 0 | 0 | 0 | 0 | 6.95 | 0 | 0 | 0 | 0 | 0 | 0 | 0 | 0 | 0 | 0 | 0 | 0 | 0 | 0 | 0 | 0 | 0 | 0 | 0 | 0 | 3 | 0 | 0 | 0 | 0 | 0 | 0 | 0 | 0 | 0 | 0.4 | 0 | 0 | 0 | 0 | 0 | 0 | 0 | 0 | 0 | 0 | 0 | 0 | 0 | 0 | 0 | 0 | 2 | 0 | 0 | 0.6 | 0 | 0 | 0 | 0 | 0 | 0 | 0 | 0 | 0 | 0 | 0 | 0 | 0 | 0 | 0 | 0 | 0 | 0 | 0 | 0 | 0 | 0 | 0 | 0 | 0 | 0 | 0 | 9 | Y0.4Pr0.6Ba2Cu3O6.95
0 | 0 | 0 | 0 | 0 | 0 | 0 | 2022-01-07 | 0 | 0 | 0 | 0 | 0 | 0 | 0 | 0 | 0 | 0 | 0 | 0 | 0 | 0 | 0 | 0 | 0 | 0.3 | 0 | 0 | 2022-07-02 | 0 | 0 | 0 | 0 | 0 | 0 | 0 | 0 | 0 | 1 | 0 | 0 | 0 | 0 | 0 | 0 | 0 | 0 | 0 | 0 | 0 | 0 | 0 | 0 | 0 | 0 | 2 | 0 | 0 | 0 | 0 | 0 | 0 | 0 | 0 | 0 | 0 | 0 | 0 | 0 | 0 | 0 | 0 | 0 | 0 | 0 | 0 | 0 | 0 | 0 | 0 | 0 | 0 | 0 | 0 | 0 | 0 | 69 | Y1Ba2Cu2.7Fe0.3O7.1
0 | 0 | 0 | 0 | 0 | 0 | 0 | 2022-01-07 | 0 | 0 | 0 | 0 | 0 | 0 | 0 | 0 | 0 | 0 | 0 | 0 | 0 | 0 | 0 | 0 | 0 | 0.3 | 0 | 0 | 2022-07-02 | 0 | 0 | 0 | 0 | 0 | 0 | 0 | 0 | 0 | 0.8 | 0 | 0 | 0 | 0 | 0 | 0 | 0 | 0 | 0 | 0 | 0 | 0 | 0 | 0 | 0 | 0 | 2 | 0 | 0 | 0.2 | 0 | 0 | 0 | 0 | 0 | 0 | 0 | 0 | 0 | 0 | 0 | 0 | 0 | 0 | 0 | 0 | 0 | 0 | 0 | 0 | 0 | 0 | 0 | 0 | 0 | 0 | 0 | 25 | Y0.8Pr0.2Ba2Cu2.7Fe0.3O7.1
0 | 0 | 0 | 0 | 0 | 0 | 0 | 4 | 0 | 0 | 0 | 0 | 0 | 0 | 0 | 0 | 0 | 0 | 0 | 0 | 0 | 0 | 0 | 0 | 0 | 0 | 0 | 0 | 1 | 0 | 0 | 0 | 0 | 0 | 0 | 0 | 0 | 0 | 0 | 0 | 0 | 0 | 0 | 0 | 0 | 0 | 0 | 0 | 0 | 0 | 0 | 0 | 0 | 0 | 0 | 0 | 0 | 0.15 | 1.85 | 0 | 0 | 0 | 0 | 0 | 0 | 0 | 0 | 0 | 0 | 0 | 0 | 0 | 0 | 0 | 0 | 0 | 0 | 0 | 0 | 0 | 0 | 0 | 0 | 0 | 0 | 0 | 19 | Pr1.85Ce0.15Cu1O4
0 | 0 | 0 | 0 | 0 | 0 | 0 | 4 | 0 | 0 | 0 | 0 | 0 | 0 | 0 | 0 | 0 | 0 | 0 | 0 | 0 | 0 | 0 | 0 | 0 | 0 | 0 | 0 | 1 | 0 | 0 | 0 | 0 | 0 | 0 | 0 | 0 | 0 | 0 | 0 | 0 | 0 | 0 | 0 | 0 | 0 | 0 | 0 | 0 | 0 | 0 | 0 | 0 | 0 | 0 | 0 | 0 | 0.15 | 0 | 0 | 0 | 0 | 1.85 | 0 | 0 | 0 | 0 | 0 | 0 | 0 | 0 | 0 | 0 | 0 | 0 | 0 | 0 | 0 | 0 | 0 | 0 | 0 | 0 | 0 | 0 | 0 | 8 | Eu1.85Ce0.15Cu1O4
0 | 0 | 0 | 0 | 0 | 0 | 0 | 6.95 | 0 | 0 | 0 | 0 | 0 | 0 | 0 | 0 | 0 | 0 | 0 | 0 | 0 | 0 | 0 | 0 | 0 | 0 | 0 | 0 | 3 | 0 | 0 | 0 | 0 | 0 | 0 | 0 | 0 | 0 | 1 | 0 | 0 | 0 | 0 | 0 | 0 | 0 | 0 | 0 | 0 | 0 | 0 | 0 | 0 | 0 | 0 | 2 | 0 | 0 | 0 | 0 | 0 | 0 | 0 | 0 | 0 | 0 | 0 | 0 | 0 | 0 | 0 | 0 | 0 | 0 | 0 | 0 | 0 | 0 | 0 | 0 | 0 | 0 | 0 | 0 | 0 | 0 | 90 | Y1Ba2Cu3O6.95
0 | 0 | 0 | 0 | 0 | 0 | 0 | 7 | 0 | 0 | 0 | 0 | 0 | 0 | 0 | 0 | 0 | 0 | 0 | 0 | 0 | 0 | 0 | 0 | 0 | 0 | 0 | 0 | 3 | 0 | 0 | 0 | 0 | 0 | 0 | 0 | 0 | 0 | 0 | 0 | 0 | 0 | 0 | 0 | 0 | 0 | 0 | 0 | 0 | 0 | 0 | 0 | 0 | 0 | 0 | 2 | 0 | 0 | 0 | 0 | 0 | 0 | 1 | 0 | 0 | 0 | 0 | 0 | 0 | 0 | 0 | 0 | 0 | 0 | 0 | 0 | 0 | 0 | 0 | 0 | 0 | 0 | 0 | 0 | 0 | 0 | 95 | Eu1Ba2Cu3O7
0 | 0 | 0 | 0 | 0 | 0 | 0 | 2022-08-06 | 0 | 0 | 0 | 0 | 0 | 0 | 0 | 0 | 0 | 0 | 0 | 0 | 0 | 0 | 0 | 0 | 0 | 0 | 0 | 0 | 3 | 0 | 0 | 0 | 0 | 0 | 0 | 0 | 0 | 0 | 0 | 0 | 0 | 0 | 0 | 0 | 0 | 0 | 0 | 0 | 0 | 0 | 0 | 0 | 0 | 0 | 0 | 2 | 0 | 0 | 0 | 0 | 0 | 0 | 0 | 1 | 0 | 0 | 0 | 0 | 0 | 0 | 0 | 0 | 0 | 0 | 0 | 0 | 0 | 0 | 0 | 0 | 0 | 0 | 0 | 0 | 0 | 0 | 81 | Gd1Ba2Cu3O6.8
0 | 0 | 0 | 0 | 0 | 0 | 0 | 7 | 0 | 0 | 0 | 0 | 0 | 0 | 0 | 0 | 0 | 0 | 0 | 0 | 0 | 0 | 0 | 0 | 0 | 0 | 0 | 0 | 3 | 0 | 0 | 0 | 0 | 0 | 0 | 0 | 0 | 0 | 0 | 0 | 0 | 0 | 0 | 0 | 0 | 0 | 0 | 0 | 0 | 0 | 0 | 0 | 0 | 0 | 0 | 2 | 0 | 0 | 0 | 0 | 0 | 0 | 0 | 1 | 0 | 0 | 0 | 0 | 0 | 0 | 0 | 0 | 0 | 0 | 0 | 0 | 0 | 0 | 0 | 0 | 0 | 0 | 0 | 0 | 0 | 0 | 96 | Gd1Ba2Cu3O7
0 | 0 | 0 | 0 | 0 | 0 | 0 | 7 | 0 | 0 | 0 | 0 | 0 | 0 | 0 | 0 | 0 | 0 | 0 | 0 | 0 | 0 | 0 | 0 | 0 | 0 | 0 | 0 | 3 | 0 | 0 | 0 | 0 | 0 | 0 | 0 | 0 | 0 | 0 | 0 | 0 | 0 | 0 | 0 | 0 | 0 | 0 | 0 | 0 | 0 | 0 | 0 | 0 | 0 | 0 | 2 | 0 | 0 | 0 | 0 | 0 | 0 | 0 | 0 | 0 | 0 | 0 | 1 | 0 | 0 | 0 | 0 | 0 | 0 | 0 | 0 | 0 | 0 | 0 | 0 | 0 | 0 | 0 | 0 | 0 | 0 | 93 | Er1Ba2Cu3O7
0 | 0 | 0 | 0 | 0 | 0 | 0 | 6 | 0 | 0 | 0 | 0 | 0 | 0 | 0 | 0 | 0 | 0 | 0 | 0 | 0 | 0 | 0 | 0 | 0 | 0 | 0 | 0 | 1 | 0 | 0 | 0 | 0 | 0 | 0 | 0 | 0 | 0 | 0 | 0 | 0 | 0 | 0 | 0 | 0 | 0 | 0 | 0.25 | 0 | 0 | 0 | 0 | 0 | 0 | 0 | 2 | 0 | 0 | 0 | 0 | 0 | 0 | 0 | 0 | 0 | 0 | 0 | 0 | 0 | 0 | 0 | 0 | 0 | 0 | 0 | 0 | 0 | 0 | 0 | 0 | 1.75 | 0 | 0 | 0 | 0 | 0 | 88 | Tl1.75Cd0.25Ba2Cu1O6
0 | 0 | 0 | 0 | 0 | 0 | 0 | 4 | 0 | 0 | 0 | 0 | 0 | 0 | 0 | 0 | 0 | 0 | 0 | 0 | 0 | 0 | 0 | 0 | 0 | 0 | 0.001 | 0 | 0.999 | 0 | 0 | 0 | 0 | 0 | 0 | 0 | 0 | 0 | 0 | 0 | 0 | 0 | 0 | 0 | 0 | 0 | 0 | 0 | 0 | 0 | 0 | 0 | 0 | 0 | 0 | 0 | 0 | 0.15 | 0 | 1.85 | 0 | 0 | 0 | 0 | 0 | 0 | 0 | 0 | 0 | 0 | 0 | 0 | 0 | 0 | 0 | 0 | 0 | 0 | 0 | 0 | 0 | 0 | 0 | 0 | 0 | 0 | 2022-05-15 | Nd1.85Ce0.15Cu0.999Co0.001O4
0 | 0 | 0 | 0 | 0 | 0 | 0 | 4 | 0 | 0 | 0 | 0 | 0 | 0 | 0 | 0 | 0 | 0 | 0 | 0 | 0 | 0 | 0 | 0 | 0 | 0 | 0.002 | 0 | 0.998 | 0 | 0 | 0 | 0 | 0 | 0 | 0 | 0 | 0 | 0 | 0 | 0 | 0 | 0 | 0 | 0 | 0 | 0 | 0 | 0 | 0 | 0 | 0 | 0 | 0 | 0 | 0 | 0 | 0.15 | 0 | 1.85 | 0 | 0 | 0 | 0 | 0 | 0 | 0 | 0 | 0 | 0 | 0 | 0 | 0 | 0 | 0 | 0 | 0 | 0 | 0 | 0 | 0 | 0 | 0 | 0 | 0 | 0 | 2022-04-14 | Nd1.85Ce0.15Cu0.998Co0.002O4
0 | 0 | 0 | 0 | 0 | 0 | 0 | 4 | 0 | 0 | 0 | 0 | 0 | 0 | 0 | 0 | 0 | 0 | 0 | 0 | 0 | 0 | 0 | 0 | 0 | 0 | 0.004 | 0 | 0.996 | 0 | 0 | 0 | 0 | 0 | 0 | 0 | 0 | 0 | 0 | 0 | 0 | 0 | 0 | 0 | 0 | 0 | 0 | 0 | 0 | 0 | 0 | 0 | 0 | 0 | 0 | 0 | 0 | 0.15 | 0 | 1.85 | 0 | 0 | 0 | 0 | 0 | 0 | 0 | 0 | 0 | 0 | 0 | 0 | 0 | 0 | 0 | 0 | 0 | 0 | 0 | 0 | 0 | 0 | 0 | 0 | 0 | 0 | 2022-06-09 | Nd1.85Ce0.15Cu0.996Co0.004O4
0 | 0 | 0 | 0 | 0 | 0 | 0 | 7 | 0 | 0 | 0 | 0 | 0 | 0 | 0 | 0 | 0 | 0 | 0 | 0.5 | 0 | 0 | 0 | 0 | 0 | 0 | 0 | 0 | 2022-05-02 | 0 | 0 | 0 | 0 | 0 | 0 | 0 | 0 | 2 | 0.5 | 0 | 0 | 0 | 0 | 0 | 0 | 0 | 0 | 0 | 0 | 0 | 0 | 0 | 0 | 0 | 0 | 0 | 0 | 0 | 0 | 0 | 0 | 0 | 0 | 0 | 0 | 0 | 0 | 0 | 0 | 0 | 0 | 0 | 0 | 0 | 0 | 0 | 0 | 0 | 0 | 0 | 0 | 0.5 | 0 | 0 | 0 | 0 | 65 | Pb0.5Sr2Ca0.5Y0.5Cu2.5O7
0 | 0 | 0 | 0 | 0 | 0 | 0 | 8 | 0 | 0 | 0 | 0 | 0 | 0 | 0 | 0 | 0 | 0 | 0 | 0.35 | 0 | 0 | 0 | 0 | 0 | 0 | 0 | 0 | 2 | 0 | 0 | 0 | 0 | 0 | 0 | 0 | 0 | 2 | 0.65 | 0 | 0 | 0 | 0 | 0 | 0 | 0 | 0 | 0 | 0 | 0 | 0 | 0 | 0 | 0 | 0 | 0 | 0 | 0 | 0 | 0 | 0 | 0 | 0 | 0 | 0 | 0 | 0 | 0 | 0 | 0 | 0 | 0 | 0 | 0 | 0 | 0 | 0 | 0 | 0 | 0 | 0 | 1 | 1 | 0 | 0 | 0 | 76 | Bi1Pb1Sr2Y0.65Ca0.35Cu2O8
0 | 0 | 0 | 0 | 0 | 0 | 0 | 8 | 0 | 0 | 0 | 0 | 0 | 0 | 0 | 0 | 0 | 0 | 0 | 0.4 | 0 | 0 | 0 | 0 | 0 | 0 | 0 | 0 | 2 | 0 | 0 | 0 | 0 | 0 | 0 | 0 | 0 | 2 | 0.6 | 0 | 0 | 0 | 0 | 0 | 0 | 0 | 0 | 0 | 0 | 0 | 0 | 0 | 0 | 0 | 0 | 0 | 0 | 0 | 0 | 0 | 0 | 0 | 0 | 0 | 0 | 0 | 0 | 0 | 0 | 0 | 0 | 0 | 0 | 0 | 0 | 0 | 0 | 0 | 0 | 0 | 0 | 1 | 1 | 0 | 0 | 0 | 83 | Bi1Pb1Sr2Y0.6Ca0.4Cu2O8
0 | 0 | 0 | 0 | 0 | 0 | 0 | 8 | 0 | 0 | 0 | 0 | 0 | 0 | 0 | 0 | 0 | 0 | 0 | 0.5 | 0 | 0 | 0 | 0 | 0 | 0 | 0 | 0 | 2 | 0 | 0 | 0 | 0 | 0 | 0 | 0 | 0 | 2 | 0.5 | 0 | 0 | 0 | 0 | 0 | 0 | 0 | 0 | 0 | 0 | 0 | 0 | 0 | 0 | 0 | 0 | 0 | 0 | 0 | 0 | 0 | 0 | 0 | 0 | 0 | 0 | 0 | 0 | 0 | 0 | 0 | 0 | 0 | 0 | 0 | 0 | 0 | 0 | 0 | 0 | 0 | 0 | 1 | 1 | 0 | 0 | 0 | 85 | Bi1Pb1Sr2Y0.5Ca0.5Cu2O8
0 | 0 | 0 | 0 | 0 | 0 | 0 | 8 | 0 | 0 | 0 | 0 | 0 | 0 | 0 | 0 | 0 | 0 | 0 | 0.6 | 0 | 0 | 0 | 0 | 0 | 0 | 0 | 0 | 2 | 0 | 0 | 0 | 0 | 0 | 0 | 0 | 0 | 2 | 0.4 | 0 | 0 | 0 | 0 | 0 | 0 | 0 | 0 | 0 | 0 | 0 | 0 | 0 | 0 | 0 | 0 | 0 | 0 | 0 | 0 | 0 | 0 | 0 | 0 | 0 | 0 | 0 | 0 | 0 | 0 | 0 | 0 | 0 | 0 | 0 | 0 | 0 | 0 | 0 | 0 | 0 | 0 | 1 | 1 | 0 | 0 | 0 | 79.5 | Bi1Pb1Sr2Y0.4Ca0.6Cu2O8
0 | 0 | 0 | 0 | 0 | 0 | 0 | 8 | 0 | 0 | 0 | 0 | 0 | 0 | 0 | 0 | 0 | 0 | 0 | 0.7 | 0 | 0 | 0 | 0 | 0 | 0 | 0 | 0 | 2 | 0 | 0 | 0 | 0 | 0 | 0 | 0 | 0 | 2 | 0.3 | 0 | 0 | 0 | 0 | 0 | 0 | 0 | 0 | 0 | 0 | 0 | 0 | 0 | 0 | 0 | 0 | 0 | 0 | 0 | 0 | 0 | 0 | 0 | 0 | 0 | 0 | 0 | 0 | 0 | 0 | 0 | 0 | 0 | 0 | 0 | 0 | 0 | 0 | 0 | 0 | 0 | 0 | 1 | 1 | 0 | 0 | 0 | 75 | Bi1Pb1Sr2Y0.3Ca0.7Cu2O8
0 | 0 | 0 | 0 | 0 | 0 | 0 | 8 | 0 | 0 | 0 | 0 | 0 | 0 | 0 | 0 | 0 | 0 | 0 | 0 | 0 | 0 | 0 | 0 | 0 | 0.04 | 0 | 0 | 3.96 | 0 | 0 | 0 | 0 | 0 | 0 | 0 | 0 | 0 | 1 | 0 | 0 | 0 | 0 | 0 | 0 | 0 | 0 | 0 | 0 | 0 | 0 | 0 | 0 | 0 | 0 | 2 | 0 | 0 | 0 | 0 | 0 | 0 | 0 | 0 | 0 | 0 | 0 | 0 | 0 | 0 | 0 | 0 | 0 | 0 | 0 | 0 | 0 | 0 | 0 | 0 | 0 | 0 | 0 | 0 | 0 | 0 | 59 | Y1Ba2Cu3.96Fe0.04O8
0 | 0 | 0 | 0 | 0 | 0 | 0 | 8 | 0 | 0 | 0 | 0 | 0 | 0 | 0 | 0 | 0 | 0 | 0 | 0 | 0 | 0 | 0 | 0 | 0 | 0.1 | 0 | 0 | 2022-09-03 | 0 | 0 | 0 | 0 | 0 | 0 | 0 | 0 | 0 | 1 | 0 | 0 | 0 | 0 | 0 | 0 | 0 | 0 | 0 | 0 | 0 | 0 | 0 | 0 | 0 | 0 | 2 | 0 | 0 | 0 | 0 | 0 | 0 | 0 | 0 | 0 | 0 | 0 | 0 | 0 | 0 | 0 | 0 | 0 | 0 | 0 | 0 | 0 | 0 | 0 | 0 | 0 | 0 | 0 | 0 | 0 | 0 | 26 | Y1Ba2Cu3.9Fe0.1O8
0 | 0 | 0 | 0 | 0 | 0 | 0 | 6 | 0 | 0 | 0 | 0 | 0 | 0 | 0 | 0 | 0 | 0 | 0 | 0 | 0 | 0 | 0 | 0 | 0 | 0 | 0 | 0 | 1 | 0 | 0 | 0 | 0 | 0 | 0 | 0 | 0 | 2022-02-01 | 0 | 0 | 0 | 0 | 0 | 0 | 0 | 0 | 0 | 0 | 0 | 0 | 0 | 0 | 0 | 0 | 0 | 0 | 0.2 | 0 | 0 | 0 | 0 | 0 | 0 | 0 | 0 | 0 | 0 | 0 | 0 | 0 | 0 | 0 | 0 | 0 | 0 | 0 | 0 | 0 | 0 | 0 | 0 | 1 | 1 | 0 | 0 | 0 | 24 | Bi1Pb1Sr1.2La0.2Cu1O6
0 | 0 | 0 | 0 | 0 | 0 | 0 | 6 | 0 | 0 | 0 | 0 | 0 | 0 | 0 | 0 | 0 | 0 | 0 | 0 | 0 | 0 | 0 | 0 | 0 | 0 | 0 | 0 | 1 | 0 | 0 | 0 | 0 | 0 | 0 | 0 | 0 | 1.26 | 0 | 0 | 0 | 0 | 0 | 0 | 0 | 0 | 0 | 0 | 0 | 0 | 0 | 0 | 0 | 0 | 0 | 0 | 0.26 | 0 | 0 | 0 | 0 | 0 | 0 | 0 | 0 | 0 | 0 | 0 | 0 | 0 | 0 | 0 | 0 | 0 | 0 | 0 | 0 | 0 | 0 | 0 | 0 | 1 | 1 | 0 | 0 | 0 | 26 | Bi1Pb1Sr1.26La0.26Cu1O6
0 | 0 | 0 | 0 | 0 | 0 | 0 | 6 | 0 | 0 | 0 | 0 | 0 | 0 | 0 | 0 | 0 | 0 | 0 | 0 | 0 | 0 | 0 | 0 | 0 | 0 | 0 | 0 | 1 | 0 | 0 | 0 | 0 | 0 | 0 | 0 | 0 | 2022-05-01 | 0 | 0 | 0 | 0 | 0 | 0 | 0 | 0 | 0 | 0 | 0 | 0 | 0 | 0 | 0 | 0 | 0 | 0 | 0.5 | 0 | 0 | 0 | 0 | 0 | 0 | 0 | 0 | 0 | 0 | 0 | 0 | 0 | 0 | 0 | 0 | 0 | 0 | 0 | 0 | 0 | 0 | 0 | 0 | 1 | 1 | 0 | 0 | 0 | 2022-03-16 | Bi1Pb1Sr1.5La0.5Cu1O6
0 | 0 | 0 | 0 | 0 | 0 | 0 | 6 | 0 | 0 | 0 | 0 | 0 | 0 | 0 | 0 | 0 | 0 | 0 | 0 | 0 | 0 | 0 | 0 | 0 | 0 | 0 | 0 | 1 | 0 | 0 | 0 | 0 | 0 | 0 | 0 | 0 | 0.12 | 0 | 0 | 0 | 0 | 0 | 0 | 0 | 0 | 0 | 0 | 0 | 0 | 0 | 0 | 0 | 0 | 0 | 0 | 0 | 0 | 0.12 | 0 | 0 | 0 | 0 | 0 | 0 | 0 | 0 | 0 | 0 | 0 | 0 | 0 | 0 | 0 | 0 | 0 | 0 | 0 | 0 | 0 | 0 | 1 | 1 | 0 | 0 | 0 | 11 | Bi1Pb1Sr0.12Pr0.12Cu1O6
0 | 0 | 0 | 0 | 0 | 0 | 0 | 6 | 0 | 0 | 0 | 0 | 0 | 0 | 0 | 0 | 0 | 0 | 0 | 0 | 0 | 0 | 0 | 0 | 0 | 0 | 0 | 0 | 1 | 0 | 0 | 0 | 0 | 0 | 0 | 0 | 0 | 0.2 | 0 | 0 | 0 | 0 | 0 | 0 | 0 | 0 | 0 | 0 | 0 | 0 | 0 | 0 | 0 | 0 | 0 | 0 | 0 | 0 | 0.2 | 0 | 0 | 0 | 0 | 0 | 0 | 0 | 0 | 0 | 0 | 0 | 0 | 0 | 0 | 0 | 0 | 0 | 0 | 0 | 0 | 0 | 0 | 1 | 1 | 0 | 0 | 0 | 15 | Bi1Pb1Sr0.2Pr0.2Cu1O6
0 | 0 | 0 | 0 | 0 | 0 | 0 | 6 | 0 | 0 | 0 | 0 | 0 | 0 | 0 | 0 | 0 | 0 | 0 | 0 | 0 | 0 | 0 | 0 | 0 | 0 | 0 | 0 | 1 | 0 | 0 | 0 | 0 | 0 | 0 | 0 | 0 | 0.3 | 0 | 0 | 0 | 0 | 0 | 0 | 0 | 0 | 0 | 0 | 0 | 0 | 0 | 0 | 0 | 0 | 0 | 0 | 0 | 0 | 0.3 | 0 | 0 | 0 | 0 | 0 | 0 | 0 | 0 | 0 | 0 | 0 | 0 | 0 | 0 | 0 | 0 | 0 | 0 | 0 | 0 | 0 | 0 | 1 | 1 | 0 | 0 | 0 | 14 | Bi1Pb1Sr0.3Pr0.3Cu1O6
0 | 0 | 0 | 0 | 0 | 0 | 0 | 4 | 0 | 0 | 0 | 0 | 0 | 0 | 0 | 0 | 0 | 0 | 0 | 0 | 0 | 0 | 0 | 0 | 0 | 0 | 0 | 0 | 1 | 0 | 0 | 0 | 0 | 0 | 0 | 0 | 0 | 0 | 0 | 0 | 0 | 0 | 0 | 0 | 0 | 0 | 0 | 0 | 0 | 0 | 0 | 0 | 0 | 0 | 0 | 0.04 | 1.94 | 0 | 0 | 0 | 0 | 0 | 0 | 0 | 0 | 0 | 0 | 0 | 0 | 0 | 0 | 0 | 0 | 0 | 0 | 0 | 0 | 0 | 0 | 0 | 0 | 0 | 0 | 0 | 0 | 0 | 4 | La1.94Ba0.04Cu1O4
0 | 0 | 0 | 0 | 0 | 0 | 0 | 4 | 0 | 0 | 0 | 0 | 0 | 0 | 0 | 0 | 0 | 0 | 0 | 0 | 0 | 0 | 0 | 0 | 0 | 0 | 0 | 0 | 1 | 0 | 0 | 0 | 0 | 0 | 0 | 0 | 0 | 0 | 0 | 0 | 0 | 0 | 0 | 0 | 0 | 0 | 0 | 0 | 0 | 0 | 0 | 0 | 0 | 0 | 0 | 0.078 | 1.922 | 0 | 0 | 0 | 0 | 0 | 0 | 0 | 0 | 0 | 0 | 0 | 0 | 0 | 0 | 0 | 0 | 0 | 0 | 0 | 0 | 0 | 0 | 0 | 0 | 0 | 0 | 0 | 0 | 0 | 27 | La1.922Ba0.078Cu1O4
0 | 0 | 0 | 0 | 0 | 0 | 0 | 4 | 0 | 0 | 0 | 0 | 0 | 0 | 0 | 0 | 0 | 0 | 0 | 0 | 0 | 0 | 0 | 0 | 0 | 0 | 0 | 0 | 1 | 0 | 0 | 0 | 0 | 0 | 0 | 0 | 0 | 0 | 0 | 0 | 0 | 0 | 0 | 0 | 0 | 0 | 0 | 0 | 0 | 0 | 0 | 0 | 0 | 0 | 0 | 0.094 | 1.906 | 0 | 0 | 0 | 0 | 0 | 0 | 0 | 0 | 0 | 0 | 0 | 0 | 0 | 0 | 0 | 0 | 0 | 0 | 0 | 0 | 0 | 0 | 0 | 0 | 0 | 0 | 0 | 0 | 0 | 32 | La1.906Ba0.094Cu1O4
0 | 0 | 0 | 0 | 0 | 0 | 0 | 4 | 0 | 0 | 0 | 0 | 0 | 0 | 0 | 0 | 0 | 0 | 0 | 0 | 0 | 0 | 0 | 0 | 0 | 0 | 0 | 0 | 1 | 0 | 0 | 0 | 0 | 0 | 0 | 0 | 0 | 0 | 0 | 0 | 0 | 0 | 0 | 0 | 0 | 0 | 0 | 0 | 0 | 0 | 0 | 0 | 0 | 0 | 0 | 0.102 | 1.898 | 0 | 0 | 0 | 0 | 0 | 0 | 0 | 0 | 0 | 0 | 0 | 0 | 0 | 0 | 0 | 0 | 0 | 0 | 0 | 0 | 0 | 0 | 0 | 0 | 0 | 0 | 0 | 0 | 0 | 29 | La1.898Ba0.102Cu1O4
0 | 0 | 0 | 0 | 0 | 0 | 0 | 4 | 0 | 0 | 0 | 0 | 0 | 0 | 0 | 0 | 0 | 0 | 0 | 0 | 0 | 0 | 0 | 0 | 0 | 0 | 0 | 0 | 1 | 0 | 0 | 0 | 0 | 0 | 0 | 0 | 0 | 0 | 0 | 0 | 0 | 0 | 0 | 0 | 0 | 0 | 0 | 0 | 0 | 0 | 0 | 0 | 0 | 0 | 0 | 0.118 | 1.882 | 0 | 0 | 0 | 0 | 0 | 0 | 0 | 0 | 0 | 0 | 0 | 0 | 0 | 0 | 0 | 0 | 0 | 0 | 0 | 0 | 0 | 0 | 0 | 0 | 0 | 0 | 0 | 0 | 0 | 9 | La1.882Ba0.118Cu1O4
0 | 0 | 0 | 0 | 0 | 0 | 0 | 4 | 0 | 0 | 0 | 0 | 0 | 0 | 0 | 0 | 0 | 0 | 0 | 0 | 0 | 0 | 0 | 0 | 0 | 0 | 0 | 0 | 1 | 0 | 0 | 0 | 0 | 0 | 0 | 0 | 0 | 0 | 0 | 0 | 0 | 0 | 0 | 0 | 0 | 0 | 0 | 0 | 0 | 0 | 0 | 0 | 0 | 0 | 0 | 0.142 | 1.858 | 0 | 0 | 0 | 0 | 0 | 0 | 0 | 0 | 0 | 0 | 0 | 0 | 0 | 0 | 0 | 0 | 0 | 0 | 0 | 0 | 0 | 0 | 0 | 0 | 0 | 0 | 0 | 0 | 0 | 29 | La1.858Ba0.142Cu1O4
0 | 0 | 0 | 0 | 0 | 0 | 0 | 4 | 0 | 0 | 0 | 0 | 0 | 0 | 0 | 0 | 0 | 0 | 0 | 0 | 0 | 0 | 0 | 0 | 0 | 0 | 0 | 0 | 1 | 0 | 0 | 0 | 0 | 0 | 0 | 0 | 0 | 0 | 0 | 0 | 0 | 0 | 0 | 0 | 0 | 0 | 0 | 0 | 0 | 0 | 0 | 0 | 0 | 0 | 0 | 0.2 | 2022-08-01 | 0 | 0 | 0 | 0 | 0 | 0 | 0 | 0 | 0 | 0 | 0 | 0 | 0 | 0 | 0 | 0 | 0 | 0 | 0 | 0 | 0 | 0 | 0 | 0 | 0 | 0 | 0 | 0 | 0 | 21 | La1.8Ba0.2Cu1O4
0 | 0 | 0 | 0 | 0 | 0 | 0 | 4 | 0 | 0 | 0 | 0 | 0 | 0 | 0 | 0 | 0 | 0 | 0 | 0 | 0 | 0 | 0 | 0 | 0 | 0 | 0 | 0 | 1 | 0 | 0 | 0 | 0 | 0 | 0 | 0 | 0 | 0 | 0 | 0 | 0 | 0 | 0 | 0 | 0 | 0 | 0 | 0 | 0 | 0 | 0 | 0 | 0 | 0 | 0 | 0.24 | 1.76 | 0 | 0 | 0 | 0 | 0 | 0 | 0 | 0 | 0 | 0 | 0 | 0 | 0 | 0 | 0 | 0 | 0 | 0 | 0 | 0 | 0 | 0 | 0 | 0 | 0 | 0 | 0 | 0 | 0 | 14 | La1.76Ba0.24Cu1O4
0 | 0 | 0 | 0 | 0 | 0 | 0 | 4 | 0 | 0 | 0 | 0 | 0 | 0 | 0 | 0 | 0 | 0 | 0 | 0 | 0 | 0 | 0 | 0 | 0 | 0 | 0 | 0 | 1 | 0 | 0 | 0 | 0 | 0 | 0 | 0 | 0 | 0.15 | 0 | 0 | 0 | 0 | 0 | 0 | 0 | 0 | 0 | 0 | 0 | 0 | 0 | 0 | 0 | 0 | 0 | 0 | 1.85 | 0 | 0 | 0 | 0 | 0 | 0 | 0 | 0 | 0 | 0 | 0 | 0 | 0 | 0 | 0 | 0 | 0 | 0 | 0 | 0 | 0 | 0 | 0 | 0 | 0 | 0 | 0 | 0 | 0 | 38 | La1.85Sr0.15Cu1O4
0 | 0 | 0 | 0 | 0 | 0 | 0 | 1 | 0 | 0 | 0 | 0 | 0 | 0 | 0 | 0 | 0 | 0 | 0 | 1 | 0 | 0 | 0 | 0 | 0 | 0 | 0 | 0 | 2 | 0 | 0 | 0 | 0 | 0 | 0 | 0 | 0 | 2 | 0 | 0 | 0 | 0 | 0 | 0 | 0 | 0 | 0 | 0 | 0 | 0 | 0 | 0 | 0 | 0 | 0 | 0 | 0 | 0 | 0 | 0 | 0 | 0 | 0 | 0 | 0 | 0 | 0 | 0 | 0 | 0 | 0 | 0 | 0 | 0 | 0 | 0 | 0 | 0 | 0 | 0 | 0 | 0 | 2 | 0 | 0 | 0 | 74 | Bi2Sr2Ca1Cu2O
0 | 0 | 0 | 0 | 0 | 0 | 0 | 1 | 0 | 0 | 0 | 0 | 0 | 0 | 0 | 0 | 0 | 0 | 0 | 0 | 0 | 0 | 0 | 0 | 0 | 0 | 0.2 | 0 | 2022-08-02 | 0 | 0 | 0 | 0 | 0 | 0 | 0 | 0 | 0 | 1 | 0 | 0 | 0 | 0 | 0 | 0 | 0 | 0 | 0 | 0 | 0 | 0 | 0 | 0 | 0 | 0 | 2 | 0 | 0 | 0 | 0 | 0 | 0 | 0 | 0 | 0 | 0 | 0 | 0 | 0 | 0 | 0 | 0 | 0 | 0 | 0 | 0 | 0 | 0 | 0 | 0 | 0 | 0 | 0 | 0 | 0 | 0 | 50.2 | Y1Ba2Cu2.8Co0.2O
0 | 0 | 0 | 0 | 0 | 0 | 0 | 1 | 0 | 0 | 0 | 0 | 0 | 0 | 0 | 0 | 0 | 0 | 0 | 0 | 0 | 0 | 0 | 0 | 0 | 0 | 0.25 | 0 | 2.75 | 0 | 0 | 0 | 0 | 0 | 0 | 0 | 0 | 0 | 1 | 0 | 0 | 0 | 0 | 0 | 0 | 0 | 0 | 0 | 0 | 0 | 0 | 0 | 0 | 0 | 0 | 2 | 0 | 0 | 0 | 0 | 0 | 0 | 0 | 0 | 0 | 0 | 0 | 0 | 0 | 0 | 0 | 0 | 0 | 0 | 0 | 0 | 0 | 0 | 0 | 0 | 0 | 0 | 0 | 0 | 0 | 0 | 39.3 | Y1Ba2Cu2.75Co0.25O
0 | 0 | 0 | 0 | 0 | 0 | 0 | 1 | 0 | 0 | 0 | 0 | 0 | 0 | 0 | 0 | 0 | 0 | 0 | 0 | 0 | 0 | 0 | 0 | 0 | 0 | 0.275 | 0 | 2.725 | 0 | 0 | 0 | 0 | 0 | 0 | 0 | 0 | 0 | 1 | 0 | 0 | 0 | 0 | 0 | 0 | 0 | 0 | 0 | 0 | 0 | 0 | 0 | 0 | 0 | 0 | 2 | 0 | 0 | 0 | 0 | 0 | 0 | 0 | 0 | 0 | 0 | 0 | 0 | 0 | 0 | 0 | 0 | 0 | 0 | 0 | 0 | 0 | 0 | 0 | 0 | 0 | 0 | 0 | 0 | 0 | 0 | 31 | Y1Ba2Cu2.725Co0.275O
0 | 0 | 0 | 0 | 0 | 0 | 0 | 1 | 0 | 0 | 0 | 0 | 0 | 0 | 0 | 0 | 0 | 0 | 0 | 0 | 0 | 0 | 0 | 0 | 0 | 0 | 0.3 | 0 | 2022-07-02 | 0 | 0 | 0 | 0 | 0 | 0 | 0 | 0 | 0 | 1 | 0 | 0 | 0 | 0 | 0 | 0 | 0 | 0 | 0 | 0 | 0 | 0 | 0 | 0 | 0 | 0 | 2 | 0 | 0 | 0 | 0 | 0 | 0 | 0 | 0 | 0 | 0 | 0 | 0 | 0 | 0 | 0 | 0 | 0 | 0 | 0 | 0 | 0 | 0 | 0 | 0 | 0 | 0 | 0 | 0 | 0 | 0 | 2022-02-23 | Y1Ba2Cu2.7Co0.3O
0 | 0 | 0 | 0 | 0 | 0 | 0 | 1 | 0 | 0 | 0 | 0 | 0 | 0 | 0 | 0 | 0 | 0 | 0 | 0 | 0 | 0 | 0 | 0 | 0 | 0 | 0.325 | 0 | 2.675 | 0 | 0 | 0 | 0 | 0 | 0 | 0 | 0 | 0 | 1 | 0 | 0 | 0 | 0 | 0 | 0 | 0 | 0 | 0 | 0 | 0 | 0 | 0 | 0 | 0 | 0 | 2 | 0 | 0 | 0 | 0 | 0 | 0 | 0 | 0 | 0 | 0 | 0 | 0 | 0 | 0 | 0 | 0 | 0 | 0 | 0 | 0 | 0 | 0 | 0 | 0 | 0 | 0 | 0 | 0 | 0 | 0 | 7 | Y1Ba2Cu2.675Co0.325O
0 | 0 | 0 | 0 | 0 | 0 | 0 | 8 | 0 | 0 | 0 | 0 | 0 | 0 | 0 | 0 | 0 | 0 | 0 | 1 | 0 | 0 | 0 | 0 | 0 | 0 | 0 | 0 | 2 | 0 | 0 | 0 | 0 | 0 | 0 | 0 | 0 | 2 | 0 | 0 | 0 | 0 | 0 | 0 | 0 | 0 | 0 | 0 | 0 | 0 | 0 | 0 | 0 | 0 | 0 | 0 | 0 | 0 | 0 | 0 | 0 | 0 | 0 | 0 | 0 | 0 | 0 | 0 | 0 | 0 | 0 | 0 | 0 | 0 | 0 | 0 | 0 | 0 | 0 | 0 | 0 | 0.2 | 2022-08-01 | 0 | 0 | 0 | 91.1 | Bi1.8Pb0.2Sr2Ca1Cu2O8
0 | 0 | 0 | 0 | 0 | 0 | 0 | 10 | 0 | 0 | 0 | 0 | 0 | 0 | 0 | 0 | 0 | 0 | 0 | 2 | 0 | 0 | 0 | 0 | 0 | 0 | 0 | 0 | 3 | 0 | 0 | 0 | 0 | 0 | 0 | 0 | 0 | 2 | 0 | 0 | 0 | 0 | 0 | 0 | 0 | 0 | 0 | 0 | 0 | 0 | 0 | 0 | 0 | 0 | 0 | 0 | 0 | 0 | 0 | 0 | 0 | 0 | 0 | 0 | 0 | 0 | 0 | 0 | 0 | 0 | 0 | 0 | 0 | 0 | 0 | 0 | 0 | 0 | 0 | 0 | 0 | 0.2 | 2022-08-01 | 0 | 0 | 0 | 103 | Bi1.8Pb0.2Sr2Ca2Cu3O10
0 | 0 | 0 | 0 | 0 | 0 | 0 | 10 | 0 | 0 | 0 | 0 | 0 | 0 | 0 | 0 | 0 | 0 | 0 | 2 | 0 | 0 | 0 | 0 | 0 | 0 | 0 | 0 | 3 | 0 | 0 | 0 | 0 | 0 | 0 | 0 | 0 | 2 | 0 | 0 | 0 | 0 | 0 | 0 | 0 | 0 | 0 | 0 | 0 | 0 | 0 | 0 | 0 | 0 | 0 | 0 | 0 | 0 | 0 | 0 | 0 | 0 | 0 | 0 | 0 | 0 | 0 | 0 | 0 | 0 | 0 | 0 | 0 | 0 | 0 | 0 | 0 | 0 | 0 | 0 | 0 | 0.25 | 1.75 | 0 | 0 | 0 | 108 | Bi1.75Pb0.25Sr2Ca2Cu3O10
0 | 0 | 0 | 0 | 0 | 0 | 0 | 7 | 0 | 0 | 0 | 0 | 0 | 0 | 0 | 0 | 0 | 0 | 0 | 0 | 0 | 0 | 0 | 0 | 0 | 0 | 0 | 0 | 3 | 0 | 0 | 0 | 0 | 0 | 0 | 0 | 0 | 0 | 0.6 | 0 | 0 | 0 | 0 | 0 | 0 | 0 | 0 | 0 | 0 | 0 | 0 | 0 | 0 | 0 | 0 | 2 | 0 | 0 | 0 | 0 | 0 | 0 | 0.4 | 0 | 0 | 0 | 0 | 0 | 0 | 0 | 0 | 0 | 0 | 0 | 0 | 0 | 0 | 0 | 0 | 0 | 0 | 0 | 0 | 0 | 0 | 0 | 92.6 | Y0.6Eu0.4Ba2Cu3O7
0 | 0 | 0 | 0 | 0 | 0 | 0 | 7 | 0 | 0 | 0 | 0 | 0 | 0 | 0 | 0 | 0 | 0 | 0 | 0 | 0 | 0 | 0 | 0 | 0 | 0 | 0 | 0 | 3 | 0 | 0 | 0 | 0 | 0 | 0 | 0 | 0 | 0 | 0.2 | 0 | 0 | 0 | 0 | 0 | 0 | 0 | 0 | 0 | 0 | 0 | 0 | 0 | 0 | 0 | 0 | 2 | 0 | 0 | 0 | 0 | 0 | 0 | 0.8 | 0 | 0 | 0 | 0 | 0 | 0 | 0 | 0 | 0 | 0 | 0 | 0 | 0 | 0 | 0 | 0 | 0 | 0 | 0 | 0 | 0 | 0 | 0 | 93.8 | Y0.2Eu0.8Ba2Cu3O7
0 | 0 | 0 | 0 | 0 | 0 | 0 | 7 | 0 | 0 | 0 | 0 | 0 | 0 | 0 | 0 | 0 | 0 | 0 | 0 | 0 | 0 | 0 | 0 | 0 | 0 | 0 | 0 | 3 | 0 | 0 | 0 | 0 | 0 | 0 | 0 | 0 | 0 | 0 | 0 | 0 | 0 | 0 | 0 | 0 | 0 | 0 | 0 | 0 | 0 | 0 | 0 | 0 | 0 | 0 | 2 | 0 | 0 | 0 | 0 | 0 | 0 | 1 | 0 | 0 | 0 | 0 | 0 | 0 | 0 | 0 | 0 | 0 | 0 | 0 | 0 | 0 | 0 | 0 | 0 | 0 | 0 | 0 | 0 | 0 | 0 | 95.2 | Eu1Ba2Cu3O7
0 | 0 | 0 | 0 | 0 | 0 | 0 | 6.93 | 0 | 0 | 0 | 0 | 0 | 0 | 0 | 0 | 0 | 0 | 0 | 0 | 0 | 0 | 0 | 0 | 0 | 0 | 0 | 0 | 3 | 0 | 0 | 0 | 0 | 0 | 0 | 0 | 0 | 0 | 1 | 0 | 0 | 0 | 0 | 0 | 0 | 0 | 0 | 0 | 0 | 0 | 0 | 0 | 0 | 0 | 0 | 2 | 0 | 0 | 0 | 0 | 0 | 0 | 0 | 0 | 0 | 0 | 0 | 0 | 0 | 0 | 0 | 0 | 0 | 0 | 0 | 0 | 0 | 0 | 0 | 0 | 0 | 0 | 0 | 0 | 0 | 0 | 91 | Y1Ba2Cu3O6.93
0 | 0 | 0 | 0 | 0 | 0 | 0 | 2022-06-06 | 0 | 0 | 0 | 0 | 0 | 0 | 0 | 0 | 0 | 0 | 0 | 0 | 0 | 0 | 0 | 0 | 0 | 0 | 0 | 0 | 3 | 0 | 0 | 0 | 0 | 0 | 0 | 0 | 0 | 0 | 1 | 0 | 0 | 0 | 0 | 0 | 0 | 0 | 0 | 0 | 0 | 0 | 0 | 0 | 0 | 0 | 0 | 2 | 0 | 0 | 0 | 0 | 0 | 0 | 0 | 0 | 0 | 0 | 0 | 0 | 0 | 0 | 0 | 0 | 0 | 0 | 0 | 0 | 0 | 0 | 0 | 0 | 0 | 0 | 0 | 0 | 0 | 0 | 58 | Y1Ba2Cu3O6.6
0 | 0 | 0 | 0 | 0 | 0 | 0 | 1 | 0 | 0 | 0 | 0 | 0 | 0 | 0 | 0 | 0 | 0 | 0 | 0.25 | 0 | 0 | 0 | 0 | 0 | 0 | 0 | 0 | 2022-05-02 | 0 | 0 | 0 | 0 | 0 | 0 | 0 | 0 | 1 | 0.75 | 0 | 0 | 0 | 0 | 0 | 0 | 0 | 0 | 0 | 0 | 0 | 0 | 0 | 0 | 0 | 0 | 1 | 0 | 0 | 0 | 0 | 0 | 0 | 0 | 0 | 0 | 0 | 0 | 0 | 0 | 0 | 0 | 0 | 0 | 0 | 0 | 0 | 0 | 0 | 0 | 0 | 0 | 0.5 | 0 | 0 | 0 | 0 | 61.5 | Pb0.5Sr1Ba1Y0.75Ca0.25Cu2.5O
0 | 0 | 0 | 0 | 0 | 0 | 0 | 1 | 0 | 0 | 0 | 0 | 0 | 0 | 0 | 0 | 0 | 0 | 0 | 0.25 | 0 | 0 | 0 | 0 | 0 | 0 | 0 | 0 | 2022-05-02 | 0 | 0 | 0 | 0 | 0 | 0 | 0 | 0 | 2022-05-01 | 0.75 | 0 | 0 | 0 | 0 | 0 | 0 | 0 | 0 | 0 | 0 | 0 | 0 | 0 | 0 | 0 | 0 | 0.5 | 0 | 0 | 0 | 0 | 0 | 0 | 0 | 0 | 0 | 0 | 0 | 0 | 0 | 0 | 0 | 0 | 0 | 0 | 0 | 0 | 0 | 0 | 0 | 0 | 0 | 0.5 | 0 | 0 | 0 | 0 | 2022-05-31 | Pb0.5Sr1.5Ba0.5Y0.75Ca0.25Cu2.5O
0 | 0 | 0 | 0 | 0 | 0 | 0 | 8 | 0 | 0 | 0 | 0 | 0 | 0 | 0 | 0 | 0 | 0 | 0 | 0 | 0 | 0 | 0 | 0 | 0 | 0 | 0 | 0 | 3.96 | 0.04 | 0 | 0 | 0 | 0 | 0 | 0 | 0 | 0 | 1 | 0 | 0 | 0 | 0 | 0 | 0 | 0 | 0 | 0 | 0 | 0 | 0 | 0 | 0 | 0 | 0 | 2 | 0 | 0 | 0 | 0 | 0 | 0 | 0 | 0 | 0 | 0 | 0 | 0 | 0 | 0 | 0 | 0 | 0 | 0 | 0 | 0 | 0 | 0 | 0 | 0 | 0 | 0 | 0 | 0 | 0 | 0 | 52.2 | Y1Ba2Cu3.96Zn0.04O8
0 | 0 | 0 | 0 | 0 | 0 | 0 | 8 | 0 | 0 | 0 | 0 | 0 | 0 | 0 | 0 | 0 | 0 | 0 | 0 | 0 | 0 | 0 | 0 | 0 | 0 | 0 | 0 | 3.94 | 0.06 | 0 | 0 | 0 | 0 | 0 | 0 | 0 | 0 | 1 | 0 | 0 | 0 | 0 | 0 | 0 | 0 | 0 | 0 | 0 | 0 | 0 | 0 | 0 | 0 | 0 | 2 | 0 | 0 | 0 | 0 | 0 | 0 | 0 | 0 | 0 | 0 | 0 | 0 | 0 | 0 | 0 | 0 | 0 | 0 | 0 | 0 | 0 | 0 | 0 | 0 | 0 | 0 | 0 | 0 | 0 | 0 | 39.6 | Y1Ba2Cu3.94Zn0.06O8
0 | 0 | 0 | 0 | 0 | 0 | 0 | 8 | 0 | 0 | 0 | 0 | 0 | 0 | 0 | 0 | 0 | 0 | 0 | 0 | 0 | 0 | 0 | 0 | 0 | 0 | 0 | 0 | 3.92 | 0.08 | 0 | 0 | 0 | 0 | 0 | 0 | 0 | 0 | 1 | 0 | 0 | 0 | 0 | 0 | 0 | 0 | 0 | 0 | 0 | 0 | 0 | 0 | 0 | 0 | 0 | 2 | 0 | 0 | 0 | 0 | 0 | 0 | 0 | 0 | 0 | 0 | 0 | 0 | 0 | 0 | 0 | 0 | 0 | 0 | 0 | 0 | 0 | 0 | 0 | 0 | 0 | 0 | 0 | 0 | 0 | 0 | 2022-07-27 | Y1Ba2Cu3.92Zn0.08O8
0 | 0 | 0 | 0 | 0 | 0 | 0 | 8 | 0 | 0 | 0 | 0 | 0 | 0 | 0 | 0 | 0 | 0 | 0 | 0 | 0 | 0 | 0 | 0 | 0 | 0 | 0 | 0 | 3.88 | 0.12 | 0 | 0 | 0 | 0 | 0 | 0 | 0 | 0 | 1 | 0 | 0 | 0 | 0 | 0 | 0 | 0 | 0 | 0 | 0 | 0 | 0 | 0 | 0 | 0 | 0 | 2 | 0 | 0 | 0 | 0 | 0 | 0 | 0 | 0 | 0 | 0 | 0 | 0 | 0 | 0 | 0 | 0 | 0 | 0 | 0 | 0 | 0 | 0 | 0 | 0 | 0 | 0 | 0 | 0 | 0 | 0 | 2022-07-25 | Y1Ba2Cu3.88Zn0.12O8
0 | 0 | 0 | 0 | 0 | 0 | 0 | 8 | 0 | 0 | 0 | 0 | 0 | 0 | 0 | 0 | 0 | 0 | 0 | 0 | 0 | 0 | 0 | 0 | 0 | 0 | 0 | 0 | 2022-07-03 | 0.3 | 0 | 0 | 0 | 0 | 0 | 0 | 0 | 0 | 1 | 0 | 0 | 0 | 0 | 0 | 0 | 0 | 0 | 0 | 0 | 0 | 0 | 0 | 0 | 0 | 0 | 2 | 0 | 0 | 0 | 0 | 0 | 0 | 0 | 0 | 0 | 0 | 0 | 0 | 0 | 0 | 0 | 0 | 0 | 0 | 0 | 0 | 0 | 0 | 0 | 0 | 0 | 0 | 0 | 0 | 0 | 0 | 2022-05-22 | Y1Ba2Cu3.7Zn0.3O8
0 | 0 | 0 | 0 | 0 | 0 | 0 | 8 | 0 | 0 | 0 | 0 | 0 | 0 | 0 | 0 | 0 | 0 | 0 | 0 | 0 | 0 | 0 | 0 | 0 | 0 | 0 | 0 | 4 | 0 | 0 | 0 | 0 | 0 | 0 | 0 | 0 | 0 | 1 | 0 | 0 | 0 | 0 | 0 | 0 | 0 | 0 | 0 | 0 | 0 | 0 | 0 | 0 | 0 | 0 | 2 | 0 | 0 | 0 | 0 | 0 | 0 | 0 | 0 | 0 | 0 | 0 | 0 | 0 | 0 | 0 | 0 | 0 | 0 | 0 | 0 | 0 | 0 | 0 | 0 | 0 | 0 | 0 | 0 | 0 | 0 | 81.3 | Y1Ba2Cu4O8
0 | 0 | 0 | 0 | 0 | 0 | 0 | 8 | 0 | 0 | 0 | 0 | 0 | 0 | 0 | 0 | 0 | 0 | 0 | 0 | 0 | 0 | 0 | 0 | 0 | 0 | 0 | 0 | 3.96 | 0.04 | 0 | 0 | 0 | 0 | 0 | 0 | 0 | 0 | 1 | 0 | 0 | 0 | 0 | 0 | 0 | 0 | 0 | 0 | 0 | 0 | 0 | 0 | 0 | 0 | 0 | 2 | 0 | 0 | 0 | 0 | 0 | 0 | 0 | 0 | 0 | 0 | 0 | 0 | 0 | 0 | 0 | 0 | 0 | 0 | 0 | 0 | 0 | 0 | 0 | 0 | 0 | 0 | 0 | 0 | 0 | 0 | 55.8 | Y1Ba2Cu3.96Zn0.04O8
0 | 0 | 0 | 0 | 0 | 0 | 0 | 8 | 0 | 0 | 0 | 0 | 0 | 0 | 0 | 0 | 0 | 0 | 0 | 0 | 0 | 0 | 0 | 0 | 0 | 0 | 0 | 0 | 2022-09-03 | 0.1 | 0 | 0 | 0 | 0 | 0 | 0 | 0 | 0 | 1 | 0 | 0 | 0 | 0 | 0 | 0 | 0 | 0 | 0 | 0 | 0 | 0 | 0 | 0 | 0 | 0 | 2 | 0 | 0 | 0 | 0 | 0 | 0 | 0 | 0 | 0 | 0 | 0 | 0 | 0 | 0 | 0 | 0 | 0 | 0 | 0 | 0 | 0 | 0 | 0 | 0 | 0 | 0 | 0 | 0 | 0 | 0 | 2022-03-25 | Y1Ba2Cu3.9Zn0.1O8
0 | 0 | 0 | 0 | 0 | 0 | 0 | 7 | 0 | 0 | 0 | 0 | 0 | 0 | 0 | 0 | 0 | 0 | 0 | 0 | 0 | 0 | 0 | 0 | 0 | 0 | 0 | 0.12 | 2.88 | 0 | 0 | 0 | 0 | 0 | 0 | 0 | 0 | 0 | 1 | 0 | 0 | 0 | 0 | 0 | 0 | 0 | 0 | 0 | 0 | 0 | 0 | 0 | 0 | 0 | 0 | 2 | 0 | 0 | 0 | 0 | 0 | 0 | 0 | 0 | 0 | 0 | 0 | 0 | 0 | 0 | 0 | 0 | 0 | 0 | 0 | 0 | 0 | 0 | 0 | 0 | 0 | 0 | 0 | 0 | 0 | 0 | 76.3 | Y1Ba2Cu2.88Ni0.12O7
0 | 0 | 0 | 0 | 0 | 0 | 0 | 7 | 0 | 0 | 0 | 0 | 0 | 0 | 0 | 0 | 0 | 0 | 0 | 0 | 0 | 0 | 0 | 0 | 0 | 0 | 0 | 0.18 | 2.82 | 0 | 0 | 0 | 0 | 0 | 0 | 0 | 0 | 0 | 1 | 0 | 0 | 0 | 0 | 0 | 0 | 0 | 0 | 0 | 0 | 0 | 0 | 0 | 0 | 0 | 0 | 2 | 0 | 0 | 0 | 0 | 0 | 0 | 0 | 0 | 0 | 0 | 0 | 0 | 0 | 0 | 0 | 0 | 0 | 0 | 0 | 0 | 0 | 0 | 0 | 0 | 0 | 0 | 0 | 0 | 0 | 0 | 72.2 | Y1Ba2Cu2.82Ni0.18O7
0 | 0 | 0 | 0 | 0 | 0 | 0 | 7 | 0 | 0 | 0 | 0 | 0 | 0 | 0 | 0 | 0 | 0 | 0 | 0 | 0 | 0 | 0 | 0 | 0 | 0 | 0 | 0 | 2.94 | 0.06 | 0 | 0 | 0 | 0 | 0 | 0 | 0 | 0 | 1 | 0 | 0 | 0 | 0 | 0 | 0 | 0 | 0 | 0 | 0 | 0 | 0 | 0 | 0 | 0 | 0 | 2 | 0 | 0 | 0 | 0 | 0 | 0 | 0 | 0 | 0 | 0 | 0 | 0 | 0 | 0 | 0 | 0 | 0 | 0 | 0 | 0 | 0 | 0 | 0 | 0 | 0 | 0 | 0 | 0 | 0 | 0 | 68 | Y1Ba2Cu2.94Zn0.06O7
0 | 0 | 0 | 0 | 0 | 0 | 0 | 7 | 0 | 0 | 0 | 0 | 0 | 0 | 0 | 0 | 0 | 0 | 0 | 0 | 0 | 0 | 0 | 0 | 0 | 0.06 | 0 | 0 | 2.94 | 0 | 0 | 0 | 0 | 0 | 0 | 0 | 0 | 0 | 1 | 0 | 0 | 0 | 0 | 0 | 0 | 0 | 0 | 0 | 0 | 0 | 0 | 0 | 0 | 0 | 0 | 2 | 0 | 0 | 0 | 0 | 0 | 0 | 0 | 0 | 0 | 0 | 0 | 0 | 0 | 0 | 0 | 0 | 0 | 0 | 0 | 0 | 0 | 0 | 0 | 0 | 0 | 0 | 0 | 0 | 0 | 0 | 86 | Y1Ba2Cu2.94Fe0.06O7
0 | 0 | 0 | 0 | 0 | 0 | 0 | 6 | 0 | 0 | 0 | 0 | 0.06 | 0 | 0 | 0 | 0 | 0 | 0 | 0 | 0 | 0 | 0 | 0 | 0 | 0 | 0 | 0 | 2.94 | 0 | 0 | 0 | 0 | 0 | 0 | 0 | 0 | 0 | 1 | 0 | 0 | 0 | 0 | 0 | 0 | 0 | 0 | 0 | 0 | 0 | 0 | 0 | 0 | 0 | 0 | 2 | 0 | 0 | 0 | 0 | 0 | 0 | 0 | 0 | 0 | 0 | 0 | 0 | 0 | 0 | 0 | 0 | 0 | 0 | 0 | 0 | 0 | 0 | 0 | 0 | 0 | 0 | 0 | 0 | 0 | 0 | 86 | Y1Ba2Cu2.94Al0.06O6
0 | 0 | 0 | 0 | 0 | 0 | 0 | 6 | 0 | 0 | 0 | 0 | 0 | 0 | 0 | 0 | 0 | 0 | 0 | 1 | 0 | 0 | 0 | 0 | 0 | 0 | 0 | 0 | 2 | 0 | 0 | 0 | 0 | 0 | 0 | 0 | 0 | 0.3 | 0 | 0 | 0 | 0 | 0 | 0 | 0 | 0 | 0 | 0 | 0 | 0 | 0 | 0 | 0 | 0 | 0 | 0 | 2022-07-01 | 0 | 0 | 0 | 0 | 0 | 0 | 0 | 0 | 0 | 0 | 0 | 0 | 0 | 0 | 0 | 0 | 0 | 0 | 0 | 0 | 0 | 0 | 0 | 0 | 0 | 0 | 0 | 0 | 0 | 34 | La1.7Sr0.3Ca1Cu2O6
0 | 0 | 0 | 0 | 0 | 0 | 0 | 6 | 0 | 0 | 0 | 0 | 0 | 0 | 0 | 0 | 0 | 0 | 0 | 1 | 0 | 0 | 0 | 0 | 0 | 0 | 0 | 0 | 2 | 0 | 0 | 0 | 0 | 0 | 0 | 0 | 0 | 0.3 | 0 | 0 | 0 | 0 | 0 | 0 | 0 | 0 | 0 | 0 | 0 | 0 | 0 | 0 | 0 | 0 | 0 | 0 | 2022-07-01 | 0 | 0 | 0 | 0 | 0 | 0 | 0 | 0 | 0 | 0 | 0 | 0 | 0 | 0 | 0 | 0 | 0 | 0 | 0 | 0 | 0 | 0 | 0 | 0 | 0 | 0 | 0 | 0 | 0 | 44 | La1.7Sr0.3Ca1Cu2O6
0 | 0 | 0 | 0 | 0 | 0 | 0 | 6 | 0 | 0 | 0 | 0 | 0 | 0 | 0 | 0 | 0 | 0 | 0 | 1 | 0 | 0 | 0 | 0 | 0 | 0 | 0 | 0 | 2 | 0 | 0 | 0 | 0 | 0 | 0 | 0 | 0 | 0.3 | 0 | 0 | 0 | 0 | 0 | 0 | 0 | 0 | 0 | 0 | 0 | 0 | 0 | 0 | 0 | 0 | 0 | 0 | 2022-07-01 | 0 | 0 | 0 | 0 | 0 | 0 | 0 | 0 | 0 | 0 | 0 | 0 | 0 | 0 | 0 | 0 | 0 | 0 | 0 | 0 | 0 | 0 | 0 | 0 | 0 | 0 | 0 | 0 | 0 | 50 | La1.7Sr0.3Ca1Cu2O6
0 | 0 | 0 | 0 | 0 | 0 | 0 | 6 | 0 | 0 | 0 | 0 | 0 | 0 | 0 | 0 | 0 | 0 | 0 | 1 | 0 | 0 | 0 | 0 | 0 | 0 | 0 | 0 | 2 | 0 | 0 | 0 | 0 | 0 | 0 | 0 | 0 | 0.3 | 0 | 0 | 0 | 0 | 0 | 0 | 0 | 0 | 0 | 0 | 0 | 0 | 0 | 0 | 0 | 0 | 0 | 0 | 2022-07-01 | 0 | 0 | 0 | 0 | 0 | 0 | 0 | 0 | 0 | 0 | 0 | 0 | 0 | 0 | 0 | 0 | 0 | 0 | 0 | 0 | 0 | 0 | 0 | 0 | 0 | 0 | 0 | 0 | 0 | 54 | La1.7Sr0.3Ca1Cu2O6
0 | 0 | 0 | 0 | 0 | 0 | 0 | 6 | 0 | 0 | 0 | 0 | 0 | 0 | 0 | 0 | 0 | 0 | 0 | 1 | 0 | 0 | 0 | 0 | 0 | 0 | 0 | 0 | 2 | 0 | 0 | 0 | 0 | 0 | 0 | 0 | 0 | 0.2 | 0 | 0 | 0 | 0 | 0 | 0 | 0 | 0 | 0 | 0 | 0 | 0 | 0 | 0 | 0 | 0 | 0 | 0 | 2022-08-01 | 0 | 0 | 0 | 0 | 0 | 0 | 0 | 0 | 0 | 0 | 0 | 0 | 0 | 0 | 0 | 0 | 0 | 0 | 0 | 0 | 0 | 0 | 0 | 0 | 0 | 0 | 0 | 0 | 0 | 27 | La1.8Sr0.2Ca1Cu2O6
0 | 0 | 0 | 0 | 0 | 0 | 0 | 6 | 0 | 0 | 0 | 0 | 0 | 0 | 0 | 0 | 0 | 0 | 0 | 1 | 0 | 0 | 0 | 0 | 0 | 0 | 0 | 0 | 2 | 0 | 0 | 0 | 0 | 0 | 0 | 0 | 0 | 0.2 | 0 | 0 | 0 | 0 | 0 | 0 | 0 | 0 | 0 | 0 | 0 | 0 | 0 | 0 | 0 | 0 | 0 | 0 | 2022-08-01 | 0 | 0 | 0 | 0 | 0 | 0 | 0 | 0 | 0 | 0 | 0 | 0 | 0 | 0 | 0 | 0 | 0 | 0 | 0 | 0 | 0 | 0 | 0 | 0 | 0 | 0 | 0 | 0 | 0 | 38 | La1.8Sr0.2Ca1Cu2O6
0 | 0 | 0 | 0 | 0 | 0 | 0 | 6 | 0 | 0 | 0 | 0 | 0 | 0 | 0 | 0 | 0 | 0 | 0 | 1 | 0 | 0 | 0 | 0 | 0 | 0 | 0 | 0 | 2 | 0 | 0 | 0 | 0 | 0 | 0 | 0 | 0 | 0.2 | 0 | 0 | 0 | 0 | 0 | 0 | 0 | 0 | 0 | 0 | 0 | 0 | 0 | 0 | 0 | 0 | 0 | 0 | 2022-08-01 | 0 | 0 | 0 | 0 | 0 | 0 | 0 | 0 | 0 | 0 | 0 | 0 | 0 | 0 | 0 | 0 | 0 | 0 | 0 | 0 | 0 | 0 | 0 | 0 | 0 | 0 | 0 | 0 | 0 | 45 | La1.8Sr0.2Ca1Cu2O6
0 | 0 | 0 | 0 | 0 | 0 | 0 | 6 | 0 | 0 | 0 | 0 | 0 | 0 | 0 | 0 | 0 | 0 | 0 | 1 | 0 | 0 | 0 | 0 | 0 | 0 | 0 | 0 | 2 | 0 | 0 | 0 | 0 | 0 | 0 | 0 | 0 | 0.2 | 0 | 0 | 0 | 0 | 0 | 0 | 0 | 0 | 0 | 0 | 0 | 0 | 0 | 0 | 0 | 0 | 0 | 0 | 2022-08-01 | 0 | 0 | 0 | 0 | 0 | 0 | 0 | 0 | 0 | 0 | 0 | 0 | 0 | 0 | 0 | 0 | 0 | 0 | 0 | 0 | 0 | 0 | 0 | 0 | 0 | 0 | 0 | 0 | 0 | 53 | La1.8Sr0.2Ca1Cu2O6
0 | 0 | 0.7 | 0 | 0 | 0 | 0 | 1 | 0 | 0 | 0 | 0 | 0 | 0 | 0 | 0 | 0 | 0 | 0 | 2022-05-01 | 0 | 0 | 0 | 0 | 0 | 0 | 0 | 0 | 1.45 | 0 | 0 | 0 | 0 | 0 | 0 | 0 | 0 | 2022-08-01 | 0 | 0 | 0 | 0 | 0 | 0 | 0 | 0 | 0 | 0 | 0 | 0 | 0 | 0 | 0 | 0 | 0 | 0 | 0 | 0 | 0 | 0 | 0 | 0 | 0 | 0 | 0 | 0 | 0 | 0 | 0 | 0 | 0 | 0 | 0 | 0 | 0 | 0 | 0 | 0 | 0 | 0 | 0 | 0 | 2022-02-02 | 0 | 0 | 0 | 91 | Bi2.2Sr1.8Ca1.05Cu1.45Li0.7O
0 | 0 | 0 | 0 | 0 | 0 | 0 | 8 | 0 | 0 | 0 | 0 | 0 | 0 | 0 | 0 | 0 | 0 | 0 | 1 | 0 | 0 | 0 | 0 | 0 | 0 | 0 | 0 | 2 | 0 | 0 | 0 | 0 | 0 | 0 | 0 | 0 | 2 | 0 | 0 | 0 | 0 | 0 | 0 | 0 | 0 | 0 | 0 | 0 | 0 | 0 | 0 | 0 | 0 | 0 | 0 | 0 | 0 | 0 | 0 | 0 | 0 | 0 | 0 | 0 | 0 | 0 | 0 | 0 | 0 | 0 | 0 | 0 | 0 | 0 | 0 | 0 | 0 | 0 | 0 | 0 | 0 | 2 | 0 | 0 | 0 | 62 | Bi2Sr2Ca1Cu2O8
0 | 0 | 0 | 0 | 0 | 0 | 0 | 4 | 0 | 0 | 0 | 0 | 0 | 0 | 0 | 0 | 0 | 0 | 0 | 0 | 0 | 0 | 0 | 0 | 0 | 0 | 0 | 0 | 1 | 0 | 0 | 0 | 0 | 0 | 0 | 0 | 0 | 0.226 | 0 | 0 | 0 | 0 | 0 | 0 | 0 | 0 | 0 | 0 | 0 | 0 | 0 | 0 | 0 | 0 | 0 | 0 | 1.774 | 0 | 0 | 0 | 0 | 0 | 0 | 0 | 0 | 0 | 0 | 0 | 0 | 0 | 0 | 0 | 0 | 0 | 0 | 0 | 0 | 0 | 0 | 0 | 0 | 0 | 0 | 0 | 0 | 0 | 2022-08-19 | La1.774Sr0.226Cu1O4
0 | 0 | 0 | 0 | 0 | 0 | 0 | 2022-02-08 | 0 | 0 | 0 | 0 | 0 | 0 | 0 | 0 | 0 | 0 | 0 | 1 | 0 | 0 | 0 | 0 | 0 | 0 | 0 | 0 | 2 | 0 | 0 | 0 | 0 | 0 | 0 | 0 | 0 | 2 | 0 | 0 | 0 | 0 | 0 | 0 | 0 | 0 | 0 | 0 | 0 | 0 | 0 | 0 | 0 | 0 | 0 | 0 | 0 | 0 | 0 | 0 | 0 | 0 | 0 | 0 | 0 | 0 | 0 | 0 | 0 | 0 | 0 | 0 | 0 | 0 | 0 | 0 | 0 | 0 | 0 | 0 | 0 | 0 | 2 | 0 | 0 | 0 | 65 | Bi2Sr2Ca1Cu2O8.2
0 | 0 | 0 | 0 | 0 | 0 | 0 | 8.199 | 0 | 0 | 0 | 0 | 0 | 0 | 0 | 0 | 0 | 0 | 0 | 1 | 0 | 0 | 0 | 0 | 0 | 0 | 0 | 0 | 2 | 0 | 0 | 0 | 0 | 0 | 0 | 0 | 0 | 2 | 0 | 0 | 0 | 0 | 0 | 0 | 0 | 0 | 0 | 0 | 0 | 0 | 0 | 0 | 0 | 0 | 0 | 0 | 0 | 0 | 0 | 0 | 0 | 0 | 0 | 0 | 0 | 0 | 0 | 0 | 0 | 0 | 0 | 0 | 0 | 0 | 0 | 0 | 0 | 0 | 0 | 0 | 0 | 0 | 2 | 0 | 0 | 0 | 70 | Bi2Sr2Ca1Cu2O8.199
0 | 0 | 0 | 0 | 0 | 0 | 0 | 8.198 | 0 | 0 | 0 | 0 | 0 | 0 | 0 | 0 | 0 | 0 | 0 | 1 | 0 | 0 | 0 | 0 | 0 | 0 | 0 | 0 | 2 | 0 | 0 | 0 | 0 | 0 | 0 | 0 | 0 | 2 | 0 | 0 | 0 | 0 | 0 | 0 | 0 | 0 | 0 | 0 | 0 | 0 | 0 | 0 | 0 | 0 | 0 | 0 | 0 | 0 | 0 | 0 | 0 | 0 | 0 | 0 | 0 | 0 | 0 | 0 | 0 | 0 | 0 | 0 | 0 | 0 | 0 | 0 | 0 | 0 | 0 | 0 | 0 | 0 | 2 | 0 | 0 | 0 | 78 | Bi2Sr2Ca1Cu2O8.198
0 | 0 | 0 | 0 | 0 | 0 | 0 | 8.196 | 0 | 0 | 0 | 0 | 0 | 0 | 0 | 0 | 0 | 0 | 0 | 1 | 0 | 0 | 0 | 0 | 0 | 0 | 0 | 0 | 2 | 0 | 0 | 0 | 0 | 0 | 0 | 0 | 0 | 2 | 0 | 0 | 0 | 0 | 0 | 0 | 0 | 0 | 0 | 0 | 0 | 0 | 0 | 0 | 0 | 0 | 0 | 0 | 0 | 0 | 0 | 0 | 0 | 0 | 0 | 0 | 0 | 0 | 0 | 0 | 0 | 0 | 0 | 0 | 0 | 0 | 0 | 0 | 0 | 0 | 0 | 0 | 0 | 0 | 2 | 0 | 0 | 0 | 85 | Bi2Sr2Ca1Cu2O8.196
0 | 0 | 0 | 0 | 0 | 0 | 0 | 8.195 | 0 | 0 | 0 | 0 | 0 | 0 | 0 | 0 | 0 | 0 | 0 | 1 | 0 | 0 | 0 | 0 | 0 | 0 | 0 | 0 | 2 | 0 | 0 | 0 | 0 | 0 | 0 | 0 | 0 | 2 | 0 | 0 | 0 | 0 | 0 | 0 | 0 | 0 | 0 | 0 | 0 | 0 | 0 | 0 | 0 | 0 | 0 | 0 | 0 | 0 | 0 | 0 | 0 | 0 | 0 | 0 | 0 | 0 | 0 | 0 | 0 | 0 | 0 | 0 | 0 | 0 | 0 | 0 | 0 | 0 | 0 | 0 | 0 | 0 | 2 | 0 | 0 | 0 | 91 | Bi2Sr2Ca1Cu2O8.195
0 | 0 | 0 | 0 | 0 | 0 | 0 | 8.194 | 0 | 0 | 0 | 0 | 0 | 0 | 0 | 0 | 0 | 0 | 0 | 1 | 0 | 0 | 0 | 0 | 0 | 0 | 0 | 0 | 2 | 0 | 0 | 0 | 0 | 0 | 0 | 0 | 0 | 2 | 0 | 0 | 0 | 0 | 0 | 0 | 0 | 0 | 0 | 0 | 0 | 0 | 0 | 0 | 0 | 0 | 0 | 0 | 0 | 0 | 0 | 0 | 0 | 0 | 0 | 0 | 0 | 0 | 0 | 0 | 0 | 0 | 0 | 0 | 0 | 0 | 0 | 0 | 0 | 0 | 0 | 0 | 0 | 0 | 2 | 0 | 0 | 0 | 92 | Bi2Sr2Ca1Cu2O8.194
0 | 0 | 0 | 0 | 0 | 0 | 0 | 8.118 | 0 | 0 | 0 | 0 | 0 | 0 | 0 | 0 | 0 | 0 | 0 | 1 | 0 | 0 | 0 | 0 | 0 | 0 | 0 | 0 | 2 | 0 | 0 | 0 | 0 | 0 | 0 | 0 | 0 | 2 | 0 | 0 | 0 | 0 | 0 | 0 | 0 | 0 | 0 | 0 | 0 | 0 | 0 | 0 | 0 | 0 | 0 | 0 | 0 | 0 | 0 | 0 | 0 | 0 | 0 | 0 | 0 | 0 | 0 | 0 | 0 | 0 | 0 | 0 | 0 | 0 | 0 | 0 | 0 | 0 | 0 | 0 | 0 | 0 | 2 | 0 | 0 | 0 | 91 | Bi2Sr2Ca1Cu2O8.118
0 | 0 | 0 | 0 | 0 | 0 | 0 | 2022-01-08 | 0 | 0 | 0 | 0 | 0 | 0 | 0 | 0 | 0 | 0 | 0 | 1 | 0 | 0 | 0 | 0 | 0 | 0 | 0 | 0 | 2 | 0 | 0 | 0 | 0 | 0 | 0 | 0 | 0 | 2 | 0 | 0 | 0 | 0 | 0 | 0 | 0 | 0 | 0 | 0 | 0 | 0 | 0 | 0 | 0 | 0 | 0 | 0 | 0 | 0 | 0 | 0 | 0 | 0 | 0 | 0 | 0 | 0 | 0 | 0 | 0 | 0 | 0 | 0 | 0 | 0 | 0 | 0 | 0 | 0 | 0 | 0 | 0 | 0 | 2 | 0 | 0 | 0 | 90 | Bi2Sr2Ca1Cu2O8.1
0 | 0 | 0 | 0 | 0 | 0 | 0 | 4 | 0 | 0 | 0 | 0 | 0 | 0 | 0 | 0 | 0 | 0 | 0 | 0 | 0 | 0 | 0 | 0 | 0 | 0 | 0 | 0 | 1 | 0 | 0 | 0 | 0 | 0 | 0 | 0 | 0 | 0 | 0 | 0 | 0 | 0 | 0 | 0 | 0 | 0 | 0 | 0 | 0 | 0 | 0 | 0 | 0 | 0 | 0 | 0 | 0 | 0.15 | 0 | 1.85 | 0 | 0 | 0 | 0 | 0 | 0 | 0 | 0 | 0 | 0 | 0 | 0 | 0 | 0 | 0 | 0 | 0 | 0 | 0 | 0 | 0 | 0 | 0 | 0 | 0 | 0 | 2022-06-21 | Nd1.85Ce0.15Cu1O4
0 | 0 | 0 | 0 | 0 | 0 | 0 | 4 | 0 | 0 | 0 | 0 | 0 | 0 | 0 | 0 | 0 | 0 | 0 | 0 | 0 | 0 | 0 | 0 | 0 | 0 | 0.002 | 0 | 0.998 | 0 | 0 | 0 | 0 | 0 | 0 | 0 | 0 | 0 | 0 | 0 | 0 | 0 | 0 | 0 | 0 | 0 | 0 | 0 | 0 | 0 | 0 | 0 | 0 | 0 | 0 | 0 | 0 | 0.15 | 0 | 1.85 | 0 | 0 | 0 | 0 | 0 | 0 | 0 | 0 | 0 | 0 | 0 | 0 | 0 | 0 | 0 | 0 | 0 | 0 | 0 | 0 | 0 | 0 | 0 | 0 | 0 | 0 | 2022-05-16 | Nd1.85Ce0.15Cu0.998Co0.002O4
0 | 0 | 0 | 0 | 0 | 0 | 0 | 4 | 0 | 0 | 0 | 0 | 0 | 0 | 0 | 0 | 0 | 0 | 0 | 0 | 0 | 0 | 0 | 0 | 0 | 0 | 0.004 | 0 | 0.996 | 0 | 0 | 0 | 0 | 0 | 0 | 0 | 0 | 0 | 0 | 0 | 0 | 0 | 0 | 0 | 0 | 0 | 0 | 0 | 0 | 0 | 0 | 0 | 0 | 0 | 0 | 0 | 0 | 0.15 | 0 | 1.85 | 0 | 0 | 0 | 0 | 0 | 0 | 0 | 0 | 0 | 0 | 0 | 0 | 0 | 0 | 0 | 0 | 0 | 0 | 0 | 0 | 0 | 0 | 0 | 0 | 0 | 0 | 2022-02-11 | Nd1.85Ce0.15Cu0.996Co0.004O4
0 | 0 | 0 | 0 | 0 | 0 | 0 | 4 | 0 | 0 | 0 | 0 | 0 | 0 | 0 | 0 | 0 | 0 | 0 | 0 | 0 | 0 | 0 | 0 | 0 | 0 | 0.005 | 0 | 0.995 | 0 | 0 | 0 | 0 | 0 | 0 | 0 | 0 | 0 | 0 | 0 | 0 | 0 | 0 | 0 | 0 | 0 | 0 | 0 | 0 | 0 | 0 | 0 | 0 | 0 | 0 | 0 | 0 | 0.15 | 0 | 1.85 | 0 | 0 | 0 | 0 | 0 | 0 | 0 | 0 | 0 | 0 | 0 | 0 | 0 | 0 | 0 | 0 | 0 | 0 | 0 | 0 | 0 | 0 | 0 | 0 | 0 | 0 | 2022-03-07 | Nd1.85Ce0.15Cu0.995Co0.005O4
0 | 0 | 0 | 0 | 0 | 0 | 0 | 4 | 0 | 0 | 0 | 0 | 0 | 0 | 0 | 0 | 0 | 0 | 0 | 0 | 0 | 0 | 0 | 0 | 0 | 0 | 0.006 | 0 | 0.994 | 0 | 0 | 0 | 0 | 0 | 0 | 0 | 0 | 0 | 0 | 0 | 0 | 0 | 0 | 0 | 0 | 0 | 0 | 0 | 0 | 0 | 0 | 0 | 0 | 0 | 0 | 0 | 0 | 0.15 | 0 | 1.85 | 0 | 0 | 0 | 0 | 0 | 0 | 0 | 0 | 0 | 0 | 0 | 0 | 0 | 0 | 0 | 0 | 0 | 0 | 0 | 0 | 0 | 0 | 0 | 0 | 0 | 0 | 2022-03-04 | Nd1.85Ce0.15Cu0.994Co0.006O4
0 | 0 | 0 | 0 | 0 | 0 | 0 | 4 | 0 | 0 | 0 | 0 | 0 | 0 | 0 | 0 | 0 | 0 | 0 | 0 | 0 | 0 | 0 | 0 | 0 | 0 | 0 | 0.001 | 0.999 | 0 | 0 | 0 | 0 | 0 | 0 | 0 | 0 | 0 | 0 | 0 | 0 | 0 | 0 | 0 | 0 | 0 | 0 | 0 | 0 | 0 | 0 | 0 | 0 | 0 | 0 | 0 | 0 | 0.15 | 0 | 1.85 | 0 | 0 | 0 | 0 | 0 | 0 | 0 | 0 | 0 | 0 | 0 | 0 | 0 | 0 | 0 | 0 | 0 | 0 | 0 | 0 | 0 | 0 | 0 | 0 | 0 | 0 | 2022-05-19 | Nd1.85Ce0.15Cu0.999Ni0.001O4
0 | 0 | 0 | 0 | 0 | 0 | 0 | 4 | 0 | 0 | 0 | 0 | 0 | 0 | 0 | 0 | 0 | 0 | 0 | 0 | 0 | 0 | 0 | 0 | 0 | 0 | 0 | 0.002 | 0.998 | 0 | 0 | 0 | 0 | 0 | 0 | 0 | 0 | 0 | 0 | 0 | 0 | 0 | 0 | 0 | 0 | 0 | 0 | 0 | 0 | 0 | 0 | 0 | 0 | 0 | 0 | 0 | 0 | 0.15 | 0 | 1.85 | 0 | 0 | 0 | 0 | 0 | 0 | 0 | 0 | 0 | 0 | 0 | 0 | 0 | 0 | 0 | 0 | 0 | 0 | 0 | 0 | 0 | 0 | 0 | 0 | 0 | 0 | 2022-03-17 | Nd1.85Ce0.15Cu0.998Ni0.002O4
0 | 0 | 0 | 0 | 0 | 0 | 0 | 4 | 0 | 0 | 0 | 0 | 0 | 0 | 0 | 0 | 0 | 0 | 0 | 0 | 0 | 0 | 0 | 0 | 0 | 0 | 0 | 0.003 | 0.997 | 0 | 0 | 0 | 0 | 0 | 0 | 0 | 0 | 0 | 0 | 0 | 0 | 0 | 0 | 0 | 0 | 0 | 0 | 0 | 0 | 0 | 0 | 0 | 0 | 0 | 0 | 0 | 0 | 0.15 | 0 | 1.85 | 0 | 0 | 0 | 0 | 0 | 0 | 0 | 0 | 0 | 0 | 0 | 0 | 0 | 0 | 0 | 0 | 0 | 0 | 0 | 0 | 0 | 0 | 0 | 0 | 0 | 0 | 2022-03-15 | Nd1.85Ce0.15Cu0.997Ni0.003O4
0 | 0 | 0 | 0 | 0 | 0 | 0 | 4 | 0 | 0 | 0 | 0 | 0 | 0 | 0 | 0 | 0 | 0 | 0 | 0 | 0 | 0 | 0 | 0 | 0 | 0 | 0 | 0.004 | 0.996 | 0 | 0 | 0 | 0 | 0 | 0 | 0 | 0 | 0 | 0 | 0 | 0 | 0 | 0 | 0 | 0 | 0 | 0 | 0 | 0 | 0 | 0 | 0 | 0 | 0 | 0 | 0 | 0 | 0.15 | 0 | 1.85 | 0 | 0 | 0 | 0 | 0 | 0 | 0 | 0 | 0 | 0 | 0 | 0 | 0 | 0 | 0 | 0 | 0 | 0 | 0 | 0 | 0 | 0 | 0 | 0 | 0 | 0 | 2022-05-13 | Nd1.85Ce0.15Cu0.996Ni0.004O4
0 | 0 | 0 | 0 | 0 | 0 | 0 | 4 | 0 | 0 | 0 | 0 | 0 | 0 | 0 | 0 | 0 | 0 | 0 | 0 | 0 | 0 | 0 | 0 | 0 | 0 | 0 | 0.005 | 0.995 | 0 | 0 | 0 | 0 | 0 | 0 | 0 | 0 | 0 | 0 | 0 | 0 | 0 | 0 | 0 | 0 | 0 | 0 | 0 | 0 | 0 | 0 | 0 | 0 | 0 | 0 | 0 | 0 | 0.15 | 0 | 1.85 | 0 | 0 | 0 | 0 | 0 | 0 | 0 | 0 | 0 | 0 | 0 | 0 | 0 | 0 | 0 | 0 | 0 | 0 | 0 | 0 | 0 | 0 | 0 | 0 | 0 | 0 | 2022-02-11 | Nd1.85Ce0.15Cu0.995Ni0.005O4
0 | 0 | 0 | 0 | 0 | 0 | 0 | 4 | 0 | 0 | 0 | 0 | 0 | 0 | 0 | 0 | 0 | 0 | 0 | 0 | 0 | 0 | 0 | 0 | 0 | 0 | 0 | 0.006 | 0.994 | 0 | 0 | 0 | 0 | 0 | 0 | 0 | 0 | 0 | 0 | 0 | 0 | 0 | 0 | 0 | 0 | 0 | 0 | 0 | 0 | 0 | 0 | 0 | 0 | 0 | 0 | 0 | 0 | 0.15 | 0 | 1.85 | 0 | 0 | 0 | 0 | 0 | 0 | 0 | 0 | 0 | 0 | 0 | 0 | 0 | 0 | 0 | 0 | 0 | 0 | 0 | 0 | 0 | 0 | 0 | 0 | 0 | 0 | 2022-04-08 | Nd1.85Ce0.15Cu0.994Ni0.006O4
0 | 0 | 0 | 0 | 0 | 0 | 0 | 4 | 0 | 0 | 0 | 0 | 0 | 0 | 0 | 0 | 0 | 0 | 0 | 0 | 0 | 0 | 0 | 0 | 0 | 0 | 0 | 0.007 | 0.993 | 0 | 0 | 0 | 0 | 0 | 0 | 0 | 0 | 0 | 0 | 0 | 0 | 0 | 0 | 0 | 0 | 0 | 0 | 0 | 0 | 0 | 0 | 0 | 0 | 0 | 0 | 0 | 0 | 0.15 | 0 | 1.85 | 0 | 0 | 0 | 0 | 0 | 0 | 0 | 0 | 0 | 0 | 0 | 0 | 0 | 0 | 0 | 0 | 0 | 0 | 0 | 0 | 0 | 0 | 0 | 0 | 0 | 0 | 2022-06-05 | Nd1.85Ce0.15Cu0.993Ni0.007O4
0 | 0 | 0 | 0 | 0 | 0 | 0 | 4 | 0 | 0 | 0 | 0 | 0 | 0 | 0 | 0 | 0 | 0 | 0 | 0 | 0 | 0 | 0 | 0 | 0 | 0 | 0 | 0 | 0.996 | 0.004 | 0 | 0 | 0 | 0 | 0 | 0 | 0 | 0 | 0 | 0 | 0 | 0 | 0 | 0 | 0 | 0 | 0 | 0 | 0 | 0 | 0 | 0 | 0 | 0 | 0 | 0 | 0 | 0.15 | 0 | 1.85 | 0 | 0 | 0 | 0 | 0 | 0 | 0 | 0 | 0 | 0 | 0 | 0 | 0 | 0 | 0 | 0 | 0 | 0 | 0 | 0 | 0 | 0 | 0 | 0 | 0 | 0 | 2022-01-18 | Nd1.85Ce0.15Cu0.996Zn0.004O4
0 | 0 | 0 | 0 | 0 | 0 | 0 | 4 | 0 | 0 | 0 | 0 | 0 | 0 | 0 | 0 | 0 | 0 | 0 | 0 | 0 | 0 | 0 | 0 | 0 | 0 | 0 | 0 | 0.99 | 0.01 | 0 | 0 | 0 | 0 | 0 | 0 | 0 | 0 | 0 | 0 | 0 | 0 | 0 | 0 | 0 | 0 | 0 | 0 | 0 | 0 | 0 | 0 | 0 | 0 | 0 | 0 | 0 | 0.15 | 0 | 1.85 | 0 | 0 | 0 | 0 | 0 | 0 | 0 | 0 | 0 | 0 | 0 | 0 | 0 | 0 | 0 | 0 | 0 | 0 | 0 | 0 | 0 | 0 | 0 | 0 | 0 | 0 | 2022-01-15 | Nd1.85Ce0.15Cu0.99Zn0.01O4
0 | 0 | 0 | 0 | 0 | 0 | 0 | 4 | 0 | 0 | 0 | 0 | 0 | 0 | 0 | 0 | 0 | 0 | 0 | 0 | 0 | 0 | 0 | 0 | 0 | 0 | 0 | 0 | 0.98 | 0.02 | 0 | 0 | 0 | 0 | 0 | 0 | 0 | 0 | 0 | 0 | 0 | 0 | 0 | 0 | 0 | 0 | 0 | 0 | 0 | 0 | 0 | 0 | 0 | 0 | 0 | 0 | 0 | 0.15 | 0 | 1.85 | 0 | 0 | 0 | 0 | 0 | 0 | 0 | 0 | 0 | 0 | 0 | 0 | 0 | 0 | 0 | 0 | 0 | 0 | 0 | 0 | 0 | 0 | 0 | 0 | 0 | 0 | 2022-07-08 | Nd1.85Ce0.15Cu0.98Zn0.02O4
0 | 0 | 0 | 0 | 0 | 0 | 0 | 1 | 0 | 0 | 0 | 0 | 0 | 0 | 0 | 0 | 0 | 0 | 0 | 0 | 0 | 0 | 0 | 0 | 0 | 0 | 0.025 | 0 | 2.975 | 0 | 0 | 0 | 0 | 0 | 0 | 0 | 0 | 0 | 1 | 0 | 0 | 0 | 0 | 0 | 0 | 0 | 0 | 0 | 0 | 0 | 0 | 0 | 0 | 0 | 0 | 2 | 0 | 0 | 0 | 0 | 0 | 0 | 0 | 0 | 0 | 0 | 0 | 0 | 0 | 0 | 0 | 0 | 0 | 0 | 0 | 0 | 0 | 0 | 0 | 0 | 0 | 0 | 0 | 0 | 0 | 0 | 90.3 | Y1Ba2Cu2.975Co0.025O
0 | 0 | 0 | 0 | 0 | 0 | 0 | 1 | 0 | 0 | 0 | 0 | 0 | 0 | 0 | 0 | 0 | 0 | 0 | 0 | 0 | 0 | 0 | 0 | 0 | 0 | 0.05 | 0 | 2.95 | 0 | 0 | 0 | 0 | 0 | 0 | 0 | 0 | 0 | 1 | 0 | 0 | 0 | 0 | 0 | 0 | 0 | 0 | 0 | 0 | 0 | 0 | 0 | 0 | 0 | 0 | 2 | 0 | 0 | 0 | 0 | 0 | 0 | 0 | 0 | 0 | 0 | 0 | 0 | 0 | 0 | 0 | 0 | 0 | 0 | 0 | 0 | 0 | 0 | 0 | 0 | 0 | 0 | 0 | 0 | 0 | 0 | 86.1 | Y1Ba2Cu2.95Co0.05O
0 | 0 | 0 | 0 | 0 | 0 | 0 | 1 | 0 | 0 | 0 | 0 | 0 | 0 | 0 | 0 | 0 | 0 | 0 | 0 | 0 | 0 | 0 | 0 | 0 | 0 | 0.05 | 0 | 2.95 | 0 | 0 | 0 | 0 | 0 | 0 | 0 | 0 | 0 | 1 | 0 | 0 | 0 | 0 | 0 | 0 | 0 | 0 | 0 | 0 | 0 | 0 | 0 | 0 | 0 | 0 | 2 | 0 | 0 | 0 | 0 | 0 | 0 | 0 | 0 | 0 | 0 | 0 | 0 | 0 | 0 | 0 | 0 | 0 | 0 | 0 | 0 | 0 | 0 | 0 | 0 | 0 | 0 | 0 | 0 | 0 | 0 | 84 | Y1Ba2Cu2.95Co0.05O
0 | 0 | 0 | 0 | 0 | 0 | 0 | 1 | 0 | 0 | 0 | 0 | 0 | 0 | 0 | 0 | 0 | 0 | 0 | 0 | 0 | 0 | 0 | 0 | 0 | 0 | 0.075 | 0 | 2.925 | 0 | 0 | 0 | 0 | 0 | 0 | 0 | 0 | 0 | 1 | 0 | 0 | 0 | 0 | 0 | 0 | 0 | 0 | 0 | 0 | 0 | 0 | 0 | 0 | 0 | 0 | 2 | 0 | 0 | 0 | 0 | 0 | 0 | 0 | 0 | 0 | 0 | 0 | 0 | 0 | 0 | 0 | 0 | 0 | 0 | 0 | 0 | 0 | 0 | 0 | 0 | 0 | 0 | 0 | 0 | 0 | 0 | 77 | Y1Ba2Cu2.925Co0.075O
0 | 0 | 0 | 0 | 0 | 0 | 0 | 1 | 0 | 0 | 0 | 0 | 0 | 0 | 0 | 0 | 0 | 0 | 0 | 0 | 0 | 0 | 0 | 0 | 0 | 0 | 0.1 | 0 | 2022-09-02 | 0 | 0 | 0 | 0 | 0 | 0 | 0 | 0 | 0 | 1 | 0 | 0 | 0 | 0 | 0 | 0 | 0 | 0 | 0 | 0 | 0 | 0 | 0 | 0 | 0 | 0 | 2 | 0 | 0 | 0 | 0 | 0 | 0 | 0 | 0 | 0 | 0 | 0 | 0 | 0 | 0 | 0 | 0 | 0 | 0 | 0 | 0 | 0 | 0 | 0 | 0 | 0 | 0 | 0 | 0 | 0 | 0 | 70 | Y1Ba2Cu2.9Co0.1O
0 | 0 | 0 | 0 | 0 | 0 | 0 | 1 | 0 | 0 | 0 | 0 | 0 | 0 | 0 | 0 | 0 | 0 | 0 | 0 | 0 | 0 | 0 | 0 | 0 | 0 | 0.125 | 0 | 2.875 | 0 | 0 | 0 | 0 | 0 | 0 | 0 | 0 | 0 | 1 | 0 | 0 | 0 | 0 | 0 | 0 | 0 | 0 | 0 | 0 | 0 | 0 | 0 | 0 | 0 | 0 | 2 | 0 | 0 | 0 | 0 | 0 | 0 | 0 | 0 | 0 | 0 | 0 | 0 | 0 | 0 | 0 | 0 | 0 | 0 | 0 | 0 | 0 | 0 | 0 | 0 | 0 | 0 | 0 | 0 | 0 | 0 | 64.3 | Y1Ba2Cu2.875Co0.125O
0 | 0 | 0 | 0 | 0 | 0 | 0 | 1 | 0 | 0 | 0 | 0 | 0 | 0 | 0 | 0 | 0 | 0 | 0 | 0 | 0 | 0 | 0 | 0 | 0 | 0 | 0.15 | 0 | 2.85 | 0 | 0 | 0 | 0 | 0 | 0 | 0 | 0 | 0 | 1 | 0 | 0 | 0 | 0 | 0 | 0 | 0 | 0 | 0 | 0 | 0 | 0 | 0 | 0 | 0 | 0 | 2 | 0 | 0 | 0 | 0 | 0 | 0 | 0 | 0 | 0 | 0 | 0 | 0 | 0 | 0 | 0 | 0 | 0 | 0 | 0 | 0 | 0 | 0 | 0 | 0 | 0 | 0 | 0 | 0 | 0 | 0 | 58.9 | Y1Ba2Cu2.85Co0.15O
0 | 0 | 0 | 0 | 0 | 0 | 0 | 1 | 0 | 0 | 0 | 0 | 0 | 0 | 0 | 0 | 0 | 0 | 0 | 1 | 0 | 0 | 0 | 0 | 0 | 0 | 0 | 0 | 2 | 0 | 0 | 0 | 0 | 0 | 0 | 0 | 0 | 2 | 0 | 0 | 0 | 0 | 0 | 0 | 0 | 0 | 0 | 0 | 0 | 0 | 0 | 0 | 0 | 0 | 0 | 0 | 0 | 0 | 0 | 0 | 0 | 0 | 0 | 0 | 0 | 0 | 0 | 0 | 0 | 0 | 0 | 0 | 0 | 0 | 0 | 0 | 0 | 0 | 0 | 0 | 0 | 0 | 2 | 0 | 0 | 0 | 83 | Bi2Sr2Ca1Cu2O
0 | 0 | 0 | 0 | 0 | 0 | 0 | 1 | 0 | 0 | 0 | 0 | 0 | 0 | 0 | 0 | 0 | 0 | 0 | 0 | 0 | 0 | 0 | 0 | 0 | 0 | 0 | 0 | 1 | 0 | 0 | 0 | 0 | 0 | 0 | 0 | 0 | 0.08 | 0 | 0 | 0 | 0 | 0 | 0 | 0 | 0 | 0 | 0 | 0 | 0 | 0 | 0 | 0 | 0 | 0 | 0 | 1.92 | 0 | 0 | 0 | 0 | 0 | 0 | 0 | 0 | 0 | 0 | 0 | 0 | 0 | 0 | 0 | 0 | 0 | 0 | 0 | 0 | 0 | 0 | 0 | 0 | 0 | 0 | 0 | 0 | 0 | 2022-08-19 | La1.92Sr0.08Cu1O
0 | 0 | 0 | 0 | 0 | 0 | 0 | 7 | 0 | 0 | 0 | 0 | 0 | 0 | 0 | 0 | 0 | 0 | 0 | 0 | 0 | 0 | 0 | 0 | 0 | 0 | 0 | 0 | 3 | 0 | 0 | 0 | 0 | 0 | 0 | 0 | 0 | 0 | 0 | 0 | 0 | 0 | 0 | 0 | 0 | 0 | 0 | 0 | 0 | 0 | 0 | 0 | 0 | 0 | 0 | 2 | 0 | 0 | 0 | 0 | 0 | 0 | 0 | 1 | 0 | 0 | 0 | 0 | 0 | 0 | 0 | 0 | 0 | 0 | 0 | 0 | 0 | 0 | 0 | 0 | 0 | 0 | 0 | 0 | 0 | 0 | 93.5 | Gd1Ba2Cu3O7
0 | 0 | 0 | 0 | 0 | 0 | 0 | 7 | 0 | 0 | 0 | 0 | 0 | 0 | 0 | 0 | 0 | 0 | 0 | 0 | 0 | 0 | 0 | 0 | 0 | 0 | 0 | 0 | 3 | 0 | 0 | 0 | 0 | 0 | 0 | 0 | 0 | 0 | 0 | 0 | 0 | 0 | 0 | 0 | 0 | 0 | 0 | 0 | 0 | 0 | 0 | 0 | 0 | 0 | 0 | 2 | 0 | 0 | 0.05 | 0 | 0 | 0 | 0 | 0.95 | 0 | 0 | 0 | 0 | 0 | 0 | 0 | 0 | 0 | 0 | 0 | 0 | 0 | 0 | 0 | 0 | 0 | 0 | 0 | 0 | 0 | 0 | 88 | Gd0.95Pr0.05Ba2Cu3O7
0 | 0 | 0 | 0 | 0 | 0 | 0 | 7 | 0 | 0 | 0 | 0 | 0 | 0 | 0 | 0 | 0 | 0 | 0 | 0 | 0 | 0 | 0 | 0 | 0 | 0 | 0 | 0 | 3 | 0 | 0 | 0 | 0 | 0 | 0 | 0 | 0 | 0 | 0 | 0 | 0 | 0 | 0 | 0 | 0 | 0 | 0 | 0 | 0 | 0 | 0 | 0 | 0 | 0 | 0 | 2 | 0 | 0 | 0.1 | 0 | 0 | 0 | 0 | 0.9 | 0 | 0 | 0 | 0 | 0 | 0 | 0 | 0 | 0 | 0 | 0 | 0 | 0 | 0 | 0 | 0 | 0 | 0 | 0 | 0 | 0 | 0 | 76 | Gd0.9Pr0.1Ba2Cu3O7
0 | 0 | 0 | 0 | 0 | 0 | 0 | 7 | 0 | 0 | 0 | 0 | 0 | 0 | 0 | 0 | 0 | 0 | 0 | 0 | 0 | 0 | 0 | 0 | 0 | 0 | 0 | 0 | 3 | 0 | 0 | 0 | 0 | 0 | 0 | 0 | 0 | 0 | 0 | 0 | 0 | 0 | 0 | 0 | 0 | 0 | 0 | 0 | 0 | 0 | 0 | 0 | 0 | 0 | 0 | 2 | 0 | 0 | 0.15 | 0 | 0 | 0 | 0 | 0.85 | 0 | 0 | 0 | 0 | 0 | 0 | 0 | 0 | 0 | 0 | 0 | 0 | 0 | 0 | 0 | 0 | 0 | 0 | 0 | 0 | 0 | 0 | 63 | Gd0.85Pr0.15Ba2Cu3O7
0 | 0 | 0 | 0 | 0 | 0 | 0 | 7 | 0 | 0 | 0 | 0 | 0 | 0 | 0 | 0 | 0 | 0 | 0 | 0 | 0 | 0 | 0 | 0 | 0 | 0 | 0 | 0 | 3 | 0 | 0 | 0 | 0 | 0 | 0 | 0 | 0 | 0 | 0 | 0 | 0 | 0 | 0 | 0 | 0 | 0 | 0 | 0 | 0 | 0 | 0 | 0 | 0 | 0 | 0 | 2 | 0 | 0 | 0.2 | 0 | 0 | 0 | 0 | 0.8 | 0 | 0 | 0 | 0 | 0 | 0 | 0 | 0 | 0 | 0 | 0 | 0 | 0 | 0 | 0 | 0 | 0 | 0 | 0 | 0 | 0 | 0 | 56 | Gd0.8Pr0.2Ba2Cu3O7
0 | 0 | 0 | 0 | 0 | 0 | 0 | 7 | 0 | 0 | 0 | 0 | 0 | 0 | 0 | 0 | 0 | 0 | 0 | 0 | 0 | 0 | 0 | 0 | 0 | 0 | 0 | 0 | 3 | 0 | 0 | 0 | 0 | 0 | 0 | 0 | 0 | 0 | 0 | 0 | 0 | 0 | 0 | 0 | 0 | 0 | 0 | 0 | 0 | 0 | 0 | 0 | 0 | 0 | 0 | 2 | 0 | 0 | 0.25 | 0 | 0 | 0 | 0 | 0.75 | 0 | 0 | 0 | 0 | 0 | 0 | 0 | 0 | 0 | 0 | 0 | 0 | 0 | 0 | 0 | 0 | 0 | 0 | 0 | 0 | 0 | 0 | 51 | Gd0.75Pr0.25Ba2Cu3O7
0 | 0 | 0 | 0 | 0 | 0 | 0 | 7 | 0 | 0 | 0 | 0 | 0 | 0 | 0 | 0 | 0 | 0 | 0 | 0 | 0 | 0 | 0 | 0 | 0 | 0 | 0 | 0 | 3 | 0 | 0 | 0 | 0 | 0 | 0 | 0 | 0 | 0 | 0 | 0 | 0 | 0 | 0 | 0 | 0 | 0 | 0 | 0 | 0 | 0 | 0 | 0 | 0 | 0 | 0 | 2 | 0 | 0 | 0.3 | 0 | 0 | 0 | 0 | 0.7 | 0 | 0 | 0 | 0 | 0 | 0 | 0 | 0 | 0 | 0 | 0 | 0 | 0 | 0 | 0 | 0 | 0 | 0 | 0 | 0 | 0 | 0 | 43.2 | Gd0.7Pr0.3Ba2Cu3O7
0 | 0 | 0 | 0 | 0 | 0 | 0 | 7 | 0 | 0 | 0 | 0 | 0 | 0 | 0 | 0 | 0 | 0 | 0 | 0 | 0 | 0 | 0 | 0 | 0 | 0 | 0 | 0 | 3 | 0 | 0 | 0 | 0 | 0 | 0 | 0 | 0 | 0 | 0 | 0 | 0 | 0 | 0 | 0 | 0 | 0 | 0 | 0 | 0 | 0 | 0 | 0 | 0 | 0 | 0 | 2 | 0 | 0 | 0.35 | 0 | 0 | 0 | 0 | 0.65 | 0 | 0 | 0 | 0 | 0 | 0 | 0 | 0 | 0 | 0 | 0 | 0 | 0 | 0 | 0 | 0 | 0 | 0 | 0 | 0 | 0 | 0 | 2022-04-30 | Gd0.65Pr0.35Ba2Cu3O7
0 | 0 | 0 | 0 | 0 | 0 | 0 | 7 | 0 | 0 | 0 | 0 | 0 | 0 | 0 | 0 | 0 | 0 | 0 | 0 | 0 | 0 | 0 | 0 | 0 | 0 | 0 | 0 | 3 | 0 | 0 | 0 | 0 | 0 | 0 | 0 | 0 | 0 | 0 | 0 | 0 | 0 | 0 | 0 | 0 | 0 | 0 | 0 | 0 | 0 | 0 | 0 | 0 | 0 | 0 | 2 | 0 | 0 | 0.4 | 0 | 0 | 0 | 0 | 0.6 | 0 | 0 | 0 | 0 | 0 | 0 | 0 | 0 | 0 | 0 | 0 | 0 | 0 | 0 | 0 | 0 | 0 | 0 | 0 | 0 | 0 | 0 | 16 | Gd0.6Pr0.4Ba2Cu3O7
0 | 0 | 0 | 0 | 0 | 0 | 0 | 1 | 0 | 0 | 0 | 0 | 0 | 0 | 0 | 0 | 0 | 0 | 0 | 1 | 0 | 0 | 0 | 0 | 0 | 0 | 0 | 0 | 2 | 0 | 0 | 0 | 0 | 0 | 0 | 0 | 0 | 2 | 0 | 0 | 0 | 0 | 0 | 0 | 0 | 0 | 0 | 0 | 0 | 0 | 0 | 0 | 0 | 0 | 0 | 0 | 0 | 0 | 0 | 0 | 0 | 0 | 0 | 0 | 0 | 0 | 0 | 0 | 0 | 0 | 0 | 0 | 0 | 0 | 0 | 0 | 0 | 0 | 0 | 0 | 0 | 0 | 2 | 0 | 0 | 0 | 93 | Bi2Sr2Ca1Cu2O
0 | 0 | 0 | 0 | 0 | 0 | 0 | 7 | 0 | 0 | 0 | 0 | 0 | 0 | 0 | 0 | 0 | 0 | 0 | 0 | 0 | 0 | 0 | 0 | 0 | 0 | 0 | 0 | 3 | 0 | 0 | 0 | 0 | 0 | 0 | 0 | 0 | 0 | 0 | 0 | 0 | 0 | 0 | 0 | 0 | 0 | 0 | 0 | 0 | 0 | 0 | 0 | 0 | 0 | 0 | 2 | 0.8 | 0 | 0.2 | 0 | 0 | 0 | 0 | 0 | 0 | 0 | 0 | 0 | 0 | 0 | 0 | 0 | 0 | 0 | 0 | 0 | 0 | 0 | 0 | 0 | 0 | 0 | 0 | 0 | 0 | 0 | 2022-05-20 | La0.8Pr0.2Ba2Cu3O7
0 | 0 | 0 | 0 | 0 | 0 | 0 | 7 | 0 | 0 | 0 | 0 | 0 | 0 | 0 | 0 | 0 | 0 | 0 | 0 | 0 | 0 | 0 | 0 | 0 | 0 | 0 | 0 | 3 | 0 | 0 | 0 | 0 | 0 | 0 | 0 | 0 | 0 | 0 | 0 | 0 | 0 | 0 | 0 | 0 | 0 | 0 | 0 | 0 | 0 | 0 | 0 | 0 | 0 | 0 | 2 | 0 | 0 | 0.2 | 0.8 | 0 | 0 | 0 | 0 | 0 | 0 | 0 | 0 | 0 | 0 | 0 | 0 | 0 | 0 | 0 | 0 | 0 | 0 | 0 | 0 | 0 | 0 | 0 | 0 | 0 | 0 | 2022-08-25 | Nd0.8Pr0.2Ba2Cu3O7
0 | 0 | 0 | 0 | 0 | 0 | 0 | 7 | 0 | 0 | 0 | 0 | 0 | 0 | 0 | 0 | 0 | 0 | 0 | 0 | 0 | 0 | 0 | 0 | 0 | 0 | 0 | 0 | 3 | 0 | 0 | 0 | 0 | 0 | 0 | 0 | 0 | 0 | 0 | 0 | 0 | 0 | 0 | 0 | 0 | 0 | 0 | 0 | 0 | 0 | 0 | 0 | 0 | 0 | 0 | 2 | 0 | 0 | 0.2 | 0 | 0 | 0.8 | 0 | 0 | 0 | 0 | 0 | 0 | 0 | 0 | 0 | 0 | 0 | 0 | 0 | 0 | 0 | 0 | 0 | 0 | 0 | 0 | 0 | 0 | 0 | 0 | 49.4 | Sm0.8Pr0.2Ba2Cu3O7
0 | 0 | 0 | 0 | 0 | 0 | 0 | 7 | 0 | 0 | 0 | 0 | 0 | 0 | 0 | 0 | 0 | 0 | 0 | 0 | 0 | 0 | 0 | 0 | 0 | 0 | 0 | 0 | 3 | 0 | 0 | 0 | 0 | 0 | 0 | 0 | 0 | 0 | 0 | 0 | 0 | 0 | 0 | 0 | 0 | 0 | 0 | 0 | 0 | 0 | 0 | 0 | 0 | 0 | 0 | 2 | 0 | 0 | 0.2 | 0 | 0 | 0 | 0.8 | 0 | 0 | 0 | 0 | 0 | 0 | 0 | 0 | 0 | 0 | 0 | 0 | 0 | 0 | 0 | 0 | 0 | 0 | 0 | 0 | 0 | 0 | 0 | 47 | Eu0.8Pr0.2Ba2Cu3O7
0 | 0 | 0 | 0 | 0 | 0 | 0 | 7 | 0 | 0 | 0 | 0 | 0 | 0 | 0 | 0 | 0 | 0 | 0 | 0 | 0 | 0 | 0 | 0 | 0 | 0 | 0 | 0 | 3 | 0 | 0 | 0 | 0 | 0 | 0 | 0 | 0 | 0 | 0 | 0 | 0 | 0 | 0 | 0 | 0 | 0 | 0 | 0 | 0 | 0 | 0 | 0 | 0 | 0 | 0 | 2 | 0 | 0 | 0.2 | 0 | 0 | 0 | 0 | 0.8 | 0 | 0 | 0 | 0 | 0 | 0 | 0 | 0 | 0 | 0 | 0 | 0 | 0 | 0 | 0 | 0 | 0 | 0 | 0 | 0 | 0 | 0 | 58.5 | Gd0.8Pr0.2Ba2Cu3O7
0 | 0 | 0 | 0 | 0 | 0 | 0 | 7 | 0 | 0 | 0 | 0 | 0 | 0 | 0 | 0 | 0 | 0 | 0 | 0 | 0 | 0 | 0 | 0 | 0 | 0 | 0 | 0 | 3 | 0 | 0 | 0 | 0 | 0 | 0 | 0 | 0 | 0 | 0 | 0 | 0 | 0 | 0 | 0 | 0 | 0 | 0 | 0 | 0 | 0 | 0 | 0 | 0 | 0 | 0 | 2 | 0 | 0 | 0.2 | 0 | 0 | 0 | 0 | 0 | 0 | 0.8 | 0 | 0 | 0 | 0 | 0 | 0 | 0 | 0 | 0 | 0 | 0 | 0 | 0 | 0 | 0 | 0 | 0 | 0 | 0 | 0 | 66.7 | Dy0.8Pr0.2Ba2Cu3O7
0 | 0 | 0 | 0 | 0 | 0 | 0 | 7 | 0 | 0 | 0 | 0 | 0 | 0 | 0 | 0 | 0 | 0 | 0 | 0 | 0 | 0 | 0 | 0 | 0 | 0 | 0 | 0 | 3 | 0 | 0 | 0 | 0 | 0 | 0 | 0 | 0 | 0 | 0 | 0 | 0 | 0 | 0 | 0 | 0 | 0 | 0 | 0 | 0 | 0 | 0 | 0 | 0 | 0 | 0 | 2 | 0 | 0 | 0.2 | 0 | 0 | 0 | 0 | 0 | 0 | 0 | 0.8 | 0 | 0 | 0 | 0 | 0 | 0 | 0 | 0 | 0 | 0 | 0 | 0 | 0 | 0 | 0 | 0 | 0 | 0 | 0 | 79.5 | Ho0.8Pr0.2Ba2Cu3O7
0 | 0 | 0 | 0 | 0 | 0 | 0 | 7 | 0 | 0 | 0 | 0 | 0 | 0 | 0 | 0 | 0 | 0 | 0 | 0 | 0 | 0 | 0 | 0 | 0 | 0 | 0 | 0 | 3 | 0 | 0 | 0 | 0 | 0 | 0 | 0 | 0 | 0 | 0 | 0 | 0 | 0 | 0 | 0 | 0 | 0 | 0 | 0 | 0 | 0 | 0 | 0 | 0 | 0 | 0 | 2 | 0 | 0 | 0.2 | 0 | 0 | 0 | 0 | 0 | 0 | 0 | 0 | 0.8 | 0 | 0 | 0 | 0 | 0 | 0 | 0 | 0 | 0 | 0 | 0 | 0 | 0 | 0 | 0 | 0 | 0 | 0 | 76.5 | Er0.8Pr0.2Ba2Cu3O7
0 | 0 | 0 | 0 | 0 | 0 | 0 | 7 | 0 | 0 | 0 | 0 | 0 | 0 | 0 | 0 | 0 | 0 | 0 | 0 | 0 | 0 | 0 | 0 | 0 | 0 | 0 | 0 | 3 | 0 | 0 | 0 | 0 | 0 | 0 | 0 | 0 | 0 | 0 | 0 | 0 | 0 | 0 | 0 | 0 | 0 | 0 | 0 | 0 | 0 | 0 | 0 | 0 | 0 | 0 | 2 | 0 | 0 | 0.2 | 0 | 0 | 0 | 0 | 0 | 0 | 0 | 0 | 0 | 0.8 | 0 | 0 | 0 | 0 | 0 | 0 | 0 | 0 | 0 | 0 | 0 | 0 | 0 | 0 | 0 | 0 | 0 | 81.8 | Tm0.8Pr0.2Ba2Cu3O7
0 | 0 | 0 | 0 | 0 | 0 | 0 | 7 | 0 | 0 | 0 | 0 | 0 | 0 | 0 | 0 | 0 | 0 | 0 | 0 | 0 | 0 | 0 | 0 | 0 | 0 | 0 | 0 | 3 | 0 | 0 | 0 | 0 | 0 | 0 | 0 | 0 | 0 | 0 | 0 | 0 | 0 | 0 | 0 | 0 | 0 | 0 | 0 | 0 | 0 | 0 | 0 | 0 | 0 | 0 | 2 | 0 | 0 | 0.2 | 0 | 0 | 0 | 0 | 0 | 0 | 0 | 0 | 0 | 0 | 0.8 | 0 | 0 | 0 | 0 | 0 | 0 | 0 | 0 | 0 | 0 | 0 | 0 | 0 | 0 | 0 | 0 | 82.4 | Yb0.8Pr0.2Ba2Cu3O7
0 | 0 | 0 | 0 | 0 | 0 | 0 | 7 | 0 | 0 | 0 | 0 | 0 | 0 | 0 | 0 | 0 | 0 | 0 | 0 | 0 | 0 | 0 | 0 | 0 | 0 | 0 | 0 | 3 | 0 | 0 | 0 | 0 | 0 | 0 | 0 | 0 | 0 | 0 | 0 | 0 | 0 | 0 | 0 | 0 | 0 | 0 | 0 | 0 | 0 | 0 | 0 | 0 | 0 | 0 | 2 | 0 | 0 | 0.2 | 0 | 0 | 0 | 0 | 0 | 0 | 0 | 0 | 0 | 0 | 0 | 0.8 | 0 | 0 | 0 | 0 | 0 | 0 | 0 | 0 | 0 | 0 | 0 | 0 | 0 | 0 | 0 | 75.2 | Lu0.8Pr0.2Ba2Cu3O7
0 | 0 | 0 | 0 | 0 | 0 | 0 | 7 | 0 | 0 | 0 | 0 | 0 | 0 | 0 | 0 | 0 | 0 | 0 | 0 | 0 | 0 | 0 | 0 | 0 | 0 | 0 | 0 | 3 | 0 | 0 | 0 | 0 | 0 | 0 | 0 | 0 | 0 | 0.8 | 0 | 0 | 0 | 0 | 0 | 0 | 0 | 0 | 0 | 0 | 0 | 0 | 0 | 0 | 0 | 0 | 2 | 0 | 0 | 0.2 | 0 | 0 | 0 | 0 | 0 | 0 | 0 | 0 | 0 | 0 | 0 | 0 | 0 | 0 | 0 | 0 | 0 | 0 | 0 | 0 | 0 | 0 | 0 | 0 | 0 | 0 | 0 | 71.7 | Y0.8Pr0.2Ba2Cu3O7
0 | 0 | 0 | 0 | 0 | 0 | 0 | 7 | 0 | 0 | 0 | 0 | 0 | 0 | 0 | 0 | 0 | 0 | 0 | 0 | 0 | 0 | 0 | 0 | 0 | 0 | 0 | 0 | 3 | 0 | 0 | 0 | 0 | 0 | 0 | 0 | 0 | 0 | 0 | 0 | 0 | 0 | 0 | 0 | 0 | 0 | 0 | 0 | 0 | 0 | 0 | 0 | 0 | 0 | 0 | 2 | 0 | 0 | 0 | 0 | 0 | 0 | 0 | 1 | 0 | 0 | 0 | 0 | 0 | 0 | 0 | 0 | 0 | 0 | 0 | 0 | 0 | 0 | 0 | 0 | 0 | 0 | 0 | 0 | 0 | 0 | 91.5 | Gd1Ba2Cu3O7
0 | 0 | 0 | 0 | 0 | 0 | 0 | 7 | 0 | 0 | 0 | 0 | 0 | 0 | 0 | 0 | 0 | 0 | 0 | 0 | 0 | 0 | 0 | 0 | 0 | 0 | 0 | 0 | 3 | 0 | 0 | 0 | 0 | 0 | 0 | 0 | 0 | 0 | 0 | 0 | 0 | 0 | 0 | 0 | 0 | 0 | 0 | 0 | 0 | 0 | 0 | 0 | 0 | 0 | 0 | 2 | 0 | 0 | 0.1 | 0 | 0 | 0 | 0 | 0.9 | 0 | 0 | 0 | 0 | 0 | 0 | 0 | 0 | 0 | 0 | 0 | 0 | 0 | 0 | 0 | 0 | 0 | 0 | 0 | 0 | 0 | 0 | 73.5 | Gd0.9Pr0.1Ba2Cu3O7
0 | 0 | 0 | 0 | 0 | 0 | 0 | 7 | 0 | 0 | 0 | 0 | 0 | 0 | 0 | 0 | 0 | 0 | 0 | 0 | 0 | 0 | 0 | 0 | 0 | 0 | 0 | 0 | 3 | 0 | 0 | 0 | 0 | 0 | 0 | 0 | 0 | 0 | 0 | 0 | 0 | 0 | 0 | 0 | 0 | 0 | 0 | 0 | 0 | 0 | 0 | 0 | 0 | 0 | 0 | 2 | 0 | 0 | 0.2 | 0 | 0 | 0 | 0 | 0.8 | 0 | 0 | 0 | 0 | 0 | 0 | 0 | 0 | 0 | 0 | 0 | 0 | 0 | 0 | 0 | 0 | 0 | 0 | 0 | 0 | 0 | 0 | 58 | Gd0.8Pr0.2Ba2Cu3O7
0 | 0 | 0 | 0 | 0 | 0 | 0 | 7 | 0 | 0 | 0 | 0 | 0 | 0 | 0 | 0 | 0 | 0 | 0 | 0 | 0 | 0 | 0 | 0 | 0 | 0 | 0 | 0 | 3 | 0 | 0 | 0 | 0 | 0 | 0 | 0 | 0 | 0 | 0 | 0 | 0 | 0 | 0 | 0 | 0 | 0 | 0 | 0 | 0 | 0 | 0 | 0 | 0 | 0 | 0 | 2 | 0 | 0 | 0.3 | 0 | 0 | 0 | 0 | 0.7 | 0 | 0 | 0 | 0 | 0 | 0 | 0 | 0 | 0 | 0 | 0 | 0 | 0 | 0 | 0 | 0 | 0 | 0 | 0 | 0 | 0 | 0 | 35 | Gd0.7Pr0.3Ba2Cu3O7
0 | 0 | 0 | 0 | 0 | 0 | 0 | 7 | 0 | 0 | 0 | 0 | 0 | 0 | 0 | 0 | 0 | 0 | 0 | 0 | 0 | 0 | 0 | 0 | 0 | 0 | 0 | 0 | 3 | 0 | 0 | 0 | 0 | 0 | 0 | 0 | 0 | 0 | 0 | 0 | 0 | 0 | 0 | 0 | 0 | 0 | 0 | 0 | 0 | 0 | 0 | 0 | 0 | 0 | 0 | 2 | 0 | 0 | 0.35 | 0 | 0 | 0 | 0 | 0.65 | 0 | 0 | 0 | 0 | 0 | 0 | 0 | 0 | 0 | 0 | 0 | 0 | 0 | 0 | 0 | 0 | 0 | 0 | 0 | 0 | 0 | 0 | 2022-05-15 | Gd0.65Pr0.35Ba2Cu3O7
0 | 0 | 0 | 0 | 0 | 0 | 0 | 1 | 0 | 0 | 0 | 0 | 0 | 0 | 1 | 0 | 0 | 0 | 0 | 1 | 0 | 0 | 0 | 0 | 0 | 0 | 0 | 0 | 2022-05-01 | 0 | 0 | 0 | 0 | 0 | 0 | 0 | 0 | 1 | 0 | 0 | 0 | 0 | 0 | 0 | 0 | 0 | 0 | 0 | 0 | 0 | 0 | 0 | 0 | 0 | 0 | 0 | 0 | 0 | 0 | 0 | 0 | 0 | 0 | 0 | 0 | 0 | 0 | 0 | 0 | 0 | 0 | 0 | 0 | 0 | 0 | 0 | 0 | 0 | 0 | 0 | 0 | 0.3 | 0.7 | 0 | 0 | 0 | 85 | Bi0.7Pb0.3Sr1Ca1Cu1.5PO
0 | 0 | 0 | 0 | 0 | 0 | 0 | 16.25 | 0 | 0 | 0 | 0 | 0 | 0 | 0 | 0 | 0 | 0 | 0 | 3 | 0 | 0 | 0 | 0 | 0 | 0 | 0 | 0 | 4 | 0 | 0 | 0 | 0 | 0 | 0 | 0 | 0 | 3 | 0 | 0 | 0 | 0 | 0 | 0 | 0 | 0 | 0 | 0 | 0 | 0 | 0 | 0 | 0 | 0 | 0 | 0 | 0 | 0 | 0 | 0 | 0 | 0 | 0 | 0 | 0 | 0 | 0 | 0 | 0 | 0 | 0 | 0 | 0 | 0 | 0 | 0 | 0 | 0 | 0 | 0 | 0 | 0 | 4 | 0 | 0 | 0 | 83 | Bi4Sr3Ca3Cu4O16.25
0 | 0 | 0 | 0 | 0 | 0 | 0 | 16 | 0 | 0 | 0 | 0 | 0 | 0 | 0 | 0 | 0 | 0 | 0 | 2022-08-02 | 0 | 0 | 0 | 0 | 0 | 0 | 0 | 0 | 4 | 0 | 0 | 0 | 0 | 0 | 0 | 0 | 0 | 3 | 0 | 0 | 0 | 0 | 0 | 0 | 0 | 0 | 0 | 0 | 0 | 0 | 0 | 0 | 0 | 0 | 0 | 0 | 0 | 0 | 0 | 0 | 0 | 0 | 0 | 0 | 0 | 0 | 0 | 0 | 0.2 | 0 | 0 | 0 | 0 | 0 | 0 | 0 | 0 | 0 | 0 | 0 | 0 | 0 | 4 | 0 | 0 | 0 | 88 | Bi4Sr3Ca2.8Tm0.2Cu4O16
0 | 0 | 0 | 0 | 0 | 0 | 0 | 16 | 0 | 0 | 0 | 0 | 0 | 0 | 0 | 0 | 0 | 0 | 0 | 2022-05-02 | 0 | 0 | 0 | 0 | 0 | 0 | 0 | 0 | 4 | 0 | 0 | 0 | 0 | 0 | 0 | 0 | 0 | 3 | 0 | 0 | 0 | 0 | 0 | 0 | 0 | 0 | 0 | 0 | 0 | 0 | 0 | 0 | 0 | 0 | 0 | 0 | 0 | 0 | 0 | 0 | 0 | 0 | 0 | 0 | 0 | 0 | 0 | 0 | 0.5 | 0 | 0 | 0 | 0 | 0 | 0 | 0 | 0 | 0 | 0 | 0 | 0 | 0 | 4 | 0 | 0 | 0 | 91.5 | Bi4Sr3Ca2.5Tm0.5Cu4O16
0 | 0 | 0 | 0 | 0 | 0 | 0 | 16 | 0 | 0 | 0 | 0 | 0 | 0 | 0 | 0 | 0 | 0 | 0 | 2 | 0 | 0 | 0 | 0 | 0 | 0 | 0 | 0 | 4 | 0 | 0 | 0 | 0 | 0 | 0 | 0 | 0 | 3 | 0 | 0 | 0 | 0 | 0 | 0 | 0 | 0 | 0 | 0 | 0 | 0 | 0 | 0 | 0 | 0 | 0 | 0 | 0 | 0 | 0 | 0 | 0 | 0 | 0 | 0 | 0 | 0 | 0 | 0 | 1 | 0 | 0 | 0 | 0 | 0 | 0 | 0 | 0 | 0 | 0 | 0 | 0 | 0 | 4 | 0 | 0 | 0 | 49 | Bi4Sr3Ca2Tm1Cu4O16
0 | 0 | 0 | 0 | 0 | 0 | 0 | 6 | 0 | 0 | 0 | 0 | 0 | 0 | 0 | 0 | 0 | 0 | 0 | 0 | 0 | 0 | 0 | 0 | 0 | 0 | 0 | 0 | 2 | 0 | 0 | 0 | 0 | 0 | 0 | 0 | 0 | 1 | 0 | 0 | 0 | 0 | 0 | 0 | 0 | 0 | 0 | 0 | 0 | 0 | 0 | 0 | 0 | 0 | 0 | 0.5 | 0.5 | 0 | 0 | 0 | 0 | 0 | 0 | 0 | 0 | 0 | 0 | 0 | 0 | 0 | 0 | 0 | 0 | 0 | 0 | 0 | 0 | 0 | 0 | 0 | 0 | 1 | 0 | 0 | 0 | 0 | 27 | Pb1Sr1Ba0.5La0.5Cu2O6
0 | 0 | 0 | 0 | 0 | 0 | 0 | 1 | 0 | 0 | 0 | 0 | 0 | 0 | 0 | 0 | 0 | 0 | 0 | 2 | 0 | 0 | 0 | 0 | 0 | 0 | 0 | 0 | 2 | 0 | 0 | 0 | 0 | 0 | 0 | 0 | 0 | 2 | 0 | 0 | 0 | 0 | 0 | 0 | 0 | 0 | 0 | 0 | 0 | 0 | 0.06 | 0 | 0 | 0 | 0 | 0 | 0 | 0 | 0 | 0 | 0 | 0 | 0 | 0 | 0 | 0 | 0 | 0 | 0 | 0 | 0 | 0 | 0 | 0 | 0 | 0 | 0 | 0 | 0 | 0 | 0 | 0.4 | 2022-05-01 | 0 | 0 | 0 | 113 | Bi1.5Pb0.4Sb0.06Sr2Ca2Cu2O
0 | 0 | 0 | 0 | 0 | 0 | 0 | 1 | 0 | 0 | 0 | 0 | 0 | 0 | 0 | 0 | 0 | 0 | 0 | 2 | 0 | 0 | 0 | 0 | 0 | 0 | 0 | 0 | 2 | 0 | 0 | 0 | 0 | 0 | 0 | 0 | 0 | 2 | 0 | 0 | 0 | 0 | 0 | 0 | 0 | 0 | 0 | 0 | 0 | 0 | 0.1 | 0 | 0 | 0 | 0 | 0 | 0 | 0 | 0 | 0 | 0 | 0 | 0 | 0 | 0 | 0 | 0 | 0 | 0 | 0 | 0 | 0 | 0 | 0 | 0 | 0 | 0 | 0 | 0 | 0 | 0 | 0.4 | 2022-05-01 | 0 | 0 | 0 | 114.7 | Bi1.5Pb0.4Sb0.1Sr2Ca2Cu2O
0 | 0 | 0 | 0 | 0 | 0 | 0 | 1 | 0 | 0 | 0 | 0 | 0 | 0 | 0 | 0 | 0 | 0 | 0 | 2 | 0 | 0 | 0 | 0 | 0 | 0 | 0 | 0 | 2 | 0 | 0 | 0 | 0 | 0 | 0 | 0 | 0 | 2 | 0 | 0 | 0 | 0 | 0 | 0 | 0 | 0 | 0 | 0 | 0 | 0 | 0.18 | 0 | 0 | 0 | 0 | 0 | 0 | 0 | 0 | 0 | 0 | 0 | 0 | 0 | 0 | 0 | 0 | 0 | 0 | 0 | 0 | 0 | 0 | 0 | 0 | 0 | 0 | 0 | 0 | 0 | 0 | 0.4 | 2022-05-01 | 0 | 0 | 0 | 114 | Bi1.5Pb0.4Sb0.18Sr2Ca2Cu2O
0 | 0 | 0 | 0 | 0 | 0 | 0 | 1 | 0 | 0 | 0 | 0 | 0 | 0 | 0 | 0 | 0 | 0 | 0 | 2 | 0 | 0 | 0 | 0 | 0 | 0 | 0 | 0 | 2 | 0 | 0 | 0 | 0 | 0 | 0 | 0 | 0 | 2 | 0 | 0 | 0 | 0 | 0 | 0 | 0 | 0 | 0 | 0 | 0 | 0 | 0.32 | 0 | 0 | 0 | 0 | 0 | 0 | 0 | 0 | 0 | 0 | 0 | 0 | 0 | 0 | 0 | 0 | 0 | 0 | 0 | 0 | 0 | 0 | 0 | 0 | 0 | 0 | 0 | 0 | 0 | 0 | 0.4 | 2022-05-01 | 0 | 0 | 0 | 116.5 | Bi1.5Pb0.4Sb0.32Sr2Ca2Cu2O
0 | 0 | 0 | 0 | 0 | 0 | 0 | 6.95 | 0 | 0 | 0 | 0 | 0 | 0 | 0 | 0 | 0 | 0 | 0 | 0 | 0 | 0 | 0 | 0 | 0 | 0 | 0 | 0 | 3 | 0 | 0 | 0 | 0 | 0 | 0 | 0 | 0 | 0 | 0.9 | 0 | 0 | 0 | 0 | 0 | 0 | 0 | 0 | 0 | 0 | 0 | 0 | 0 | 0 | 0 | 0 | 2 | 0 | 0 | 0.1 | 0 | 0 | 0 | 0 | 0 | 0 | 0 | 0 | 0 | 0 | 0 | 0 | 0 | 0 | 0 | 0 | 0 | 0 | 0 | 0 | 0 | 0 | 0 | 0 | 0 | 0 | 0 | 86 | Y0.9Pr0.1Ba2Cu3O6.95
0 | 0 | 0 | 0 | 0 | 0 | 0 | 6 | 0 | 0 | 0 | 0 | 0 | 0 | 0 | 0 | 0 | 0 | 0 | 0 | 0 | 0 | 0 | 0 | 0 | 0 | 0 | 0 | 2 | 0 | 0 | 0 | 0 | 0 | 0 | 0 | 0 | 0.8 | 0 | 0 | 0 | 0 | 0 | 0 | 0 | 0 | 0 | 0 | 0 | 0 | 0 | 0 | 0 | 0 | 0 | 0 | 2022-02-01 | 0 | 0 | 0 | 0 | 0 | 0 | 0 | 0 | 0 | 0 | 0 | 0 | 0 | 0 | 0 | 0 | 0 | 0 | 0 | 0 | 0 | 0 | 0 | 0 | 2 | 0 | 0 | 0 | 0 | 31 | Pb2Sr0.8La1.2Cu2O6
0 | 0 | 0 | 0 | 0 | 0 | 0 | 7 | 0 | 0 | 0 | 0 | 0 | 0 | 0 | 0 | 0 | 0 | 0 | 0.5 | 0 | 0 | 0 | 0 | 0 | 0 | 0 | 0 | 2 | 0 | 0 | 0 | 0 | 0 | 0 | 0 | 0 | 2022-05-02 | 0.5 | 0 | 0 | 0 | 0 | 0 | 0 | 0 | 0 | 0 | 0 | 0 | 0 | 0 | 0 | 0 | 0 | 0 | 0 | 0 | 0 | 0 | 0 | 0 | 0 | 0 | 0 | 0 | 0 | 0 | 0 | 0 | 0 | 0 | 0 | 0 | 0 | 0 | 0 | 0 | 0 | 0 | 0 | 0.5 | 0 | 0 | 0 | 0 | 75 | Pb0.5Sr2.5Y0.5Ca0.5Cu2O7
0 | 0 | 0 | 0 | 0 | 0 | 0 | 6 | 0 | 0 | 0 | 0 | 0 | 0 | 0 | 0 | 0 | 0 | 0 | 0 | 0 | 0 | 0 | 0 | 0 | 0 | 0 | 0 | 2 | 0 | 0 | 0 | 0 | 0 | 0 | 0 | 0 | 2022-01-01 | 0 | 0 | 0 | 0 | 0 | 0 | 0 | 0 | 0 | 0 | 0 | 0 | 0 | 0 | 0 | 0 | 0 | 0 | 0.9 | 0 | 0 | 0 | 0 | 0 | 0 | 0 | 0 | 0 | 0 | 0 | 0 | 0 | 0 | 0 | 0 | 0 | 0 | 0 | 0 | 0 | 0 | 0 | 0 | 2022-08-01 | 0.2 | 0 | 0 | 0 | 24 | Pb1.8Bi0.2Sr1.1La0.9Cu2O6
0 | 0 | 0 | 0 | 0 | 0 | 0 | 1 | 0 | 0 | 0 | 0 | 0 | 0 | 0 | 0 | 0 | 0 | 0 | 0.03 | 0 | 0 | 0 | 0 | 0 | 0 | 0 | 0 | 1 | 0 | 0 | 0 | 0 | 0 | 0 | 0 | 0 | 0 | 0 | 0 | 0 | 0 | 0 | 0 | 0 | 0 | 0 | 0 | 0 | 0 | 0 | 0 | 0 | 0 | 0 | 2 | 0 | 0 | 0 | 0 | 0 | 0 | 0 | 0 | 0 | 0 | 0 | 0 | 0 | 0 | 0 | 0 | 0 | 0 | 0 | 0 | 0 | 0 | 0 | 0 | 2022-09-01 | 0 | 0 | 0 | 0 | 0 | 84 | Tl1.9Ca0.03Ba2Cu1O
0 | 0 | 0 | 0 | 0 | 0 | 0 | 1 | 0 | 0 | 0 | 0 | 0 | 0 | 0 | 0 | 0 | 0 | 0 | 0.67 | 0 | 0 | 0 | 0 | 0 | 0 | 0 | 0 | 2 | 0 | 0 | 0 | 0 | 0 | 0 | 0 | 0 | 0 | 0 | 0 | 0 | 0 | 0 | 0 | 0 | 0 | 0 | 0 | 0 | 0 | 0 | 0 | 0 | 0 | 0 | 2 | 0 | 0 | 0 | 0 | 0 | 0 | 0 | 0 | 0 | 0 | 0 | 0 | 0 | 0 | 0 | 0 | 0 | 0 | 0 | 0 | 0 | 0 | 0 | 0 | 2 | 0 | 0 | 0 | 0 | 0 | 110 | Tl2Ca0.67Ba2Cu2O
0 | 0 | 0 | 0 | 0 | 0 | 0 | 1 | 0 | 0 | 0 | 0 | 0 | 0 | 0 | 0 | 0 | 0 | 0 | 2022-06-01 | 0 | 0 | 0 | 0 | 0 | 0 | 0 | 0 | 2022-09-02 | 0 | 0 | 0 | 0 | 0 | 0 | 0 | 0 | 0 | 0 | 0 | 0 | 0 | 0 | 0 | 0 | 0 | 0 | 0 | 0 | 0 | 0 | 0 | 0 | 0 | 0 | 2 | 0 | 0 | 0 | 0 | 0 | 0 | 0 | 0 | 0 | 0 | 0 | 0 | 0 | 0 | 0 | 0 | 0 | 0 | 0 | 0 | 0 | 0 | 0 | 0 | 2022-08-01 | 0 | 0 | 0 | 0 | 0 | 118 | Tl1.8Ca1.6Ba2Cu2.9O
0 | 0 | 0 | 0 | 0 | 0 | 0 | 1 | 0 | 0 | 0 | 0 | 0 | 0 | 0 | 0 | 0 | 0 | 0 | 2022-06-02 | 0 | 0 | 0 | 0 | 0 | 0 | 0 | 0 | 2022-08-03 | 0 | 0 | 0 | 0 | 0 | 0 | 0 | 0 | 0 | 0 | 0 | 0 | 0 | 0 | 0 | 0 | 0 | 0 | 0 | 0 | 0 | 0 | 0 | 0 | 0 | 0 | 2 | 0 | 0 | 0 | 0 | 0 | 0 | 0 | 0 | 0 | 0 | 0 | 0 | 0 | 0 | 0 | 0 | 0 | 0 | 0 | 0 | 0 | 0 | 0 | 0 | 2022-01-02 | 0 | 0 | 0 | 0 | 0 | 115 | Tl2.1Ca2.6Ba2Cu3.8O
0 | 0 | 0 | 0 | 0 | 0 | 0 | 4 | 0 | 0 | 0 | 0 | 0 | 0 | 0 | 0 | 0 | 0 | 0 | 0 | 0 | 0 | 0 | 0 | 0 | 0 | 0 | 0 | 1 | 0 | 0 | 0 | 0 | 0 | 0 | 0 | 0 | 0.2 | 0 | 0 | 0 | 0 | 0 | 0 | 0 | 0 | 0 | 0 | 0 | 0 | 0 | 0 | 0 | 0 | 0 | 0 | 2022-08-01 | 0 | 0 | 0 | 0 | 0 | 0 | 0 | 0 | 0 | 0 | 0 | 0 | 0 | 0 | 0 | 0 | 0 | 0 | 0 | 0 | 0 | 0 | 0 | 0 | 0 | 0 | 0 | 0 | 0 | 2022-04-30 | La1.8Sr0.2Cu1O4
0 | 0 | 0 | 0 | 0 | 0 | 0 | 4 | 0 | 0 | 0 | 0 | 0 | 0 | 0 | 0 | 0 | 0 | 0 | 0 | 0 | 0 | 0 | 0 | 0 | 0 | 0 | 0 | 1 | 0 | 0 | 0 | 0 | 0 | 0 | 0 | 0 | 0.24 | 0 | 0 | 0 | 0 | 0 | 0 | 0 | 0 | 0 | 0 | 0 | 0 | 0 | 0 | 0 | 0 | 0 | 0 | 1.76 | 0 | 0 | 0 | 0 | 0 | 0 | 0 | 0 | 0 | 0 | 0 | 0 | 0 | 0 | 0 | 0 | 0 | 0 | 0 | 0 | 0 | 0 | 0 | 0 | 0 | 0 | 0 | 0 | 0 | 19 | La1.76Sr0.24Cu1O4
0 | 0 | 0 | 0 | 0 | 0 | 0 | 4 | 0 | 0 | 0 | 0 | 0 | 0 | 0 | 0 | 0 | 0 | 0 | 0 | 0 | 0 | 0 | 0 | 0 | 0 | 0 | 0 | 1 | 0 | 0 | 0 | 0 | 0 | 0 | 0 | 0 | 0.3 | 0 | 0 | 0 | 0 | 0 | 0 | 0 | 0 | 0 | 0 | 0 | 0 | 0 | 0 | 0 | 0 | 0 | 0 | 2022-07-01 | 0 | 0 | 0 | 0 | 0 | 0 | 0 | 0 | 0 | 0 | 0 | 0 | 0 | 0 | 0 | 0 | 0 | 0 | 0 | 0 | 0 | 0 | 0 | 0 | 0 | 0 | 0 | 0 | 0 | 2022-08-17 | La1.7Sr0.3Cu1O4
0 | 0 | 0 | 0 | 0 | 0 | 0 | 4 | 0 | 0 | 0 | 0 | 0 | 0 | 0 | 0 | 0 | 0 | 0 | 0 | 0 | 0 | 0 | 0 | 0 | 0 | 0 | 0 | 1 | 0 | 0 | 0 | 0 | 0 | 0 | 0 | 0 | 0.08 | 0 | 0 | 0 | 0 | 0 | 0 | 0 | 0 | 0 | 0 | 0 | 0 | 0 | 0 | 0 | 0 | 0 | 0 | 1.92 | 0 | 0 | 0 | 0 | 0 | 0 | 0 | 0 | 0 | 0 | 0 | 0 | 0 | 0 | 0 | 0 | 0 | 0 | 0 | 0 | 0 | 0 | 0 | 0 | 0 | 0 | 0 | 0 | 0 | 2022-07-29 | La1.92Sr0.08Cu1O4
0 | 0 | 0 | 0 | 0 | 0 | 0 | 4 | 0 | 0 | 0 | 0 | 0 | 0 | 0 | 0 | 0 | 0 | 0 | 0 | 0 | 0 | 0 | 0 | 0 | 0 | 0 | 0 | 1 | 0 | 0 | 0 | 0 | 0 | 0 | 0 | 0 | 0.1 | 0 | 0 | 0 | 0 | 0 | 0 | 0 | 0 | 0 | 0 | 0 | 0 | 0 | 0 | 0 | 0 | 0 | 0 | 2022-09-01 | 0 | 0 | 0 | 0 | 0 | 0 | 0 | 0 | 0 | 0 | 0 | 0 | 0 | 0 | 0 | 0 | 0 | 0 | 0 | 0 | 0 | 0 | 0 | 0 | 0 | 0 | 0 | 0 | 0 | 31.6 | La1.9Sr0.1Cu1O4
0 | 0 | 0 | 0 | 0 | 0 | 0 | 4 | 0 | 0 | 0 | 0 | 0 | 0 | 0 | 0 | 0 | 0 | 0 | 0 | 0 | 0 | 0 | 0 | 0 | 0 | 0 | 0 | 1 | 0 | 0 | 0 | 0 | 0 | 0 | 0 | 0 | 0.1 | 0 | 0 | 0 | 0 | 0 | 0 | 0 | 0 | 0 | 0 | 0 | 0 | 0 | 0 | 0 | 0 | 0 | 0 | 2022-09-01 | 0 | 0 | 0 | 0 | 0 | 0 | 0 | 0 | 0 | 0 | 0 | 0 | 0 | 0 | 0 | 0 | 0 | 0 | 0 | 0 | 0 | 0 | 0 | 0 | 0 | 0 | 0 | 0 | 0 | 2022-02-25 | La1.9Sr0.1Cu1O4
0 | 0 | 0 | 0 | 0 | 0 | 0 | 4 | 0 | 0 | 0 | 0 | 0 | 0 | 0 | 0 | 0 | 0 | 0 | 0 | 0 | 0 | 0 | 0 | 0 | 0 | 0 | 0 | 1 | 0 | 0 | 0 | 0 | 0 | 0 | 0 | 0 | 0.1 | 0 | 0 | 0 | 0 | 0 | 0 | 0 | 0 | 0 | 0 | 0 | 0 | 0 | 0 | 0 | 0 | 0 | 0 | 2022-09-01 | 0 | 0 | 0 | 0 | 0 | 0 | 0 | 0 | 0 | 0 | 0 | 0 | 0 | 0 | 0 | 0 | 0 | 0 | 0 | 0 | 0 | 0 | 0 | 0 | 0 | 0 | 0 | 0 | 0 | 2022-01-29 | La1.9Sr0.1Cu1O4
0 | 0 | 0 | 0 | 0 | 0 | 0 | 4 | 0 | 0 | 0 | 0 | 0 | 0 | 0 | 0 | 0 | 0 | 0 | 0 | 0 | 0 | 0 | 0 | 0 | 0 | 0 | 0 | 1 | 0 | 0 | 0 | 0 | 0 | 0 | 0 | 0 | 0.15 | 0 | 0 | 0 | 0 | 0 | 0 | 0 | 0 | 0 | 0 | 0 | 0 | 0 | 0 | 0 | 0 | 0 | 0 | 1.85 | 0 | 0 | 0 | 0 | 0 | 0 | 0 | 0 | 0 | 0 | 0 | 0 | 0 | 0 | 0 | 0 | 0 | 0 | 0 | 0 | 0 | 0 | 0 | 0 | 0 | 0 | 0 | 0 | 0 | 31.6 | La1.85Sr0.15Cu1O4
0 | 0 | 0 | 0 | 0 | 0 | 0 | 4 | 0 | 0 | 0 | 0 | 0 | 0 | 0 | 0 | 0 | 0 | 0 | 0 | 0 | 0 | 0 | 0 | 0 | 0 | 0 | 0 | 1 | 0 | 0 | 0 | 0 | 0 | 0 | 0 | 0 | 0.15 | 0 | 0 | 0 | 0 | 0 | 0 | 0 | 0 | 0 | 0 | 0 | 0 | 0 | 0 | 0 | 0 | 0 | 0 | 1.85 | 0 | 0 | 0 | 0 | 0 | 0 | 0 | 0 | 0 | 0 | 0 | 0 | 0 | 0 | 0 | 0 | 0 | 0 | 0 | 0 | 0 | 0 | 0 | 0 | 0 | 0 | 0 | 0 | 0 | 31.4 | La1.85Sr0.15Cu1O4
0 | 0 | 0 | 0 | 0 | 0 | 0 | 1 | 0 | 0 | 0 | 0 | 0 | 0 | 0 | 0 | 0 | 0 | 0 | 0 | 0 | 0 | 0 | 0 | 0 | 0 | 0 | 0 | 2.97 | 0.03 | 0 | 0 | 0 | 0 | 0 | 0 | 0 | 0 | 0 | 0 | 0 | 0 | 0 | 0 | 0 | 0 | 0 | 0 | 0 | 0 | 0 | 0 | 0 | 0 | 0 | 2 | 0 | 0 | 0 | 0 | 0 | 0 | 1 | 0 | 0 | 0 | 0 | 0 | 0 | 0 | 0 | 0 | 0 | 0 | 0 | 0 | 0 | 0 | 0 | 0 | 0 | 0 | 0 | 0 | 0 | 0 | 70.6 | Eu1Ba2Cu2.97Zn0.03O
0 | 0 | 0 | 0 | 0 | 0 | 0 | 1 | 0 | 0 | 0 | 0 | 0 | 0 | 0 | 0 | 0 | 0 | 0 | 0 | 0 | 0 | 0 | 0 | 0 | 0 | 0 | 0 | 2.895 | 0.105 | 0 | 0 | 0 | 0 | 0 | 0 | 0 | 0 | 0 | 0 | 0 | 0 | 0 | 0 | 0 | 0 | 0 | 0 | 0 | 0 | 0 | 0 | 0 | 0 | 0 | 2 | 0 | 0 | 0 | 0 | 0 | 0 | 1 | 0 | 0 | 0 | 0 | 0 | 0 | 0 | 0 | 0 | 0 | 0 | 0 | 0 | 0 | 0 | 0 | 0 | 0 | 0 | 0 | 0 | 0 | 0 | 2022-04-25 | Eu1Ba2Cu2.895Zn0.105O
0 | 0 | 0 | 0 | 0 | 0 | 0 | 4 | 0 | 0 | 0 | 0 | 0 | 0 | 0 | 0 | 0 | 0 | 0 | 0 | 0 | 0 | 0 | 0 | 0 | 0 | 0 | 0 | 1 | 0 | 0 | 0 | 0 | 0 | 0 | 0 | 0 | 0.1 | 0 | 0 | 0 | 0 | 0 | 0 | 0 | 0 | 0 | 0 | 0 | 0 | 0 | 0 | 0 | 0 | 0 | 0 | 2022-09-01 | 0 | 0 | 0 | 0 | 0 | 0 | 0 | 0 | 0 | 0 | 0 | 0 | 0 | 0 | 0 | 0 | 0 | 0 | 0 | 0 | 0 | 0 | 0 | 0 | 0 | 0 | 0 | 0 | 0 | 2022-05-28 | La1.9Sr0.1Cu1O4
0 | 0 | 0 | 0 | 0 | 0 | 0 | 4 | 0 | 0 | 0 | 0 | 0 | 0 | 0 | 0 | 0 | 0 | 0 | 0 | 0 | 0 | 0 | 0 | 0 | 0 | 0 | 0 | 1 | 0 | 0 | 0 | 0 | 0 | 0 | 0 | 0 | 0.3 | 0 | 0 | 0 | 0 | 0 | 0 | 0 | 0 | 0 | 0 | 0 | 0 | 0 | 0 | 0 | 0 | 0 | 0 | 2022-07-01 | 0 | 0 | 0 | 0 | 0 | 0 | 0 | 0 | 0 | 0 | 0 | 0 | 0 | 0 | 0 | 0 | 0 | 0 | 0 | 0 | 0 | 0 | 0 | 0 | 0 | 0 | 0 | 0 | 0 | 2022-03-18 | La1.7Sr0.3Cu1O4
0 | 0 | 0 | 0 | 0 | 0 | 0 | 1 | 0 | 0 | 0 | 0 | 0 | 0 | 0 | 0 | 0 | 0 | 0 | 0 | 0 | 0 | 0 | 0 | 0 | 0 | 0 | 0 | 3 | 0 | 0 | 0 | 0 | 0 | 0 | 0 | 0 | 0 | 1 | 0 | 0 | 0 | 0 | 0 | 0 | 0 | 0 | 0 | 0 | 0 | 0 | 0 | 0 | 0 | 0 | 2 | 0 | 0 | 0 | 0 | 0 | 0 | 0 | 0 | 0 | 0 | 0 | 0 | 0 | 0 | 0 | 0 | 0 | 0 | 0 | 0 | 0 | 0 | 0 | 0 | 0 | 0 | 0 | 0 | 0 | 0 | 91.2 | Y1Ba2Cu3O
0 | 0 | 0 | 0 | 0 | 0 | 0 | 1 | 0 | 0 | 0 | 0 | 0 | 0 | 0 | 0 | 0 | 0 | 0 | 0 | 0 | 0 | 0 | 0 | 0 | 0 | 0 | 0 | 3 | 0 | 0 | 0 | 0 | 0 | 0 | 0 | 0 | 0 | 1 | 0 | 0 | 0 | 0 | 0 | 0 | 0 | 0 | 0 | 0 | 0 | 0 | 0 | 0 | 0 | 0 | 2 | 0 | 0 | 0 | 0 | 0 | 0 | 0 | 0 | 0 | 0 | 0 | 0 | 0 | 0 | 0 | 0 | 0 | 0 | 0 | 0 | 0 | 0 | 0 | 0 | 0 | 0 | 0 | 0 | 0 | 0 | 91.1 | Y1Ba2Cu3O
0 | 0 | 0 | 0 | 0 | 0 | 0 | 1 | 0 | 0 | 0 | 0 | 0 | 0 | 0 | 0 | 0 | 0 | 0 | 0 | 0 | 0 | 0 | 0 | 0 | 0 | 0 | 0 | 3 | 0 | 0 | 0 | 0 | 0 | 0 | 0 | 0 | 0 | 0 | 0 | 0 | 0 | 0 | 0 | 0 | 0 | 0 | 0 | 0 | 0 | 0 | 0 | 0 | 0 | 0 | 2 | 0 | 0 | 0 | 0 | 0 | 0 | 0 | 1 | 0 | 0 | 0 | 0 | 0 | 0 | 0 | 0 | 0 | 0 | 0 | 0 | 0 | 0 | 0 | 0 | 0 | 0 | 0 | 0 | 0 | 0 | 91.4 | Gd1Ba2Cu3O
0 | 0 | 0 | 0 | 0 | 0 | 0 | 4 | 0 | 0 | 0 | 0 | 0 | 0 | 0 | 0 | 0 | 0 | 0 | 0 | 0 | 0 | 0 | 0 | 0 | 0 | 0 | 0 | 1 | 0 | 0 | 0 | 0 | 0 | 0 | 0 | 0 | 0 | 0 | 0 | 0 | 0 | 0 | 0 | 0 | 0 | 0 | 0 | 0 | 0 | 0 | 0 | 0 | 0 | 0 | 0 | 0 | 0.12 | 0 | 0 | 0 | 1.88 | 0 | 0 | 0 | 0 | 0 | 0 | 0 | 0 | 0 | 0 | 0 | 0 | 0 | 0 | 0 | 0 | 0 | 0 | 0 | 0 | 0 | 0 | 0 | 0 | 2022-09-03 | Sm1.88Ce0.12Cu1O4
0 | 0 | 0 | 0 | 0 | 0 | 0 | 4 | 0 | 0 | 0 | 0 | 0 | 0 | 0 | 0 | 0 | 0 | 0 | 0 | 0 | 0 | 0 | 0 | 0 | 0 | 0 | 0 | 1 | 0 | 0 | 0 | 0 | 0 | 0 | 0 | 0 | 0 | 0 | 0 | 0 | 0 | 0 | 0 | 0 | 0 | 0 | 0 | 0 | 0 | 0 | 0 | 0 | 0 | 0 | 0 | 0 | 0.2 | 0 | 0 | 0 | 2022-08-01 | 0 | 0 | 0 | 0 | 0 | 0 | 0 | 0 | 0 | 0 | 0 | 0 | 0 | 0 | 0 | 0 | 0 | 0 | 0 | 0 | 0 | 0 | 0 | 0 | 2022-07-14 | Sm1.8Ce0.2Cu1O4
0 | 0 | 0 | 0 | 0 | 0 | 0 | 4 | 0 | 0 | 0 | 0 | 0 | 0 | 0 | 0 | 0 | 0 | 0 | 0 | 0 | 0 | 0 | 0 | 0 | 0 | 0 | 0 | 1 | 0 | 0 | 0 | 0 | 0 | 0 | 0 | 0 | 0.15 | 0 | 0 | 0 | 0 | 0 | 0 | 0 | 0 | 0 | 0 | 0 | 0 | 0 | 0 | 0 | 0 | 0 | 0 | 1.85 | 0 | 0 | 0 | 0 | 0 | 0 | 0 | 0 | 0 | 0 | 0 | 0 | 0 | 0 | 0 | 0 | 0 | 0 | 0 | 0 | 0 | 0 | 0 | 0 | 0 | 0 | 0 | 0 | 0 | 35.8 | La1.85Sr0.15Cu1O4
0 | 0 | 0 | 0 | 0 | 0 | 0 | 4 | 0 | 0 | 0 | 0 | 0 | 0 | 0 | 0 | 0 | 0 | 0 | 0 | 0 | 0 | 0 | 0 | 0 | 0.004 | 0 | 0 | 0.996 | 0 | 0 | 0 | 0 | 0 | 0 | 0 | 0 | 0.15 | 0 | 0 | 0 | 0 | 0 | 0 | 0 | 0 | 0 | 0 | 0 | 0 | 0 | 0 | 0 | 0 | 0 | 0 | 1.85 | 0 | 0 | 0 | 0 | 0 | 0 | 0 | 0 | 0 | 0 | 0 | 0 | 0 | 0 | 0 | 0 | 0 | 0 | 0 | 0 | 0 | 0 | 0 | 0 | 0 | 0 | 0 | 0 | 0 | 2022-04-29 | La1.85Sr0.15Cu0.996Fe0.004O4
0 | 0 | 0 | 0 | 0 | 0 | 0 | 4 | 0 | 0 | 0 | 0 | 0 | 0 | 0 | 0 | 0 | 0 | 0 | 0 | 0 | 0 | 0 | 0 | 0 | 0.008 | 0 | 0 | 0.992 | 0 | 0 | 0 | 0 | 0 | 0 | 0 | 0 | 0.15 | 0 | 0 | 0 | 0 | 0 | 0 | 0 | 0 | 0 | 0 | 0 | 0 | 0 | 0 | 0 | 0 | 0 | 0 | 1.85 | 0 | 0 | 0 | 0 | 0 | 0 | 0 | 0 | 0 | 0 | 0 | 0 | 0 | 0 | 0 | 0 | 0 | 0 | 0 | 0 | 0 | 0 | 0 | 0 | 0 | 0 | 0 | 0 | 0 | 2022-04-20 | La1.85Sr0.15Cu0.992Fe0.008O4
0 | 0 | 0 | 0 | 0 | 0 | 0 | 4 | 0 | 0 | 0 | 0 | 0 | 0 | 0 | 0 | 0 | 0 | 0 | 0 | 0 | 0 | 0 | 0 | 0 | 0.012 | 0 | 0 | 0.988 | 0 | 0 | 0 | 0 | 0 | 0 | 0 | 0 | 0.15 | 0 | 0 | 0 | 0 | 0 | 0 | 0 | 0 | 0 | 0 | 0 | 0 | 0 | 0 | 0 | 0 | 0 | 0 | 1.85 | 0 | 0 | 0 | 0 | 0 | 0 | 0 | 0 | 0 | 0 | 0 | 0 | 0 | 0 | 0 | 0 | 0 | 0 | 0 | 0 | 0 | 0 | 0 | 0 | 0 | 0 | 0 | 0 | 0 | 2022-06-11 | La1.85Sr0.15Cu0.988Fe0.012O4
0 | 0 | 0 | 0 | 0 | 0 | 0 | 4 | 0 | 0 | 0 | 0 | 0 | 0 | 0 | 0 | 0 | 0 | 0 | 0 | 0 | 0 | 0 | 0 | 0 | 0.015 | 0 | 0 | 0.985 | 0 | 0 | 0 | 0 | 0 | 0 | 0 | 0 | 0.15 | 0 | 0 | 0 | 0 | 0 | 0 | 0 | 0 | 0 | 0 | 0 | 0 | 0 | 0 | 0 | 0 | 0 | 0 | 1.85 | 0 | 0 | 0 | 0 | 0 | 0 | 0 | 0 | 0 | 0 | 0 | 0 | 0 | 0 | 0 | 0 | 0 | 0 | 0 | 0 | 0 | 0 | 0 | 0 | 0 | 0 | 0 | 0 | 0 | 2022-02-05 | La1.85Sr0.15Cu0.985Fe0.015O4
0 | 0 | 0 | 0 | 0 | 0 | 0 | 4 | 0 | 0 | 0 | 0 | 0 | 0 | 0 | 0 | 0 | 0 | 0 | 0 | 0 | 0 | 0 | 0 | 0 | 0.018 | 0 | 0 | 0.982 | 0 | 0 | 0 | 0 | 0 | 0 | 0 | 0 | 0.15 | 0 | 0 | 0 | 0 | 0 | 0 | 0 | 0 | 0 | 0 | 0 | 0 | 0 | 0 | 0 | 0 | 0 | 0 | 1.85 | 0 | 0 | 0 | 0 | 0 | 0 | 0 | 0 | 0 | 0 | 0 | 0 | 0 | 0 | 0 | 0 | 0 | 0 | 0 | 0 | 0 | 0 | 0 | 0 | 0 | 0 | 0 | 0 | 0 | 0.2 | La1.85Sr0.15Cu0.982Fe0.018O4
0 | 0 | 0 | 0 | 0 | 0 | 0 | 4 | 0 | 0 | 0 | 0 | 0 | 0 | 0 | 0 | 0 | 0 | 0 | 0 | 0 | 0 | 0 | 0 | 0 | 0 | 0 | 0 | 1 | 0 | 0 | 0 | 0 | 0 | 0 | 0 | 0 | 0.15 | 0 | 0 | 0 | 0 | 0 | 0 | 0 | 0 | 0 | 0 | 0 | 0 | 0 | 0 | 0 | 0 | 0 | 0 | 1.85 | 0 | 0 | 0 | 0 | 0 | 0 | 0 | 0 | 0 | 0 | 0 | 0 | 0 | 0 | 0 | 0 | 0 | 0 | 0 | 0 | 0 | 0 | 0 | 0 | 0 | 0 | 0 | 0 | 0 | 35.3 | La1.85Sr0.15Cu1O4
0 | 0 | 0 | 0 | 0 | 0 | 0 | 4 | 0 | 0 | 0 | 0 | 0 | 0 | 0 | 0 | 0 | 0 | 0 | 0 | 0 | 0 | 0 | 0 | 0 | 0 | 0 | 0 | 0.996 | 0.004 | 0 | 0 | 0 | 0 | 0 | 0 | 0 | 0.15 | 0 | 0 | 0 | 0 | 0 | 0 | 0 | 0 | 0 | 0 | 0 | 0 | 0 | 0 | 0 | 0 | 0 | 0 | 1.85 | 0 | 0 | 0 | 0 | 0 | 0 | 0 | 0 | 0 | 0 | 0 | 0 | 0 | 0 | 0 | 0 | 0 | 0 | 0 | 0 | 0 | 0 | 0 | 0 | 0 | 0 | 0 | 0 | 0 | 31 | La1.85Sr0.15Cu0.996Zn0.004O4
0 | 0 | 0 | 0 | 0 | 0 | 0 | 4 | 0 | 0 | 0 | 0 | 0 | 0 | 0 | 0 | 0 | 0 | 0 | 0 | 0 | 0 | 0 | 0 | 0 | 0 | 0 | 0 | 0.992 | 0.008 | 0 | 0 | 0 | 0 | 0 | 0 | 0 | 0.15 | 0 | 0 | 0 | 0 | 0 | 0 | 0 | 0 | 0 | 0 | 0 | 0 | 0 | 0 | 0 | 0 | 0 | 0 | 1.85 | 0 | 0 | 0 | 0 | 0 | 0 | 0 | 0 | 0 | 0 | 0 | 0 | 0 | 0 | 0 | 0 | 0 | 0 | 0 | 0 | 0 | 0 | 0 | 0 | 0 | 0 | 0 | 0 | 0 | 2022-05-25 | La1.85Sr0.15Cu0.992Zn0.008O4
0 | 0 | 0 | 0 | 0 | 0 | 0 | 4 | 0 | 0 | 0 | 0 | 0 | 0 | 0 | 0 | 0 | 0 | 0 | 0 | 0 | 0 | 0 | 0 | 0 | 0 | 0 | 0 | 0.988 | 0.012 | 0 | 0 | 0 | 0 | 0 | 0 | 0 | 0.15 | 0 | 0 | 0 | 0 | 0 | 0 | 0 | 0 | 0 | 0 | 0 | 0 | 0 | 0 | 0 | 0 | 0 | 0 | 1.85 | 0 | 0 | 0 | 0 | 0 | 0 | 0 | 0 | 0 | 0 | 0 | 0 | 0 | 0 | 0 | 0 | 0 | 0 | 0 | 0 | 0 | 0 | 0 | 0 | 0 | 0 | 0 | 0 | 0 | 2022-02-20 | La1.85Sr0.15Cu0.988Zn0.012O4
0 | 0 | 0 | 0 | 0 | 0 | 0 | 4 | 0 | 0 | 0 | 0 | 0 | 0 | 0 | 0 | 0 | 0 | 0 | 0 | 0 | 0 | 0 | 0 | 0 | 0 | 0 | 0 | 0.985 | 0.015 | 0 | 0 | 0 | 0 | 0 | 0 | 0 | 0.15 | 0 | 0 | 0 | 0 | 0 | 0 | 0 | 0 | 0 | 0 | 0 | 0 | 0 | 0 | 0 | 0 | 0 | 0 | 1.85 | 0 | 0 | 0 | 0 | 0 | 0 | 0 | 0 | 0 | 0 | 0 | 0 | 0 | 0 | 0 | 0 | 0 | 0 | 0 | 0 | 0 | 0 | 0 | 0 | 0 | 0 | 0 | 0 | 0 | 2022-06-16 | La1.85Sr0.15Cu0.985Zn0.015O4
0 | 0 | 0 | 0 | 0 | 0 | 0 | 4 | 0 | 0 | 0 | 0 | 0 | 0 | 0 | 0 | 0 | 0 | 0 | 0 | 0 | 0 | 0 | 0 | 0 | 0 | 0 | 0 | 0.982 | 0.018 | 0 | 0 | 0 | 0 | 0 | 0 | 0 | 0.15 | 0 | 0 | 0 | 0 | 0 | 0 | 0 | 0 | 0 | 0 | 0 | 0 | 0 | 0 | 0 | 0 | 0 | 0 | 1.85 | 0 | 0 | 0 | 0 | 0 | 0 | 0 | 0 | 0 | 0 | 0 | 0 | 0 | 0 | 0 | 0 | 0 | 0 | 0 | 0 | 0 | 0 | 0 | 0 | 0 | 0 | 0 | 0 | 0 | 2022-06-12 | La1.85Sr0.15Cu0.982Zn0.018O4
0 | 0 | 0 | 0 | 0 | 0 | 0 | 4 | 0 | 0 | 0 | 0 | 0 | 0 | 0 | 0 | 0 | 0 | 0 | 0 | 0 | 0 | 0 | 0 | 0 | 0 | 0 | 0 | 0.979 | 0.021 | 0 | 0 | 0 | 0 | 0 | 0 | 0 | 0.15 | 0 | 0 | 0 | 0 | 0 | 0 | 0 | 0 | 0 | 0 | 0 | 0 | 0 | 0 | 0 | 0 | 0 | 0 | 1.85 | 0 | 0 | 0 | 0 | 0 | 0 | 0 | 0 | 0 | 0 | 0 | 0 | 0 | 0 | 0 | 0 | 0 | 0 | 0 | 0 | 0 | 0 | 0 | 0 | 0 | 0 | 0 | 0 | 0 | 2022-04-10 | La1.85Sr0.15Cu0.979Zn0.021O4
0 | 0 | 0 | 0 | 0 | 0 | 0 | 4 | 0 | 0 | 0 | 0 | 0 | 0 | 0 | 0 | 0 | 0 | 0 | 0 | 0 | 0 | 0 | 0 | 0 | 0 | 0 | 0 | 0.976 | 0.024 | 0 | 0 | 0 | 0 | 0 | 0 | 0 | 0.15 | 0 | 0 | 0 | 0 | 0 | 0 | 0 | 0 | 0 | 0 | 0 | 0 | 0 | 0 | 0 | 0 | 0 | 0 | 1.85 | 0 | 0 | 0 | 0 | 0 | 0 | 0 | 0 | 0 | 0 | 0 | 0 | 0 | 0 | 0 | 0 | 0 | 0 | 0 | 0 | 0 | 0 | 0 | 0 | 0 | 0 | 0 | 0 | 0 | 2022-06-06 | La1.85Sr0.15Cu0.976Zn0.024O4
0 | 0 | 0 | 0 | 0 | 0 | 0 | 4 | 0 | 0 | 0 | 0 | 0 | 0 | 0 | 0 | 0 | 0 | 0 | 0 | 0 | 0 | 0 | 0 | 0 | 0 | 0 | 0 | 0.973 | 0.027 | 0 | 0 | 0 | 0 | 0 | 0 | 0 | 0.15 | 0 | 0 | 0 | 0 | 0 | 0 | 0 | 0 | 0 | 0 | 0 | 0 | 0 | 0 | 0 | 0 | 0 | 0 | 1.85 | 0 | 0 | 0 | 0 | 0 | 0 | 0 | 0 | 0 | 0 | 0 | 0 | 0 | 0 | 0 | 0 | 0 | 0 | 0 | 0 | 0 | 0 | 0 | 0 | 0 | 0 | 0 | 0 | 0 | 2022-08-02 | La1.85Sr0.15Cu0.973Zn0.027O4
0 | 0 | 0 | 0 | 0 | 0 | 0 | 4 | 0 | 0 | 0 | 0 | 0 | 0 | 0 | 0 | 0 | 0 | 0 | 0 | 0 | 0 | 0 | 0 | 0 | 0 | 0.004 | 0 | 0.996 | 0 | 0 | 0 | 0 | 0 | 0 | 0 | 0 | 0.15 | 0 | 0 | 0 | 0 | 0 | 0 | 0 | 0 | 0 | 0 | 0 | 0 | 0 | 0 | 0 | 0 | 0 | 0 | 1.85 | 0 | 0 | 0 | 0 | 0 | 0 | 0 | 0 | 0 | 0 | 0 | 0 | 0 | 0 | 0 | 0 | 0 | 0 | 0 | 0 | 0 | 0 | 0 | 0 | 0 | 0 | 0 | 0 | 0 | 30 | La1.85Sr0.15Cu0.996Co0.004O4
0 | 0 | 0 | 0 | 0 | 0 | 0 | 4 | 0 | 0 | 0 | 0 | 0 | 0 | 0 | 0 | 0 | 0 | 0 | 0 | 0 | 0 | 0 | 0 | 0 | 0 | 0.008 | 0 | 0.992 | 0 | 0 | 0 | 0 | 0 | 0 | 0 | 0 | 0.15 | 0 | 0 | 0 | 0 | 0 | 0 | 0 | 0 | 0 | 0 | 0 | 0 | 0 | 0 | 0 | 0 | 0 | 0 | 1.85 | 0 | 0 | 0 | 0 | 0 | 0 | 0 | 0 | 0 | 0 | 0 | 0 | 0 | 0 | 0 | 0 | 0 | 0 | 0 | 0 | 0 | 0 | 0 | 0 | 0 | 0 | 0 | 0 | 0 | 2022-01-23 | La1.85Sr0.15Cu0.992Co0.008O4
0 | 0 | 0 | 0 | 0 | 0 | 0 | 4 | 0 | 0 | 0 | 0 | 0 | 0 | 0 | 0 | 0 | 0 | 0 | 0 | 0 | 0 | 0 | 0 | 0 | 0 | 0.012 | 0 | 0.988 | 0 | 0 | 0 | 0 | 0 | 0 | 0 | 0 | 0.15 | 0 | 0 | 0 | 0 | 0 | 0 | 0 | 0 | 0 | 0 | 0 | 0 | 0 | 0 | 0 | 0 | 0 | 0 | 1.85 | 0 | 0 | 0 | 0 | 0 | 0 | 0 | 0 | 0 | 0 | 0 | 0 | 0 | 0 | 0 | 0 | 0 | 0 | 0 | 0 | 0 | 0 | 0 | 0 | 0 | 0 | 0 | 0 | 0 | 2022-06-18 | La1.85Sr0.15Cu0.988Co0.012O4
0 | 0 | 0 | 0 | 0 | 0 | 0 | 4 | 0 | 0 | 0 | 0 | 0 | 0 | 0 | 0 | 0 | 0 | 0 | 0 | 0 | 0 | 0 | 0 | 0 | 0 | 0.015 | 0 | 0.985 | 0 | 0 | 0 | 0 | 0 | 0 | 0 | 0 | 0.15 | 0 | 0 | 0 | 0 | 0 | 0 | 0 | 0 | 0 | 0 | 0 | 0 | 0 | 0 | 0 | 0 | 0 | 0 | 1.85 | 0 | 0 | 0 | 0 | 0 | 0 | 0 | 0 | 0 | 0 | 0 | 0 | 0 | 0 | 0 | 0 | 0 | 0 | 0 | 0 | 0 | 0 | 0 | 0 | 0 | 0 | 0 | 0 | 0 | 16 | La1.85Sr0.15Cu0.985Co0.015O4
0 | 0 | 0 | 0 | 0 | 0 | 0 | 4 | 0 | 0 | 0 | 0 | 0 | 0 | 0 | 0 | 0 | 0 | 0 | 0 | 0 | 0 | 0 | 0 | 0 | 0 | 0.018 | 0 | 0.982 | 0 | 0 | 0 | 0 | 0 | 0 | 0 | 0 | 0.15 | 0 | 0 | 0 | 0 | 0 | 0 | 0 | 0 | 0 | 0 | 0 | 0 | 0 | 0 | 0 | 0 | 0 | 0 | 1.85 | 0 | 0 | 0 | 0 | 0 | 0 | 0 | 0 | 0 | 0 | 0 | 0 | 0 | 0 | 0 | 0 | 0 | 0 | 0 | 0 | 0 | 0 | 0 | 0 | 0 | 0 | 0 | 0 | 0 | 2022-09-08 | La1.85Sr0.15Cu0.982Co0.018O4
0 | 0 | 0 | 0 | 0 | 0 | 0 | 4 | 0 | 0 | 0 | 0 | 0 | 0 | 0 | 0 | 0 | 0 | 0 | 0 | 0 | 0 | 0 | 0 | 0 | 0 | 0.021 | 0 | 0.979 | 0 | 0 | 0 | 0 | 0 | 0 | 0 | 0 | 0.15 | 0 | 0 | 0 | 0 | 0 | 0 | 0 | 0 | 0 | 0 | 0 | 0 | 0 | 0 | 0 | 0 | 0 | 0 | 1.85 | 0 | 0 | 0 | 0 | 0 | 0 | 0 | 0 | 0 | 0 | 0 | 0 | 0 | 0 | 0 | 0 | 0 | 0 | 0 | 0 | 0 | 0 | 0 | 0 | 0 | 0 | 0 | 0 | 0 | 6 | La1.85Sr0.15Cu0.979Co0.021O4
0 | 0 | 0 | 0 | 0 | 0 | 0 | 4 | 0 | 0 | 0 | 0 | 0 | 0 | 0 | 0 | 0 | 0 | 0 | 0 | 0 | 0 | 0 | 0 | 0 | 0 | 0.024 | 0 | 0.976 | 0 | 0 | 0 | 0 | 0 | 0 | 0 | 0 | 0.15 | 0 | 0 | 0 | 0 | 0 | 0 | 0 | 0 | 0 | 0 | 0 | 0 | 0 | 0 | 0 | 0 | 0 | 0 | 1.85 | 0 | 0 | 0 | 0 | 0 | 0 | 0 | 0 | 0 | 0 | 0 | 0 | 0 | 0 | 0 | 0 | 0 | 0 | 0 | 0 | 0 | 0 | 0 | 0 | 0 | 0 | 0 | 0 | 0 | 2022-04-04 | La1.85Sr0.15Cu0.976Co0.024O4
0 | 0 | 0 | 0 | 0 | 0 | 0 | 4 | 0 | 0 | 0 | 0 | 0 | 0 | 0 | 0 | 0 | 0 | 0 | 0 | 0 | 0 | 0 | 0 | 0 | 0 | 0.027 | 0 | 0.973 | 0 | 0 | 0 | 0 | 0 | 0 | 0 | 0 | 0.15 | 0 | 0 | 0 | 0 | 0 | 0 | 0 | 0 | 0 | 0 | 0 | 0 | 0 | 0 | 0 | 0 | 0 | 0 | 1.85 | 0 | 0 | 0 | 0 | 0 | 0 | 0 | 0 | 0 | 0 | 0 | 0 | 0 | 0 | 0 | 0 | 0 | 0 | 0 | 0 | 0 | 0 | 0 | 0 | 0 | 0 | 0 | 0 | 0 | 2022-05-02 | La1.85Sr0.15Cu0.973Co0.027O4
0 | 0 | 0 | 0 | 0 | 0 | 0 | 4 | 0 | 0 | 0 | 0 | 0 | 0 | 0 | 0 | 0 | 0 | 0 | 0 | 0 | 0 | 0 | 0 | 0 | 0 | 0 | 0 | 0.995 | 0 | 0.005 | 0 | 0 | 0 | 0 | 0 | 0 | 0.15 | 0 | 0 | 0 | 0 | 0 | 0 | 0 | 0 | 0 | 0 | 0 | 0 | 0 | 0 | 0 | 0 | 0 | 0 | 1.85 | 0 | 0 | 0 | 0 | 0 | 0 | 0 | 0 | 0 | 0 | 0 | 0 | 0 | 0 | 0 | 0 | 0 | 0 | 0 | 0 | 0 | 0 | 0 | 0 | 0 | 0 | 0 | 0 | 0 | 2022-08-29 | La1.85Sr0.15Cu0.995Ga0.005O4
0 | 0 | 0 | 0 | 0 | 0 | 0 | 4 | 0 | 0 | 0 | 0 | 0 | 0 | 0 | 0 | 0 | 0 | 0 | 0 | 0 | 0 | 0 | 0 | 0 | 0 | 0 | 0 | 0.99 | 0 | 0.01 | 0 | 0 | 0 | 0 | 0 | 0 | 0.15 | 0 | 0 | 0 | 0 | 0 | 0 | 0 | 0 | 0 | 0 | 0 | 0 | 0 | 0 | 0 | 0 | 0 | 0 | 1.85 | 0 | 0 | 0 | 0 | 0 | 0 | 0 | 0 | 0 | 0 | 0 | 0 | 0 | 0 | 0 | 0 | 0 | 0 | 0 | 0 | 0 | 0 | 0 | 0 | 0 | 0 | 0 | 0 | 0 | 2022-01-24 | La1.85Sr0.15Cu0.99Ga0.01O4
0 | 0 | 0 | 0 | 0 | 0 | 0 | 4 | 0 | 0 | 0 | 0 | 0 | 0 | 0 | 0 | 0 | 0 | 0 | 0 | 0 | 0 | 0 | 0 | 0 | 0 | 0 | 0 | 0.985 | 0 | 0.015 | 0 | 0 | 0 | 0 | 0 | 0 | 0.15 | 0 | 0 | 0 | 0 | 0 | 0 | 0 | 0 | 0 | 0 | 0 | 0 | 0 | 0 | 0 | 0 | 0 | 0 | 1.85 | 0 | 0 | 0 | 0 | 0 | 0 | 0 | 0 | 0 | 0 | 0 | 0 | 0 | 0 | 0 | 0 | 0 | 0 | 0 | 0 | 0 | 0 | 0 | 0 | 0 | 0 | 0 | 0 | 0 | 2022-07-13 | La1.85Sr0.15Cu0.985Ga0.015O4
0 | 0 | 0 | 0 | 0 | 0 | 0 | 4 | 0 | 0 | 0 | 0 | 0 | 0 | 0 | 0 | 0 | 0 | 0 | 0 | 0 | 0 | 0 | 0 | 0 | 0 | 0 | 0 | 0.98 | 0 | 0.02 | 0 | 0 | 0 | 0 | 0 | 0 | 0.15 | 0 | 0 | 0 | 0 | 0 | 0 | 0 | 0 | 0 | 0 | 0 | 0 | 0 | 0 | 0 | 0 | 0 | 0 | 1.85 | 0 | 0 | 0 | 0 | 0 | 0 | 0 | 0 | 0 | 0 | 0 | 0 | 0 | 0 | 0 | 0 | 0 | 0 | 0 | 0 | 0 | 0 | 0 | 0 | 0 | 0 | 0 | 0 | 0 | 2022-03-08 | La1.85Sr0.15Cu0.98Ga0.02O4
0 | 0 | 0 | 0 | 0 | 0 | 0 | 4 | 0 | 0 | 0 | 0 | 0 | 0 | 0 | 0 | 0 | 0 | 0 | 0 | 0 | 0 | 0 | 0 | 0 | 0 | 0 | 0 | 0.977 | 0 | 0.023 | 0 | 0 | 0 | 0 | 0 | 0 | 0.15 | 0 | 0 | 0 | 0 | 0 | 0 | 0 | 0 | 0 | 0 | 0 | 0 | 0 | 0 | 0 | 0 | 0 | 0 | 1.85 | 0 | 0 | 0 | 0 | 0 | 0 | 0 | 0 | 0 | 0 | 0 | 0 | 0 | 0 | 0 | 0 | 0 | 0 | 0 | 0 | 0 | 0 | 0 | 0 | 0 | 0 | 0 | 0 | 0 | 0.9 | La1.85Sr0.15Cu0.977Ga0.023O4
0 | 0 | 0 | 0 | 0 | 0 | 0 | 4 | 0 | 0 | 0 | 0 | 0 | 0 | 0 | 0 | 0 | 0 | 0 | 0 | 0 | 0 | 0 | 0 | 0 | 0 | 0 | 0 | 0.975 | 0 | 0.025 | 0 | 0 | 0 | 0 | 0 | 0 | 0.15 | 0 | 0 | 0 | 0 | 0 | 0 | 0 | 0 | 0 | 0 | 0 | 0 | 0 | 0 | 0 | 0 | 0 | 0 | 1.85 | 0 | 0 | 0 | 0 | 0 | 0 | 0 | 0 | 0 | 0 | 0 | 0 | 0 | 0 | 0 | 0 | 0 | 0 | 0 | 0 | 0 | 0 | 0 | 0 | 0 | 0 | 0 | 0 | 0 | 0.7 | La1.85Sr0.15Cu0.975Ga0.025O4
0 | 0 | 0 | 0 | 0 | 0 | 0 | 4 | 0 | 0 | 0 | 0 | 0 | 0 | 0 | 0 | 0 | 0 | 0 | 0 | 0 | 0 | 0 | 0 | 0 | 0 | 0 | 0 | 1 | 0 | 0 | 0 | 0 | 0 | 0 | 0 | 0 | 0.15 | 0 | 0 | 0 | 0 | 0 | 0 | 0 | 0 | 0 | 0 | 0 | 0 | 0 | 0 | 0 | 0 | 0 | 0 | 1.85 | 0 | 0 | 0 | 0 | 0 | 0 | 0 | 0 | 0 | 0 | 0 | 0 | 0 | 0 | 0 | 0 | 0 | 0 | 0 | 0 | 0 | 0 | 0 | 0 | 0 | 0 | 0 | 0 | 0 | 38.1 | La1.85Sr0.15Cu1O4
0 | 0 | 0 | 0 | 0 | 0 | 0 | 4 | 0 | 0 | 0 | 0 | 0 | 0 | 0 | 0 | 0 | 0 | 0 | 0 | 0 | 0 | 0 | 0 | 0 | 0 | 0 | 0.007 | 0.993 | 0 | 0 | 0 | 0 | 0 | 0 | 0 | 0 | 0.15 | 0 | 0 | 0 | 0 | 0 | 0 | 0 | 0 | 0 | 0 | 0 | 0 | 0 | 0 | 0 | 0 | 0 | 0 | 1.85 | 0 | 0 | 0 | 0 | 0 | 0 | 0 | 0 | 0 | 0 | 0 | 0 | 0 | 0 | 0 | 0 | 0 | 0 | 0 | 0 | 0 | 0 | 0 | 0 | 0 | 0 | 0 | 0 | 0 | 32.6 | La1.85Sr0.15Cu0.993Ni0.007O4
0 | 0 | 0 | 0 | 0 | 0 | 0 | 4 | 0 | 0 | 0 | 0 | 0 | 0 | 0 | 0 | 0 | 0 | 0 | 0 | 0 | 0 | 0 | 0 | 0 | 0 | 0 | 0.014 | 0.986 | 0 | 0 | 0 | 0 | 0 | 0 | 0 | 0 | 0.15 | 0 | 0 | 0 | 0 | 0 | 0 | 0 | 0 | 0 | 0 | 0 | 0 | 0 | 0 | 0 | 0 | 0 | 0 | 1.85 | 0 | 0 | 0 | 0 | 0 | 0 | 0 | 0 | 0 | 0 | 0 | 0 | 0 | 0 | 0 | 0 | 0 | 0 | 0 | 0 | 0 | 0 | 0 | 0 | 0 | 0 | 0 | 0 | 0 | 2022-09-27 | La1.85Sr0.15Cu0.986Ni0.014O4
0 | 0 | 0 | 0 | 0 | 0 | 0 | 4 | 0 | 0 | 0 | 0 | 0 | 0 | 0 | 0 | 0 | 0 | 0 | 0 | 0 | 0 | 0 | 0 | 0 | 0 | 0 | 0.02 | 0.98 | 0 | 0 | 0 | 0 | 0 | 0 | 0 | 0 | 0.15 | 0 | 0 | 0 | 0 | 0 | 0 | 0 | 0 | 0 | 0 | 0 | 0 | 0 | 0 | 0 | 0 | 0 | 0 | 1.85 | 0 | 0 | 0 | 0 | 0 | 0 | 0 | 0 | 0 | 0 | 0 | 0 | 0 | 0 | 0 | 0 | 0 | 0 | 0 | 0 | 0 | 0 | 0 | 0 | 0 | 0 | 0 | 0 | 0 | 2022-02-22 | La1.85Sr0.15Cu0.98Ni0.02O4
0 | 0 | 0 | 0 | 0 | 0 | 0 | 4 | 0 | 0 | 0 | 0 | 0 | 0 | 0 | 0 | 0 | 0 | 0 | 0 | 0 | 0 | 0 | 0 | 0 | 0 | 0 | 0.025 | 0.975 | 0 | 0 | 0 | 0 | 0 | 0 | 0 | 0 | 0.15 | 0 | 0 | 0 | 0 | 0 | 0 | 0 | 0 | 0 | 0 | 0 | 0 | 0 | 0 | 0 | 0 | 0 | 0 | 1.85 | 0 | 0 | 0 | 0 | 0 | 0 | 0 | 0 | 0 | 0 | 0 | 0 | 0 | 0 | 0 | 0 | 0 | 0 | 0 | 0 | 0 | 0 | 0 | 0 | 0 | 0 | 0 | 0 | 0 | 2022-04-17 | La1.85Sr0.15Cu0.975Ni0.025O4
0 | 0 | 0 | 0 | 0 | 0 | 0 | 4 | 0 | 0 | 0 | 0 | 0 | 0 | 0 | 0 | 0 | 0 | 0 | 0 | 0 | 0 | 0 | 0 | 0 | 0 | 0 | 0.03 | 0.97 | 0 | 0 | 0 | 0 | 0 | 0 | 0 | 0 | 0.15 | 0 | 0 | 0 | 0 | 0 | 0 | 0 | 0 | 0 | 0 | 0 | 0 | 0 | 0 | 0 | 0 | 0 | 0 | 1.85 | 0 | 0 | 0 | 0 | 0 | 0 | 0 | 0 | 0 | 0 | 0 | 0 | 0 | 0 | 0 | 0 | 0 | 0 | 0 | 0 | 0 | 0 | 0 | 0 | 0 | 0 | 0 | 0 | 0 | 2022-04-13 | La1.85Sr0.15Cu0.97Ni0.03O4
0 | 0 | 0 | 0 | 0 | 0 | 0 | 4 | 0 | 0 | 0 | 0 | 0 | 0 | 0 | 0 | 0 | 0 | 0 | 0 | 0 | 0 | 0 | 0 | 0 | 0 | 0 | 0.034 | 0.966 | 0 | 0 | 0 | 0 | 0 | 0 | 0 | 0 | 0.15 | 0 | 0 | 0 | 0 | 0 | 0 | 0 | 0 | 0 | 0 | 0 | 0 | 0 | 0 | 0 | 0 | 0 | 0 | 1.85 | 0 | 0 | 0 | 0 | 0 | 0 | 0 | 0 | 0 | 0 | 0 | 0 | 0 | 0 | 0 | 0 | 0 | 0 | 0 | 0 | 0 | 0 | 0 | 0 | 0 | 0 | 0 | 0 | 0 | 2022-04-09 | La1.85Sr0.15Cu0.966Ni0.034O4
0 | 0 | 0 | 0 | 0 | 0 | 0 | 4 | 0 | 0 | 0 | 0 | 0 | 0 | 0 | 0 | 0 | 0 | 0 | 0 | 0 | 0 | 0 | 0 | 0 | 0 | 0 | 0.037 | 1 | 0 | 0 | 0 | 0 | 0 | 0 | 0 | 0 | 0.15 | 0 | 0 | 0 | 0 | 0 | 0 | 0 | 0 | 0 | 0 | 0 | 0 | 0 | 0 | 0 | 0 | 0 | 0 | 1.85 | 0 | 0 | 0 | 0 | 0 | 0 | 0 | 0 | 0 | 0 | 0 | 0 | 0 | 0 | 0 | 0 | 0 | 0 | 0 | 0 | 0 | 0 | 0 | 0 | 0 | 0 | 0 | 0 | 0 | 2022-01-06 | La1.85Sr0.15CuNi0.037O4
0 | 0 | 0 | 0 | 0 | 0 | 0 | 4 | 0 | 0 | 0 | 0 | 0 | 0 | 0 | 0 | 0 | 0 | 0 | 0 | 0 | 0 | 0 | 0 | 0 | 0 | 0 | 0.04 | 1 | 0 | 0 | 0 | 0 | 0 | 0 | 0 | 0 | 0.15 | 0 | 0 | 0 | 0 | 0 | 0 | 0 | 0 | 0 | 0 | 0 | 0 | 0 | 0 | 0 | 0 | 0 | 0 | 1.85 | 0 | 0 | 0 | 0 | 0 | 0 | 0 | 0 | 0 | 0 | 0 | 0 | 0 | 0 | 0 | 0 | 0 | 0 | 0 | 0 | 0 | 0 | 0 | 0 | 0 | 0 | 0 | 0 | 0 | 2022-05-02 | La1.85Sr0.15CuNi0.04O4
0 | 0 | 0 | 0 | 0 | 0 | 0 | 4 | 0 | 0 | 0 | 0 | 0 | 0 | 0 | 0 | 0 | 0 | 0 | 0 | 0 | 0 | 0 | 0 | 0 | 0 | 0 | 0 | 1 | 0 | 0 | 0 | 0 | 0 | 0 | 0 | 0 | 0.15 | 0 | 0 | 0 | 0 | 0 | 0 | 0 | 0 | 0 | 0 | 0 | 0 | 0 | 0 | 0 | 0 | 0 | 0 | 1.85 | 0 | 0 | 0 | 0 | 0 | 0 | 0 | 0 | 0 | 0 | 0 | 0 | 0 | 0 | 0 | 0 | 0 | 0 | 0 | 0 | 0 | 0 | 0 | 0 | 0 | 0 | 0 | 0 | 0 | 34.4 | La1.85Sr0.15Cu1O4
0 | 0 | 0 | 0 | 0 | 0 | 0 | 4 | 0 | 0 | 0 | 0 | 0.004 | 0 | 0 | 0 | 0 | 0 | 0 | 0 | 0 | 0 | 0 | 0 | 0 | 0 | 0 | 0 | 0.996 | 0 | 0 | 0 | 0 | 0 | 0 | 0 | 0 | 0.15 | 0 | 0 | 0 | 0 | 0 | 0 | 0 | 0 | 0 | 0 | 0 | 0 | 0 | 0 | 0 | 0 | 0 | 0 | 1.85 | 0 | 0 | 0 | 0 | 0 | 0 | 0 | 0 | 0 | 0 | 0 | 0 | 0 | 0 | 0 | 0 | 0 | 0 | 0 | 0 | 0 | 0 | 0 | 0 | 0 | 0 | 0 | 0 | 0 | 2022-04-30 | La1.85Sr0.15Cu0.996Al0.004O4
0 | 0 | 0 | 0 | 0 | 0 | 0 | 4 | 0 | 0 | 0 | 0 | 0.008 | 0 | 0 | 0 | 0 | 0 | 0 | 0 | 0 | 0 | 0 | 0 | 0 | 0 | 0 | 0 | 0.992 | 0 | 0 | 0 | 0 | 0 | 0 | 0 | 0 | 0.15 | 0 | 0 | 0 | 0 | 0 | 0 | 0 | 0 | 0 | 0 | 0 | 0 | 0 | 0 | 0 | 0 | 0 | 0 | 1.85 | 0 | 0 | 0 | 0 | 0 | 0 | 0 | 0 | 0 | 0 | 0 | 0 | 0 | 0 | 0 | 0 | 0 | 0 | 0 | 0 | 0 | 0 | 0 | 0 | 0 | 0 | 0 | 0 | 0 | 2022-01-27 | La1.85Sr0.15Cu0.992Al0.008O4
0 | 0 | 0 | 0 | 0 | 0 | 0 | 4 | 0 | 0 | 0 | 0 | 0.012 | 0 | 0 | 0 | 0 | 0 | 0 | 0 | 0 | 0 | 0 | 0 | 0 | 0 | 0 | 0 | 0.988 | 0 | 0 | 0 | 0 | 0 | 0 | 0 | 0 | 0.15 | 0 | 0 | 0 | 0 | 0 | 0 | 0 | 0 | 0 | 0 | 0 | 0 | 0 | 0 | 0 | 0 | 0 | 0 | 1.85 | 0 | 0 | 0 | 0 | 0 | 0 | 0 | 0 | 0 | 0 | 0 | 0 | 0 | 0 | 0 | 0 | 0 | 0 | 0 | 0 | 0 | 0 | 0 | 0 | 0 | 0 | 0 | 0 | 0 | 2022-09-17 | La1.85Sr0.15Cu0.988Al0.012O4
0 | 0 | 0 | 0 | 0 | 0 | 0 | 4 | 0 | 0 | 0 | 0 | 0.015 | 0 | 0 | 0 | 0 | 0 | 0 | 0 | 0 | 0 | 0 | 0 | 0 | 0 | 0 | 0 | 0.985 | 0 | 0 | 0 | 0 | 0 | 0 | 0 | 0 | 0.15 | 0 | 0 | 0 | 0 | 0 | 0 | 0 | 0 | 0 | 0 | 0 | 0 | 0 | 0 | 0 | 0 | 0 | 0 | 1.85 | 0 | 0 | 0 | 0 | 0 | 0 | 0 | 0 | 0 | 0 | 0 | 0 | 0 | 0 | 0 | 0 | 0 | 0 | 0 | 0 | 0 | 0 | 0 | 0 | 0 | 0 | 0 | 0 | 0 | 15 | La1.85Sr0.15Cu0.985Al0.015O4
0 | 0 | 0 | 0 | 0 | 0 | 0 | 4 | 0 | 0 | 0 | 0 | 0.018 | 0 | 0 | 0 | 0 | 0 | 0 | 0 | 0 | 0 | 0 | 0 | 0 | 0 | 0 | 0 | 0.982 | 0 | 0 | 0 | 0 | 0 | 0 | 0 | 0 | 0.15 | 0 | 0 | 0 | 0 | 0 | 0 | 0 | 0 | 0 | 0 | 0 | 0 | 0 | 0 | 0 | 0 | 0 | 0 | 1.85 | 0 | 0 | 0 | 0 | 0 | 0 | 0 | 0 | 0 | 0 | 0 | 0 | 0 | 0 | 0 | 0 | 0 | 0 | 0 | 0 | 0 | 0 | 0 | 0 | 0 | 0 | 0 | 0 | 0 | 2022-01-09 | La1.85Sr0.15Cu0.982Al0.018O4
0 | 0 | 0 | 0 | 0 | 0 | 0 | 4 | 0 | 0 | 0 | 0 | 0.021 | 0 | 0 | 0 | 0 | 0 | 0 | 0 | 0 | 0 | 0 | 0 | 0 | 0 | 0 | 0 | 0.979 | 0 | 0 | 0 | 0 | 0 | 0 | 0 | 0 | 0.15 | 0 | 0 | 0 | 0 | 0 | 0 | 0 | 0 | 0 | 0 | 0 | 0 | 0 | 0 | 0 | 0 | 0 | 0 | 1.85 | 0 | 0 | 0 | 0 | 0 | 0 | 0 | 0 | 0 | 0 | 0 | 0 | 0 | 0 | 0 | 0 | 0 | 0 | 0 | 0 | 0 | 0 | 0 | 0 | 0 | 0 | 0 | 0 | 0 | 2022-07-03 | La1.85Sr0.15Cu0.979Al0.021O4
0 | 0 | 0 | 0 | 0 | 0 | 0 | 7 | 0 | 0 | 0 | 0 | 0 | 0 | 0 | 0 | 0 | 0 | 0 | 0 | 0 | 0 | 0 | 0 | 0 | 0.06 | 0 | 0 | 2.94 | 0 | 0 | 0 | 0 | 0 | 0 | 0 | 0 | 0 | 1 | 0 | 0 | 0 | 0 | 0 | 0 | 0 | 0 | 0 | 0 | 0 | 0 | 0 | 0 | 0 | 0 | 2 | 0 | 0 | 0 | 0 | 0 | 0 | 0 | 0 | 0 | 0 | 0 | 0 | 0 | 0 | 0 | 0 | 0 | 0 | 0 | 0 | 0 | 0 | 0 | 0 | 0 | 0 | 0 | 0 | 0 | 0 | 82.1 | Y1Ba2Cu2.94Fe0.06O7
0 | 0 | 0 | 0 | 0 | 0 | 0 | 7 | 0 | 0 | 0 | 0 | 0 | 0 | 0 | 0 | 0 | 0 | 0 | 0 | 0 | 0 | 0 | 0 | 0 | 0.12 | 0 | 0 | 2.88 | 0 | 0 | 0 | 0 | 0 | 0 | 0 | 0 | 0 | 1 | 0 | 0 | 0 | 0 | 0 | 0 | 0 | 0 | 0 | 0 | 0 | 0 | 0 | 0 | 0 | 0 | 2 | 0 | 0 | 0 | 0 | 0 | 0 | 0 | 0 | 0 | 0 | 0 | 0 | 0 | 0 | 0 | 0 | 0 | 0 | 0 | 0 | 0 | 0 | 0 | 0 | 0 | 0 | 0 | 0 | 0 | 0 | 76 | Y1Ba2Cu2.88Fe0.12O7
0 | 0 | 0 | 0 | 0 | 0 | 0 | 7 | 0 | 0 | 0 | 0 | 0 | 0 | 0 | 0 | 0 | 0 | 0 | 0 | 0 | 0 | 0 | 0 | 0 | 0.24 | 0 | 0 | 2.76 | 0 | 0 | 0 | 0 | 0 | 0 | 0 | 0 | 0 | 1 | 0 | 0 | 0 | 0 | 0 | 0 | 0 | 0 | 0 | 0 | 0 | 0 | 0 | 0 | 0 | 0 | 2 | 0 | 0 | 0 | 0 | 0 | 0 | 0 | 0 | 0 | 0 | 0 | 0 | 0 | 0 | 0 | 0 | 0 | 0 | 0 | 0 | 0 | 0 | 0 | 0 | 0 | 0 | 0 | 0 | 0 | 0 | 48.3 | Y1Ba2Cu2.76Fe0.24O7
0 | 0 | 0 | 0 | 0 | 0 | 0 | 1 | 0 | 0 | 0 | 0 | 0 | 0 | 0 | 0 | 0 | 0 | 0 | 0.5 | 0 | 0 | 0 | 0 | 0 | 0 | 0 | 0 | 2 | 0 | 0 | 0 | 0 | 0 | 0 | 0 | 0 | 2 | 0.5 | 0 | 0 | 0 | 0 | 0 | 0 | 0 | 0 | 0 | 0.5 | 0 | 0 | 0 | 0 | 0 | 0 | 0 | 0 | 0 | 0 | 0 | 0 | 0 | 0 | 0 | 0 | 0 | 0 | 0 | 0 | 0 | 0 | 0 | 0 | 0 | 0 | 0 | 0 | 0 | 0 | 0 | 0 | 0.5 | 0 | 0 | 0 | 0 | 36 | In0.5Pb0.5Sr2Y0.5Ca0.5Cu2O
0 | 0 | 0 | 0 | 0 | 0 | 0 | 1 | 0 | 0 | 0 | 0 | 0 | 0 | 0 | 0 | 0 | 0 | 0 | 0.5 | 0 | 0 | 0 | 0 | 0 | 0 | 0 | 0 | 2 | 0 | 0 | 0 | 0 | 0 | 0 | 0 | 0 | 2 | 0.5 | 0 | 0 | 0 | 0 | 0 | 0 | 0 | 0 | 0 | 0.4 | 0 | 0 | 0 | 0 | 0 | 0 | 0 | 0 | 0 | 0 | 0 | 0 | 0 | 0 | 0 | 0 | 0 | 0 | 0 | 0 | 0 | 0 | 0 | 0 | 0 | 0 | 0 | 0 | 0 | 0 | 0 | 0 | 0.6 | 0 | 0 | 0 | 0 | 47 | In0.4Pb0.6Sr2Y0.5Ca0.5Cu2O
0 | 0 | 0 | 0 | 0 | 0 | 0 | 1 | 0 | 0 | 0 | 0 | 0 | 0 | 0 | 0 | 0 | 0 | 0 | 0.5 | 0 | 0 | 0 | 0 | 0 | 0 | 0 | 0 | 2 | 0 | 0 | 0 | 0 | 0 | 0 | 0 | 0 | 2 | 0.5 | 0 | 0 | 0 | 0 | 0 | 0 | 0 | 0 | 0 | 0.3 | 0 | 0 | 0 | 0 | 0 | 0 | 0 | 0 | 0 | 0 | 0 | 0 | 0 | 0 | 0 | 0 | 0 | 0 | 0 | 0 | 0 | 0 | 0 | 0 | 0 | 0 | 0 | 0 | 0 | 0 | 0 | 0 | 0.7 | 0 | 0 | 0 | 0 | 40 | In0.3Pb0.7Sr2Y0.5Ca0.5Cu2O
0 | 0 | 0 | 0 | 0 | 0 | 0 | 6.97 | 0 | 0 | 0 | 0 | 0 | 0 | 0 | 0 | 0 | 0 | 0 | 0 | 0 | 0 | 0 | 0 | 0 | 0 | 0 | 0 | 3 | 0 | 0 | 0 | 0 | 0 | 0 | 0 | 0 | 0 | 1 | 0 | 0 | 0 | 0 | 0 | 0 | 0 | 0 | 0 | 0 | 0 | 0 | 0 | 0 | 0 | 0 | 2 | 0 | 0 | 0 | 0 | 0 | 0 | 0 | 0 | 0 | 0 | 0 | 0 | 0 | 0 | 0 | 0 | 0 | 0 | 0 | 0 | 0 | 0 | 0 | 0 | 0 | 0 | 0 | 0 | 0 | 0 | 89.5 | Y1Ba2Cu3O6.97
0 | 0 | 0 | 0 | 0 | 0 | 0 | 2022-09-07 | 0 | 0 | 0 | 0 | 0 | 0 | 0 | 0 | 0 | 0 | 0 | 0 | 0 | 0 | 0 | 0 | 0 | 0 | 0 | 0 | 4 | 0 | 0 | 0 | 0 | 0 | 0 | 0 | 0 | 0 | 1 | 0 | 0 | 0 | 0 | 0 | 0 | 0 | 0 | 0 | 0 | 0 | 0 | 0 | 0 | 0 | 0 | 2 | 0 | 0 | 0 | 0 | 0 | 0 | 0 | 0 | 0 | 0 | 0 | 0 | 0 | 0 | 0 | 0 | 0 | 0 | 0 | 0 | 0 | 0 | 0 | 0 | 0 | 0 | 0 | 0 | 0 | 0 | 78.3 | Y1Ba2Cu4O7.9
0 | 0 | 0 | 0 | 0 | 0 | 0 | 1 | 0 | 0 | 0 | 0 | 0 | 0 | 0 | 0 | 0 | 0 | 0 | 0 | 0 | 0 | 0 | 0 | 0 | 0 | 0 | 0 | 4 | 0 | 0 | 0 | 0 | 0 | 0 | 0 | 0 | 0 | 1 | 0 | 0 | 0 | 0 | 0 | 0 | 0 | 0 | 0 | 0 | 0 | 0 | 0 | 0 | 0 | 0 | 1.95 | 0.05 | 0 | 0 | 0 | 0 | 0 | 0 | 0 | 0 | 0 | 0 | 0 | 0 | 0 | 0 | 0 | 0 | 0 | 0 | 0 | 0 | 0 | 0 | 0 | 0 | 0 | 0 | 0 | 0 | 0 | 74.3 | Y1Ba1.95La0.05Cu4O
0 | 0 | 0 | 0 | 0 | 0 | 0 | 2022-08-07 | 0 | 0 | 0 | 0 | 0 | 0 | 0 | 0 | 0 | 0 | 0 | 0 | 0 | 0 | 0 | 0 | 0 | 0 | 0 | 0 | 4 | 0 | 0 | 0 | 0 | 0 | 0 | 0 | 0 | 0 | 1 | 0 | 0 | 0 | 0 | 0 | 0 | 0 | 0 | 0 | 0 | 0 | 0 | 0 | 0 | 0 | 0 | 2022-09-01 | 0.1 | 0 | 0 | 0 | 0 | 0 | 0 | 0 | 0 | 0 | 0 | 0 | 0 | 0 | 0 | 0 | 0 | 0 | 0 | 0 | 0 | 0 | 0 | 0 | 0 | 0 | 0 | 0 | 0 | 0 | 67.8 | Y1Ba1.9La0.1Cu4O7.8
0 | 0 | 0 | 0 | 0 | 0 | 0 | 1 | 0 | 0 | 0 | 0 | 0 | 0 | 0 | 0 | 0 | 0 | 0 | 0 | 0 | 0 | 0 | 0 | 0 | 0 | 0 | 0 | 4 | 0 | 0 | 0 | 0 | 0 | 0 | 0 | 0 | 0 | 1 | 0 | 0 | 0 | 0 | 0 | 0 | 0 | 0 | 0 | 0 | 0 | 0 | 0 | 0 | 0 | 0 | 1.85 | 0.15 | 0 | 0 | 0 | 0 | 0 | 0 | 0 | 0 | 0 | 0 | 0 | 0 | 0 | 0 | 0 | 0 | 0 | 0 | 0 | 0 | 0 | 0 | 0 | 0 | 0 | 0 | 0 | 0 | 0 | 63.4 | Y1Ba1.85La0.15Cu4O
0 | 0 | 0 | 0 | 0 | 0 | 0 | 2022-09-07 | 0 | 0 | 0 | 0 | 0 | 0 | 0 | 0 | 0 | 0 | 0 | 0 | 0 | 0 | 0 | 0 | 0 | 0 | 0 | 0 | 4 | 0 | 0 | 0 | 0 | 0 | 0 | 0 | 0 | 0 | 1 | 0 | 0 | 0 | 0 | 0 | 0 | 0 | 0 | 0 | 0 | 0 | 0 | 0 | 0 | 0 | 0 | 2022-08-01 | 0.2 | 0 | 0 | 0 | 0 | 0 | 0 | 0 | 0 | 0 | 0 | 0 | 0 | 0 | 0 | 0 | 0 | 0 | 0 | 0 | 0 | 0 | 0 | 0 | 0 | 0 | 0 | 0 | 0 | 0 | 60.1 | Y1Ba1.8La0.2Cu4O7.9
0 | 0 | 0 | 0 | 0 | 0 | 0 | 1 | 0 | 0 | 0 | 0 | 0 | 0 | 0 | 0 | 0 | 0 | 0 | 0 | 0 | 0 | 0 | 0 | 0 | 0 | 0 | 0 | 4 | 0 | 0 | 0 | 0 | 0 | 0 | 0 | 0 | 0 | 1 | 0 | 0 | 0 | 0 | 0 | 0 | 0 | 0 | 0 | 0 | 0 | 0 | 0 | 0 | 0 | 0 | 1.75 | 0.25 | 0 | 0 | 0 | 0 | 0 | 0 | 0 | 0 | 0 | 0 | 0 | 0 | 0 | 0 | 0 | 0 | 0 | 0 | 0 | 0 | 0 | 0 | 0 | 0 | 0 | 0 | 0 | 0 | 0 | 60.1 | Y1Ba1.75La0.25Cu4O
0 | 0 | 0 | 0 | 0 | 0 | 0 | 2022-08-07 | 0 | 0 | 0 | 0 | 0 | 0 | 0 | 0 | 0 | 0 | 0 | 0 | 0 | 0 | 0 | 0 | 0 | 0 | 0 | 0 | 4 | 0 | 0 | 0 | 0 | 0 | 0 | 0 | 0 | 0 | 1 | 0 | 0 | 0 | 0 | 0 | 0 | 0 | 0 | 0 | 0 | 0 | 0 | 0 | 0 | 0 | 0 | 2022-07-01 | 0.3 | 0 | 0 | 0 | 0 | 0 | 0 | 0 | 0 | 0 | 0 | 0 | 0 | 0 | 0 | 0 | 0 | 0 | 0 | 0 | 0 | 0 | 0 | 0 | 0 | 0 | 0 | 0 | 0 | 0 | 62.7 | Y1Ba1.7La0.3Cu4O7.8
0 | 0 | 0 | 0 | 0 | 0 | 0 | 2022-09-07 | 0 | 0 | 0 | 0 | 0 | 0 | 0 | 0 | 0 | 0 | 0 | 0.05 | 0 | 0 | 0 | 0 | 0 | 0 | 0 | 0 | 4 | 0 | 0 | 0 | 0 | 0 | 0 | 0 | 0 | 0 | 0.95 | 0 | 0 | 0 | 0 | 0 | 0 | 0 | 0 | 0 | 0 | 0 | 0 | 0 | 0 | 0 | 0 | 2022-09-01 | 0.1 | 0 | 0 | 0 | 0 | 0 | 0 | 0 | 0 | 0 | 0 | 0 | 0 | 0 | 0 | 0 | 0 | 0 | 0 | 0 | 0 | 0 | 0 | 0 | 0 | 0 | 0 | 0 | 0 | 0 | 68.8 | Y0.95Ca0.05Ba1.9La0.1Cu4O7.9
0 | 0 | 0 | 0 | 0 | 0 | 0 | 2022-08-07 | 0 | 0 | 0 | 0 | 0 | 0 | 0 | 0 | 0 | 0 | 0 | 0.1 | 0 | 0 | 0 | 0 | 0 | 0 | 0 | 0 | 4 | 0 | 0 | 0 | 0 | 0 | 0 | 0 | 0 | 0 | 0.9 | 0 | 0 | 0 | 0 | 0 | 0 | 0 | 0 | 0 | 0 | 0 | 0 | 0 | 0 | 0 | 0 | 2022-09-01 | 0.1 | 0 | 0 | 0 | 0 | 0 | 0 | 0 | 0 | 0 | 0 | 0 | 0 | 0 | 0 | 0 | 0 | 0 | 0 | 0 | 0 | 0 | 0 | 0 | 0 | 0 | 0 | 0 | 0 | 0 | 79 | Y0.9Ca0.1Ba1.9La0.1Cu4O7.8
0 | 0 | 0 | 0 | 0 | 0 | 0 | 1 | 0 | 0 | 0 | 0 | 0 | 0 | 0 | 0 | 0 | 0 | 0 | 0.15 | 0 | 0 | 0 | 0 | 0 | 0 | 0 | 0 | 4 | 0 | 0 | 0 | 0 | 0 | 0 | 0 | 0 | 0 | 0.85 | 0 | 0 | 0 | 0 | 0 | 0 | 0 | 0 | 0 | 0 | 0 | 0 | 0 | 0 | 0 | 0 | 2022-09-01 | 0.1 | 0 | 0 | 0 | 0 | 0 | 0 | 0 | 0 | 0 | 0 | 0 | 0 | 0 | 0 | 0 | 0 | 0 | 0 | 0 | 0 | 0 | 0 | 0 | 0 | 0 | 0 | 0 | 0 | 0 | 79.3 | Y0.85Ca0.15Ba1.9La0.1Cu4O
0 | 0 | 0 | 0 | 0 | 0 | 0 | 1 | 0 | 0 | 0 | 0 | 0 | 0 | 0 | 0 | 0 | 0 | 0 | 0.2 | 0 | 0 | 0 | 0 | 0 | 0 | 0 | 0 | 4 | 0 | 0 | 0 | 0 | 0 | 0 | 0 | 0 | 0 | 0.8 | 0 | 0 | 0 | 0 | 0 | 0 | 0 | 0 | 0 | 0 | 0 | 0 | 0 | 0 | 0 | 0 | 2022-09-01 | 0.1 | 0 | 0 | 0 | 0 | 0 | 0 | 0 | 0 | 0 | 0 | 0 | 0 | 0 | 0 | 0 | 0 | 0 | 0 | 0 | 0 | 0 | 0 | 0 | 0 | 0 | 0 | 0 | 0 | 0 | 80.7 | Y0.8Ca0.2Ba1.9La0.1Cu4O
0 | 0 | 0 | 0 | 0 | 0 | 0 | 1 | 0 | 0 | 0 | 0 | 0 | 0 | 0 | 0 | 0 | 0 | 0 | 0.25 | 0 | 0 | 0 | 0 | 0 | 0 | 0 | 0 | 4 | 0 | 0 | 0 | 0 | 0 | 0 | 0 | 0 | 0 | 0.75 | 0 | 0 | 0 | 0 | 0 | 0 | 0 | 0 | 0 | 0 | 0 | 0 | 0 | 0 | 0 | 0 | 2022-09-01 | 0.1 | 0 | 0 | 0 | 0 | 0 | 0 | 0 | 0 | 0 | 0 | 0 | 0 | 0 | 0 | 0 | 0 | 0 | 0 | 0 | 0 | 0 | 0 | 0 | 0 | 0 | 0 | 0 | 0 | 0 | 80.4 | Y0.75Ca0.25Ba1.9La0.1Cu4O
0 | 0 | 0 | 0 | 0 | 0 | 0 | 6.76 | 0 | 0 | 0 | 0 | 0 | 0 | 0 | 0 | 0 | 0 | 0 | 0 | 0 | 0 | 0 | 0 | 0 | 0.2 | 0 | 0 | 2022-08-02 | 0 | 0 | 0 | 0 | 0 | 0 | 0 | 0 | 0 | 1 | 0 | 0 | 0 | 0 | 0 | 0 | 0 | 0 | 0 | 0 | 0 | 0 | 0 | 0 | 0 | 0 | 2 | 0 | 0 | 0 | 0 | 0 | 0 | 0 | 0 | 0 | 0 | 0 | 0 | 0 | 0 | 0 | 0 | 0 | 0 | 0 | 0 | 0 | 0 | 0 | 0 | 0 | 0 | 0 | 0 | 0 | 0 | 2022-08-27 | Y1Ba2Cu2.8Fe0.2O6.76
0 | 0 | 0 | 0 | 0 | 0 | 0 | 2022-08-06 | 0 | 0 | 0 | 0 | 0 | 0 | 0 | 0 | 0 | 0 | 0 | 0 | 0 | 0 | 0 | 0 | 0 | 0.2 | 0 | 0 | 2022-08-02 | 0 | 0 | 0 | 0 | 0 | 0 | 0 | 0 | 0 | 1 | 0 | 0 | 0 | 0 | 0 | 0 | 0 | 0 | 0 | 0 | 0 | 0 | 0 | 0 | 0 | 0 | 2 | 0 | 0 | 0 | 0 | 0 | 0 | 0 | 0 | 0 | 0 | 0 | 0 | 0 | 0 | 0 | 0 | 0 | 0 | 0 | 0 | 0 | 0 | 0 | 0 | 0 | 0 | 0 | 0 | 0 | 0 | 43.9 | Y1Ba2Cu2.8Fe0.2O6.8
0 | 0 | 0 | 0 | 0 | 0 | 0 | 6.85 | 0 | 0 | 0 | 0 | 0 | 0 | 0 | 0 | 0 | 0 | 0 | 0 | 0 | 0 | 0 | 0 | 0 | 0.2 | 0 | 0 | 2022-08-02 | 0 | 0 | 0 | 0 | 0 | 0 | 0 | 0 | 0 | 1 | 0 | 0 | 0 | 0 | 0 | 0 | 0 | 0 | 0 | 0 | 0 | 0 | 0 | 0 | 0 | 0 | 2 | 0 | 0 | 0 | 0 | 0 | 0 | 0 | 0 | 0 | 0 | 0 | 0 | 0 | 0 | 0 | 0 | 0 | 0 | 0 | 0 | 0 | 0 | 0 | 0 | 0 | 0 | 0 | 0 | 0 | 0 | 57.7 | Y1Ba2Cu2.8Fe0.2O6.85
0 | 0 | 0 | 0 | 0 | 0 | 0 | 2022-09-06 | 0 | 0 | 0 | 0 | 0 | 0 | 0 | 0 | 0 | 0 | 0 | 0 | 0 | 0 | 0 | 0 | 0 | 0.2 | 0 | 0 | 2022-08-02 | 0 | 0 | 0 | 0 | 0 | 0 | 0 | 0 | 0 | 1 | 0 | 0 | 0 | 0 | 0 | 0 | 0 | 0 | 0 | 0 | 0 | 0 | 0 | 0 | 0 | 0 | 2 | 0 | 0 | 0 | 0 | 0 | 0 | 0 | 0 | 0 | 0 | 0 | 0 | 0 | 0 | 0 | 0 | 0 | 0 | 0 | 0 | 0 | 0 | 0 | 0 | 0 | 0 | 0 | 0 | 0 | 0 | 58.8 | Y1Ba2Cu2.8Fe0.2O6.9
0 | 0 | 0 | 0 | 0 | 0 | 0 | 6.64 | 0 | 0 | 0 | 0 | 0 | 0 | 0 | 0 | 0 | 0 | 0 | 0 | 0 | 0 | 0 | 0 | 0 | 0.1 | 0 | 0 | 2022-09-02 | 0 | 0 | 0 | 0 | 0 | 0 | 0 | 0 | 0 | 1 | 0 | 0 | 0 | 0 | 0 | 0 | 0 | 0 | 0 | 0 | 0 | 0 | 0 | 0 | 0 | 0 | 2 | 0 | 0 | 0 | 0 | 0 | 0 | 0 | 0 | 0 | 0 | 0 | 0 | 0 | 0 | 0 | 0 | 0 | 0 | 0 | 0 | 0 | 0 | 0 | 0 | 0 | 0 | 0 | 0 | 0 | 0 | 2022-05-20 | Y1Ba2Cu2.9Fe0.1O6.64
0 | 0 | 0 | 0 | 0 | 0 | 0 | 2022-07-06 | 0 | 0 | 0 | 0 | 0 | 0 | 0 | 0 | 0 | 0 | 0 | 0 | 0 | 0 | 0 | 0 | 0 | 0.1 | 0 | 0 | 2022-09-02 | 0 | 0 | 0 | 0 | 0 | 0 | 0 | 0 | 0 | 1 | 0 | 0 | 0 | 0 | 0 | 0 | 0 | 0 | 0 | 0 | 0 | 0 | 0 | 0 | 0 | 0 | 2 | 0 | 0 | 0 | 0 | 0 | 0 | 0 | 0 | 0 | 0 | 0 | 0 | 0 | 0 | 0 | 0 | 0 | 0 | 0 | 0 | 0 | 0 | 0 | 0 | 0 | 0 | 0 | 0 | 0 | 0 | 2022-05-28 | Y1Ba2Cu2.9Fe0.1O6.7
0 | 0 | 0 | 0 | 0 | 0 | 0 | 6.75 | 0 | 0 | 0 | 0 | 0 | 0 | 0 | 0 | 0 | 0 | 0 | 0 | 0 | 0 | 0 | 0 | 0 | 0.1 | 0 | 0 | 2022-09-02 | 0 | 0 | 0 | 0 | 0 | 0 | 0 | 0 | 0 | 1 | 0 | 0 | 0 | 0 | 0 | 0 | 0 | 0 | 0 | 0 | 0 | 0 | 0 | 0 | 0 | 0 | 2 | 0 | 0 | 0 | 0 | 0 | 0 | 0 | 0 | 0 | 0 | 0 | 0 | 0 | 0 | 0 | 0 | 0 | 0 | 0 | 0 | 0 | 0 | 0 | 0 | 0 | 0 | 0 | 0 | 0 | 0 | 37.4 | Y1Ba2Cu2.9Fe0.1O6.75
0 | 0 | 0 | 0 | 0 | 0 | 0 | 2022-08-06 | 0 | 0 | 0 | 0 | 0 | 0 | 0 | 0 | 0 | 0 | 0 | 0 | 0 | 0 | 0 | 0 | 0 | 0.1 | 0 | 0 | 2022-09-02 | 0 | 0 | 0 | 0 | 0 | 0 | 0 | 0 | 0 | 1 | 0 | 0 | 0 | 0 | 0 | 0 | 0 | 0 | 0 | 0 | 0 | 0 | 0 | 0 | 0 | 0 | 2 | 0 | 0 | 0 | 0 | 0 | 0 | 0 | 0 | 0 | 0 | 0 | 0 | 0 | 0 | 0 | 0 | 0 | 0 | 0 | 0 | 0 | 0 | 0 | 0 | 0 | 0 | 0 | 0 | 0 | 0 | 53.1 | Y1Ba2Cu2.9Fe0.1O6.8
0 | 0 | 0 | 0 | 0 | 0 | 0 | 6.85 | 0 | 0 | 0 | 0 | 0 | 0 | 0 | 0 | 0 | 0 | 0 | 0 | 0 | 0 | 0 | 0 | 0 | 0.1 | 0 | 0 | 2022-09-02 | 0 | 0 | 0 | 0 | 0 | 0 | 0 | 0 | 0 | 1 | 0 | 0 | 0 | 0 | 0 | 0 | 0 | 0 | 0 | 0 | 0 | 0 | 0 | 0 | 0 | 0 | 2 | 0 | 0 | 0 | 0 | 0 | 0 | 0 | 0 | 0 | 0 | 0 | 0 | 0 | 0 | 0 | 0 | 0 | 0 | 0 | 0 | 0 | 0 | 0 | 0 | 0 | 0 | 0 | 0 | 0 | 0 | 63.8 | Y1Ba2Cu2.9Fe0.1O6.85
0 | 0 | 0 | 0 | 0 | 0 | 0 | 2022-09-06 | 0 | 0 | 0 | 0 | 0 | 0 | 0 | 0 | 0 | 0 | 0 | 0 | 0 | 0 | 0 | 0 | 0 | 0.1 | 0 | 0 | 2022-09-02 | 0 | 0 | 0 | 0 | 0 | 0 | 0 | 0 | 0 | 1 | 0 | 0 | 0 | 0 | 0 | 0 | 0 | 0 | 0 | 0 | 0 | 0 | 0 | 0 | 0 | 0 | 2 | 0 | 0 | 0 | 0 | 0 | 0 | 0 | 0 | 0 | 0 | 0 | 0 | 0 | 0 | 0 | 0 | 0 | 0 | 0 | 0 | 0 | 0 | 0 | 0 | 0 | 0 | 0 | 0 | 0 | 0 | 74.9 | Y1Ba2Cu2.9Fe0.1O6.9
0 | 0 | 0 | 0 | 0 | 0 | 0 | 6.55 | 0 | 0 | 0 | 0 | 0 | 0 | 0 | 0 | 0 | 0 | 0 | 0 | 0 | 0 | 0 | 0 | 0 | 0.05 | 0 | 0 | 2.95 | 0 | 0 | 0 | 0 | 0 | 0 | 0 | 0 | 0 | 1 | 0 | 0 | 0 | 0 | 0 | 0 | 0 | 0 | 0 | 0 | 0 | 0 | 0 | 0 | 0 | 0 | 2 | 0 | 0 | 0 | 0 | 0 | 0 | 0 | 0 | 0 | 0 | 0 | 0 | 0 | 0 | 0 | 0 | 0 | 0 | 0 | 0 | 0 | 0 | 0 | 0 | 0 | 0 | 0 | 0 | 0 | 0 | 2022-08-17 | Y1Ba2Cu2.95Fe0.05O6.55
0 | 0 | 0 | 0 | 0 | 0 | 0 | 2022-06-06 | 0 | 0 | 0 | 0 | 0 | 0 | 0 | 0 | 0 | 0 | 0 | 0 | 0 | 0 | 0 | 0 | 0 | 0.05 | 0 | 0 | 2.95 | 0 | 0 | 0 | 0 | 0 | 0 | 0 | 0 | 0 | 1 | 0 | 0 | 0 | 0 | 0 | 0 | 0 | 0 | 0 | 0 | 0 | 0 | 0 | 0 | 0 | 0 | 2 | 0 | 0 | 0 | 0 | 0 | 0 | 0 | 0 | 0 | 0 | 0 | 0 | 0 | 0 | 0 | 0 | 0 | 0 | 0 | 0 | 0 | 0 | 0 | 0 | 0 | 0 | 0 | 0 | 0 | 0 | 2022-02-26 | Y1Ba2Cu2.95Fe0.05O6.6
0 | 0 | 0 | 0 | 0 | 0 | 0 | 6.64 | 0 | 0 | 0 | 0 | 0 | 0 | 0 | 0 | 0 | 0 | 0 | 0 | 0 | 0 | 0 | 0 | 0 | 0.05 | 0 | 0 | 2.95 | 0 | 0 | 0 | 0 | 0 | 0 | 0 | 0 | 0 | 1 | 0 | 0 | 0 | 0 | 0 | 0 | 0 | 0 | 0 | 0 | 0 | 0 | 0 | 0 | 0 | 0 | 2 | 0 | 0 | 0 | 0 | 0 | 0 | 0 | 0 | 0 | 0 | 0 | 0 | 0 | 0 | 0 | 0 | 0 | 0 | 0 | 0 | 0 | 0 | 0 | 0 | 0 | 0 | 0 | 0 | 0 | 0 | 37.4 | Y1Ba2Cu2.95Fe0.05O6.64
0 | 0 | 0 | 0 | 0 | 0 | 0 | 6.69 | 0 | 0 | 0 | 0 | 0 | 0 | 0 | 0 | 0 | 0 | 0 | 0 | 0 | 0 | 0 | 0 | 0 | 0.05 | 0 | 0 | 2.95 | 0 | 0 | 0 | 0 | 0 | 0 | 0 | 0 | 0 | 1 | 0 | 0 | 0 | 0 | 0 | 0 | 0 | 0 | 0 | 0 | 0 | 0 | 0 | 0 | 0 | 0 | 2 | 0 | 0 | 0 | 0 | 0 | 0 | 0 | 0 | 0 | 0 | 0 | 0 | 0 | 0 | 0 | 0 | 0 | 0 | 0 | 0 | 0 | 0 | 0 | 0 | 0 | 0 | 0 | 0 | 0 | 0 | 43.5 | Y1Ba2Cu2.95Fe0.05O6.69
0 | 0 | 0 | 0 | 0 | 0 | 0 | 6.73 | 0 | 0 | 0 | 0 | 0 | 0 | 0 | 0 | 0 | 0 | 0 | 0 | 0 | 0 | 0 | 0 | 0 | 0.05 | 0 | 0 | 2.95 | 0 | 0 | 0 | 0 | 0 | 0 | 0 | 0 | 0 | 1 | 0 | 0 | 0 | 0 | 0 | 0 | 0 | 0 | 0 | 0 | 0 | 0 | 0 | 0 | 0 | 0 | 2 | 0 | 0 | 0 | 0 | 0 | 0 | 0 | 0 | 0 | 0 | 0 | 0 | 0 | 0 | 0 | 0 | 0 | 0 | 0 | 0 | 0 | 0 | 0 | 0 | 0 | 0 | 0 | 0 | 0 | 0 | 52.7 | Y1Ba2Cu2.95Fe0.05O6.73
0 | 0 | 0 | 0 | 0 | 0 | 0 | 6.79 | 0 | 0 | 0 | 0 | 0 | 0 | 0 | 0 | 0 | 0 | 0 | 0 | 0 | 0 | 0 | 0 | 0 | 0.05 | 0 | 0 | 2.95 | 0 | 0 | 0 | 0 | 0 | 0 | 0 | 0 | 0 | 1 | 0 | 0 | 0 | 0 | 0 | 0 | 0 | 0 | 0 | 0 | 0 | 0 | 0 | 0 | 0 | 0 | 2 | 0 | 0 | 0 | 0 | 0 | 0 | 0 | 0 | 0 | 0 | 0 | 0 | 0 | 0 | 0 | 0 | 0 | 0 | 0 | 0 | 0 | 0 | 0 | 0 | 0 | 0 | 0 | 0 | 0 | 0 | 67.6 | Y1Ba2Cu2.95Fe0.05O6.79
0 | 0 | 0 | 0 | 0 | 0 | 0 | 6.84 | 0 | 0 | 0 | 0 | 0 | 0 | 0 | 0 | 0 | 0 | 0 | 0 | 0 | 0 | 0 | 0 | 0 | 0.05 | 0 | 0 | 2.95 | 0 | 0 | 0 | 0 | 0 | 0 | 0 | 0 | 0 | 1 | 0 | 0 | 0 | 0 | 0 | 0 | 0 | 0 | 0 | 0 | 0 | 0 | 0 | 0 | 0 | 0 | 2 | 0 | 0 | 0 | 0 | 0 | 0 | 0 | 0 | 0 | 0 | 0 | 0 | 0 | 0 | 0 | 0 | 0 | 0 | 0 | 0 | 0 | 0 | 0 | 0 | 0 | 0 | 0 | 0 | 0 | 0 | 76.4 | Y1Ba2Cu2.95Fe0.05O6.84
0 | 0 | 0 | 0 | 0 | 0 | 0 | 2022-09-06 | 0 | 0 | 0 | 0 | 0 | 0 | 0 | 0 | 0 | 0 | 0 | 0 | 0 | 0 | 0 | 0 | 0 | 0.05 | 0 | 0 | 2.95 | 0 | 0 | 0 | 0 | 0 | 0 | 0 | 0 | 0 | 1 | 0 | 0 | 0 | 0 | 0 | 0 | 0 | 0 | 0 | 0 | 0 | 0 | 0 | 0 | 0 | 0 | 2 | 0 | 0 | 0 | 0 | 0 | 0 | 0 | 0 | 0 | 0 | 0 | 0 | 0 | 0 | 0 | 0 | 0 | 0 | 0 | 0 | 0 | 0 | 0 | 0 | 0 | 0 | 0 | 0 | 0 | 0 | 88.7 | Y1Ba2Cu2.95Fe0.05O6.9
0 | 0 | 0 | 0 | 0 | 0 | 0 | 6.48 | 0 | 0 | 0 | 0 | 0 | 0 | 0 | 0 | 0 | 0 | 0 | 0 | 0 | 0 | 0 | 0 | 0 | 0 | 0 | 0 | 3 | 0 | 0 | 0 | 0 | 0 | 0 | 0 | 0 | 0 | 1 | 0 | 0 | 0 | 0 | 0 | 0 | 0 | 0 | 0 | 0 | 0 | 0 | 0 | 0 | 0 | 0 | 2 | 0 | 0 | 0 | 0 | 0 | 0 | 0 | 0 | 0 | 0 | 0 | 0 | 0 | 0 | 0 | 0 | 0 | 0 | 0 | 0 | 0 | 0 | 0 | 0 | 0 | 0 | 0 | 0 | 0 | 0 | 2022-07-19 | Y1Ba2Cu3O6.48
0 | 0 | 0 | 0 | 0 | 0 | 0 | 6.53 | 0 | 0 | 0 | 0 | 0 | 0 | 0 | 0 | 0 | 0 | 0 | 0 | 0 | 0 | 0 | 0 | 0 | 0 | 0 | 0 | 3 | 0 | 0 | 0 | 0 | 0 | 0 | 0 | 0 | 0 | 1 | 0 | 0 | 0 | 0 | 0 | 0 | 0 | 0 | 0 | 0 | 0 | 0 | 0 | 0 | 0 | 0 | 2 | 0 | 0 | 0 | 0 | 0 | 0 | 0 | 0 | 0 | 0 | 0 | 0 | 0 | 0 | 0 | 0 | 0 | 0 | 0 | 0 | 0 | 0 | 0 | 0 | 0 | 0 | 0 | 0 | 0 | 0 | 40 | Y1Ba2Cu3O6.53
0 | 0 | 0 | 0 | 0 | 0 | 0 | 6.58 | 0 | 0 | 0 | 0 | 0 | 0 | 0 | 0 | 0 | 0 | 0 | 0 | 0 | 0 | 0 | 0 | 0 | 0 | 0 | 0 | 3 | 0 | 0 | 0 | 0 | 0 | 0 | 0 | 0 | 0 | 1 | 0 | 0 | 0 | 0 | 0 | 0 | 0 | 0 | 0 | 0 | 0 | 0 | 0 | 0 | 0 | 0 | 2 | 0 | 0 | 0 | 0 | 0 | 0 | 0 | 0 | 0 | 0 | 0 | 0 | 0 | 0 | 0 | 0 | 0 | 0 | 0 | 0 | 0 | 0 | 0 | 0 | 0 | 0 | 0 | 0 | 0 | 0 | 43.5 | Y1Ba2Cu3O6.58
0 | 0 | 0 | 0 | 0 | 0 | 0 | 6.62 | 0 | 0 | 0 | 0 | 0 | 0 | 0 | 0 | 0 | 0 | 0 | 0 | 0 | 0 | 0 | 0 | 0 | 0 | 0 | 0 | 3 | 0 | 0 | 0 | 0 | 0 | 0 | 0 | 0 | 0 | 1 | 0 | 0 | 0 | 0 | 0 | 0 | 0 | 0 | 0 | 0 | 0 | 0 | 0 | 0 | 0 | 0 | 2 | 0 | 0 | 0 | 0 | 0 | 0 | 0 | 0 | 0 | 0 | 0 | 0 | 0 | 0 | 0 | 0 | 0 | 0 | 0 | 0 | 0 | 0 | 0 | 0 | 0 | 0 | 0 | 0 | 0 | 0 | 50.4 | Y1Ba2Cu3O6.62
0 | 0 | 0 | 0 | 0 | 0 | 0 | 6.68 | 0 | 0 | 0 | 0 | 0 | 0 | 0 | 0 | 0 | 0 | 0 | 0 | 0 | 0 | 0 | 0 | 0 | 0 | 0 | 0 | 3 | 0 | 0 | 0 | 0 | 0 | 0 | 0 | 0 | 0 | 1 | 0 | 0 | 0 | 0 | 0 | 0 | 0 | 0 | 0 | 0 | 0 | 0 | 0 | 0 | 0 | 0 | 2 | 0 | 0 | 0 | 0 | 0 | 0 | 0 | 0 | 0 | 0 | 0 | 0 | 0 | 0 | 0 | 0 | 0 | 0 | 0 | 0 | 0 | 0 | 0 | 0 | 0 | 0 | 0 | 0 | 0 | 0 | 54.6 | Y1Ba2Cu3O6.68
0 | 0 | 0 | 0 | 0 | 0 | 0 | 6.71 | 0 | 0 | 0 | 0 | 0 | 0 | 0 | 0 | 0 | 0 | 0 | 0 | 0 | 0 | 0 | 0 | 0 | 0 | 0 | 0 | 3 | 0 | 0 | 0 | 0 | 0 | 0 | 0 | 0 | 0 | 1 | 0 | 0 | 0 | 0 | 0 | 0 | 0 | 0 | 0 | 0 | 0 | 0 | 0 | 0 | 0 | 0 | 2 | 0 | 0 | 0 | 0 | 0 | 0 | 0 | 0 | 0 | 0 | 0 | 0 | 0 | 0 | 0 | 0 | 0 | 0 | 0 | 0 | 0 | 0 | 0 | 0 | 0 | 0 | 0 | 0 | 0 | 0 | 59.6 | Y1Ba2Cu3O6.71
0 | 0 | 0 | 0 | 0 | 0 | 0 | 6.75 | 0 | 0 | 0 | 0 | 0 | 0 | 0 | 0 | 0 | 0 | 0 | 0 | 0 | 0 | 0 | 0 | 0 | 0 | 0 | 0 | 3 | 0 | 0 | 0 | 0 | 0 | 0 | 0 | 0 | 0 | 1 | 0 | 0 | 0 | 0 | 0 | 0 | 0 | 0 | 0 | 0 | 0 | 0 | 0 | 0 | 0 | 0 | 2 | 0 | 0 | 0 | 0 | 0 | 0 | 0 | 0 | 0 | 0 | 0 | 0 | 0 | 0 | 0 | 0 | 0 | 0 | 0 | 0 | 0 | 0 | 0 | 0 | 0 | 0 | 0 | 0 | 0 | 0 | 68.8 | Y1Ba2Cu3O6.75
0 | 0 | 0 | 0 | 0 | 0 | 0 | 2022-08-06 | 0 | 0 | 0 | 0 | 0 | 0 | 0 | 0 | 0 | 0 | 0 | 0 | 0 | 0 | 0 | 0 | 0 | 0 | 0 | 0 | 3 | 0 | 0 | 0 | 0 | 0 | 0 | 0 | 0 | 0 | 1 | 0 | 0 | 0 | 0 | 0 | 0 | 0 | 0 | 0 | 0 | 0 | 0 | 0 | 0 | 0 | 0 | 2 | 0 | 0 | 0 | 0 | 0 | 0 | 0 | 0 | 0 | 0 | 0 | 0 | 0 | 0 | 0 | 0 | 0 | 0 | 0 | 0 | 0 | 0 | 0 | 0 | 0 | 0 | 0 | 0 | 0 | 0 | 81.8 | Y1Ba2Cu3O6.8
0 | 0 | 0 | 0 | 0 | 0 | 0 | 6.85 | 0 | 0 | 0 | 0 | 0 | 0 | 0 | 0 | 0 | 0 | 0 | 0 | 0 | 0 | 0 | 0 | 0 | 0 | 0 | 0 | 3 | 0 | 0 | 0 | 0 | 0 | 0 | 0 | 0 | 0 | 1 | 0 | 0 | 0 | 0 | 0 | 0 | 0 | 0 | 0 | 0 | 0 | 0 | 0 | 0 | 0 | 0 | 2 | 0 | 0 | 0 | 0 | 0 | 0 | 0 | 0 | 0 | 0 | 0 | 0 | 0 | 0 | 0 | 0 | 0 | 0 | 0 | 0 | 0 | 0 | 0 | 0 | 0 | 0 | 0 | 0 | 0 | 0 | 89 | Y1Ba2Cu3O6.85
0 | 0 | 0 | 0 | 0 | 0 | 0 | 1 | 0 | 0 | 0 | 0 | 0 | 0 | 0 | 0 | 0 | 0 | 0 | 0 | 0 | 0 | 0 | 0 | 0 | 0 | 0 | 0 | 3 | 0 | 0 | 0 | 0 | 0 | 0 | 0 | 0 | 0 | 1 | 0 | 0 | 0 | 0 | 0 | 0 | 0 | 0 | 0 | 0 | 0 | 0 | 0 | 0 | 0 | 0 | 2 | 0 | 0 | 0 | 0 | 0 | 0 | 0 | 0 | 0 | 0 | 0 | 0 | 0 | 0 | 0 | 0 | 0 | 0 | 0 | 0 | 0 | 0 | 0 | 0 | 0 | 0 | 0 | 0 | 0 | 0 | 89.5 | Y1Ba2Cu3O
0 | 0 | 0 | 0 | 0 | 0 | 0 | 8.26 | 0 | 0 | 0 | 0 | 0 | 0 | 0 | 0 | 0 | 0 | 0 | 2022-02-01 | 0 | 0 | 0 | 0 | 0 | 0 | 0 | 0 | 2 | 0 | 0 | 0 | 0 | 0 | 0 | 0 | 0 | 2022-06-01 | 0 | 0 | 0 | 0 | 0 | 0 | 0 | 0 | 0 | 0 | 0 | 0 | 0 | 0 | 0 | 0 | 0 | 0 | 0 | 0 | 0 | 0 | 0 | 0 | 0 | 0 | 0 | 0 | 0 | 0 | 0 | 0 | 0.2 | 0 | 0 | 0 | 0 | 0 | 0 | 0 | 0 | 0 | 0 | 0 | 2 | 0 | 0 | 0 | 88.6 | Bi2Sr1.6Ca1.2Lu0.2Cu2O8.26
0 | 0 | 0 | 0 | 0 | 0 | 0 | 8.26 | 0 | 0 | 0 | 0 | 0 | 0 | 0 | 0 | 0 | 0 | 0 | 2022-02-01 | 0 | 0 | 0 | 0 | 0 | 0 | 0 | 0 | 2 | 0 | 0 | 0 | 0 | 0 | 0 | 0 | 0 | 2022-06-01 | 0 | 0 | 0 | 0 | 0 | 0 | 0 | 0 | 0 | 0 | 0 | 0 | 0 | 0 | 0 | 0 | 0 | 0 | 0 | 0 | 0 | 0 | 0 | 0 | 0 | 0 | 0 | 0 | 0 | 0 | 0 | 0.2 | 0 | 0 | 0 | 0 | 0 | 0 | 0 | 0 | 0 | 0 | 0 | 0 | 2 | 0 | 0 | 0 | 88.3 | Bi2Sr1.6Ca1.2Yb0.2Cu2O8.26
0 | 0 | 0 | 0 | 0 | 0 | 0 | 8.26 | 0 | 0 | 0 | 0 | 0 | 0 | 0 | 0 | 0 | 0 | 0 | 2022-02-01 | 0 | 0 | 0 | 0 | 0 | 0 | 0 | 0 | 2 | 0 | 0 | 0 | 0 | 0 | 0 | 0 | 0 | 2022-06-01 | 0.2 | 0 | 0 | 0 | 0 | 0 | 0 | 0 | 0 | 0 | 0 | 0 | 0 | 0 | 0 | 0 | 0 | 0 | 0 | 0 | 0 | 0 | 0 | 0 | 0 | 0 | 0 | 0 | 0 | 0 | 0 | 0 | 0 | 0 | 0 | 0 | 0 | 0 | 0 | 0 | 0 | 0 | 0 | 0 | 2 | 0 | 0 | 0 | 89.1 | Bi2Sr1.6Ca1.2Y0.2Cu2O8.26
0 | 0 | 0 | 0 | 0 | 0 | 0 | 8.26 | 0 | 0 | 0 | 0 | 0 | 0 | 0 | 0 | 0 | 0 | 0 | 2022-02-01 | 0 | 0 | 0 | 0 | 0 | 0 | 0 | 0 | 2 | 0 | 0 | 0 | 0 | 0 | 0 | 0 | 0 | 2022-06-01 | 0 | 0 | 0 | 0 | 0 | 0 | 0 | 0 | 0 | 0 | 0 | 0 | 0 | 0 | 0 | 0 | 0 | 0 | 0 | 0 | 0 | 0 | 0 | 0 | 0 | 0 | 0 | 0.2 | 0 | 0 | 0 | 0 | 0 | 0 | 0 | 0 | 0 | 0 | 0 | 0 | 0 | 0 | 0 | 0 | 2 | 0 | 0 | 0 | 88 | Bi2Sr1.6Ca1.2Dy0.2Cu2O8.26
0 | 0 | 0 | 0 | 0 | 0 | 0 | 8.26 | 0 | 0 | 0 | 0 | 0 | 0 | 0 | 0 | 0 | 0 | 0 | 2022-02-01 | 0 | 0 | 0 | 0 | 0 | 0 | 0 | 0 | 2 | 0 | 0 | 0 | 0 | 0 | 0 | 0 | 0 | 2022-06-01 | 0 | 0 | 0 | 0 | 0 | 0 | 0 | 0 | 0 | 0 | 0 | 0 | 0 | 0 | 0 | 0 | 0 | 0 | 0 | 0 | 0 | 0 | 0 | 0 | 0 | 0.2 | 0 | 0 | 0 | 0 | 0 | 0 | 0 | 0 | 0 | 0 | 0 | 0 | 0 | 0 | 0 | 0 | 0 | 0 | 2 | 0 | 0 | 0 | 87.1 | Bi2Sr1.6Ca1.2Gd0.2Cu2O8.26
0 | 0 | 0 | 0 | 0 | 0 | 0 | 8.26 | 0 | 0 | 0 | 0 | 0 | 0 | 0 | 0 | 0 | 0 | 0 | 2022-02-01 | 0 | 0 | 0 | 0 | 0 | 0 | 0 | 0 | 2 | 0 | 0 | 0 | 0 | 0 | 0 | 0 | 0 | 2022-06-01 | 0 | 0 | 0 | 0 | 0 | 0 | 0 | 0 | 0 | 0 | 0 | 0 | 0 | 0 | 0 | 0 | 0 | 0 | 0 | 0 | 0 | 0 | 0 | 0 | 0.2 | 0 | 0 | 0 | 0 | 0 | 0 | 0 | 0 | 0 | 0 | 0 | 0 | 0 | 0 | 0 | 0 | 0 | 0 | 0 | 2 | 0 | 0 | 0 | 87.1 | Bi2Sr1.6Ca1.2Eu0.2Cu2O8.26
0 | 0 | 0 | 0 | 0 | 0 | 0 | 8.26 | 0 | 0 | 0 | 0 | 0 | 0 | 0 | 0 | 0 | 0 | 0 | 2022-02-01 | 0 | 0 | 0 | 0 | 0 | 0 | 0 | 0 | 2 | 0 | 0 | 0 | 0 | 0 | 0 | 0 | 0 | 2022-06-01 | 0 | 0 | 0 | 0 | 0 | 0 | 0 | 0 | 0 | 0 | 0 | 0 | 0 | 0 | 0 | 0 | 0 | 0 | 0 | 0 | 0 | 0.2 | 0 | 0 | 0 | 0 | 0 | 0 | 0 | 0 | 0 | 0 | 0 | 0 | 0 | 0 | 0 | 0 | 0 | 0 | 0 | 0 | 0 | 0 | 2 | 0 | 0 | 0 | 86 | Bi2Sr1.6Ca1.2Nd0.2Cu2O8.26
0 | 0 | 0 | 0 | 0 | 0 | 0 | 8.27 | 0 | 0 | 0 | 0 | 0 | 0 | 0 | 0 | 0 | 0 | 0 | 2022-02-01 | 0 | 0 | 0 | 0 | 0 | 0 | 0 | 0 | 2 | 0 | 0 | 0 | 0 | 0 | 0 | 0 | 0 | 2022-06-01 | 0 | 0 | 0 | 0 | 0 | 0 | 0 | 0 | 0 | 0 | 0 | 0 | 0 | 0 | 0 | 0 | 0 | 0 | 0.2 | 0 | 0 | 0 | 0 | 0 | 0 | 0 | 0 | 0 | 0 | 0 | 0 | 0 | 0 | 0 | 0 | 0 | 0 | 0 | 0 | 0 | 0 | 0 | 0 | 0 | 2 | 0 | 0 | 0 | 86 | Bi2Sr1.6Ca1.2La0.2Cu2O8.27
0 | 0 | 0 | 0 | 0 | 0 | 0 | 8.27 | 0 | 0 | 0 | 0 | 0 | 0 | 0 | 0 | 0 | 0 | 0 | 1 | 0 | 0 | 0 | 0 | 0 | 0 | 0 | 0 | 2 | 0 | 0 | 0 | 0 | 0 | 0 | 0 | 0 | 2022-08-01 | 0 | 0 | 0 | 0 | 0 | 0 | 0 | 0 | 0 | 0 | 0 | 0 | 0 | 0 | 0 | 0 | 0 | 0 | 0 | 0 | 0 | 0 | 0 | 0 | 0 | 0 | 0 | 0 | 0 | 0 | 0 | 0 | 0.2 | 0 | 0 | 0 | 0 | 0 | 0 | 0 | 0 | 0 | 0 | 0 | 2 | 0 | 0 | 0 | 91.1 | Bi2Sr1.8Ca1Lu0.2Cu2O8.27
0 | 0 | 0 | 0 | 0 | 0 | 0 | 8.26 | 0 | 0 | 0 | 0 | 0 | 0 | 0 | 0 | 0 | 0 | 0 | 1 | 0 | 0 | 0 | 0 | 0 | 0 | 0 | 0 | 2 | 0 | 0 | 0 | 0 | 0 | 0 | 0 | 0 | 2022-08-01 | 0 | 0 | 0 | 0 | 0 | 0 | 0 | 0 | 0 | 0 | 0 | 0 | 0 | 0 | 0 | 0 | 0 | 0 | 0 | 0 | 0 | 0 | 0 | 0 | 0 | 0 | 0 | 0 | 0 | 0 | 0 | 0.2 | 0 | 0 | 0 | 0 | 0 | 0 | 0 | 0 | 0 | 0 | 0 | 0 | 2 | 0 | 0 | 0 | 90.1 | Bi2Sr1.8Ca1Yb0.2Cu2O8.26
0 | 0 | 0 | 0 | 0 | 0 | 0 | 8.25 | 0 | 0 | 0 | 0 | 0 | 0 | 0 | 0 | 0 | 0 | 0 | 1 | 0 | 0 | 0 | 0 | 0 | 0 | 0 | 0 | 2 | 0 | 0 | 0 | 0 | 0 | 0 | 0 | 0 | 2022-08-01 | 0.2 | 0 | 0 | 0 | 0 | 0 | 0 | 0 | 0 | 0 | 0 | 0 | 0 | 0 | 0 | 0 | 0 | 0 | 0 | 0 | 0 | 0 | 0 | 0 | 0 | 0 | 0 | 0 | 0 | 0 | 0 | 0 | 0 | 0 | 0 | 0 | 0 | 0 | 0 | 0 | 0 | 0 | 0 | 0 | 2 | 0 | 0 | 0 | 90.4 | Bi2Sr1.8Ca1Y0.2Cu2O8.25
0 | 0 | 0 | 0 | 0 | 0 | 0 | 8.26 | 0 | 0 | 0 | 0 | 0 | 0 | 0 | 0 | 0 | 0 | 0 | 1 | 0 | 0 | 0 | 0 | 0 | 0 | 0 | 0 | 2 | 0 | 0 | 0 | 0 | 0 | 0 | 0 | 0 | 2022-08-01 | 0 | 0 | 0 | 0 | 0 | 0 | 0 | 0 | 0 | 0 | 0 | 0 | 0 | 0 | 0 | 0 | 0 | 0 | 0 | 0 | 0 | 0 | 0 | 0 | 0 | 0 | 0 | 0.2 | 0 | 0 | 0 | 0 | 0 | 0 | 0 | 0 | 0 | 0 | 0 | 0 | 0 | 0 | 0 | 0 | 2 | 0 | 0 | 0 | 89.2 | Bi2Sr1.8Ca1Dy0.2Cu2O8.26
0 | 0 | 0 | 0 | 0 | 0 | 0 | 8.26 | 0 | 0 | 0 | 0 | 0 | 0 | 0 | 0 | 0 | 0 | 0 | 1 | 0 | 0 | 0 | 0 | 0 | 0 | 0 | 0 | 2 | 0 | 0 | 0 | 0 | 0 | 0 | 0 | 0 | 2022-08-01 | 0 | 0 | 0 | 0 | 0 | 0 | 0 | 0 | 0 | 0 | 0 | 0 | 0 | 0 | 0 | 0 | 0 | 0 | 0 | 0 | 0 | 0 | 0 | 0 | 0 | 0.2 | 0 | 0 | 0 | 0 | 0 | 0 | 0 | 0 | 0 | 0 | 0 | 0 | 0 | 0 | 0 | 0 | 0 | 0 | 2 | 0 | 0 | 0 | 88.9 | Bi2Sr1.8Ca1Gd0.2Cu2O8.26
0 | 0 | 0 | 0 | 0 | 0 | 0 | 8.25 | 0 | 0 | 0 | 0 | 0 | 0 | 0 | 0 | 0 | 0 | 0 | 1 | 0 | 0 | 0 | 0 | 0 | 0 | 0 | 0 | 2 | 0 | 0 | 0 | 0 | 0 | 0 | 0 | 0 | 2022-08-01 | 0 | 0 | 0 | 0 | 0 | 0 | 0 | 0 | 0 | 0 | 0 | 0 | 0 | 0 | 0 | 0 | 0 | 0 | 0 | 0 | 0 | 0 | 0 | 0 | 0.2 | 0 | 0 | 0 | 0 | 0 | 0 | 0 | 0 | 0 | 0 | 0 | 0 | 0 | 0 | 0 | 0 | 0 | 0 | 0 | 2 | 0 | 0 | 0 | 88.9 | Bi2Sr1.8Ca1Eu0.2Cu2O8.25
0 | 0 | 0 | 0 | 0 | 0 | 0 | 8.26 | 0 | 0 | 0 | 0 | 0 | 0 | 0 | 0 | 0 | 0 | 0 | 1 | 0 | 0 | 0 | 0 | 0 | 0 | 0 | 0 | 2 | 0 | 0 | 0 | 0 | 0 | 0 | 0 | 0 | 2022-08-01 | 0 | 0 | 0 | 0 | 0 | 0 | 0 | 0 | 0 | 0 | 0 | 0 | 0 | 0 | 0 | 0 | 0 | 0 | 0 | 0 | 0 | 0.2 | 0 | 0 | 0 | 0 | 0 | 0 | 0 | 0 | 0 | 0 | 0 | 0 | 0 | 0 | 0 | 0 | 0 | 0 | 0 | 0 | 0 | 0 | 2 | 0 | 0 | 0 | 87.7 | Bi2Sr1.8Ca1Nd0.2Cu2O8.26
0 | 0 | 0 | 0 | 0 | 0 | 0 | 8.27 | 0 | 0 | 0 | 0 | 0 | 0 | 0 | 0 | 0 | 0 | 0 | 1 | 0 | 0 | 0 | 0 | 0 | 0 | 0 | 0 | 2 | 0 | 0 | 0 | 0 | 0 | 0 | 0 | 0 | 2022-08-01 | 0 | 0 | 0 | 0 | 0 | 0 | 0 | 0 | 0 | 0 | 0 | 0 | 0 | 0 | 0 | 0 | 0 | 0 | 0.2 | 0 | 0 | 0 | 0 | 0 | 0 | 0 | 0 | 0 | 0 | 0 | 0 | 0 | 0 | 0 | 0 | 0 | 0 | 0 | 0 | 0 | 0 | 0 | 0 | 0 | 2 | 0 | 0 | 0 | 87.8 | Bi2Sr1.8Ca1La0.2Cu2O8.27
0 | 0 | 0 | 0 | 0 | 0 | 0 | 8.27 | 0 | 0 | 0 | 0 | 0 | 0 | 0 | 0 | 0 | 0 | 0 | 0.8 | 0 | 0 | 0 | 0 | 0 | 0 | 0 | 0 | 2 | 0 | 0 | 0 | 0 | 0 | 0 | 0 | 0 | 2 | 0 | 0 | 0 | 0 | 0 | 0 | 0 | 0 | 0 | 0 | 0 | 0 | 0 | 0 | 0 | 0 | 0 | 0 | 0 | 0 | 0 | 0 | 0 | 0 | 0 | 0 | 0 | 0 | 0 | 0 | 0 | 0 | 0.2 | 0 | 0 | 0 | 0 | 0 | 0 | 0 | 0 | 0 | 0 | 0 | 2 | 0 | 0 | 0 | 92.5 | Bi2Sr2Ca0.8Lu0.2Cu2O8.27
0 | 0 | 0 | 0 | 0 | 0 | 0 | 8.26 | 0 | 0 | 0 | 0 | 0 | 0 | 0 | 0 | 0 | 0 | 0 | 0.8 | 0 | 0 | 0 | 0 | 0 | 0 | 0 | 0 | 2 | 0 | 0 | 0 | 0 | 0 | 0 | 0 | 0 | 2 | 0 | 0 | 0 | 0 | 0 | 0 | 0 | 0 | 0 | 0 | 0 | 0 | 0 | 0 | 0 | 0 | 0 | 0 | 0 | 0 | 0 | 0 | 0 | 0 | 0 | 0 | 0 | 0 | 0 | 0 | 0 | 0.2 | 0 | 0 | 0 | 0 | 0 | 0 | 0 | 0 | 0 | 0 | 0 | 0 | 2 | 0 | 0 | 0 | 92.1 | Bi2Sr2Ca0.8Yb0.2Cu2O8.26
0 | 0 | 0 | 0 | 0 | 0 | 0 | 8.27 | 0 | 0 | 0 | 0 | 0 | 0 | 0 | 0 | 0 | 0 | 0 | 0.8 | 0 | 0 | 0 | 0 | 0 | 0 | 0 | 0 | 2 | 0 | 0 | 0 | 0 | 0 | 0 | 0 | 0 | 2 | 0.2 | 0 | 0 | 0 | 0 | 0 | 0 | 0 | 0 | 0 | 0 | 0 | 0 | 0 | 0 | 0 | 0 | 0 | 0 | 0 | 0 | 0 | 0 | 0 | 0 | 0 | 0 | 0 | 0 | 0 | 0 | 0 | 0 | 0 | 0 | 0 | 0 | 0 | 0 | 0 | 0 | 0 | 0 | 0 | 2 | 0 | 0 | 0 | 92.6 | Bi2Sr2Ca0.8Y0.2Cu2O8.27
0 | 0 | 0 | 0 | 0 | 0 | 0 | 8.26 | 0 | 0 | 0 | 0 | 0 | 0 | 0 | 0 | 0 | 0 | 0 | 0.8 | 0 | 0 | 0 | 0 | 0 | 0 | 0 | 0 | 2 | 0 | 0 | 0 | 0 | 0 | 0 | 0 | 0 | 2 | 0 | 0 | 0 | 0 | 0 | 0 | 0 | 0 | 0 | 0 | 0 | 0 | 0 | 0 | 0 | 0 | 0 | 0 | 0 | 0 | 0 | 0 | 0 | 0 | 0 | 0 | 0 | 0.2 | 0 | 0 | 0 | 0 | 0 | 0 | 0 | 0 | 0 | 0 | 0 | 0 | 0 | 0 | 0 | 0 | 2 | 0 | 0 | 0 | 91.7 | Bi2Sr2Ca0.8Dy0.2Cu2O8.26
0 | 0 | 0 | 0 | 0 | 0 | 0 | 8.27 | 0 | 0 | 0 | 0 | 0 | 0 | 0 | 0 | 0 | 0 | 0 | 0.8 | 0 | 0 | 0 | 0 | 0 | 0 | 0 | 0 | 2 | 0 | 0 | 0 | 0 | 0 | 0 | 0 | 0 | 2 | 0 | 0 | 0 | 0 | 0 | 0 | 0 | 0 | 0 | 0 | 0 | 0 | 0 | 0 | 0 | 0 | 0 | 0 | 0 | 0 | 0 | 0 | 0 | 0 | 0 | 0.2 | 0 | 0 | 0 | 0 | 0 | 0 | 0 | 0 | 0 | 0 | 0 | 0 | 0 | 0 | 0 | 0 | 0 | 0 | 2 | 0 | 0 | 0 | 90.9 | Bi2Sr2Ca0.8Gd0.2Cu2O8.27
0 | 0 | 0 | 0 | 0 | 0 | 0 | 8.26 | 0 | 0 | 0 | 0 | 0 | 0 | 0 | 0 | 0 | 0 | 0 | 0.8 | 0 | 0 | 0 | 0 | 0 | 0 | 0 | 0 | 2 | 0 | 0 | 0 | 0 | 0 | 0 | 0 | 0 | 2 | 0 | 0 | 0 | 0 | 0 | 0 | 0 | 0 | 0 | 0 | 0 | 0 | 0 | 0 | 0 | 0 | 0 | 0 | 0 | 0 | 0 | 0 | 0 | 0 | 0.2 | 0 | 0 | 0 | 0 | 0 | 0 | 0 | 0 | 0 | 0 | 0 | 0 | 0 | 0 | 0 | 0 | 0 | 0 | 0 | 2 | 0 | 0 | 0 | 90.9 | Bi2Sr2Ca0.8Eu0.2Cu2O8.26
0 | 0 | 0 | 0 | 0 | 0 | 0 | 8.26 | 0 | 0 | 0 | 0 | 0 | 0 | 0 | 0 | 0 | 0 | 0 | 0.8 | 0 | 0 | 0 | 0 | 0 | 0 | 0 | 0 | 2 | 0 | 0 | 0 | 0 | 0 | 0 | 0 | 0 | 2 | 0 | 0 | 0 | 0 | 0 | 0 | 0 | 0 | 0 | 0 | 0 | 0 | 0 | 0 | 0 | 0 | 0 | 0 | 0 | 0 | 0 | 0.2 | 0 | 0 | 0 | 0 | 0 | 0 | 0 | 0 | 0 | 0 | 0 | 0 | 0 | 0 | 0 | 0 | 0 | 0 | 0 | 0 | 0 | 0 | 2 | 0 | 0 | 0 | 89.7 | Bi2Sr2Ca0.8Nd0.2Cu2O8.26
0 | 0 | 0 | 0 | 0 | 0 | 0 | 8.26 | 0 | 0 | 0 | 0 | 0 | 0 | 0 | 0 | 0 | 0 | 0 | 0.8 | 0 | 0 | 0 | 0 | 0 | 0 | 0 | 0 | 2 | 0 | 0 | 0 | 0 | 0 | 0 | 0 | 0 | 2 | 0 | 0 | 0 | 0 | 0 | 0 | 0 | 0 | 0 | 0 | 0 | 0 | 0 | 0 | 0 | 0 | 0 | 0 | 0.2 | 0 | 0 | 0 | 0 | 0 | 0 | 0 | 0 | 0 | 0 | 0 | 0 | 0 | 0 | 0 | 0 | 0 | 0 | 0 | 0 | 0 | 0 | 0 | 0 | 0 | 2 | 0 | 0 | 0 | 89 | Bi2Sr2Ca0.8La0.2Cu2O8.26
0 | 0 | 0 | 0 | 0 | 0 | 0 | 5 | 0 | 0 | 0 | 0 | 0 | 0 | 0 | 0 | 0 | 0 | 0 | 0 | 0 | 0 | 0 | 0 | 0 | 0 | 0 | 0 | 1 | 0 | 0 | 0 | 0 | 0 | 0 | 0 | 0 | 1 | 0 | 0 | 0 | 0 | 0 | 0 | 0 | 0 | 0 | 0 | 0 | 0 | 0 | 0 | 0 | 0 | 0 | 0 | 1 | 0 | 0 | 0 | 0 | 0 | 0 | 0 | 0 | 0 | 0 | 0 | 0 | 0 | 0 | 0 | 0 | 0 | 0 | 0 | 0 | 0 | 0 | 0 | 1 | 0 | 0 | 0 | 0 | 0 | 34 | Tl1La1Sr1Cu1O5
0 | 0 | 0 | 0 | 0 | 0 | 0 | 5 | 0 | 0 | 0 | 0 | 0 | 0 | 0 | 0 | 0 | 0 | 0 | 0 | 0 | 0 | 0 | 0 | 0 | 0 | 0 | 0 | 2022-02-01 | 0 | 0 | 0 | 0 | 0 | 0 | 0 | 0 | 1 | 0 | 0 | 0 | 0 | 0 | 0 | 0 | 0 | 0 | 0 | 0 | 0 | 0 | 0 | 0 | 0 | 0 | 0 | 1 | 0 | 0 | 0 | 0 | 0 | 0 | 0 | 0 | 0 | 0 | 0 | 0 | 0 | 0 | 0 | 0 | 0 | 0 | 0 | 0 | 0 | 0 | 0 | 0.8 | 0 | 0 | 0 | 0 | 0 | 37 | Tl0.8La1Sr1Cu1.2O5
0 | 0 | 0 | 0 | 0 | 0 | 0 | 5 | 0 | 0 | 0 | 0 | 0 | 0 | 0 | 0 | 0 | 0 | 0 | 0 | 0 | 0 | 0 | 0 | 0 | 0 | 0 | 0 | 2022-04-01 | 0 | 0 | 0 | 0 | 0 | 0 | 0 | 0 | 1 | 0 | 0 | 0 | 0 | 0 | 0 | 0 | 0 | 0 | 0 | 0 | 0 | 0 | 0 | 0 | 0 | 0 | 0 | 1 | 0 | 0 | 0 | 0 | 0 | 0 | 0 | 0 | 0 | 0 | 0 | 0 | 0 | 0 | 0 | 0 | 0 | 0 | 0 | 0 | 0 | 0 | 0 | 0.6 | 0 | 0 | 0 | 0 | 0 | 33 | Tl0.6La1Sr1Cu1.4O5
0 | 0 | 0 | 0 | 0 | 0 | 0 | 5 | 0 | 0 | 0 | 0 | 0 | 0 | 0 | 0 | 0 | 0 | 0 | 0 | 0 | 0 | 0 | 0 | 0 | 0 | 0 | 0 | 2022-06-01 | 0 | 0 | 0 | 0 | 0 | 0 | 0 | 0 | 1 | 0 | 0 | 0 | 0 | 0 | 0 | 0 | 0 | 0 | 0 | 0 | 0 | 0 | 0 | 0 | 0 | 0 | 0 | 1 | 0 | 0 | 0 | 0 | 0 | 0 | 0 | 0 | 0 | 0 | 0 | 0 | 0 | 0 | 0 | 0 | 0 | 0 | 0 | 0 | 0 | 0 | 0 | 0.4 | 0 | 0 | 0 | 0 | 0 | 30 | Tl0.4La1Sr1Cu1.6O5
0 | 0 | 0 | 0 | 0 | 0 | 0 | 5 | 0 | 0 | 0 | 0 | 0 | 0 | 0 | 0 | 0 | 0 | 0 | 0 | 0 | 0 | 0 | 0 | 0 | 0 | 0 | 0 | 1 | 0 | 0 | 0 | 0 | 0 | 0 | 0 | 0 | 1 | 0 | 0 | 0 | 0 | 0 | 0 | 0 | 0 | 0 | 0 | 0 | 0 | 0 | 0 | 0 | 0 | 0 | 0 | 1 | 0 | 0 | 0 | 0 | 0 | 0 | 0 | 0 | 0 | 0 | 0 | 0 | 0 | 0 | 0 | 0 | 0 | 0 | 0 | 0 | 0 | 0 | 0 | 0.7 | 0 | 0 | 0 | 0 | 0 | 38.5 | Tl0.7La1Sr1Cu1O5
0 | 0 | 0 | 0 | 0 | 0 | 0 | 8 | 0 | 0 | 0 | 0 | 0 | 0 | 0 | 0 | 0 | 0 | 0 | 0.8 | 0 | 0 | 0 | 0 | 0 | 0 | 0 | 0 | 2 | 0 | 0 | 0 | 0 | 0 | 0 | 0 | 0 | 2 | 0 | 0 | 0 | 0 | 0 | 0 | 0 | 0 | 0 | 0 | 0 | 0 | 0 | 0 | 0 | 0 | 0 | 0 | 0 | 0 | 0 | 0 | 0 | 0 | 0.2 | 0 | 0 | 0 | 0 | 0 | 0 | 0 | 0 | 0 | 0 | 0 | 0 | 0 | 0 | 0 | 0 | 0 | 0 | 0.45 | 1.55 | 0 | 0 | 0 | 91 | Bi1.55Pb0.45Sr2Eu0.2Ca0.8Cu2O8
0 | 0 | 0 | 0 | 0 | 0 | 0 | 8 | 0 | 0 | 0 | 0 | 0 | 0 | 0 | 0 | 0 | 0 | 0 | 0.8 | 0 | 0 | 0 | 0 | 0 | 0 | 0 | 0 | 2 | 0 | 0 | 0 | 0 | 0 | 0 | 0 | 0 | 2 | 0 | 0 | 0 | 0 | 0 | 0 | 0 | 0 | 0 | 0 | 0 | 0 | 0 | 0 | 0 | 0 | 0 | 0 | 0 | 0 | 0 | 0 | 0 | 0 | 0 | 0.2 | 0 | 0 | 0 | 0 | 0 | 0 | 0 | 0 | 0 | 0 | 0 | 0 | 0 | 0 | 0 | 0 | 0 | 0.45 | 1.55 | 0 | 0 | 0 | 93 | Bi1.55Pb0.45Sr2Gd0.2Ca0.8Cu2O8
0 | 0 | 0 | 0 | 0 | 0 | 0 | 8 | 0 | 0 | 0 | 0 | 0 | 0 | 0 | 0 | 0 | 0 | 0 | 0.8 | 0 | 0 | 0 | 0 | 0 | 0 | 0 | 0 | 2 | 0 | 0 | 0 | 0 | 0 | 0 | 0 | 0 | 2 | 0 | 0 | 0 | 0 | 0 | 0 | 0 | 0 | 0 | 0 | 0 | 0 | 0 | 0 | 0 | 0 | 0 | 0 | 0 | 0 | 0 | 0 | 0 | 0 | 0 | 0 | 0.2 | 0 | 0 | 0 | 0 | 0 | 0 | 0 | 0 | 0 | 0 | 0 | 0 | 0 | 0 | 0 | 0 | 0.45 | 1.55 | 0 | 0 | 0 | 94 | Bi1.55Pb0.45Sr2Tb0.2Ca0.8Cu2O8
0 | 0 | 0 | 0 | 0 | 0 | 0 | 8 | 0 | 0 | 0 | 0 | 0 | 0 | 0 | 0 | 0 | 0 | 0 | 0.8 | 0 | 0 | 0 | 0 | 0 | 0 | 0 | 0 | 2 | 0 | 0 | 0 | 0 | 0 | 0 | 0 | 0 | 2 | 0 | 0 | 0 | 0 | 0 | 0 | 0 | 0 | 0 | 0 | 0 | 0 | 0 | 0 | 0 | 0 | 0 | 0 | 0 | 0 | 0 | 0 | 0 | 0 | 0 | 0 | 0 | 0.2 | 0 | 0 | 0 | 0 | 0 | 0 | 0 | 0 | 0 | 0 | 0 | 0 | 0 | 0 | 0 | 0.45 | 1.55 | 0 | 0 | 0 | 95 | Bi1.55Pb0.45Sr2Dy0.2Ca0.8Cu2O8
0 | 0 | 0 | 0 | 0 | 0 | 0 | 8 | 0 | 0 | 0 | 0 | 0 | 0 | 0 | 0 | 0 | 0 | 0 | 0.8 | 0 | 0 | 0 | 0 | 0 | 0 | 0 | 0 | 2 | 0 | 0 | 0 | 0 | 0 | 0 | 0 | 0 | 2 | 0 | 0 | 0 | 0 | 0 | 0 | 0 | 0 | 0 | 0 | 0 | 0 | 0 | 0 | 0 | 0 | 0 | 0 | 0 | 0 | 0 | 0 | 0 | 0 | 0 | 0 | 0 | 0 | 0.2 | 0 | 0 | 0 | 0 | 0 | 0 | 0 | 0 | 0 | 0 | 0 | 0 | 0 | 0 | 0.45 | 1.55 | 0 | 0 | 0 | 94 | Bi1.55Pb0.45Sr2Ho0.2Ca0.8Cu2O8
0 | 0 | 0 | 0 | 0 | 0 | 0 | 8 | 0 | 0 | 0 | 0 | 0 | 0 | 0 | 0 | 0 | 0 | 0 | 0.8 | 0 | 0 | 0 | 0 | 0 | 0 | 0 | 0 | 2 | 0 | 0 | 0 | 0 | 0 | 0 | 0 | 0 | 2 | 0 | 0 | 0 | 0 | 0 | 0 | 0 | 0 | 0 | 0 | 0 | 0 | 0 | 0 | 0 | 0 | 0 | 0 | 0 | 0 | 0 | 0 | 0 | 0 | 0 | 0 | 0 | 0 | 0 | 0.2 | 0 | 0 | 0 | 0 | 0 | 0 | 0 | 0 | 0 | 0 | 0 | 0 | 0 | 0.45 | 1.55 | 0 | 0 | 0 | 94 | Bi1.55Pb0.45Sr2Er0.2Ca0.8Cu2O8
0 | 0 | 0 | 0 | 0 | 0 | 0 | 5 | 0 | 0 | 0 | 0 | 0 | 0 | 0 | 0 | 0 | 0 | 0 | 0 | 0 | 0 | 0 | 0 | 0 | 0 | 0 | 0 | 1 | 0 | 0 | 0 | 0 | 0 | 0 | 0 | 0 | 0 | 0 | 0 | 0 | 0 | 0 | 0 | 0 | 0 | 0 | 0 | 0 | 0 | 0 | 0 | 0 | 0 | 0 | 2 | 0 | 0 | 0 | 0 | 0 | 0 | 0 | 0 | 0 | 0 | 0 | 0 | 0 | 0 | 0 | 0 | 0 | 0 | 0 | 0 | 0 | 0 | 0 | 0 | 1 | 0 | 0 | 0 | 0 | 0 | 95 | Tl1Ba2Cu1O5
0 | 0 | 0 | 0 | 0 | 0 | 0 | 5 | 0 | 0 | 0 | 0 | 0 | 0 | 0 | 0 | 0 | 0 | 0 | 0 | 0 | 0 | 0 | 0 | 0 | 0 | 0 | 0 | 1 | 0 | 0 | 0 | 0 | 0 | 0 | 0 | 0 | 1 | 0 | 0 | 0 | 0 | 0 | 0 | 0 | 0 | 0 | 0 | 0 | 0 | 0 | 0 | 0 | 0 | 0 | 1 | 0 | 0 | 0 | 0 | 0 | 0 | 0 | 0 | 0 | 0 | 0 | 0 | 0 | 0 | 0 | 0 | 0 | 0 | 0 | 0 | 0 | 0 | 0 | 0 | 1 | 0 | 0 | 0 | 0 | 0 | 41.5 | Tl1Ba1Sr1Cu1O5
0 | 0 | 0 | 0 | 0 | 0 | 0 | 5 | 0 | 0 | 0 | 0 | 0 | 0 | 0 | 0 | 0 | 0 | 0 | 0 | 0 | 0 | 0 | 0 | 0 | 0 | 0 | 0 | 1 | 0 | 0 | 0 | 0 | 0 | 0 | 0 | 0 | 1 | 0 | 0 | 0 | 0 | 0 | 0 | 0 | 0 | 0 | 0 | 0 | 0 | 0 | 0 | 0 | 0 | 0 | 1 | 0 | 0 | 0 | 0 | 0 | 0 | 0 | 0 | 0 | 0 | 0 | 0 | 0 | 0 | 0 | 0 | 0 | 0 | 0 | 0 | 0 | 0 | 0 | 0 | 1 | 0 | 0 | 0 | 0 | 0 | 56.5 | Tl1Ba1Sr1Cu1O5
0 | 0 | 0 | 0 | 0 | 0 | 0 | 6.65 | 0 | 0 | 0 | 0 | 0 | 0 | 0 | 0 | 0 | 0 | 0 | 0 | 0 | 0 | 0 | 0 | 0 | 0 | 0 | 0 | 3 | 0 | 0 | 0 | 0 | 0 | 0 | 0 | 0 | 0 | 1 | 0 | 0 | 0 | 0 | 0 | 0 | 0 | 0 | 0 | 0 | 0 | 0 | 0 | 0 | 0 | 0 | 2 | 0 | 0 | 0 | 0 | 0 | 0 | 0 | 0 | 0 | 0 | 0 | 0 | 0 | 0 | 0 | 0 | 0 | 0 | 0 | 0 | 0 | 0 | 0 | 0 | 0 | 0 | 0 | 0 | 0 | 0 | 62.2 | Y1Ba2Cu3O6.65
0 | 0 | 0 | 0 | 0 | 0 | 0 | 8 | 0 | 0 | 0 | 0 | 0 | 0 | 0 | 0 | 0 | 0 | 0 | 0 | 0 | 0 | 0 | 0 | 0 | 0 | 0 | 0 | 4 | 0 | 0 | 0 | 0 | 0 | 0 | 0 | 0 | 0 | 0 | 0 | 0 | 0 | 0 | 0 | 0 | 0 | 0 | 0 | 0 | 0 | 0 | 0 | 0 | 0 | 0 | 2 | 0 | 0 | 0 | 0 | 0 | 0 | 0 | 0 | 0 | 1 | 0 | 0 | 0 | 0 | 0 | 0 | 0 | 0 | 0 | 0 | 0 | 0 | 0 | 0 | 0 | 0 | 0 | 0 | 0 | 0 | 75 | Dy1Ba2Cu4O8
0 | 0 | 0 | 0 | 0 | 0 | 0 | 7 | 0 | 0 | 0 | 0 | 0 | 0 | 0 | 0 | 0 | 0 | 0 | 0 | 0 | 0 | 0 | 0 | 0 | 0 | 0 | 0 | 3 | 0 | 0 | 0 | 0 | 0 | 0 | 0 | 0 | 0 | 1 | 0 | 0 | 0 | 0 | 0 | 0 | 0 | 0 | 0 | 0 | 0 | 0 | 0 | 0 | 0 | 0 | 2 | 0 | 0 | 0 | 0 | 0 | 0 | 0 | 0 | 0 | 0 | 0 | 0 | 0 | 0 | 0 | 0 | 0 | 0 | 0 | 0 | 0 | 0 | 0 | 0 | 0 | 0 | 0 | 0 | 0 | 0 | 90.7 | Y1Ba2Cu3O7
0 | 0 | 0 | 0 | 0 | 0 | 0 | 7 | 0 | 0 | 0 | 0 | 0 | 0 | 0 | 0 | 0 | 0 | 0 | 0 | 0 | 0 | 0 | 0 | 0 | 0 | 0 | 0 | 3 | 0 | 0 | 0 | 0 | 0 | 0 | 0 | 0 | 0 | 1 | 0 | 0 | 0 | 0 | 0 | 0 | 0 | 0 | 0 | 0 | 0 | 0 | 0 | 0 | 0 | 0 | 2 | 0 | 0 | 0 | 0 | 0 | 0 | 0 | 0 | 0 | 0 | 0 | 0 | 0 | 0 | 0 | 0 | 0 | 0 | 0 | 0 | 0 | 0 | 0 | 0 | 0 | 0 | 0 | 0 | 0 | 0 | 87 | Y1Ba2Cu3O7
0 | 0 | 0 | 0 | 0 | 0 | 0 | 8 | 0 | 0 | 0 | 0 | 0 | 0 | 0 | 0 | 0 | 0 | 0 | 1 | 0 | 0 | 0 | 0 | 0 | 0 | 0 | 0 | 2 | 0 | 0 | 0 | 0 | 0 | 0 | 0 | 0 | 0 | 0 | 0 | 0 | 0 | 0 | 0 | 0 | 0 | 0 | 0 | 0 | 0 | 0 | 0 | 0 | 0 | 0 | 2 | 0 | 0 | 0 | 0 | 0 | 0 | 0 | 0 | 0 | 0 | 0 | 0 | 0 | 0 | 0 | 0 | 0 | 0 | 0 | 0 | 0 | 0 | 0 | 0 | 2 | 0 | 0 | 0 | 0 | 0 | 98 | Tl2Ba2Ca1Cu2O8
0 | 0 | 0 | 0 | 0 | 0 | 0 | 8 | 0 | 0 | 0 | 0 | 0 | 0 | 0 | 0 | 0 | 0 | 0 | 0.8 | 0 | 0 | 0 | 0 | 0 | 0 | 0 | 0 | 2 | 0 | 0 | 0 | 0 | 0 | 0 | 0 | 0 | 0 | 0.2 | 0 | 0 | 0 | 0 | 0 | 0 | 0 | 0 | 0 | 0 | 0 | 0 | 0 | 0 | 0 | 0 | 2 | 0 | 0 | 0 | 0 | 0 | 0 | 0 | 0 | 0 | 0 | 0 | 0 | 0 | 0 | 0 | 0 | 0 | 0 | 0 | 0 | 0 | 0 | 0 | 0 | 2 | 0 | 0 | 0 | 0 | 0 | 85 | Tl2Ba2Ca0.8Y0.2Cu2O8
0 | 0 | 0 | 0 | 0 | 0 | 0 | 8 | 0 | 0 | 0 | 0 | 0 | 0 | 0 | 0 | 0 | 0 | 0 | 0.75 | 0 | 0 | 0 | 0 | 0 | 0 | 0 | 0 | 2 | 0 | 0 | 0 | 0 | 0 | 0 | 0 | 0 | 0 | 0.25 | 0 | 0 | 0 | 0 | 0 | 0 | 0 | 0 | 0 | 0 | 0 | 0 | 0 | 0 | 0 | 0 | 2 | 0 | 0 | 0 | 0 | 0 | 0 | 0 | 0 | 0 | 0 | 0 | 0 | 0 | 0 | 0 | 0 | 0 | 0 | 0 | 0 | 0 | 0 | 0 | 0 | 2 | 0 | 0 | 0 | 0 | 0 | 73.2 | Tl2Ba2Ca0.75Y0.25Cu2O8
0 | 0 | 0 | 0 | 0 | 0 | 0 | 8 | 0 | 0 | 0 | 0 | 0 | 0 | 0 | 0 | 0 | 0 | 0 | 0.7 | 0 | 0 | 0 | 0 | 0 | 0 | 0 | 0 | 2 | 0 | 0 | 0 | 0 | 0 | 0 | 0 | 0 | 0 | 0.3 | 0 | 0 | 0 | 0 | 0 | 0 | 0 | 0 | 0 | 0 | 0 | 0 | 0 | 0 | 0 | 0 | 2 | 0 | 0 | 0 | 0 | 0 | 0 | 0 | 0 | 0 | 0 | 0 | 0 | 0 | 0 | 0 | 0 | 0 | 0 | 0 | 0 | 0 | 0 | 0 | 0 | 2 | 0 | 0 | 0 | 0 | 0 | 73.2 | Tl2Ba2Ca0.7Y0.3Cu2O8
0 | 0 | 0 | 0 | 0 | 0 | 0 | 8 | 0 | 0 | 0 | 0 | 0 | 0 | 0 | 0 | 0 | 0 | 0 | 0.65 | 0 | 0 | 0 | 0 | 0 | 0 | 0 | 0 | 2 | 0 | 0 | 0 | 0 | 0 | 0 | 0 | 0 | 0 | 0.35 | 0 | 0 | 0 | 0 | 0 | 0 | 0 | 0 | 0 | 0 | 0 | 0 | 0 | 0 | 0 | 0 | 2 | 0 | 0 | 0 | 0 | 0 | 0 | 0 | 0 | 0 | 0 | 0 | 0 | 0 | 0 | 0 | 0 | 0 | 0 | 0 | 0 | 0 | 0 | 0 | 0 | 2 | 0 | 0 | 0 | 0 | 0 | 58 | Tl2Ba2Ca0.65Y0.35Cu2O8
0 | 0 | 0 | 0 | 0 | 0 | 0 | 8 | 0 | 0 | 0 | 0 | 0 | 0 | 0 | 0 | 0 | 0 | 0 | 0.6 | 0 | 0 | 0 | 0 | 0 | 0 | 0 | 0 | 2 | 0 | 0 | 0 | 0 | 0 | 0 | 0 | 0 | 0 | 0.4 | 0 | 0 | 0 | 0 | 0 | 0 | 0 | 0 | 0 | 0 | 0 | 0 | 0 | 0 | 0 | 0 | 2 | 0 | 0 | 0 | 0 | 0 | 0 | 0 | 0 | 0 | 0 | 0 | 0 | 0 | 0 | 0 | 0 | 0 | 0 | 0 | 0 | 0 | 0 | 0 | 0 | 2 | 0 | 0 | 0 | 0 | 0 | 45 | Tl2Ba2Ca0.6Y0.4Cu2O8
0 | 0 | 0 | 0 | 0 | 0 | 0 | 8 | 0 | 0 | 0 | 0 | 0 | 0 | 0 | 0 | 0 | 0 | 0 | 0.52 | 0 | 0 | 0 | 0 | 0 | 0 | 0 | 0 | 2 | 0 | 0 | 0 | 0 | 0 | 0 | 0 | 0 | 0 | 0.48 | 0 | 0 | 0 | 0 | 0 | 0 | 0 | 0 | 0 | 0 | 0 | 0 | 0 | 0 | 0 | 0 | 2 | 0 | 0 | 0 | 0 | 0 | 0 | 0 | 0 | 0 | 0 | 0 | 0 | 0 | 0 | 0 | 0 | 0 | 0 | 0 | 0 | 0 | 0 | 0 | 0 | 2 | 0 | 0 | 0 | 0 | 0 | 22 | Tl2Ba2Ca0.52Y0.48Cu2O8
0 | 0 | 0 | 0 | 0 | 0 | 0 | 4 | 0 | 0 | 0 | 0 | 0 | 0 | 0 | 0 | 0 | 0 | 0 | 0 | 0 | 0 | 0 | 0 | 0 | 0 | 0 | 0 | 1 | 0 | 0 | 0 | 0 | 0 | 0 | 0 | 0 | 0 | 0 | 0 | 0 | 0 | 0 | 0 | 0 | 0 | 0 | 0 | 0 | 0 | 0 | 0 | 0 | 0 | 0 | 0 | 0 | 0.14 | 0 | 1.86 | 0 | 0 | 0 | 0 | 0 | 0 | 0 | 0 | 0 | 0 | 0 | 0 | 0 | 0 | 0 | 0 | 0 | 0 | 0 | 0 | 0 | 0 | 0 | 0 | 0 | 0 | 2022-07-21 | Nd1.86Ce0.14Cu1O4
0 | 0 | 0 | 0 | 0 | 0 | 0 | 4 | 0 | 0 | 0 | 0 | 0 | 0 | 0 | 0 | 0 | 0 | 0 | 0 | 0 | 0 | 0 | 0 | 0 | 0 | 0 | 0 | 1 | 0 | 0 | 0 | 0 | 0 | 0 | 0 | 0 | 0 | 0 | 0 | 0 | 0 | 0 | 0 | 0 | 0 | 0 | 0 | 0 | 0 | 0 | 0 | 0 | 0 | 0 | 0 | 0 | 0.17 | 0 | 1.83 | 0 | 0 | 0 | 0 | 0 | 0 | 0 | 0 | 0 | 0 | 0 | 0 | 0 | 0 | 0 | 0 | 0 | 0 | 0 | 0 | 0 | 0 | 0 | 0 | 0 | 0 | 2022-03-23 | Nd1.83Ce0.17Cu1O4
0 | 0 | 0 | 0 | 0 | 0 | 0 | 8 | 0 | 0 | 0 | 0 | 0 | 0 | 0 | 0 | 0 | 0 | 0 | 1 | 0 | 0 | 0 | 0 | 0 | 0 | 0 | 0 | 2 | 0 | 0 | 0 | 0 | 0 | 0 | 0 | 0 | 2 | 0 | 0 | 0 | 0 | 0 | 0 | 0 | 0 | 0 | 0 | 0 | 0 | 0 | 0 | 0 | 0 | 0 | 0 | 0 | 0 | 0 | 0 | 0 | 0 | 0 | 0 | 0 | 0 | 0 | 0 | 0 | 0 | 0 | 0 | 0 | 0 | 0 | 0 | 0 | 0 | 0 | 0 | 0 | 0 | 2 | 0 | 0 | 0 | 70.8 | Bi2Sr2Ca1Cu2O8
0 | 0 | 0 | 0 | 0 | 0 | 0 | 8 | 0 | 0 | 0 | 0 | 0 | 0 | 0 | 0 | 0 | 0 | 0 | 1 | 0 | 0 | 0 | 0 | 0 | 0 | 0 | 0 | 2 | 0 | 0 | 0 | 0 | 0 | 0 | 0 | 0 | 2 | 0 | 0 | 0 | 0 | 0 | 0 | 0 | 0 | 0 | 0 | 0 | 0 | 0 | 0 | 0 | 0 | 0 | 0 | 0 | 0 | 0 | 0 | 0 | 0 | 0 | 0 | 0 | 0 | 0 | 0 | 0 | 0 | 0 | 0 | 0 | 0 | 0 | 0 | 0 | 0 | 0 | 0 | 0 | 0 | 2 | 0 | 0 | 0 | 85.8 | Bi2Sr2Ca1Cu2O8
0 | 0 | 0 | 0 | 0 | 0 | 0 | 8 | 0 | 0 | 0 | 0 | 0 | 0 | 0 | 0 | 0 | 0 | 0 | 0.75 | 0 | 0 | 0 | 0 | 0 | 0 | 0 | 0 | 2 | 0 | 0 | 0 | 0 | 0 | 0 | 0 | 0 | 2 | 0.25 | 0 | 0 | 0 | 0 | 0 | 0 | 0 | 0 | 0 | 0 | 0 | 0 | 0 | 0 | 0 | 0 | 0 | 0 | 0 | 0 | 0 | 0 | 0 | 0 | 0 | 0 | 0 | 0 | 0 | 0 | 0 | 0 | 0 | 0 | 0 | 0 | 0 | 0 | 0 | 0 | 0 | 0 | 0 | 2 | 0 | 0 | 0 | 86.3 | Bi2Sr2Ca0.75Y0.25Cu2O8
0 | 0 | 0 | 0 | 0 | 0 | 0 | 8 | 0 | 0 | 0 | 0 | 0 | 0 | 0 | 0 | 0 | 0 | 0 | 0.65 | 0 | 0 | 0 | 0 | 0 | 0 | 0 | 0 | 2 | 0 | 0 | 0 | 0 | 0 | 0 | 0 | 0 | 2 | 0.35 | 0 | 0 | 0 | 0 | 0 | 0 | 0 | 0 | 0 | 0 | 0 | 0 | 0 | 0 | 0 | 0 | 0 | 0 | 0 | 0 | 0 | 0 | 0 | 0 | 0 | 0 | 0 | 0 | 0 | 0 | 0 | 0 | 0 | 0 | 0 | 0 | 0 | 0 | 0 | 0 | 0 | 0 | 0 | 2 | 0 | 0 | 0 | 79.6 | Bi2Sr2Ca0.65Y0.35Cu2O8
0 | 0 | 0 | 0 | 0 | 0 | 0 | 8 | 0 | 0 | 0 | 0 | 0 | 0 | 0 | 0 | 0 | 0 | 0 | 0.55 | 0 | 0 | 0 | 0 | 0 | 0 | 0 | 0 | 2 | 0 | 0 | 0 | 0 | 0 | 0 | 0 | 0 | 2 | 0.45 | 0 | 0 | 0 | 0 | 0 | 0 | 0 | 0 | 0 | 0 | 0 | 0 | 0 | 0 | 0 | 0 | 0 | 0 | 0 | 0 | 0 | 0 | 0 | 0 | 0 | 0 | 0 | 0 | 0 | 0 | 0 | 0 | 0 | 0 | 0 | 0 | 0 | 0 | 0 | 0 | 0 | 0 | 0 | 2 | 0 | 0 | 0 | 54.9 | Bi2Sr2Ca0.55Y0.45Cu2O8
0 | 0 | 0 | 0 | 0 | 0 | 0 | 10 | 0 | 0 | 0 | 0 | 0 | 0 | 0 | 0 | 0 | 0 | 0 | 2 | 0 | 0 | 0 | 0 | 0 | 0 | 0 | 0 | 3 | 0 | 0 | 0 | 0 | 0 | 0 | 0 | 0 | 2 | 0 | 0 | 0 | 0 | 0 | 0 | 0 | 0 | 0 | 0 | 0 | 0 | 0 | 0 | 0 | 0 | 0 | 0 | 0 | 0 | 0 | 0 | 0 | 0 | 0 | 0 | 0 | 0 | 0 | 0 | 0 | 0 | 0 | 0 | 0 | 0 | 0 | 0 | 0 | 0 | 0 | 0 | 0 | 0.25 | 1.75 | 0 | 0 | 0 | 103 | Bi1.75Pb0.25Sr2Ca2Cu3O10
0 | 0 | 0 | 0 | 0 | 0 | 0 | 10 | 0 | 0 | 0 | 0 | 0 | 0 | 0 | 0 | 0 | 0 | 0 | 2 | 0 | 0 | 0 | 0 | 0 | 0 | 0 | 0 | 3 | 0 | 0 | 0 | 0 | 0 | 0 | 0 | 0 | 2 | 0 | 0 | 0 | 0 | 0 | 0 | 0 | 0 | 0 | 0 | 0 | 0 | 0 | 0 | 0 | 0 | 0 | 0 | 0 | 0 | 0 | 0 | 0 | 0 | 0 | 0 | 0 | 0 | 0 | 0 | 0 | 0 | 0 | 0 | 0 | 0 | 0 | 0 | 0 | 0 | 0 | 0 | 0 | 0.34 | 1.66 | 0 | 0 | 0 | 100 | Bi1.66Pb0.34Sr2Ca2Cu3O10
0 | 0 | 0 | 0 | 0 | 0 | 0 | 10 | 0 | 0 | 0 | 0 | 0 | 0 | 0 | 0 | 0 | 0 | 0 | 2 | 0 | 0 | 0 | 0 | 0 | 0 | 0 | 0 | 3 | 0 | 0 | 0 | 0 | 0 | 0 | 0 | 0 | 2 | 0 | 0 | 0 | 0 | 0 | 0 | 0 | 0 | 0 | 0 | 0 | 0 | 0 | 0 | 0 | 0 | 0 | 0 | 0 | 0 | 0 | 0 | 0 | 0 | 0 | 0 | 0 | 0 | 0 | 0 | 0 | 0 | 0 | 0 | 0 | 0 | 0 | 0 | 0 | 0 | 0 | 0 | 0 | 0.35 | 1.65 | 0 | 0 | 0 | 93 | Bi1.65Pb0.35Sr2Ca2Cu3O10
0 | 0 | 0 | 0 | 0 | 0 | 0 | 7 | 0 | 0 | 0 | 0 | 0 | 0 | 0 | 0 | 0 | 0 | 0 | 0 | 0 | 0 | 0 | 0 | 0 | 0 | 0 | 0 | 2.85 | 0.15 | 0 | 0 | 0 | 0 | 0 | 0 | 0 | 0 | 0 | 0 | 0 | 0 | 0 | 0 | 0 | 0 | 0 | 0 | 0 | 0 | 0 | 0 | 0 | 0 | 0 | 2 | 0 | 0 | 0 | 0 | 0 | 0 | 0 | 0 | 0 | 0 | 0 | 1 | 0 | 0 | 0 | 0 | 0 | 0 | 0 | 0 | 0 | 0 | 0 | 0 | 0 | 0 | 0 | 0 | 0 | 0 | 55 | Er1Ba2Cu2.85Zn0.15O7
0 | 0 | 0 | 0 | 0 | 0 | 0 | 7 | 0 | 0 | 0 | 0 | 0 | 0 | 0 | 0 | 0 | 0 | 0 | 0 | 0 | 0 | 0 | 0 | 0 | 0 | 0 | 0.18 | 2.82 | 0 | 0 | 0 | 0 | 0 | 0 | 0 | 0 | 0 | 0 | 0 | 0 | 0 | 0 | 0 | 0 | 0 | 0 | 0 | 0 | 0 | 0 | 0 | 0 | 0 | 0 | 2 | 0 | 0 | 0 | 0 | 0 | 0 | 0 | 0 | 0 | 0 | 0 | 1 | 0 | 0 | 0 | 0 | 0 | 0 | 0 | 0 | 0 | 0 | 0 | 0 | 0 | 0 | 0 | 0 | 0 | 0 | 65 | Er1Ba2Cu2.82Ni0.18O7
0 | 0 | 0 | 0 | 0 | 0 | 0 | 8 | 0 | 0 | 0 | 0 | 0 | 0 | 0 | 0 | 0 | 0 | 0 | 0 | 0 | 0 | 0 | 0 | 0 | 0 | 0 | 0 | 4 | 0 | 0 | 0 | 0 | 0 | 0 | 0 | 0 | 0 | 0 | 0 | 0 | 0 | 0 | 0 | 0 | 0 | 0 | 0 | 0 | 0 | 0 | 0 | 0 | 0 | 0 | 2 | 0 | 0 | 0 | 0 | 0 | 0 | 1 | 0 | 0 | 0 | 0 | 0 | 0 | 0 | 0 | 0 | 0 | 0 | 0 | 0 | 0 | 0 | 0 | 0 | 0 | 0 | 0 | 0 | 0 | 0 | 67 | Eu1Ba2Cu4O8
0 | 0 | 0 | 0 | 0 | 0 | 0 | 8 | 0 | 0 | 0 | 0 | 0 | 0 | 0 | 0 | 0 | 0 | 0 | 0 | 0 | 0 | 0 | 0 | 0 | 0 | 0 | 0 | 4 | 0 | 0 | 0 | 0 | 0 | 0 | 0 | 0 | 0 | 0 | 0 | 0 | 0 | 0 | 0 | 0 | 0 | 0 | 0 | 0 | 0 | 0 | 0 | 0 | 0 | 0 | 2 | 0 | 0 | 0 | 0 | 0 | 0 | 0 | 1 | 0 | 0 | 0 | 0 | 0 | 0 | 0 | 0 | 0 | 0 | 0 | 0 | 0 | 0 | 0 | 0 | 0 | 0 | 0 | 0 | 0 | 0 | 69 | Gd1Ba2Cu4O8
0 | 0 | 0 | 0 | 0 | 0 | 0 | 8 | 0 | 0 | 0 | 0 | 0 | 0 | 0 | 0 | 0 | 0 | 0 | 0 | 0 | 0 | 0 | 0 | 0 | 0 | 0 | 0 | 4 | 0 | 0 | 0 | 0 | 0 | 0 | 0 | 0 | 0 | 0 | 0 | 0 | 0 | 0 | 0 | 0 | 0 | 0 | 0 | 0 | 0 | 0 | 0 | 0 | 0 | 0 | 2 | 0 | 0 | 0 | 0 | 0 | 0 | 0 | 0 | 0 | 1 | 0 | 0 | 0 | 0 | 0 | 0 | 0 | 0 | 0 | 0 | 0 | 0 | 0 | 0 | 0 | 0 | 0 | 0 | 0 | 0 | 71 | Dy1Ba2Cu4O8
0 | 0 | 0 | 0 | 0 | 0 | 0 | 8 | 0 | 0 | 0 | 0 | 0 | 0 | 0 | 0 | 0 | 0 | 0 | 0 | 0 | 0 | 0 | 0 | 0 | 0 | 0 | 0 | 4 | 0 | 0 | 0 | 0 | 0 | 0 | 0 | 0 | 0 | 0 | 0 | 0 | 0 | 0 | 0 | 0 | 0 | 0 | 0 | 0 | 0 | 0 | 0 | 0 | 0 | 0 | 2 | 0 | 0 | 0 | 0 | 0 | 0 | 0 | 0 | 0 | 0 | 1 | 0 | 0 | 0 | 0 | 0 | 0 | 0 | 0 | 0 | 0 | 0 | 0 | 0 | 0 | 0 | 0 | 0 | 0 | 0 | 74 | Ho1Ba2Cu4O8
0 | 0 | 0 | 0 | 0 | 0 | 0 | 2022-07-06 | 0 | 0 | 0 | 0 | 0 | 0 | 0 | 0 | 0 | 0 | 0 | 0 | 0 | 0 | 0 | 0 | 0 | 0 | 0 | 0 | 3 | 0 | 0 | 0 | 0 | 0 | 0 | 0 | 0 | 0 | 1 | 0 | 0 | 0 | 0 | 0 | 0 | 0 | 0 | 0 | 0 | 0 | 0 | 0 | 0 | 0 | 0 | 2 | 0 | 0 | 0 | 0 | 0 | 0 | 0 | 0 | 0 | 0 | 0 | 0 | 0 | 0 | 0 | 0 | 0 | 0 | 0 | 0 | 0 | 0 | 0 | 0 | 0 | 0 | 0 | 0 | 0 | 0 | 67 | Y1Ba2Cu3O6.7
0 | 0 | 0 | 0 | 0 | 0 | 0 | 6 | 0 | 0 | 0 | 0 | 0 | 0 | 0 | 0 | 0 | 0 | 0 | 0 | 0 | 0 | 0 | 0 | 0 | 0 | 0 | 0 | 1 | 0 | 0 | 0 | 0 | 0 | 0 | 0 | 0 | 2 | 0 | 0 | 0 | 0 | 0 | 0 | 0 | 0 | 0 | 0 | 0 | 0 | 0 | 0 | 0 | 0 | 0 | 0 | 0 | 0 | 0 | 0 | 0 | 0 | 0 | 0 | 0 | 0 | 0 | 0 | 0 | 0 | 0 | 0 | 0 | 0 | 0 | 0 | 0 | 0 | 0 | 0 | 0 | 0 | 2 | 0 | 0 | 0 | 2022-08-09 | Bi2Sr2Cu1O6
0 | 0 | 0 | 0 | 0 | 0 | 0 | 6 | 0 | 0 | 0 | 0 | 0 | 0 | 0 | 0 | 0 | 0 | 0 | 0 | 0 | 0 | 0 | 0 | 0 | 0 | 0 | 0 | 1 | 0 | 0 | 0 | 0 | 0 | 0 | 0 | 0 | 2022-09-01 | 0 | 0 | 0 | 0 | 0 | 0 | 0 | 0 | 0 | 0 | 0 | 0 | 0 | 0 | 0 | 0 | 0 | 0 | 0.1 | 0 | 0 | 0 | 0 | 0 | 0 | 0 | 0 | 0 | 0 | 0 | 0 | 0 | 0 | 0 | 0 | 0 | 0 | 0 | 0 | 0 | 0 | 0 | 0 | 0 | 2 | 0 | 0 | 0 | 2022-03-13 | Bi2Sr1.9La0.1Cu1O6
0 | 0 | 0 | 0 | 0 | 0 | 0 | 6 | 0 | 0 | 0 | 0 | 0 | 0 | 0 | 0 | 0 | 0 | 0 | 0 | 0 | 0 | 0 | 0 | 0 | 0 | 0 | 0 | 1 | 0 | 0 | 0 | 0 | 0 | 0 | 0 | 0 | 2022-08-01 | 0 | 0 | 0 | 0 | 0 | 0 | 0 | 0 | 0 | 0 | 0 | 0 | 0 | 0 | 0 | 0 | 0 | 0 | 0.2 | 0 | 0 | 0 | 0 | 0 | 0 | 0 | 0 | 0 | 0 | 0 | 0 | 0 | 0 | 0 | 0 | 0 | 0 | 0 | 0 | 0 | 0 | 0 | 0 | 0 | 2 | 0 | 0 | 0 | 2022-02-16 | Bi2Sr1.8La0.2Cu1O6
0 | 0 | 0 | 0 | 0 | 0 | 0 | 6 | 0 | 0 | 0 | 0 | 0 | 0 | 0 | 0 | 0 | 0 | 0 | 0 | 0 | 0 | 0 | 0 | 0 | 0 | 0 | 0 | 1 | 0 | 0 | 0 | 0 | 0 | 0 | 0 | 0 | 2022-07-01 | 0 | 0 | 0 | 0 | 0 | 0 | 0 | 0 | 0 | 0 | 0 | 0 | 0 | 0 | 0 | 0 | 0 | 0 | 0.3 | 0 | 0 | 0 | 0 | 0 | 0 | 0 | 0 | 0 | 0 | 0 | 0 | 0 | 0 | 0 | 0 | 0 | 0 | 0 | 0 | 0 | 0 | 0 | 0 | 0 | 2 | 0 | 0 | 0 | 2022-08-17 | Bi2Sr1.7La0.3Cu1O6
0 | 0 | 0 | 0 | 0 | 0 | 0 | 6 | 0 | 0 | 0 | 0 | 0 | 0 | 0 | 0 | 0 | 0 | 0 | 0 | 0 | 0 | 0 | 0 | 0 | 0 | 0 | 0 | 1 | 0 | 0 | 0 | 0 | 0 | 0 | 0 | 0 | 2022-06-01 | 0 | 0 | 0 | 0 | 0 | 0 | 0 | 0 | 0 | 0 | 0 | 0 | 0 | 0 | 0 | 0 | 0 | 0 | 0.4 | 0 | 0 | 0 | 0 | 0 | 0 | 0 | 0 | 0 | 0 | 0 | 0 | 0 | 0 | 0 | 0 | 0 | 0 | 0 | 0 | 0 | 0 | 0 | 0 | 0 | 2 | 0 | 0 | 0 | 2022-01-19 | Bi2Sr1.6La0.4Cu1O6
0 | 0 | 0 | 0 | 0 | 0 | 0 | 1 | 0 | 0 | 0 | 0 | 0 | 0 | 0 | 0 | 0 | 0 | 0 | 0 | 0 | 0 | 0 | 0 | 0 | 0 | 0 | 0 | 1 | 0 | 0 | 0 | 0 | 0 | 0 | 0 | 0 | 2022-09-01 | 0 | 0 | 0 | 0 | 0 | 0 | 0 | 0 | 0 | 0 | 0 | 0 | 0 | 0 | 0 | 0 | 0 | 0 | 0.1 | 0 | 0 | 0 | 0 | 0 | 0 | 0 | 0 | 0 | 0 | 0 | 0 | 0 | 0 | 0 | 0 | 0 | 0 | 0 | 0 | 0 | 0 | 0 | 0 | 0.1 | 2022-09-01 | 0 | 0 | 0 | 16 | Bi1.9Pb0.1Sr1.9La0.1Cu1O
0 | 0 | 0 | 0 | 0 | 0 | 0 | 1 | 0 | 0 | 0 | 0 | 0 | 0 | 0 | 0 | 0 | 0 | 0 | 0 | 0 | 0 | 0 | 0 | 0 | 0 | 0 | 0 | 1 | 0 | 0 | 0 | 0 | 0 | 0 | 0 | 0 | 2022-08-01 | 0 | 0 | 0 | 0 | 0 | 0 | 0 | 0 | 0 | 0 | 0 | 0 | 0 | 0 | 0 | 0 | 0 | 0 | 0.2 | 0 | 0 | 0 | 0 | 0 | 0 | 0 | 0 | 0 | 0 | 0 | 0 | 0 | 0 | 0 | 0 | 0 | 0 | 0 | 0 | 0 | 0 | 0 | 0 | 0.2 | 2022-08-01 | 0 | 0 | 0 | 21 | Bi1.8Pb0.2Sr1.8La0.2Cu1O
0 | 0 | 0 | 0 | 0 | 0 | 0 | 1 | 0 | 0 | 0 | 0 | 0 | 0 | 0 | 0 | 0 | 0 | 0 | 0 | 0 | 0 | 0 | 0 | 0 | 0 | 0 | 0 | 1 | 0 | 0 | 0 | 0 | 0 | 0 | 0 | 0 | 2022-07-01 | 0 | 0 | 0 | 0 | 0 | 0 | 0 | 0 | 0 | 0 | 0 | 0 | 0 | 0 | 0 | 0 | 0 | 0 | 0.3 | 0 | 0 | 0 | 0 | 0 | 0 | 0 | 0 | 0 | 0 | 0 | 0 | 0 | 0 | 0 | 0 | 0 | 0 | 0 | 0 | 0 | 0 | 0 | 0 | 0.3 | 2022-07-01 | 0 | 0 | 0 | 23 | Bi1.7Pb0.3Sr1.7La0.3Cu1O
0 | 0 | 0 | 0 | 0 | 0 | 0 | 1 | 0 | 0 | 0 | 0 | 0 | 0 | 0 | 0 | 0 | 0 | 0 | 0 | 0 | 0 | 0 | 0 | 0 | 0 | 0 | 0 | 1 | 0 | 0 | 0 | 0 | 0 | 0 | 0 | 0 | 2022-06-01 | 0 | 0 | 0 | 0 | 0 | 0 | 0 | 0 | 0 | 0 | 0 | 0 | 0 | 0 | 0 | 0 | 0 | 0 | 0.4 | 0 | 0 | 0 | 0 | 0 | 0 | 0 | 0 | 0 | 0 | 0 | 0 | 0 | 0 | 0 | 0 | 0 | 0 | 0 | 0 | 0 | 0 | 0 | 0 | 0.4 | 2022-06-01 | 0 | 0 | 0 | 26 | Bi1.6Pb0.4Sr1.6La0.4Cu1O
0 | 0 | 0 | 0 | 0 | 0 | 0 | 5 | 0 | 0 | 0 | 0 | 0 | 0 | 0 | 0 | 0 | 0 | 0 | 0 | 0 | 0 | 0 | 0 | 0 | 0 | 0 | 0 | 1 | 0 | 0 | 0 | 0 | 0 | 0 | 0 | 0 | 0 | 0 | 0 | 0 | 0 | 0 | 0 | 0 | 0 | 0 | 0 | 0 | 0 | 0 | 0 | 0 | 0 | 0 | 2022-07-01 | 0.3 | 0 | 0 | 0 | 0 | 0 | 0 | 0 | 0 | 0 | 0 | 0 | 0 | 0 | 0 | 0 | 0 | 0 | 0 | 0 | 0 | 0 | 0 | 0 | 1 | 0 | 0 | 0 | 0 | 0 | 42 | Tl1Ba1.7La0.3Cu1O5
0 | 0 | 0 | 0 | 0 | 0 | 0 | 5 | 0 | 0 | 0 | 0 | 0 | 0 | 0 | 0 | 0 | 0 | 0 | 0 | 0 | 0 | 0 | 0 | 0 | 0 | 0 | 0 | 1 | 0 | 0 | 0 | 0 | 0 | 0 | 0 | 0 | 0 | 0 | 0 | 0 | 0 | 0 | 0 | 0 | 0 | 0 | 0 | 0 | 0 | 0 | 0 | 0 | 0 | 0 | 2022-06-01 | 0.4 | 0 | 0 | 0 | 0 | 0 | 0 | 0 | 0 | 0 | 0 | 0 | 0 | 0 | 0 | 0 | 0 | 0 | 0 | 0 | 0 | 0 | 0 | 0 | 1 | 0 | 0 | 0 | 0 | 0 | 39.1 | Tl1Ba1.6La0.4Cu1O5
0 | 0 | 0 | 0 | 0 | 0 | 0 | 5 | 0 | 0 | 0 | 0 | 0 | 0 | 0 | 0 | 0 | 0 | 0 | 0 | 0 | 0 | 0 | 0 | 0 | 0 | 0 | 0 | 1 | 0 | 0 | 0 | 0 | 0 | 0 | 0 | 0 | 0 | 0 | 0 | 0 | 0 | 0 | 0 | 0 | 0 | 0 | 0 | 0 | 0 | 0 | 0 | 0 | 0 | 0 | 2022-05-01 | 0.5 | 0 | 0 | 0 | 0 | 0 | 0 | 0 | 0 | 0 | 0 | 0 | 0 | 0 | 0 | 0 | 0 | 0 | 0 | 0 | 0 | 0 | 0 | 0 | 1 | 0 | 0 | 0 | 0 | 0 | 33.3 | Tl1Ba1.5La0.5Cu1O5
0 | 0 | 0 | 0 | 0 | 0 | 0 | 5 | 0 | 0 | 0 | 0 | 0 | 0 | 0 | 0 | 0 | 0 | 0 | 0 | 0 | 0 | 0 | 0 | 0 | 0 | 0 | 0 | 1 | 0 | 0 | 0 | 0 | 0 | 0 | 0 | 0 | 0 | 0 | 0 | 0 | 0 | 0 | 0 | 0 | 0 | 0 | 0 | 0 | 0 | 0 | 0 | 0 | 0 | 0 | 2022-04-01 | 0.6 | 0 | 0 | 0 | 0 | 0 | 0 | 0 | 0 | 0 | 0 | 0 | 0 | 0 | 0 | 0 | 0 | 0 | 0 | 0 | 0 | 0 | 0 | 0 | 1 | 0 | 0 | 0 | 0 | 0 | 2022-05-23 | Tl1Ba1.4La0.6Cu1O5
0 | 0 | 0 | 0 | 0 | 0 | 0 | 4 | 0 | 0 | 0 | 0 | 0 | 0 | 0 | 0 | 0 | 0 | 0 | 0 | 0 | 0 | 0 | 0 | 0 | 0 | 0 | 0 | 1 | 0 | 0 | 0 | 0 | 0 | 0 | 0 | 0 | 0 | 0 | 0 | 0 | 0 | 0 | 0 | 0 | 0 | 0 | 0 | 0 | 0 | 0 | 0 | 0 | 0 | 0 | 0 | 0 | 0.15 | 0 | 0 | 0 | 1.85 | 0 | 0 | 0 | 0 | 0 | 0 | 0 | 0 | 0 | 0 | 0 | 0 | 0 | 0 | 0 | 0 | 0 | 0 | 0 | 0 | 0 | 0 | 0 | 0 | 2022-04-11 | Sm1.85Ce0.15Cu1O4
0 | 0 | 0 | 0 | 0 | 0 | 0 | 1 | 0 | 0 | 0 | 0 | 0 | 0 | 0 | 0 | 0 | 0 | 0 | 2 | 0 | 0 | 0 | 0 | 0 | 0 | 0 | 0 | 3 | 0 | 0 | 0 | 0 | 0 | 0 | 0 | 0 | 2 | 0 | 0 | 0 | 0 | 0 | 0 | 0 | 0 | 0 | 0 | 0 | 0 | 0 | 0 | 0 | 0 | 0 | 0 | 0 | 0 | 0 | 0 | 0 | 0 | 0 | 0 | 0 | 0 | 0 | 0 | 0 | 0 | 0 | 0 | 0 | 0 | 0 | 0 | 0 | 0 | 0 | 0 | 0 | 0.24 | 1.76 | 0 | 0 | 0 | 108.5 | Bi1.76Pb0.24Sr2Ca2Cu3O
0 | 0 | 0 | 0 | 0 | 0 | 0 | 7 | 0 | 0 | 0 | 0 | 0 | 0 | 0 | 0 | 0 | 0 | 0 | 0 | 0 | 0 | 0 | 0 | 0 | 0 | 0 | 0 | 3 | 0 | 0 | 0 | 0 | 0 | 0 | 0 | 0 | 0 | 1 | 0 | 0 | 0 | 0 | 0 | 0 | 0 | 0 | 0 | 0 | 0 | 0 | 0 | 0 | 0 | 0 | 2 | 0 | 0 | 0 | 0 | 0 | 0 | 0 | 0 | 0 | 0 | 0 | 0 | 0 | 0 | 0 | 0 | 0 | 0 | 0 | 0 | 0 | 0 | 0 | 0 | 0 | 0 | 0 | 0 | 0 | 0 | 90.4 | Y1Ba2Cu3O7
0 | 0 | 0 | 0 | 0 | 0 | 0 | 6.86 | 0 | 0 | 0 | 0 | 0 | 0 | 0 | 0 | 0 | 0 | 0 | 0.8 | 0 | 0 | 0 | 0 | 0 | 0 | 0 | 0 | 2 | 0 | 0 | 0 | 0 | 0 | 0 | 0 | 0 | 0 | 0 | 0 | 0 | 0 | 0 | 0 | 0 | 0 | 0 | 0 | 0 | 0 | 0 | 0 | 0 | 0 | 0 | 2 | 0 | 0 | 0 | 0.2 | 0 | 0 | 0 | 0 | 0 | 0 | 0 | 0 | 0 | 0 | 0 | 0 | 0 | 0 | 0 | 0 | 0 | 0 | 0 | 0 | 1 | 0 | 0 | 0 | 0 | 0 | 100 | Tl1Ba2Ca0.8Nd0.2Cu2O6.86
0 | 0 | 0 | 0 | 0 | 0 | 0 | 6.86 | 0 | 0 | 0 | 0 | 0 | 0 | 0 | 0 | 0 | 0 | 0 | 0.5 | 0 | 0 | 0 | 0 | 0 | 0 | 0 | 0 | 2 | 0 | 0 | 0 | 0 | 0 | 0 | 0 | 0 | 0 | 0 | 0 | 0 | 0 | 0 | 0 | 0 | 0 | 0 | 0 | 0 | 0 | 0 | 0 | 0 | 0 | 0 | 2 | 0 | 0 | 0 | 0.5 | 0 | 0 | 0 | 0 | 0 | 0 | 0 | 0 | 0 | 0 | 0 | 0 | 0 | 0 | 0 | 0 | 0 | 0 | 0 | 0 | 1 | 0 | 0 | 0 | 0 | 0 | 40 | Tl1Ba2Ca0.5Nd0.5Cu2O6.86
0 | 0 | 0 | 0 | 0 | 0 | 0 | 4 | 0 | 0 | 0 | 0 | 0 | 0 | 0 | 0 | 0 | 0 | 0 | 0 | 0 | 0 | 0 | 0 | 0 | 0 | 0 | 0 | 0.9 | 0 | 0 | 0 | 0 | 0 | 0 | 0 | 0 | 0 | 0 | 0 | 0 | 0 | 0 | 0 | 0 | 0 | 0.1 | 0 | 0 | 0 | 0 | 0 | 0 | 0 | 0 | 0 | 1.85 | 0.15 | 0 | 0 | 0 | 0 | 0 | 0 | 0 | 0 | 0 | 0 | 0 | 0 | 0 | 0 | 0 | 0 | 0 | 0 | 0 | 0 | 0 | 0 | 0 | 0 | 0 | 0 | 0 | 0 | 22 | La1.85Ce0.15Cu0.9Ag0.1O4
0 | 0 | 0 | 0 | 0 | 0 | 0 | 4 | 0 | 0 | 0 | 0 | 0 | 0 | 0 | 0 | 0 | 0 | 0 | 0 | 0 | 0 | 0 | 0 | 0 | 0 | 0 | 0 | 0.8 | 0 | 0 | 0 | 0 | 0 | 0 | 0 | 0 | 0 | 0 | 0 | 0 | 0 | 0 | 0 | 0 | 0 | 0.2 | 0 | 0 | 0 | 0 | 0 | 0 | 0 | 0 | 0 | 1.85 | 0.15 | 0 | 0 | 0 | 0 | 0 | 0 | 0 | 0 | 0 | 0 | 0 | 0 | 0 | 0 | 0 | 0 | 0 | 0 | 0 | 0 | 0 | 0 | 0 | 0 | 0 | 0 | 0 | 0 | 2022-05-16 | La1.85Ce0.15Cu0.8Ag0.2O4
0 | 0 | 0 | 0 | 0 | 0 | 0 | 4 | 0 | 0 | 0 | 0 | 0 | 0 | 0 | 0 | 0 | 0 | 0 | 0 | 0 | 0 | 0 | 0 | 0 | 0 | 0 | 0 | 0.7 | 0 | 0 | 0 | 0 | 0 | 0 | 0 | 0 | 0 | 0 | 0 | 0 | 0 | 0 | 0 | 0 | 0 | 0.3 | 0 | 0 | 0 | 0 | 0 | 0 | 0 | 0 | 0 | 1.85 | 0.15 | 0 | 0 | 0 | 0 | 0 | 0 | 0 | 0 | 0 | 0 | 0 | 0 | 0 | 0 | 0 | 0 | 0 | 0 | 0 | 0 | 0 | 0 | 0 | 0 | 0 | 0 | 0 | 0 | 2022-02-17 | La1.85Ce0.15Cu0.7Ag0.3O4
0 | 0 | 0 | 0 | 0 | 0 | 0 | 4 | 0 | 0 | 0 | 0 | 0 | 0 | 0 | 0 | 0 | 0 | 0 | 0 | 0 | 0 | 0 | 0 | 0 | 0 | 0 | 0 | 0.6 | 0 | 0 | 0 | 0 | 0 | 0 | 0 | 0 | 0 | 0 | 0 | 0 | 0 | 0 | 0 | 0 | 0 | 0.4 | 0 | 0 | 0 | 0 | 0 | 0 | 0 | 0 | 0 | 1.85 | 0.15 | 0 | 0 | 0 | 0 | 0 | 0 | 0 | 0 | 0 | 0 | 0 | 0 | 0 | 0 | 0 | 0 | 0 | 0 | 0 | 0 | 0 | 0 | 0 | 0 | 0 | 0 | 0 | 0 | 19 | La1.85Ce0.15Cu0.6Ag0.4O4
0 | 0 | 0 | 0 | 0 | 0 | 0 | 4 | 0 | 0 | 0 | 0 | 0 | 0 | 0 | 0 | 0 | 0 | 0 | 0 | 0 | 0 | 0 | 0 | 0 | 0 | 0 | 0 | 0.55 | 0 | 0 | 0 | 0 | 0 | 0 | 0 | 0 | 0 | 0 | 0 | 0 | 0 | 0 | 0 | 0 | 0 | 0.45 | 0 | 0 | 0 | 0 | 0 | 0 | 0 | 0 | 0 | 1.85 | 0.15 | 0 | 0 | 0 | 0 | 0 | 0 | 0 | 0 | 0 | 0 | 0 | 0 | 0 | 0 | 0 | 0 | 0 | 0 | 0 | 0 | 0 | 0 | 0 | 0 | 0 | 0 | 0 | 0 | 2022-01-17 | La1.85Ce0.15Cu0.55Ag0.45O4
0 | 0 | 0 | 0 | 0 | 0 | 0 | 4 | 0 | 0 | 0 | 0 | 0 | 0 | 0 | 0 | 0 | 0 | 0 | 0 | 0 | 0 | 0 | 0 | 0 | 0 | 0 | 0 | 0.5 | 0 | 0 | 0 | 0 | 0 | 0 | 0 | 0 | 0 | 0 | 0 | 0 | 0 | 0 | 0 | 0 | 0 | 0.5 | 0 | 0 | 0 | 0 | 0 | 0 | 0 | 0 | 0 | 1.85 | 0.15 | 0 | 0 | 0 | 0 | 0 | 0 | 0 | 0 | 0 | 0 | 0 | 0 | 0 | 0 | 0 | 0 | 0 | 0 | 0 | 0 | 0 | 0 | 0 | 0 | 0 | 0 | 0 | 0 | 2022-02-15 | La1.85Ce0.15Cu0.5Ag0.5O4
0 | 0 | 0 | 0 | 0 | 0 | 0 | 4 | 0 | 0 | 0 | 0 | 0 | 0 | 0 | 0 | 0 | 0 | 0 | 0 | 0 | 0 | 0 | 0 | 0 | 0 | 0 | 0 | 0.4 | 0 | 0 | 0 | 0 | 0 | 0 | 0 | 0 | 0 | 0 | 0 | 0 | 0 | 0 | 0 | 0 | 0 | 0.6 | 0 | 0 | 0 | 0 | 0 | 0 | 0 | 0 | 0 | 1.85 | 0.15 | 0 | 0 | 0 | 0 | 0 | 0 | 0 | 0 | 0 | 0 | 0 | 0 | 0 | 0 | 0 | 0 | 0 | 0 | 0 | 0 | 0 | 0 | 0 | 0 | 0 | 0 | 0 | 0 | 2022-01-11 | La1.85Ce0.15Cu0.4Ag0.6O4
0 | 0 | 0 | 0 | 0 | 0 | 0 | 5 | 0 | 0 | 0 | 0 | 0 | 0 | 0 | 0 | 0 | 0 | 0 | 0 | 0 | 0 | 0 | 0 | 0 | 0 | 0 | 0 | 1 | 0 | 0 | 0 | 0 | 0 | 0 | 0 | 0 | 0 | 0 | 0 | 0 | 0 | 0 | 0 | 0 | 0 | 0 | 0 | 0 | 0 | 0 | 0 | 0 | 0 | 0 | 2022-02-01 | 0.8 | 0 | 0 | 0 | 0 | 0 | 0 | 0 | 0 | 0 | 0 | 0 | 0 | 0 | 0 | 0 | 0 | 0 | 0 | 0 | 0 | 0 | 0 | 0 | 1 | 0 | 0 | 0 | 0 | 0 | 35.9 | Tl1Ba1.2La0.8Cu1O5
0 | 0 | 0 | 0 | 0 | 0 | 0 | 3.97 | 0 | 0 | 0 | 0 | 0 | 0 | 0 | 0 | 0 | 0 | 0 | 0 | 0 | 0 | 0 | 0 | 0 | 0 | 0 | 0 | 1 | 0 | 0 | 0 | 0 | 0 | 0 | 0 | 0 | 0 | 0 | 0 | 0 | 0 | 0 | 0 | 0 | 0 | 0 | 0 | 0 | 0 | 0 | 0 | 0 | 0 | 0 | 0 | 0 | 0.15 | 0 | 1.85 | 0 | 0 | 0 | 0 | 0 | 0 | 0 | 0 | 0 | 0 | 0 | 0 | 0 | 0 | 0 | 0 | 0 | 0 | 0 | 0 | 0 | 0 | 0 | 0 | 0 | 0 | 20 | Nd1.85Ce0.15Cu1O3.97
0 | 0 | 0 | 0 | 0 | 0 | 0 | 5.93 | 0 | 0 | 0 | 0 | 0 | 0 | 0 | 0 | 0 | 0 | 0 | 0.989 | 0 | 0 | 0 | 0 | 0 | 0 | 0 | 0 | 2 | 0 | 0 | 0 | 0 | 0 | 0 | 0 | 0 | 0.161 | 0 | 0 | 0 | 0 | 0 | 0 | 0 | 0 | 0 | 0 | 0 | 0 | 0 | 0 | 0 | 0 | 0 | 0 | 1.85 | 0 | 0 | 0 | 0 | 0 | 0 | 0 | 0 | 0 | 0 | 0 | 0 | 0 | 0 | 0 | 0 | 0 | 0 | 0 | 0 | 0 | 0 | 0 | 0 | 0 | 0 | 0 | 0 | 0 | 13 | La1.85Ca0.989Sr0.161Cu2O5.93
0 | 0 | 0 | 0 | 0 | 0 | 0 | 2022-08-06 | 0 | 0 | 0 | 0 | 0 | 0 | 0 | 0 | 0 | 0 | 0 | 1.006 | 0 | 0 | 0 | 0 | 0 | 0 | 0 | 0 | 2 | 0 | 0 | 0 | 0 | 0 | 0 | 0 | 0 | 0.164 | 0 | 0 | 0 | 0 | 0 | 0 | 0 | 0 | 0 | 0 | 0 | 0 | 0 | 0 | 0 | 0 | 0 | 0 | 1.83 | 0 | 0 | 0 | 0 | 0 | 0 | 0 | 0 | 0 | 0 | 0 | 0 | 0 | 0 | 0 | 0 | 0 | 0 | 0 | 0 | 0 | 0 | 0 | 0 | 0 | 0 | 0 | 0 | 0 | 2022-01-14 | La1.83Ca1.006Sr0.164Cu2O6.08
0 | 0 | 0 | 0 | 0 | 0 | 0 | 2022-08-06 | 0 | 0 | 0 | 0 | 0 | 0 | 0 | 0 | 0 | 0 | 0 | 1.032 | 0 | 0 | 0 | 0 | 0 | 0 | 0 | 0 | 2 | 0 | 0 | 0 | 0 | 0 | 0 | 0 | 0 | 0.168 | 0 | 0 | 0 | 0 | 0 | 0 | 0 | 0 | 0 | 0 | 0 | 0 | 0 | 0 | 0 | 0 | 0 | 0 | 2022-08-01 | 0 | 0 | 0 | 0 | 0 | 0 | 0 | 0 | 0 | 0 | 0 | 0 | 0 | 0 | 0 | 0 | 0 | 0 | 0 | 0 | 0 | 0 | 0 | 0 | 0 | 0 | 0 | 0 | 0 | 15 | La1.8Ca1.032Sr0.168Cu2O6.08
0 | 0 | 0 | 0 | 0 | 0 | 0 | 6.85 | 0 | 0 | 0 | 0 | 0 | 0 | 0 | 0 | 0 | 0 | 0 | 0 | 0 | 0 | 0 | 0 | 0 | 0.06 | 0 | 0 | 2.94 | 0 | 0 | 0 | 0 | 0 | 0 | 0 | 0 | 0 | 1 | 0 | 0 | 0 | 0 | 0 | 0 | 0 | 0 | 0 | 0 | 0 | 0 | 0 | 0 | 0 | 0 | 2 | 0 | 0 | 0 | 0 | 0 | 0 | 0 | 0 | 0 | 0 | 0 | 0 | 0 | 0 | 0 | 0 | 0 | 0 | 0 | 0 | 0 | 0 | 0 | 0 | 0 | 0 | 0 | 0 | 0 | 0 | 85 | Y1Ba2Cu2.94Fe0.06O6.85
0 | 0 | 0 | 0 | 0 | 0 | 0 | 6.83 | 0 | 0 | 0 | 0 | 0 | 0 | 0 | 0 | 0 | 0 | 0 | 0 | 0 | 0 | 0 | 0 | 0 | 0.09 | 0 | 0 | 2.91 | 0 | 0 | 0 | 0 | 0 | 0 | 0 | 0 | 0 | 1 | 0 | 0 | 0 | 0 | 0 | 0 | 0 | 0 | 0 | 0 | 0 | 0 | 0 | 0 | 0 | 0 | 2 | 0 | 0 | 0 | 0 | 0 | 0 | 0 | 0 | 0 | 0 | 0 | 0 | 0 | 0 | 0 | 0 | 0 | 0 | 0 | 0 | 0 | 0 | 0 | 0 | 0 | 0 | 0 | 0 | 0 | 0 | 60 | Y1Ba2Cu2.91Fe0.09O6.83
0 | 0 | 0 | 0 | 0 | 0 | 0 | 2022-02-07 | 0 | 0 | 0 | 0 | 0 | 0 | 0 | 0 | 0 | 0 | 0 | 0 | 0 | 0 | 0 | 0 | 0 | 0.15 | 0 | 0 | 2.85 | 0 | 0 | 0 | 0 | 0 | 0 | 0 | 0 | 0 | 1 | 0 | 0 | 0 | 0 | 0 | 0 | 0 | 0 | 0 | 0 | 0 | 0 | 0 | 0 | 0 | 0 | 2 | 0 | 0 | 0 | 0 | 0 | 0 | 0 | 0 | 0 | 0 | 0 | 0 | 0 | 0 | 0 | 0 | 0 | 0 | 0 | 0 | 0 | 0 | 0 | 0 | 0 | 0 | 0 | 0 | 0 | 0 | 76 | Y1Ba2Cu2.85Fe0.15O7.02
0 | 0 | 0 | 0 | 0 | 0 | 0 | 7 | 0 | 0 | 0 | 0 | 0 | 0 | 0 | 0 | 0 | 0 | 0 | 0 | 0 | 0 | 0 | 0 | 0 | 0.24 | 0 | 0 | 2.76 | 0 | 0 | 0 | 0 | 0 | 0 | 0 | 0 | 0 | 1 | 0 | 0 | 0 | 0 | 0 | 0 | 0 | 0 | 0 | 0 | 0 | 0 | 0 | 0 | 0 | 0 | 2 | 0 | 0 | 0 | 0 | 0 | 0 | 0 | 0 | 0 | 0 | 0 | 0 | 0 | 0 | 0 | 0 | 0 | 0 | 0 | 0 | 0 | 0 | 0 | 0 | 0 | 0 | 0 | 0 | 0 | 0 | 49 | Y1Ba2Cu2.76Fe0.24O7
0 | 0 | 0 | 0 | 0 | 0 | 0 | 1 | 0 | 0 | 0 | 0 | 0 | 0 | 0 | 0 | 0 | 0 | 0 | 3 | 0 | 0 | 0 | 0 | 0 | 0 | 0 | 0 | 4 | 0 | 0 | 0 | 0 | 0 | 0 | 0 | 0 | 2 | 0 | 0 | 0 | 0 | 0 | 0 | 0 | 0 | 0 | 0 | 0 | 0 | 0 | 0 | 0 | 0 | 0 | 0 | 0 | 0 | 0 | 0 | 0 | 0 | 0 | 0 | 0 | 0 | 0 | 0 | 0 | 0 | 0 | 0 | 0 | 0 | 0 | 0 | 0 | 0 | 0 | 0 | 0 | 0 | 2 | 0 | 0 | 0 | 110.9 | Bi2Sr2Ca3Cu4O
0 | 0 | 0 | 0 | 0 | 0 | 0 | 6 | 0 | 0 | 0 | 0 | 0 | 0 | 0 | 0 | 0 | 0 | 0 | 0 | 0 | 0 | 0 | 0 | 0 | 0 | 0 | 0 | 1 | 0 | 0 | 0 | 0 | 0 | 0 | 0 | 0 | 2 | 0 | 0 | 0 | 0 | 0 | 0 | 0 | 0 | 0 | 0 | 0 | 0 | 0 | 0 | 0 | 0 | 0 | 0 | 0 | 0 | 0 | 0 | 0 | 0 | 0 | 0 | 0 | 0 | 0 | 0 | 0 | 0 | 0 | 0 | 0 | 0 | 0 | 0 | 0 | 0 | 0 | 0 | 0 | 0 | 2 | 0 | 0 | 0 | 2022-09-08 | Bi2Sr2Cu1O6
0 | 0 | 0 | 0 | 0 | 0 | 0 | 6 | 0 | 0 | 0 | 0 | 0 | 0 | 0 | 0 | 0 | 0 | 0 | 0 | 0 | 0 | 0 | 0 | 0 | 0 | 0 | 0 | 1 | 0 | 0 | 0 | 0 | 0 | 0 | 0 | 0 | 2 | 0 | 0 | 0 | 0 | 0 | 0 | 0 | 0 | 0 | 0 | 0 | 0 | 0 | 0 | 0 | 0 | 0 | 0 | 0 | 0 | 0 | 0 | 0 | 0 | 0 | 0 | 0 | 0 | 0 | 0 | 0 | 0 | 0 | 0 | 0 | 0 | 0 | 0 | 0 | 0 | 0 | 0 | 0 | 0 | 2 | 0 | 0 | 0 | 8 | Bi2Sr2Cu1O6
0 | 0 | 0 | 0 | 0 | 0 | 0 | 2022-02-08 | 0 | 0 | 0 | 0 | 0 | 0 | 0 | 0 | 0 | 0 | 0 | 1 | 0 | 0 | 0 | 0 | 0 | 0 | 0 | 0 | 2 | 0 | 0 | 0 | 0 | 0 | 0 | 0 | 0 | 2022-08-01 | 0 | 0 | 0 | 0 | 0 | 0 | 0 | 0 | 0 | 0 | 0 | 0 | 0 | 0 | 0 | 0 | 0 | 0 | 0 | 0 | 0 | 0.2 | 0 | 0 | 0 | 0 | 0 | 0 | 0 | 0 | 0 | 0 | 0 | 0 | 0 | 0 | 0 | 0 | 0 | 0 | 0 | 0 | 0 | 0.2 | 2022-08-01 | 0 | 0 | 0 | 86 | Bi1.8Pb0.2Sr1.8Ca1Nd0.2Cu2O8.2
0 | 0 | 0 | 0 | 0 | 0 | 0 | 8.21 | 0 | 0 | 0 | 0 | 0 | 0 | 0 | 0 | 0 | 0 | 0 | 0.8 | 0 | 0 | 0 | 0 | 0 | 0 | 0 | 0 | 2 | 0 | 0 | 0 | 0 | 0 | 0 | 0 | 0 | 2 | 0 | 0 | 0 | 0 | 0 | 0 | 0 | 0 | 0 | 0 | 0 | 0 | 0 | 0 | 0 | 0 | 0 | 0 | 0 | 0 | 0 | 0.2 | 0 | 0 | 0 | 0 | 0 | 0 | 0 | 0 | 0 | 0 | 0 | 0 | 0 | 0 | 0 | 0 | 0 | 0 | 0 | 0 | 0 | 0.2 | 2022-08-01 | 0 | 0 | 0 | 87 | Bi1.8Pb0.2Sr2Ca0.8Nd0.2Cu2O8.21
0 | 0 | 0 | 0 | 0 | 0 | 0 | 8.17 | 0 | 0 | 0 | 0 | 0 | 0 | 0 | 0 | 0 | 0 | 0 | 1 | 0 | 0 | 0 | 0 | 0 | 0 | 0 | 0 | 2 | 0 | 0 | 0 | 0 | 0 | 0 | 0 | 0 | 2022-06-01 | 0 | 0 | 0 | 0 | 0 | 0 | 0 | 0 | 0 | 0 | 0 | 0 | 0 | 0 | 0 | 0 | 0 | 0 | 0 | 0 | 0 | 0.4 | 0 | 0 | 0 | 0 | 0 | 0 | 0 | 0 | 0 | 0 | 0 | 0 | 0 | 0 | 0 | 0 | 0 | 0 | 0 | 0 | 0 | 0.4 | 2022-06-01 | 0 | 0 | 0 | 79 | Bi1.6Pb0.4Sr1.6Ca1Nd0.4Cu2O8.17
0 | 0 | 0 | 0 | 0 | 0 | 0 | 8.26 | 0 | 0 | 0 | 0 | 0 | 0 | 0 | 0 | 0 | 0 | 0 | 0.6 | 0 | 0 | 0 | 0 | 0 | 0 | 0 | 0 | 2 | 0 | 0 | 0 | 0 | 0 | 0 | 0 | 0 | 2 | 0 | 0 | 0 | 0 | 0 | 0 | 0 | 0 | 0 | 0 | 0 | 0 | 0 | 0 | 0 | 0 | 0 | 0 | 0 | 0 | 0 | 0.4 | 0 | 0 | 0 | 0 | 0 | 0 | 0 | 0 | 0 | 0 | 0 | 0 | 0 | 0 | 0 | 0 | 0 | 0 | 0 | 0 | 0 | 0.4 | 2022-06-01 | 0 | 0 | 0 | 85 | Bi1.6Pb0.4Sr2Ca0.6Nd0.4Cu2O8.26
0 | 0 | 0 | 0 | 0 | 0 | 0 | 8.22 | 0 | 0 | 0 | 0 | 0 | 0 | 0 | 0 | 0 | 0 | 0 | 1 | 0 | 0 | 0 | 0 | 0 | 0 | 0 | 0 | 2 | 0 | 0 | 0 | 0 | 0 | 0 | 0 | 0 | 2022-04-01 | 0 | 0 | 0 | 0 | 0 | 0 | 0 | 0 | 0 | 0 | 0 | 0 | 0 | 0 | 0 | 0 | 0 | 0 | 0 | 0 | 0 | 0.6 | 0 | 0 | 0 | 0 | 0 | 0 | 0 | 0 | 0 | 0 | 0 | 0 | 0 | 0 | 0 | 0 | 0 | 0 | 0 | 0 | 0 | 0.6 | 2022-04-01 | 0 | 0 | 0 | 25 | Bi1.4Pb0.6Sr1.4Ca1Nd0.6Cu2O8.22
0 | 0 | 0 | 0 | 0 | 0 | 0 | 8.24 | 0 | 0 | 0 | 0 | 0 | 0 | 0 | 0 | 0 | 0 | 0 | 0.4 | 0 | 0 | 0 | 0 | 0 | 0 | 0 | 0 | 2 | 0 | 0 | 0 | 0 | 0 | 0 | 0 | 0 | 2 | 0 | 0 | 0 | 0 | 0 | 0 | 0 | 0 | 0 | 0 | 0 | 0 | 0 | 0 | 0 | 0 | 0 | 0 | 0 | 0 | 0 | 0.6 | 0 | 0 | 0 | 0 | 0 | 0 | 0 | 0 | 0 | 0 | 0 | 0 | 0 | 0 | 0 | 0 | 0 | 0 | 0 | 0 | 0 | 0.6 | 2022-04-01 | 0 | 0 | 0 | 65 | Bi1.4Pb0.6Sr2Ca0.4Nd0.6Cu2O8.24
0 | 0 | 0 | 0 | 0 | 0 | 0 | 6.26 | 0 | 0 | 0 | 0 | 0 | 0 | 0 | 0 | 0 | 0 | 0 | 0 | 0 | 0 | 0 | 0 | 0 | 0 | 0 | 0 | 1 | 0 | 0 | 0 | 0 | 0 | 0 | 0 | 0 | 2022-06-01 | 0 | 0 | 0 | 0 | 0 | 0 | 0 | 0 | 0 | 0 | 0 | 0 | 0 | 0 | 0 | 0 | 0 | 0 | 0.4 | 0 | 0 | 0 | 0 | 0 | 0 | 0 | 0 | 0 | 0 | 0 | 0 | 0 | 0 | 0 | 0 | 0 | 0 | 0 | 0 | 0 | 0 | 0 | 0 | 0 | 2 | 0 | 0 | 0 | 2022-03-14 | Bi2Sr1.6La0.4Cu1O6.26
0 | 0 | 0 | 0 | 0 | 0 | 0 | 6.182 | 0 | 0 | 0 | 0 | 0 | 0 | 0 | 0 | 0 | 0 | 0 | 0 | 0 | 0 | 0 | 0 | 0 | 0 | 0 | 0 | 1 | 0 | 0 | 0 | 0 | 0 | 0 | 0 | 0 | 2022-06-01 | 0 | 0 | 0 | 0 | 0 | 0 | 0 | 0 | 0 | 0 | 0 | 0 | 0 | 0 | 0 | 0 | 0 | 0 | 0.4 | 0 | 0 | 0 | 0 | 0 | 0 | 0 | 0 | 0 | 0 | 0 | 0 | 0 | 0 | 0 | 0 | 0 | 0 | 0 | 0 | 0 | 0 | 0 | 0 | 0.2 | 2022-08-01 | 0 | 0 | 0 | 2022-07-13 | Bi1.8Pb0.2Sr1.6La0.4Cu1O6.182
0 | 0 | 0 | 0 | 0 | 0 | 0 | 6.141 | 0 | 0 | 0 | 0 | 0 | 0 | 0 | 0 | 0 | 0 | 0 | 0 | 0 | 0 | 0 | 0 | 0 | 0 | 0 | 0 | 1 | 0 | 0 | 0 | 0 | 0 | 0 | 0 | 0 | 2022-06-01 | 0 | 0 | 0 | 0 | 0 | 0 | 0 | 0 | 0 | 0 | 0 | 0 | 0 | 0 | 0 | 0 | 0 | 0 | 0.4 | 0 | 0 | 0 | 0 | 0 | 0 | 0 | 0 | 0 | 0 | 0 | 0 | 0 | 0 | 0 | 0 | 0 | 0 | 0 | 0 | 0 | 0 | 0 | 0 | 0.3 | 2022-07-01 | 0 | 0 | 0 | 2022-02-20 | Bi1.7Pb0.3Sr1.6La0.4Cu1O6.141
0 | 0 | 0 | 0 | 0 | 0 | 0 | 6.082 | 0 | 0 | 0 | 0 | 0 | 0 | 0 | 0 | 0 | 0 | 0 | 0 | 0 | 0 | 0 | 0 | 0 | 0 | 0 | 0 | 1 | 0 | 0 | 0 | 0 | 0 | 0 | 0 | 0 | 2022-06-01 | 0 | 0 | 0 | 0 | 0 | 0 | 0 | 0 | 0 | 0 | 0 | 0 | 0 | 0 | 0 | 0 | 0 | 0 | 0.4 | 0 | 0 | 0 | 0 | 0 | 0 | 0 | 0 | 0 | 0 | 0 | 0 | 0 | 0 | 0 | 0 | 0 | 0 | 0 | 0 | 0 | 0 | 0 | 0 | 0.4 | 2022-06-01 | 0 | 0 | 0 | 23 | Bi1.6Pb0.4Sr1.6La0.4Cu1O6.082
0 | 0 | 0 | 0 | 0 | 0 | 0 | 6.055 | 0 | 0 | 0 | 0 | 0 | 0 | 0 | 0 | 0 | 0 | 0 | 0 | 0 | 0 | 0 | 0 | 0 | 0 | 0 | 0 | 1 | 0 | 0 | 0 | 0 | 0 | 0 | 0 | 0 | 2022-06-01 | 0 | 0 | 0 | 0 | 0 | 0 | 0 | 0 | 0 | 0 | 0 | 0 | 0 | 0 | 0 | 0 | 0 | 0 | 0.4 | 0 | 0 | 0 | 0 | 0 | 0 | 0 | 0 | 0 | 0 | 0 | 0 | 0 | 0 | 0 | 0 | 0 | 0 | 0 | 0 | 0 | 0 | 0 | 0 | 0.5 | 2022-05-01 | 0 | 0 | 0 | 2022-04-28 | Bi1.5Pb0.5Sr1.6La0.4Cu1O6.055
0 | 0 | 0 | 0 | 0 | 0 | 0 | 6.068 | 0 | 0 | 0 | 0 | 0 | 0 | 0 | 0 | 0 | 0 | 0 | 0 | 0 | 0 | 0 | 0 | 0 | 0 | 0 | 0 | 1 | 0 | 0 | 0 | 0 | 0 | 0 | 0 | 0 | 2022-06-01 | 0 | 0 | 0 | 0 | 0 | 0 | 0 | 0 | 0 | 0 | 0 | 0 | 0 | 0 | 0 | 0 | 0 | 0 | 0.4 | 0 | 0 | 0 | 0 | 0 | 0 | 0 | 0 | 0 | 0 | 0 | 0 | 0 | 0 | 0 | 0 | 0 | 0 | 0 | 0 | 0 | 0 | 0 | 0 | 0.6 | 2022-04-01 | 0 | 0 | 0 | 28 | Bi1.4Pb0.6Sr1.6La0.4Cu1O6.068
0 | 0 | 0 | 0 | 0 | 0 | 0 | 6.014 | 0 | 0 | 0 | 0 | 0 | 0 | 0 | 0 | 0 | 0 | 0 | 0 | 0 | 0 | 0 | 0 | 0 | 0 | 0 | 0 | 1 | 0 | 0 | 0 | 0 | 0 | 0 | 0 | 0 | 2022-06-01 | 0 | 0 | 0 | 0 | 0 | 0 | 0 | 0 | 0 | 0 | 0 | 0 | 0 | 0 | 0 | 0 | 0 | 0 | 0.4 | 0 | 0 | 0 | 0 | 0 | 0 | 0 | 0 | 0 | 0 | 0 | 0 | 0 | 0 | 0 | 0 | 0 | 0 | 0 | 0 | 0 | 0 | 0 | 0 | 0.8 | 2022-02-01 | 0 | 0 | 0 | 2022-03-17 | Bi1.2Pb0.8Sr1.6La0.4Cu1O6.014
0 | 0 | 0 | 0 | 0 | 0 | 0 | 6.065 | 0 | 0 | 0 | 0 | 0 | 0 | 0 | 0 | 0 | 0 | 0 | 0 | 0 | 0 | 0 | 0 | 0 | 0 | 0 | 0 | 1 | 0 | 0 | 0 | 0 | 0 | 0 | 0 | 0 | 2022-06-01 | 0 | 0 | 0 | 0 | 0 | 0 | 0 | 0 | 0 | 0 | 0 | 0 | 0 | 0 | 0 | 0 | 0 | 0 | 0.4 | 0 | 0 | 0 | 0 | 0 | 0 | 0 | 0 | 0 | 0 | 0 | 0 | 0 | 0 | 0 | 0 | 0 | 0 | 0 | 0 | 0 | 0 | 0 | 0 | 1 | 1 | 0 | 0 | 0 | 2022-08-19 | Bi1Pb1Sr1.6La0.4Cu1O6.065
0 | 0 | 0 | 0 | 0 | 0 | 0 | 5.983 | 0 | 0 | 0 | 0 | 0 | 0 | 0 | 0 | 0 | 0 | 0 | 0 | 0 | 0 | 0 | 0 | 0 | 0 | 0 | 0 | 1 | 0 | 0 | 0 | 0 | 0 | 0 | 0 | 0 | 2022-08-01 | 0 | 0 | 0 | 0 | 0 | 0 | 0 | 0 | 0 | 0 | 0 | 0 | 0 | 0 | 0 | 0 | 0 | 0 | 0.2 | 0 | 0 | 0 | 0 | 0 | 0 | 0 | 0 | 0 | 0 | 0 | 0 | 0 | 0 | 0 | 0 | 0 | 0 | 0 | 0 | 0 | 0 | 0 | 0 | 0.5 | 2022-05-01 | 0 | 0 | 0 | 2022-02-09 | Bi1.5Pb0.5Sr1.8La0.2Cu1O5.983
0 | 0 | 0 | 0 | 0 | 0 | 0 | 5.993 | 0 | 0 | 0 | 0 | 0 | 0 | 0 | 0 | 0 | 0 | 0 | 0 | 0 | 0 | 0 | 0 | 0 | 0 | 0 | 0 | 1 | 0 | 0 | 0 | 0 | 0 | 0 | 0 | 0 | 2022-07-01 | 0 | 0 | 0 | 0 | 0 | 0 | 0 | 0 | 0 | 0 | 0 | 0 | 0 | 0 | 0 | 0 | 0 | 0 | 0.3 | 0 | 0 | 0 | 0 | 0 | 0 | 0 | 0 | 0 | 0 | 0 | 0 | 0 | 0 | 0 | 0 | 0 | 0 | 0 | 0 | 0 | 0 | 0 | 0 | 0.5 | 2022-05-01 | 0 | 0 | 0 | 2022-06-15 | Bi1.5Pb0.5Sr1.7La0.3Cu1O5.993
0 | 0 | 0 | 0 | 0 | 0 | 0 | 6.044 | 0 | 0 | 0 | 0 | 0 | 0 | 0 | 0 | 0 | 0 | 0 | 0 | 0 | 0 | 0 | 0 | 0 | 0 | 0 | 0 | 1 | 0 | 0 | 0 | 0 | 0 | 0 | 0 | 0 | 2022-06-01 | 0 | 0 | 0 | 0 | 0 | 0 | 0 | 0 | 0 | 0 | 0 | 0 | 0 | 0 | 0 | 0 | 0 | 0 | 0.4 | 0 | 0 | 0 | 0 | 0 | 0 | 0 | 0 | 0 | 0 | 0 | 0 | 0 | 0 | 0 | 0 | 0 | 0 | 0 | 0 | 0 | 0 | 0 | 0 | 0.5 | 2022-05-01 | 0 | 0 | 0 | 2022-01-28 | Bi1.5Pb0.5Sr1.6La0.4Cu1O6.044
0 | 0 | 0 | 0 | 0 | 0 | 0 | 6.074 | 0 | 0 | 0 | 0 | 0 | 0 | 0 | 0 | 0 | 0 | 0 | 0 | 0 | 0 | 0 | 0 | 0 | 0 | 0 | 0 | 1 | 0 | 0 | 0 | 0 | 0 | 0 | 0 | 0 | 2022-05-01 | 0 | 0 | 0 | 0 | 0 | 0 | 0 | 0 | 0 | 0 | 0 | 0 | 0 | 0 | 0 | 0 | 0 | 0 | 0.5 | 0 | 0 | 0 | 0 | 0 | 0 | 0 | 0 | 0 | 0 | 0 | 0 | 0 | 0 | 0 | 0 | 0 | 0 | 0 | 0 | 0 | 0 | 0 | 0 | 0.5 | 2022-05-01 | 0 | 0 | 0 | 2022-01-18 | Bi1.5Pb0.5Sr1.5La0.5Cu1O6.074
0 | 0 | 0 | 0 | 0 | 0 | 0 | 6.118 | 0 | 0 | 0 | 0 | 0 | 0 | 0 | 0 | 0 | 0 | 0 | 0 | 0 | 0 | 0 | 0 | 0 | 0 | 0 | 0 | 1 | 0 | 0 | 0 | 0 | 0 | 0 | 0 | 0 | 2022-04-01 | 0 | 0 | 0 | 0 | 0 | 0 | 0 | 0 | 0 | 0 | 0 | 0 | 0 | 0 | 0 | 0 | 0 | 0 | 0.6 | 0 | 0 | 0 | 0 | 0 | 0 | 0 | 0 | 0 | 0 | 0 | 0 | 0 | 0 | 0 | 0 | 0 | 0 | 0 | 0 | 0 | 0 | 0 | 0 | 0.5 | 2022-05-01 | 0 | 0 | 0 | 2022-08-10 | Bi1.5Pb0.5Sr1.4La0.6Cu1O6.118
0 | 0 | 0 | 0 | 0 | 0 | 0 | 3 | 0 | 0 | 0 | 0 | 0 | 0 | 0 | 0 | 0 | 0 | 0.4 | 0 | 0 | 0 | 0 | 0 | 0 | 0 | 0 | 0 | 0 | 0 | 0 | 0 | 0 | 0 | 0 | 0 | 0 | 0 | 0 | 0 | 0 | 0 | 0 | 0 | 0 | 0 | 0 | 0 | 0 | 0 | 0 | 0 | 0 | 0 | 0 | 0.6 | 0 | 0 | 0 | 0 | 0 | 0 | 0 | 0 | 0 | 0 | 0 | 0 | 0 | 0 | 0 | 0 | 0 | 0 | 0 | 0 | 0 | 0 | 0 | 0 | 0 | 0 | 1 | 0 | 0 | 0 | 32 | Ba0.6K0.4Bi1O3
0 | 0 | 0 | 0 | 0 | 0 | 0 | 4 | 0 | 0 | 0 | 0 | 0 | 0 | 0 | 0 | 0 | 0 | 0 | 0 | 0 | 0 | 0 | 0 | 0 | 0 | 0 | 0 | 1 | 0 | 0 | 0 | 0 | 0 | 0 | 0 | 0 | 0 | 0 | 0 | 0 | 0 | 0 | 0 | 0 | 0 | 0 | 0 | 0 | 0 | 0 | 0 | 0 | 0 | 0 | 0 | 2 | 0 | 0 | 0 | 0 | 0 | 0 | 0 | 0 | 0 | 0 | 0 | 0 | 0 | 0 | 0 | 0 | 0 | 0 | 0 | 0 | 0 | 0 | 0 | 0 | 0 | 0 | 0 | 0 | 0 | 37.7 | La2Cu1O4
0 | 0 | 0 | 0 | 0 | 0 | 0 | 7 | 0 | 0 | 0 | 0 | 0 | 0 | 0 | 0 | 0 | 0 | 0 | 0 | 0 | 0 | 0 | 0 | 0 | 0 | 0 | 0 | 3 | 0 | 0 | 0 | 0 | 0 | 0 | 0 | 0 | 0 | 0 | 0 | 0 | 0 | 0 | 0 | 0 | 0 | 0 | 0 | 0 | 0 | 0 | 0 | 0 | 0 | 0 | 2 | 0 | 0 | 0 | 1 | 0 | 0 | 0 | 0 | 0 | 0 | 0 | 0 | 0 | 0 | 0 | 0 | 0 | 0 | 0 | 0 | 0 | 0 | 0 | 0 | 0 | 0 | 0 | 0 | 0 | 0 | 92.9 | Nd1Ba2Cu3O7
0 | 0 | 0 | 0 | 0 | 0 | 0 | 7 | 0 | 0 | 0 | 0 | 0 | 0 | 0 | 0 | 0 | 0 | 0 | 0 | 0 | 0 | 0 | 0 | 0 | 0 | 0 | 0 | 3 | 0 | 0 | 0 | 0 | 0 | 0 | 0 | 0 | 0 | 0 | 0 | 0 | 0 | 0 | 0 | 0 | 0 | 0 | 0 | 0 | 0 | 0 | 0 | 0 | 0 | 0 | 2022-09-01 | 0 | 0 | 0 | 2022-01-01 | 0 | 0 | 0 | 0 | 0 | 0 | 0 | 0 | 0 | 0 | 0 | 0 | 0 | 0 | 0 | 0 | 0 | 0 | 0 | 0 | 0 | 0 | 0 | 0 | 0 | 0 | 82.3 | Nd1.1Ba1.9Cu3O7
0 | 0 | 0 | 0 | 0 | 0 | 0 | 7 | 0 | 0 | 0 | 0 | 0 | 0 | 0 | 0 | 0 | 0 | 0 | 0 | 0 | 0 | 0 | 0 | 0 | 0 | 0 | 0 | 3 | 0 | 0 | 0 | 0 | 0 | 0 | 0 | 0 | 0 | 0 | 0 | 0 | 0 | 0 | 0 | 0 | 0 | 0 | 0 | 0 | 0 | 0 | 0 | 0 | 0 | 0 | 2022-08-01 | 0 | 0 | 0 | 2022-02-01 | 0 | 0 | 0 | 0 | 0 | 0 | 0 | 0 | 0 | 0 | 0 | 0 | 0 | 0 | 0 | 0 | 0 | 0 | 0 | 0 | 0 | 0 | 0 | 0 | 0 | 0 | 56.5 | Nd1.2Ba1.8Cu3O7
0 | 0 | 0 | 0 | 0 | 0 | 0 | 7 | 0 | 0 | 0 | 0 | 0 | 0 | 0 | 0 | 0 | 0 | 0 | 0 | 0 | 0 | 0 | 0 | 0 | 0 | 0 | 0 | 3 | 0 | 0 | 0 | 0 | 0 | 0 | 0 | 0 | 0 | 0 | 0 | 0 | 0 | 0 | 0 | 0 | 0 | 0 | 0 | 0 | 0 | 0 | 0 | 0 | 0 | 0 | 2022-07-01 | 0 | 0 | 0 | 2022-03-01 | 0 | 0 | 0 | 0 | 0 | 0 | 0 | 0 | 0 | 0 | 0 | 0 | 0 | 0 | 0 | 0 | 0 | 0 | 0 | 0 | 0 | 0 | 0 | 0 | 0 | 0 | 39.4 | Nd1.3Ba1.7Cu3O7
0 | 0 | 0 | 0 | 0 | 0 | 0 | 7 | 0 | 0 | 0 | 0 | 0 | 0 | 0 | 0 | 0 | 0 | 0 | 0 | 0 | 0 | 0 | 0 | 0 | 0 | 0 | 0 | 3 | 0 | 0 | 0 | 0 | 0 | 0 | 0 | 0 | 0 | 0 | 0 | 0 | 0 | 0 | 0 | 0 | 0 | 0 | 0 | 0 | 0 | 0 | 0 | 0 | 0 | 0 | 2022-06-01 | 0 | 0 | 0 | 2022-04-01 | 0 | 0 | 0 | 0 | 0 | 0 | 0 | 0 | 0 | 0 | 0 | 0 | 0 | 0 | 0 | 0 | 0 | 0 | 0 | 0 | 0 | 0 | 0 | 0 | 0 | 0 | 2022-05-23 | Nd1.4Ba1.6Cu3O7
0 | 0 | 0 | 0 | 0 | 0 | 0 | 7 | 0 | 0 | 0 | 0 | 0 | 0 | 0 | 0 | 0 | 0 | 0 | 0 | 0 | 0 | 0 | 0 | 0 | 0 | 0.03 | 0 | 2.97 | 0 | 0 | 0 | 0 | 0 | 0 | 0 | 0 | 0 | 1 | 0 | 0 | 0 | 0 | 0 | 0 | 0 | 0 | 0 | 0 | 0 | 0 | 0 | 0 | 0 | 0 | 2 | 0 | 0 | 0 | 0 | 0 | 0 | 0 | 0 | 0 | 0 | 0 | 0 | 0 | 0 | 0 | 0 | 0 | 0 | 0 | 0 | 0 | 0 | 0 | 0 | 0 | 0 | 0 | 0 | 0 | 0 | 90.5 | Y1Ba2Cu2.97Co0.03O7
0 | 0 | 0 | 0 | 0 | 0 | 0 | 7 | 0 | 0 | 0 | 0 | 0 | 0 | 0 | 0 | 0 | 0 | 0 | 0 | 0 | 0 | 0 | 0 | 0 | 0 | 0.09 | 0 | 2.91 | 0 | 0 | 0 | 0 | 0 | 0 | 0 | 0 | 0 | 1 | 0 | 0 | 0 | 0 | 0 | 0 | 0 | 0 | 0 | 0 | 0 | 0 | 0 | 0 | 0 | 0 | 2 | 0 | 0 | 0 | 0 | 0 | 0 | 0 | 0 | 0 | 0 | 0 | 0 | 0 | 0 | 0 | 0 | 0 | 0 | 0 | 0 | 0 | 0 | 0 | 0 | 0 | 0 | 0 | 0 | 0 | 0 | 70 | Y1Ba2Cu2.91Co0.09O7
0 | 0 | 0 | 0 | 0 | 0 | 0 | 7 | 0 | 0 | 0 | 0 | 0 | 0 | 0 | 0 | 0 | 0 | 0 | 0 | 0 | 0 | 0 | 0 | 0 | 0 | 0.15 | 0 | 2.85 | 0 | 0 | 0 | 0 | 0 | 0 | 0 | 0 | 0 | 1 | 0 | 0 | 0 | 0 | 0 | 0 | 0 | 0 | 0 | 0 | 0 | 0 | 0 | 0 | 0 | 0 | 2 | 0 | 0 | 0 | 0 | 0 | 0 | 0 | 0 | 0 | 0 | 0 | 0 | 0 | 0 | 0 | 0 | 0 | 0 | 0 | 0 | 0 | 0 | 0 | 0 | 0 | 0 | 0 | 0 | 0 | 0 | 57.1 | Y1Ba2Cu2.85Co0.15O7
0 | 0 | 0 | 0 | 0 | 0 | 0 | 7 | 0 | 0 | 0 | 0 | 0 | 0 | 0 | 0 | 0 | 0 | 0 | 0 | 0 | 0 | 0 | 0 | 0 | 0 | 0.21 | 0 | 2.79 | 0 | 0 | 0 | 0 | 0 | 0 | 0 | 0 | 0 | 1 | 0 | 0 | 0 | 0 | 0 | 0 | 0 | 0 | 0 | 0 | 0 | 0 | 0 | 0 | 0 | 0 | 2 | 0 | 0 | 0 | 0 | 0 | 0 | 0 | 0 | 0 | 0 | 0 | 0 | 0 | 0 | 0 | 0 | 0 | 0 | 0 | 0 | 0 | 0 | 0 | 0 | 0 | 0 | 0 | 0 | 0 | 0 | 41.1 | Y1Ba2Cu2.79Co0.21O7
0 | 0 | 0 | 0 | 0 | 0 | 0 | 7 | 0 | 0 | 0 | 0 | 0 | 0 | 0 | 0 | 0 | 0 | 0 | 0 | 0 | 0 | 0 | 0 | 0 | 0 | 0 | 0 | 2.97 | 0.03 | 0 | 0 | 0 | 0 | 0 | 0 | 0 | 0 | 1 | 0 | 0 | 0 | 0 | 0 | 0 | 0 | 0 | 0 | 0 | 0 | 0 | 0 | 0 | 0 | 0 | 2 | 0 | 0 | 0 | 0 | 0 | 0 | 0 | 0 | 0 | 0 | 0 | 0 | 0 | 0 | 0 | 0 | 0 | 0 | 0 | 0 | 0 | 0 | 0 | 0 | 0 | 0 | 0 | 0 | 0 | 0 | 80.2 | Y1Ba2Cu2.97Zn0.03O7
0 | 0 | 0 | 0 | 0 | 0 | 0 | 7 | 0 | 0 | 0 | 0 | 0 | 0 | 0 | 0 | 0 | 0 | 0 | 0 | 0 | 0 | 0 | 0 | 0 | 0 | 0 | 0 | 2.91 | 0.09 | 0 | 0 | 0 | 0 | 0 | 0 | 0 | 0 | 1 | 0 | 0 | 0 | 0 | 0 | 0 | 0 | 0 | 0 | 0 | 0 | 0 | 0 | 0 | 0 | 0 | 2 | 0 | 0 | 0 | 0 | 0 | 0 | 0 | 0 | 0 | 0 | 0 | 0 | 0 | 0 | 0 | 0 | 0 | 0 | 0 | 0 | 0 | 0 | 0 | 0 | 0 | 0 | 0 | 0 | 0 | 0 | 58.7 | Y1Ba2Cu2.91Zn0.09O7
0 | 0 | 0 | 0 | 0 | 0 | 0 | 7 | 0 | 0 | 0 | 0 | 0 | 0 | 0 | 0 | 0 | 0 | 0 | 0 | 0 | 0 | 0 | 0 | 0 | 0 | 0 | 0 | 2.79 | 0.21 | 0 | 0 | 0 | 0 | 0 | 0 | 0 | 0 | 1 | 0 | 0 | 0 | 0 | 0 | 0 | 0 | 0 | 0 | 0 | 0 | 0 | 0 | 0 | 0 | 0 | 2 | 0 | 0 | 0 | 0 | 0 | 0 | 0 | 0 | 0 | 0 | 0 | 0 | 0 | 0 | 0 | 0 | 0 | 0 | 0 | 0 | 0 | 0 | 0 | 0 | 0 | 0 | 0 | 0 | 0 | 0 | 21 | Y1Ba2Cu2.79Zn0.21O7
0 | 0 | 0 | 0 | 0 | 0 | 0 | 7 | 0 | 0 | 0 | 0 | 0 | 0 | 0 | 0 | 0 | 0 | 0 | 0 | 0 | 0 | 0 | 0 | 0 | 0 | 0 | 0 | 2.925 | 0.075 | 0 | 0 | 0 | 0 | 0 | 0 | 0 | 0 | 1 | 0 | 0 | 0 | 0 | 0 | 0 | 0 | 0 | 0 | 0 | 0 | 0 | 0 | 0 | 0 | 0 | 2 | 0 | 0 | 0 | 0 | 0 | 0 | 0 | 0 | 0 | 0 | 0 | 0 | 0 | 0 | 0 | 0 | 0 | 0 | 0 | 0 | 0 | 0 | 0 | 0 | 0 | 0 | 0 | 0 | 0 | 0 | 59 | Y1Ba2Cu2.925Zn0.075O7
0 | 0 | 0 | 0 | 0 | 0 | 0 | 7 | 0 | 0 | 0 | 0 | 0 | 0 | 0 | 0 | 0 | 0 | 0 | 0 | 0 | 0 | 0 | 0 | 0 | 0 | 0 | 0 | 2.85 | 0.15 | 0 | 0 | 0 | 0 | 0 | 0 | 0 | 0 | 1 | 0 | 0 | 0 | 0 | 0 | 0 | 0 | 0 | 0 | 0 | 0 | 0 | 0 | 0 | 0 | 0 | 2 | 0 | 0 | 0 | 0 | 0 | 0 | 0 | 0 | 0 | 0 | 0 | 0 | 0 | 0 | 0 | 0 | 0 | 0 | 0 | 0 | 0 | 0 | 0 | 0 | 0 | 0 | 0 | 0 | 0 | 0 | 49 | Y1Ba2Cu2.85Zn0.15O7
0 | 0 | 0 | 0 | 0 | 0 | 0 | 7 | 0 | 0 | 0 | 0 | 0 | 0 | 0 | 0 | 0 | 0 | 0 | 0 | 0 | 0 | 0 | 0 | 0 | 0 | 0 | 0 | 2.775 | 0.225 | 0 | 0 | 0 | 0 | 0 | 0 | 0 | 0 | 1 | 0 | 0 | 0 | 0 | 0 | 0 | 0 | 0 | 0 | 0 | 0 | 0 | 0 | 0 | 0 | 0 | 2 | 0 | 0 | 0 | 0 | 0 | 0 | 0 | 0 | 0 | 0 | 0 | 0 | 0 | 0 | 0 | 0 | 0 | 0 | 0 | 0 | 0 | 0 | 0 | 0 | 0 | 0 | 0 | 0 | 0 | 0 | 46 | Y1Ba2Cu2.775Zn0.225O7
0 | 0 | 0 | 0 | 0 | 0 | 0 | 4 | 0 | 0 | 0 | 0 | 0 | 0 | 0 | 0 | 0 | 0 | 0 | 0 | 0 | 0 | 0 | 0 | 0 | 0 | 0 | 0 | 1 | 0 | 0 | 0 | 0 | 0 | 0 | 0 | 0 | 0 | 0 | 0 | 0 | 0 | 0 | 0 | 0 | 0 | 0 | 0 | 0 | 0 | 0 | 0 | 0 | 0 | 0 | 0 | 2 | 0 | 0 | 0 | 0 | 0 | 0 | 0 | 0 | 0 | 0 | 0 | 0 | 0 | 0 | 0 | 0 | 0 | 0 | 0 | 0 | 0 | 0 | 0 | 0 | 0 | 0 | 0 | 0 | 0 | 28 | La2Cu1O4
0 | 0 | 0 | 0 | 0 | 0 | 0 | 1 | 0 | 0 | 0 | 0 | 0 | 0 | 0 | 0 | 0 | 0 | 0 | 3 | 0 | 0 | 0 | 0 | 0 | 0 | 0 | 0 | 3 | 0 | 0 | 0 | 0 | 0 | 0 | 0 | 0 | 0 | 0 | 0 | 0 | 0 | 0 | 0 | 0 | 0 | 0 | 0 | 0 | 0 | 0 | 0 | 0 | 0 | 0 | 1 | 0 | 0 | 0 | 0 | 0 | 0 | 0 | 0 | 0 | 0 | 0 | 0 | 0 | 0 | 0 | 0 | 0 | 0 | 0 | 0 | 0 | 0 | 0 | 0 | 1 | 0 | 0 | 0 | 0 | 0 | 123 | Tl1Ba1Ca3Cu3O
0 | 0 | 0 | 0 | 0 | 0 | 0 | 1 | 0 | 0 | 0 | 0 | 0 | 0 | 0 | 0 | 0 | 0 | 0 | 2022-02-02 | 0 | 0 | 0 | 0 | 0 | 0 | 0 | 0 | 3 | 0 | 0 | 0 | 0 | 0 | 0 | 0 | 0 | 0 | 0 | 0 | 0 | 0 | 0 | 0 | 0 | 0 | 0 | 0 | 0 | 0 | 0 | 0 | 0 | 0 | 0 | 2 | 0 | 0 | 0 | 0 | 0 | 0 | 0 | 0 | 0 | 0 | 0 | 0 | 0 | 0 | 0 | 0 | 0 | 0 | 0 | 0 | 0 | 0 | 0 | 0 | 2022-08-01 | 0 | 0 | 0 | 0 | 0 | 120 | Tl1.8Ba2Ca2.2Cu3O
0 | 0 | 0 | 0 | 0 | 0 | 0 | 7 | 0 | 0 | 0 | 0 | 0 | 0 | 0 | 0 | 0 | 0 | 0 | 0 | 0 | 0 | 0 | 0 | 0 | 0 | 0 | 0 | 2 | 0 | 0 | 0 | 0 | 0 | 0 | 0 | 0 | 2022-05-02 | 0.5 | 0 | 0 | 0 | 0 | 0 | 0 | 0 | 0 | 0 | 0 | 0 | 0 | 0 | 0 | 0 | 0 | 0 | 0 | 0 | 0 | 0 | 0 | 0 | 0 | 0 | 0 | 0 | 0 | 0 | 0 | 0 | 0 | 0 | 0 | 0 | 0 | 0 | 0 | 0 | 0 | 0 | 1 | 0 | 0 | 0 | 0 | 0 | 83.5 | Tl1Sr2Sr0.5Y0.5Cu2O7
0 | 0 | 0 | 0 | 0 | 0 | 0 | 7 | 0 | 0 | 0 | 0 | 0 | 0 | 0 | 0 | 0 | 0 | 0 | 0 | 0 | 0 | 0 | 0 | 0 | 0 | 0 | 0 | 2 | 0 | 0 | 0 | 0 | 0 | 0 | 0 | 0 | 2022-05-02 | 0 | 0 | 0 | 0 | 0 | 0 | 0 | 0 | 0 | 0 | 0 | 0 | 0 | 0 | 0 | 0 | 0 | 0 | 0.5 | 0 | 0 | 0 | 0 | 0 | 0 | 0 | 0 | 0 | 0 | 0 | 0 | 0 | 0 | 0 | 0 | 0 | 0 | 0 | 0 | 0 | 0 | 0 | 1 | 0 | 0 | 0 | 0 | 0 | 90 | Tl1Sr2Sr0.5La0.5Cu2O7
0 | 0 | 0 | 0 | 0 | 0 | 0 | 7 | 0 | 0 | 0 | 0 | 0 | 0 | 0 | 0 | 0 | 0 | 0 | 0 | 0 | 0 | 0 | 0 | 0 | 0 | 0 | 0 | 2 | 0 | 0 | 0 | 0 | 0 | 0 | 0 | 0 | 2022-05-02 | 0 | 0 | 0 | 0 | 0 | 0 | 0 | 0 | 0 | 0 | 0 | 0 | 0 | 0 | 0 | 0 | 0 | 0 | 0 | 0 | 0.5 | 0 | 0 | 0 | 0 | 0 | 0 | 0 | 0 | 0 | 0 | 0 | 0 | 0 | 0 | 0 | 0 | 0 | 0 | 0 | 0 | 0 | 1 | 0 | 0 | 0 | 0 | 0 | 84.5 | Tl1Sr2Sr0.5Pr0.5Cu2O7
0 | 0 | 0 | 0 | 0 | 0 | 0 | 7 | 0 | 0 | 0 | 0 | 0 | 0 | 0 | 0 | 0 | 0 | 0 | 0 | 0 | 0 | 0 | 0 | 0 | 0 | 0 | 0 | 2 | 0 | 0 | 0 | 0 | 0 | 0 | 0 | 0 | 2022-05-02 | 0 | 0 | 0 | 0 | 0 | 0 | 0 | 0 | 0 | 0 | 0 | 0 | 0 | 0 | 0 | 0 | 0 | 0 | 0 | 0 | 0 | 0.5 | 0 | 0 | 0 | 0 | 0 | 0 | 0 | 0 | 0 | 0 | 0 | 0 | 0 | 0 | 0 | 0 | 0 | 0 | 0 | 0 | 1 | 0 | 0 | 0 | 0 | 0 | 86 | Tl1Sr2Sr0.5Nd0.5Cu2O7
0 | 0 | 0 | 0 | 0 | 0 | 0 | 7 | 0 | 0 | 0 | 0 | 0 | 0 | 0 | 0 | 0 | 0 | 0 | 0 | 0 | 0 | 0 | 0 | 0 | 0 | 0 | 0 | 2 | 0 | 0 | 0 | 0 | 0 | 0 | 0 | 0 | 2022-05-02 | 0 | 0 | 0 | 0 | 0 | 0 | 0 | 0 | 0 | 0 | 0 | 0 | 0 | 0 | 0 | 0 | 0 | 0 | 0 | 0 | 0 | 0 | 0 | 0.5 | 0 | 0 | 0 | 0 | 0 | 0 | 0 | 0 | 0 | 0 | 0 | 0 | 0 | 0 | 0 | 0 | 0 | 0 | 1 | 0 | 0 | 0 | 0 | 0 | 75 | Tl1Sr2Sr0.5Sm0.5Cu2O7
0 | 0 | 0 | 0 | 0 | 0 | 0 | 7 | 0 | 0 | 0 | 0 | 0 | 0 | 0 | 0 | 0 | 0 | 0 | 0 | 0 | 0 | 0 | 0 | 0 | 0 | 0 | 0 | 2 | 0 | 0 | 0 | 0 | 0 | 0 | 0 | 0 | 2022-05-02 | 0 | 0 | 0 | 0 | 0 | 0 | 0 | 0 | 0 | 0 | 0 | 0 | 0 | 0 | 0 | 0 | 0 | 0 | 0 | 0 | 0 | 0 | 0 | 0 | 0.5 | 0 | 0 | 0 | 0 | 0 | 0 | 0 | 0 | 0 | 0 | 0 | 0 | 0 | 0 | 0 | 0 | 0 | 1 | 0 | 0 | 0 | 0 | 0 | 71 | Tl1Sr2Sr0.5Eu0.5Cu2O7
0 | 0 | 0 | 0 | 0 | 0 | 0 | 7 | 0 | 0 | 0 | 0 | 0 | 0 | 0 | 0 | 0 | 0 | 0 | 0 | 0 | 0 | 0 | 0 | 0 | 0 | 0 | 0 | 2 | 0 | 0 | 0 | 0 | 0 | 0 | 0 | 0 | 2022-05-02 | 0 | 0 | 0 | 0 | 0 | 0 | 0 | 0 | 0 | 0 | 0 | 0 | 0 | 0 | 0 | 0 | 0 | 0 | 0 | 0 | 0 | 0 | 0 | 0 | 0 | 0.5 | 0 | 0 | 0 | 0 | 0 | 0 | 0 | 0 | 0 | 0 | 0 | 0 | 0 | 0 | 0 | 0 | 1 | 0 | 0 | 0 | 0 | 0 | 83.5 | Tl1Sr2Sr0.5Gd0.5Cu2O7
0 | 0 | 0 | 0 | 0 | 0 | 0 | 7 | 0 | 0 | 0 | 0 | 0 | 0 | 0 | 0 | 0 | 0 | 0 | 0 | 0 | 0 | 0 | 0 | 0 | 0 | 0 | 0 | 2 | 0 | 0 | 0 | 0 | 0 | 0 | 0 | 0 | 2022-05-02 | 0 | 0 | 0 | 0 | 0 | 0 | 0 | 0 | 0 | 0 | 0 | 0 | 0 | 0 | 0 | 0 | 0 | 0 | 0 | 0 | 0 | 0 | 0 | 0 | 0 | 0 | 0.5 | 0 | 0 | 0 | 0 | 0 | 0 | 0 | 0 | 0 | 0 | 0 | 0 | 0 | 0 | 0 | 1 | 0 | 0 | 0 | 0 | 0 | 82.5 | Tl1Sr2Sr0.5Tb0.5Cu2O7
0 | 0 | 0 | 0 | 0 | 0 | 0 | 7 | 0 | 0 | 0 | 0 | 0 | 0 | 0 | 0 | 0 | 0 | 0 | 0 | 0 | 0 | 0 | 0 | 0 | 0 | 0 | 0 | 2 | 0 | 0 | 0 | 0 | 0 | 0 | 0 | 0 | 2022-05-02 | 0 | 0 | 0 | 0 | 0 | 0 | 0 | 0 | 0 | 0 | 0 | 0 | 0 | 0 | 0 | 0 | 0 | 0 | 0 | 0 | 0 | 0 | 0 | 0 | 0 | 0 | 0 | 0.5 | 0 | 0 | 0 | 0 | 0 | 0 | 0 | 0 | 0 | 0 | 0 | 0 | 0 | 0 | 1 | 0 | 0 | 0 | 0 | 0 | 82 | Tl1Sr2Sr0.5Dy0.5Cu2O7
0 | 0 | 0 | 0 | 0 | 0 | 0 | 7 | 0 | 0 | 0 | 0 | 0 | 0 | 0 | 0 | 0 | 0 | 0 | 0 | 0 | 0 | 0 | 0 | 0 | 0 | 0 | 0 | 2 | 0 | 0 | 0 | 0 | 0 | 0 | 0 | 0 | 2022-05-02 | 0 | 0 | 0 | 0 | 0 | 0 | 0 | 0 | 0 | 0 | 0 | 0 | 0 | 0 | 0 | 0 | 0 | 0 | 0 | 0 | 0 | 0 | 0 | 0 | 0 | 0 | 0 | 0 | 0.5 | 0 | 0 | 0 | 0 | 0 | 0 | 0 | 0 | 0 | 0 | 0 | 0 | 0 | 1 | 0 | 0 | 0 | 0 | 0 | 83.5 | Tl1Sr2Sr0.5Ho0.5Cu2O7
0 | 0 | 0 | 0 | 0 | 0 | 0 | 7 | 0 | 0 | 0 | 0 | 0 | 0 | 0 | 0 | 0 | 0 | 0 | 0 | 0 | 0 | 0 | 0 | 0 | 0 | 0 | 0 | 2 | 0 | 0 | 0 | 0 | 0 | 0 | 0 | 0 | 2022-05-02 | 0 | 0 | 0 | 0 | 0 | 0 | 0 | 0 | 0 | 0 | 0 | 0 | 0 | 0 | 0 | 0 | 0 | 0 | 0 | 0 | 0 | 0 | 0 | 0 | 0 | 0 | 0 | 0 | 0 | 0.5 | 0 | 0 | 0 | 0 | 0 | 0 | 0 | 0 | 0 | 0 | 0 | 0 | 1 | 0 | 0 | 0 | 0 | 0 | 83.5 | Tl1Sr2Sr0.5Er0.5Cu2O7
0 | 0 | 0 | 0 | 0 | 0 | 0 | 7 | 0 | 0 | 0 | 0 | 0 | 0 | 0 | 0 | 0 | 0 | 0 | 0 | 0 | 0 | 0 | 0 | 0 | 0 | 0 | 0 | 2 | 0 | 0 | 0 | 0 | 0 | 0 | 0 | 0 | 2022-05-02 | 0 | 0 | 0 | 0 | 0 | 0 | 0 | 0 | 0 | 0 | 0 | 0 | 0 | 0 | 0 | 0 | 0 | 0 | 0 | 0 | 0 | 0 | 0 | 0 | 0 | 0 | 0 | 0 | 0 | 0 | 0.5 | 0 | 0 | 0 | 0 | 0 | 0 | 0 | 0 | 0 | 0 | 0 | 1 | 0 | 0 | 0 | 0 | 0 | 84.5 | Tl1Sr2Sr0.5Tm0.5Cu2O7
0 | 0 | 0 | 0 | 0 | 0 | 0 | 7 | 0 | 0 | 0 | 0 | 0 | 0 | 0 | 0 | 0 | 0 | 0 | 0 | 0 | 0 | 0 | 0 | 0 | 0 | 0 | 0 | 2 | 0 | 0 | 0 | 0 | 0 | 0 | 0 | 0 | 2022-05-02 | 0 | 0 | 0 | 0 | 0 | 0 | 0 | 0 | 0 | 0 | 0 | 0 | 0 | 0 | 0 | 0 | 0 | 0 | 0 | 0 | 0 | 0 | 0 | 0 | 0 | 0 | 0 | 0 | 0 | 0 | 0 | 0.5 | 0 | 0 | 0 | 0 | 0 | 0 | 0 | 0 | 0 | 0 | 1 | 0 | 0 | 0 | 0 | 0 | 81.5 | Tl1Sr2Sr0.5Yb0.5Cu2O7
0 | 0 | 0 | 0 | 0 | 0 | 0 | 7 | 0 | 0 | 0 | 0 | 0 | 0 | 0 | 0 | 0 | 0 | 0 | 0 | 0 | 0 | 0 | 0 | 0 | 0 | 0 | 0 | 2 | 0 | 0 | 0 | 0 | 0 | 0 | 0 | 0 | 2022-05-02 | 0 | 0 | 0 | 0 | 0 | 0 | 0 | 0 | 0 | 0 | 0 | 0 | 0 | 0 | 0 | 0 | 0 | 0 | 0 | 0 | 0 | 0 | 0 | 0 | 0 | 0 | 0 | 0 | 0 | 0 | 0 | 0 | 0.5 | 0 | 0 | 0 | 0 | 0 | 0 | 0 | 0 | 0 | 2 | 0 | 0 | 0 | 0 | 0 | 81.5 | Tl2Sr2Sr0.5Lu0.5Cu2O7
0 | 0 | 0 | 0 | 0 | 0 | 0 | 2022-11-08 | 0 | 0 | 0 | 0 | 0 | 0 | 0 | 0 | 0 | 0 | 0 | 1 | 0 | 0 | 0 | 0 | 0 | 0 | 0 | 0 | 2 | 0 | 0 | 0 | 0 | 0 | 0 | 0 | 0 | 2022-08-01 | 0 | 0 | 0 | 0 | 0 | 0 | 0 | 0 | 0 | 0 | 0 | 0 | 0 | 0 | 0 | 0 | 0 | 0 | 0 | 0 | 0 | 0.2 | 0 | 0 | 0 | 0 | 0 | 0 | 0 | 0 | 0 | 0 | 0 | 0 | 0 | 0 | 0 | 0 | 0 | 0 | 0 | 0 | 0 | 0.4 | 2022-06-01 | 0 | 0 | 0 | 87 | Bi1.6Pb0.4Sr1.8Ca1Nd0.2Cu2O8.11
0 | 0 | 0 | 0 | 0 | 0 | 0 | 8.16 | 0 | 0 | 0 | 0 | 0 | 0 | 0 | 0 | 0 | 0 | 0 | 0.8 | 0 | 0 | 0 | 0 | 0 | 0 | 0 | 0 | 2 | 0 | 0 | 0 | 0 | 0 | 0 | 0 | 0 | 2 | 0 | 0 | 0 | 0 | 0 | 0 | 0 | 0 | 0 | 0 | 0 | 0 | 0 | 0 | 0 | 0 | 0 | 0 | 0 | 0 | 0 | 0.2 | 0 | 0 | 0 | 0 | 0 | 0 | 0 | 0 | 0 | 0 | 0 | 0 | 0 | 0 | 0 | 0 | 0 | 0 | 0 | 0 | 0 | 0.4 | 2022-06-01 | 0 | 0 | 0 | 87 | Bi1.6Pb0.4Sr2Ca0.8Nd0.2Cu2O8.16
0 | 0 | 0 | 0 | 0 | 0 | 0 | 8 | 0 | 0 | 0 | 0 | 0 | 0 | 0 | 0 | 0 | 0 | 0 | 1 | 0 | 0 | 0 | 0 | 0 | 0 | 0 | 0 | 2 | 0 | 0 | 0 | 0 | 0 | 0 | 0 | 0 | 2022-08-01 | 0 | 0 | 0 | 0 | 0 | 0 | 0 | 0 | 0 | 0 | 0 | 0 | 0 | 0 | 0 | 0 | 0 | 0 | 0 | 0 | 0 | 0.2 | 0 | 0 | 0 | 0 | 0 | 0 | 0 | 0 | 0 | 0 | 0 | 0 | 0 | 0 | 0 | 0 | 0 | 0 | 0 | 0 | 0 | 0.6 | 2022-04-01 | 0 | 0 | 0 | 84 | Bi1.4Pb0.6Sr1.8Ca1Nd0.2Cu2O8
0 | 0 | 0 | 0 | 0 | 0 | 0 | 8 | 0 | 0 | 0 | 0 | 0 | 0 | 0 | 0 | 0 | 0 | 0 | 0.8 | 0 | 0 | 0 | 0 | 0 | 0 | 0 | 0 | 2 | 0 | 0 | 0 | 0 | 0 | 0 | 0 | 0 | 2 | 0 | 0 | 0 | 0 | 0 | 0 | 0 | 0 | 0 | 0 | 0 | 0 | 0 | 0 | 0 | 0 | 0 | 0 | 0 | 0 | 0 | 0.2 | 0 | 0 | 0 | 0 | 0 | 0 | 0 | 0 | 0 | 0 | 0 | 0 | 0 | 0 | 0 | 0 | 0 | 0 | 0 | 0 | 0 | 0.6 | 2022-04-01 | 0 | 0 | 0 | 87 | Bi1.4Pb0.6Sr2Ca0.8Nd0.2Cu2O8
0 | 0 | 0 | 0 | 0 | 0 | 0 | 8 | 0 | 0 | 0 | 0 | 0 | 0 | 0 | 0 | 0 | 0 | 0 | 1 | 0 | 0 | 0 | 0 | 0 | 0 | 0 | 0 | 2 | 0 | 0 | 0 | 0 | 0 | 0 | 0 | 0 | 2022-06-01 | 0 | 0 | 0 | 0 | 0 | 0 | 0 | 0 | 0 | 0 | 0 | 0 | 0 | 0 | 0 | 0 | 0 | 0 | 0 | 0 | 0 | 0.4 | 0 | 0 | 0 | 0 | 0 | 0 | 0 | 0 | 0 | 0 | 0 | 0 | 0 | 0 | 0 | 0 | 0 | 0 | 0 | 0 | 0 | 0.6 | 2022-04-01 | 0 | 0 | 0 | 62 | Bi1.4Pb0.6Sr1.6Ca1Nd0.4Cu2O8
0 | 0 | 0 | 0 | 0 | 0 | 0 | 8 | 0 | 0 | 0 | 0 | 0 | 0 | 0 | 0 | 0 | 0 | 0 | 0.6 | 0 | 0 | 0 | 0 | 0 | 0 | 0 | 0 | 2 | 0 | 0 | 0 | 0 | 0 | 0 | 0 | 0 | 2 | 0 | 0 | 0 | 0 | 0 | 0 | 0 | 0 | 0 | 0 | 0 | 0 | 0 | 0 | 0 | 0 | 0 | 0 | 0 | 0 | 0 | 0.4 | 0 | 0 | 0 | 0 | 0 | 0 | 0 | 0 | 0 | 0 | 0 | 0 | 0 | 0 | 0 | 0 | 0 | 0 | 0 | 0 | 0 | 0.6 | 2022-04-02 | 0 | 0 | 0 | 77 | Bi2.4Pb0.6Sr2Ca0.6Nd0.4Cu2O8
0 | 0 | 0 | 0 | 0 | 0 | 0 | 2 | 0 | 0 | 0 | 0 | 0 | 0 | 0 | 0 | 0 | 0 | 0 | 0 | 0 | 0 | 0 | 0 | 0 | 0 | 0 | 0 | 1 | 0 | 0 | 0 | 0 | 0 | 0 | 0 | 0 | 0.95 | 0 | 0 | 0 | 0 | 0 | 0 | 0 | 0 | 0 | 0 | 0 | 0 | 0 | 0 | 0 | 0 | 0 | 0 | 0 | 0 | 0 | 0.05 | 0 | 0 | 0 | 0 | 0 | 0 | 0 | 0 | 0 | 0 | 0 | 0 | 0 | 0 | 0 | 0 | 0 | 0 | 0 | 0 | 0 | 0 | 0 | 0 | 0 | 0 | 38 | Sr0.95Nd0.05Cu1O2
0 | 0 | 0 | 0 | 0 | 0 | 0 | 2 | 0 | 0 | 0 | 0 | 0 | 0 | 0 | 0 | 0 | 0 | 0 | 0 | 0 | 0 | 0 | 0 | 0 | 0 | 0 | 0 | 1 | 0 | 0 | 0 | 0 | 0 | 0 | 0 | 0 | 0.86 | 0 | 0 | 0 | 0 | 0 | 0 | 0 | 0 | 0 | 0 | 0 | 0 | 0 | 0 | 0 | 0 | 0 | 0 | 0 | 0 | 0 | 0.14 | 0 | 0 | 0 | 0 | 0 | 0 | 0 | 0 | 0 | 0 | 0 | 0 | 0 | 0 | 0 | 0 | 0 | 0 | 0 | 0 | 0 | 0 | 0 | 0 | 0 | 0 | 35 | Sr0.86Nd0.14Cu1O2
0 | 0 | 0 | 0 | 0 | 0 | 0 | 2 | 0 | 0 | 0 | 0 | 0 | 0 | 0 | 0 | 0 | 0 | 0 | 0 | 0 | 0 | 0 | 0 | 0 | 0 | 0 | 0 | 1 | 0 | 0 | 0 | 0 | 0 | 0 | 0 | 0 | 0.84 | 0 | 0 | 0 | 0 | 0 | 0 | 0 | 0 | 0 | 0 | 0 | 0 | 0 | 0 | 0 | 0 | 0 | 0 | 0 | 0 | 0 | 0.16 | 0 | 0 | 0 | 0 | 0 | 0 | 0 | 0 | 0 | 0 | 0 | 0 | 0 | 0 | 0 | 0 | 0 | 0 | 0 | 0 | 0 | 0 | 0 | 0 | 0 | 0 | 40 | Sr0.84Nd0.16Cu1O2
0 | 0 | 0 | 0 | 0 | 0 | 0 | 2 | 0 | 0 | 0 | 0 | 0 | 0 | 0 | 0 | 0 | 0 | 0 | 0 | 0 | 0 | 0 | 0 | 0 | 0 | 0 | 0 | 1 | 0 | 0 | 0 | 0 | 0 | 0 | 0 | 0 | 0.85 | 0 | 0 | 0 | 0 | 0 | 0 | 0 | 0 | 0 | 0 | 0 | 0 | 0 | 0 | 0 | 0 | 0 | 0 | 0 | 0 | 0.15 | 0 | 0 | 0 | 0 | 0 | 0 | 0 | 0 | 0 | 0 | 0 | 0 | 0 | 0 | 0 | 0 | 0 | 0 | 0 | 0 | 0 | 0 | 0 | 0 | 0 | 0 | 0 | 39 | Sr0.85Pr0.15Cu1O2
0 | 0 | 0 | 0 | 0 | 0 | 0 | 8 | 0 | 0 | 0 | 0 | 0 | 0 | 0 | 0 | 0 | 0 | 0 | 0.5 | 0 | 0 | 0 | 0 | 0 | 0 | 0 | 0 | 3 | 0 | 0 | 0 | 0 | 0 | 0 | 0 | 0 | 2 | 0.5 | 0 | 0 | 0 | 0 | 0 | 0 | 0 | 0 | 0 | 0 | 0 | 0 | 0 | 0 | 0 | 0 | 0 | 0 | 0 | 0 | 0 | 0 | 0 | 0 | 0 | 0 | 0 | 0 | 0 | 0 | 0 | 0 | 0 | 0 | 0 | 0 | 0 | 0 | 0 | 0 | 0 | 0 | 2 | 0 | 0 | 0 | 0 | 75 | Pb2Sr2Y0.5Ca0.5Cu3O8
0 | 0 | 0 | 0 | 0 | 0 | 0 | 7 | 0 | 0 | 0 | 0 | 0 | 0 | 0 | 0 | 0 | 0 | 0 | 0 | 0 | 0 | 0 | 0 | 0 | 0 | 0 | 0 | 3 | 0 | 0 | 0 | 0 | 0 | 0 | 0 | 0 | 0 | 0.8 | 0 | 0 | 0 | 0 | 0 | 0 | 0 | 0 | 0 | 0 | 0 | 0 | 0 | 0 | 0 | 0 | 2 | 0 | 0 | 0.2 | 0 | 0 | 0 | 0 | 0 | 0 | 0 | 0 | 0 | 0 | 0 | 0 | 0 | 0 | 0 | 0 | 0 | 0 | 0 | 0 | 0 | 0 | 0 | 0 | 0 | 0 | 0 | 71 | Y0.8Pr0.2Ba2Cu3O7
0 | 0 | 0 | 0 | 0 | 0 | 0 | 7 | 0 | 0 | 0 | 0 | 0 | 0 | 0 | 0 | 0 | 0 | 0 | 0.05 | 0 | 0 | 0 | 0 | 0 | 0 | 0 | 0 | 3 | 0 | 0 | 0 | 0 | 0 | 0 | 0 | 0 | 0 | 0.75 | 0 | 0 | 0 | 0 | 0 | 0 | 0 | 0 | 0 | 0 | 0 | 0 | 0 | 0 | 0 | 0 | 2 | 0 | 0 | 0.2 | 0 | 0 | 0 | 0 | 0 | 0 | 0 | 0 | 0 | 0 | 0 | 0 | 0 | 0 | 0 | 0 | 0 | 0 | 0 | 0 | 0 | 0 | 0 | 0 | 0 | 0 | 0 | 73.6 | Y0.75Pr0.2Ca0.05Ba2Cu3O7
0 | 0 | 0 | 0 | 0 | 0 | 0 | 7 | 0 | 0 | 0 | 0 | 0 | 0 | 0 | 0 | 0 | 0 | 0 | 0.1 | 0 | 0 | 0 | 0 | 0 | 0 | 0 | 0 | 3 | 0 | 0 | 0 | 0 | 0 | 0 | 0 | 0 | 0 | 0.7 | 0 | 0 | 0 | 0 | 0 | 0 | 0 | 0 | 0 | 0 | 0 | 0 | 0 | 0 | 0 | 0 | 2 | 0 | 0 | 0.2 | 0 | 0 | 0 | 0 | 0 | 0 | 0 | 0 | 0 | 0 | 0 | 0 | 0 | 0 | 0 | 0 | 0 | 0 | 0 | 0 | 0 | 0 | 0 | 0 | 0 | 0 | 0 | 77.8 | Y0.7Pr0.2Ca0.1Ba2Cu3O7
0 | 0 | 0 | 0 | 0 | 0 | 0 | 7 | 0 | 0 | 0 | 0 | 0 | 0 | 0 | 0 | 0 | 0 | 0 | 0.2 | 0 | 0 | 0 | 0 | 0 | 0 | 0 | 0 | 3 | 0 | 0 | 0 | 0 | 0 | 0 | 0 | 0 | 0 | 0.6 | 0 | 0 | 0 | 0 | 0 | 0 | 0 | 0 | 0 | 0 | 0 | 0 | 0 | 0 | 0 | 0 | 2 | 0 | 0 | 0.2 | 0 | 0 | 0 | 0 | 0 | 0 | 0 | 0 | 0 | 0 | 0 | 0 | 0 | 0 | 0 | 0 | 0 | 0 | 0 | 0 | 0 | 0 | 0 | 0 | 0 | 0 | 0 | 71.2 | Y0.6Pr0.2Ca0.2Ba2Cu3O7
0 | 0 | 0 | 0 | 0 | 0 | 0 | 7 | 0 | 0 | 0 | 0 | 0 | 0 | 0 | 0 | 0 | 0 | 0 | 0 | 0 | 0 | 0 | 0 | 0 | 0 | 0 | 0 | 3 | 0 | 0 | 0 | 0 | 0 | 0 | 0 | 0 | 0 | 0.8 | 0 | 0 | 0 | 0 | 0 | 0 | 0 | 0 | 0 | 0 | 0 | 0 | 0 | 0 | 0 | 0 | 2 | 0 | 0 | 0.2 | 0 | 0 | 0 | 0 | 0 | 0 | 0 | 0 | 0 | 0 | 0 | 0 | 0 | 0 | 0 | 0 | 0 | 0 | 0 | 0 | 0 | 0 | 0 | 0 | 0 | 0 | 0 | 75.6 | Y0.8Pr0.2Ba2Cu3O7
0 | 0 | 0 | 0 | 0 | 0 | 0 | 7 | 0 | 0 | 0 | 0 | 0 | 0 | 0 | 0 | 0 | 0 | 0 | 0 | 0 | 0 | 0 | 0 | 0 | 0 | 0 | 0 | 3 | 0 | 0 | 0 | 0 | 0 | 0 | 0 | 0 | 0 | 0.7 | 0 | 0 | 0 | 0 | 0 | 0 | 0 | 0 | 0 | 0 | 0 | 0 | 0 | 0 | 0 | 0 | 2 | 0 | 0 | 0.3 | 0 | 0 | 0 | 0 | 0 | 0 | 0 | 0 | 0 | 0 | 0 | 0 | 0 | 0 | 0 | 0 | 0 | 0 | 0 | 0 | 0 | 0 | 0 | 0 | 0 | 0 | 0 | 60.4 | Y0.7Pr0.3Ba2Cu3O7
0 | 0 | 0 | 0 | 0 | 0 | 0 | 7 | 0 | 0 | 0 | 0 | 0 | 0 | 0 | 0 | 0 | 0 | 0 | 0 | 0 | 0 | 0 | 0 | 0 | 0 | 0 | 0 | 3 | 0 | 0 | 0 | 0 | 0 | 0 | 0 | 0 | 0 | 0.6 | 0 | 0 | 0 | 0 | 0 | 0 | 0 | 0 | 0 | 0 | 0 | 0 | 0 | 0 | 0 | 0 | 2 | 0 | 0 | 0.4 | 0 | 0 | 0 | 0 | 0 | 0 | 0 | 0 | 0 | 0 | 0 | 0 | 0 | 0 | 0 | 0 | 0 | 0 | 0 | 0 | 0 | 0 | 0 | 0 | 0 | 0 | 0 | 46.2 | Y0.6Pr0.4Ba2Cu3O7
0 | 0 | 0 | 0 | 0 | 0 | 0 | 7 | 0 | 0 | 0 | 0 | 0 | 0 | 0 | 0 | 0 | 0 | 0 | 0 | 0 | 0 | 0 | 0 | 0 | 0 | 0 | 0 | 3 | 0 | 0 | 0 | 0 | 0 | 0 | 0 | 0 | 0 | 0.5 | 0 | 0 | 0 | 0 | 0 | 0 | 0 | 0 | 0 | 0 | 0 | 0 | 0 | 0 | 0 | 0 | 2 | 0 | 0 | 0.5 | 0 | 0 | 0 | 0 | 0 | 0 | 0 | 0 | 0 | 0 | 0 | 0 | 0 | 0 | 0 | 0 | 0 | 0 | 0 | 0 | 0 | 0 | 0 | 0 | 0 | 0 | 0 | 2022-06-30 | Y0.5Pr0.5Ba2Cu3O7
0 | 0 | 0 | 0 | 0 | 0 | 0 | 7 | 0 | 0 | 0 | 0 | 0 | 0 | 0 | 0 | 0 | 0 | 0 | 0 | 0 | 0 | 0 | 0 | 0 | 0 | 0 | 0 | 3 | 0 | 0 | 0 | 0 | 0 | 0 | 0 | 0 | 0 | 0.7 | 0 | 0 | 0 | 0 | 0 | 0 | 0 | 0 | 0 | 0 | 0 | 0 | 0 | 0 | 0 | 0 | 2 | 0 | 0 | 0.3 | 0 | 0 | 0 | 0 | 0 | 0 | 0 | 0 | 0 | 0 | 0 | 0 | 0 | 0 | 0 | 0 | 0 | 0 | 0 | 0 | 0 | 0 | 0 | 0 | 0 | 0 | 0 | 60 | Y0.7Pr0.3Ba2Cu3O7
0 | 0 | 1 | 0 | 0 | 0 | 0 | 4 | 0 | 0 | 0 | 0 | 0 | 0 | 0 | 0 | 0 | 0 | 0 | 0 | 0 | 1 | 0 | 0 | 0 | 0 | 0 | 0 | 0 | 0 | 0 | 0 | 0 | 0 | 0 | 0 | 0 | 0 | 0 | 0 | 0 | 0 | 0 | 0 | 0 | 0 | 0 | 0 | 0 | 0 | 0 | 0 | 0 | 0 | 0 | 0 | 0 | 0 | 0 | 0 | 0 | 0 | 0 | 0 | 0 | 0 | 0 | 0 | 0 | 0 | 0 | 0 | 0 | 0 | 0 | 0 | 0 | 0 | 0 | 0 | 0 | 0 | 0 | 0 | 0 | 0 | 12.15 | Li1Ti1O4
0 | 0 | 0 | 0 | 0 | 0 | 0 | 8.41 | 0 | 0 | 0 | 0 | 0 | 0 | 0 | 0 | 0 | 0 | 0 | 0.3 | 0 | 0 | 0 | 0 | 0 | 0 | 0 | 0 | 3 | 0 | 0 | 0 | 0 | 0 | 0 | 0 | 0 | 0.8 | 0.7 | 0 | 0 | 0 | 0 | 0 | 0 | 0 | 0 | 0 | 0 | 0 | 0 | 0 | 0 | 0 | 0 | 2022-02-01 | 0 | 0 | 0 | 0 | 0 | 0 | 0 | 0 | 0 | 0 | 0 | 0 | 0 | 0 | 0 | 0 | 0 | 0 | 0 | 0 | 0 | 0 | 0 | 0 | 0 | 1 | 0 | 0 | 0 | 0 | 42 | Pb1Sr0.8Ba1.2Y0.7Ca0.3Cu3O8.41
0 | 0 | 0 | 0 | 0 | 0 | 0 | 7 | 0 | 0 | 0 | 0 | 0 | 0 | 0 | 0 | 0 | 0 | 0 | 0.3 | 0 | 0 | 0 | 0 | 0 | 0 | 0 | 0 | 3 | 0 | 0 | 0 | 0 | 0 | 0 | 0 | 0 | 0.8 | 0.7 | 0 | 0 | 0 | 0 | 0 | 0 | 0 | 0 | 0 | 0 | 0 | 0 | 0 | 0 | 0 | 0 | 2022-02-01 | 0 | 0 | 0 | 0 | 0 | 0 | 0 | 0 | 0 | 0 | 0 | 0 | 0 | 0 | 0 | 0 | 0 | 0 | 0 | 0 | 0 | 0 | 0 | 0 | 0 | 1 | 0 | 0 | 0 | 0 | 78 | Pb1Sr0.8Ba1.2Y0.7Ca0.3Cu3O7
0 | 0 | 0 | 0 | 0 | 0 | 0 | 6.97 | 0 | 0 | 0 | 0 | 0 | 0 | 0 | 0 | 0 | 0 | 0 | 0.4 | 0 | 0 | 0 | 0 | 0 | 0 | 0 | 0 | 2022-05-02 | 0 | 0 | 0 | 0 | 0 | 0 | 0 | 0 | 2 | 0.6 | 0 | 0 | 0 | 0 | 0 | 0 | 0 | 0 | 0 | 0 | 0 | 0 | 0 | 0 | 0 | 0 | 0 | 0 | 0 | 0 | 0 | 0 | 0 | 0 | 0 | 0 | 0 | 0 | 0 | 0 | 0 | 0 | 0 | 0 | 0 | 0 | 0 | 0 | 0 | 0 | 0 | 0 | 0.5 | 0 | 0 | 0 | 0 | 67 | Pb0.5Sr2Y0.6Ca0.4Cu2.5O6.97
0 | 0 | 0 | 0 | 0 | 0 | 0 | 7.59 | 0 | 0 | 0 | 0 | 0 | 0 | 0 | 0 | 0 | 0 | 0 | 0.3 | 0 | 0 | 0 | 0 | 0 | 0 | 0 | 0 | 3 | 0 | 0 | 0 | 0 | 0 | 0 | 0 | 0 | 1 | 0.7 | 0 | 0 | 0 | 0 | 0 | 0 | 0 | 0 | 0 | 0 | 0 | 0 | 0 | 0 | 0 | 0 | 2022-02-01 | 0 | 0 | 0 | 0 | 0 | 0 | 0 | 0 | 0 | 0 | 0 | 0 | 0 | 0 | 0 | 0 | 0 | 0 | 0 | 0 | 0 | 0 | 0 | 0 | 0 | 0.8 | 0 | 0 | 0 | 0 | 40 | Pb0.8Sr1Ba1.2Y0.7Ca0.3Cu3O7.59
0 | 0 | 0 | 0 | 0 | 0 | 0 | 8.28 | 0 | 0 | 0 | 0 | 0 | 0 | 0 | 0 | 0 | 0 | 0 | 0.3 | 0 | 0 | 0 | 0 | 0 | 0 | 0 | 0 | 3 | 0 | 0 | 0 | 0 | 0 | 0 | 0 | 0 | 1 | 0.7 | 0 | 0 | 0 | 0 | 0 | 0 | 0 | 0 | 0 | 0 | 0 | 0 | 0 | 0 | 0 | 0 | 2022-02-01 | 0 | 0 | 0 | 0 | 0 | 0 | 0 | 0 | 0 | 0 | 0 | 0 | 0 | 0 | 0 | 0 | 0 | 0 | 0 | 0 | 0 | 0 | 0 | 0 | 0 | 0.8 | 0 | 0 | 0 | 0 | 74 | Pb0.8Sr1Ba1.2Y0.7Ca0.3Cu3O8.28
0 | 0 | 0 | 0 | 0 | 0 | 0 | 8.35 | 0 | 0 | 0 | 0 | 0 | 0 | 0 | 0 | 0 | 0 | 0 | 0.3 | 0 | 0 | 0 | 0 | 0 | 0 | 0 | 0 | 3 | 0 | 0 | 0 | 0 | 0 | 0 | 0 | 0 | 1 | 0.7 | 0 | 0 | 0 | 0 | 0 | 0 | 0 | 0 | 0 | 0 | 0 | 0 | 0 | 0 | 0 | 0 | 2022-02-01 | 0 | 0 | 0 | 0 | 0 | 0 | 0 | 0 | 0 | 0 | 0 | 0 | 0 | 0 | 0 | 0 | 0 | 0 | 0 | 0 | 0 | 0 | 0 | 0 | 0 | 0.8 | 0 | 0 | 0 | 0 | 77 | Pb0.8Sr1Ba1.2Y0.7Ca0.3Cu3O8.35
0 | 0 | 0 | 0 | 0 | 0 | 0 | 2022-03-08 | 0 | 0 | 0 | 0 | 0 | 0 | 0 | 0 | 0 | 0 | 0 | 0.3 | 0 | 0 | 0 | 0 | 0 | 0 | 0 | 0 | 2022-02-03 | 0 | 0 | 0 | 0 | 0 | 0 | 0 | 0 | 0.8 | 0.7 | 0 | 0 | 0 | 0 | 0 | 0 | 0 | 0 | 0 | 0 | 0 | 0 | 0 | 0 | 0 | 0 | 2022-02-01 | 0 | 0 | 0 | 0 | 0 | 0 | 0 | 0 | 0 | 0 | 0 | 0 | 0 | 0 | 0 | 0 | 0 | 0 | 0 | 0 | 0 | 0 | 0 | 0 | 0 | 0.8 | 0 | 0 | 0 | 0 | 75 | Pb0.8Sr0.8Ba1.2Y0.7Ca0.3Cu3.2O8.3
0 | 0 | 0 | 0 | 0 | 0 | 0 | 9 | 0 | 0 | 0 | 0 | 0 | 0 | 0 | 0 | 0 | 0 | 0 | 0 | 0 | 0 | 0 | 0 | 0 | 0 | 0 | 0 | 3 | 0 | 0 | 0 | 0 | 0 | 0 | 0 | 0 | 0 | 1 | 0 | 0 | 0 | 0 | 0 | 0 | 0 | 0 | 0 | 0 | 0 | 0 | 0 | 0 | 0 | 0 | 2 | 0 | 0 | 0 | 0 | 0 | 0 | 0 | 0 | 0 | 0 | 0 | 0 | 0 | 0 | 0 | 0 | 0 | 0 | 0 | 0 | 0 | 0 | 0 | 0 | 0 | 0 | 0 | 0 | 0 | 0 | 93 | Y1Ba2Cu3O9
0 | 0 | 0 | 0 | 0 | 0 | 0 | 4 | 0 | 0 | 0 | 0 | 0 | 0 | 0 | 0 | 0 | 0 | 0 | 0 | 0 | 0 | 0 | 0 | 0 | 0 | 0 | 0 | 0.99 | 0 | 0.01 | 0 | 0 | 0 | 0 | 0 | 0 | 0 | 0 | 0 | 0 | 0 | 0 | 0 | 0 | 0 | 0 | 0 | 0 | 0 | 0 | 0 | 0 | 0 | 0 | 0.1 | 2022-09-01 | 0 | 0 | 0 | 0 | 0 | 0 | 0 | 0 | 0 | 0 | 0 | 0 | 0 | 0 | 0 | 0 | 0 | 0 | 0 | 0 | 0 | 0 | 0 | 0 | 0 | 0 | 0 | 0 | 0 | 2022-03-14 | La1.9Ba0.1Cu0.99Ga0.01O4
0 | 0 | 0 | 0 | 0 | 0 | 0 | 4 | 0 | 0 | 0 | 0 | 0 | 0 | 0 | 0 | 0 | 0 | 0 | 0 | 0 | 0 | 0 | 0 | 0 | 0 | 0 | 0 | 0.99 | 0 | 0.01 | 0 | 0 | 0 | 0 | 0 | 0 | 0 | 0 | 0 | 0 | 0 | 0 | 0 | 0 | 0 | 0 | 0 | 0 | 0 | 0 | 0 | 0 | 0 | 0 | 0.12 | 1.88 | 0 | 0 | 0 | 0 | 0 | 0 | 0 | 0 | 0 | 0 | 0 | 0 | 0 | 0 | 0 | 0 | 0 | 0 | 0 | 0 | 0 | 0 | 0 | 0 | 0 | 0 | 0 | 0 | 0 | 2022-02-08 | La1.88Ba0.12Cu0.99Ga0.01O4
0 | 0 | 0 | 0 | 0 | 0 | 0 | 4 | 0 | 0 | 0 | 0 | 0 | 0 | 0 | 0 | 0 | 0 | 0 | 0 | 0 | 0 | 0 | 0 | 0 | 0 | 0 | 0 | 0.99 | 0 | 0.01 | 0 | 0 | 0 | 0 | 0 | 0 | 0 | 0 | 0 | 0 | 0 | 0 | 0 | 0 | 0 | 0 | 0 | 0 | 0 | 0 | 0 | 0 | 0 | 0 | 0.13 | 1.87 | 0 | 0 | 0 | 0 | 0 | 0 | 0 | 0 | 0 | 0 | 0 | 0 | 0 | 0 | 0 | 0 | 0 | 0 | 0 | 0 | 0 | 0 | 0 | 0 | 0 | 0 | 0 | 0 | 0 | 2022-05-04 | La1.87Ba0.13Cu0.99Ga0.01O4
0 | 0 | 0 | 0 | 0 | 0 | 0 | 4 | 0 | 0 | 0 | 0 | 0 | 0 | 0 | 0 | 0 | 0 | 0 | 0 | 0 | 0 | 0 | 0 | 0 | 0 | 0 | 0 | 0.99 | 0 | 0.01 | 0 | 0 | 0 | 0 | 0 | 0 | 0 | 0 | 0 | 0 | 0 | 0 | 0 | 0 | 0 | 0 | 0 | 0 | 0 | 0 | 0 | 0 | 0 | 0 | 0.16 | 1.84 | 0 | 0 | 0 | 0 | 0 | 0 | 0 | 0 | 0 | 0 | 0 | 0 | 0 | 0 | 0 | 0 | 0 | 0 | 0 | 0 | 0 | 0 | 0 | 0 | 0 | 0 | 0 | 0 | 0 | 2022-03-08 | La1.84Ba0.16Cu0.99Ga0.01O4
0 | 0 | 0 | 0 | 0 | 0 | 0 | 4 | 0 | 0 | 0 | 0 | 0 | 0 | 0 | 0 | 0 | 0 | 0 | 0 | 0 | 0 | 0 | 0 | 0 | 0 | 0 | 0 | 0.99 | 0 | 0.01 | 0 | 0 | 0 | 0 | 0 | 0 | 0 | 0 | 0 | 0 | 0 | 0 | 0 | 0 | 0 | 0 | 0 | 0 | 0 | 0 | 0 | 0 | 0 | 0 | 0.18 | 1.82 | 0 | 0 | 0 | 0 | 0 | 0 | 0 | 0 | 0 | 0 | 0 | 0 | 0 | 0 | 0 | 0 | 0 | 0 | 0 | 0 | 0 | 0 | 0 | 0 | 0 | 0 | 0 | 0 | 0 | 2022-06-08 | La1.82Ba0.18Cu0.99Ga0.01O4
0 | 0 | 0 | 0 | 0 | 0 | 0 | 4 | 0 | 0 | 0 | 0 | 0 | 0 | 0 | 0 | 0 | 0 | 0 | 0 | 0 | 0 | 0 | 0 | 0 | 0 | 0 | 0 | 0.99 | 0.01 | 0 | 0 | 0 | 0 | 0 | 0 | 0 | 0 | 0 | 0 | 0 | 0 | 0 | 0 | 0 | 0 | 0 | 0 | 0 | 0 | 0 | 0 | 0 | 0 | 0 | 0.1 | 2022-09-01 | 0 | 0 | 0 | 0 | 0 | 0 | 0 | 0 | 0 | 0 | 0 | 0 | 0 | 0 | 0 | 0 | 0 | 0 | 0 | 0 | 0 | 0 | 0 | 0 | 0 | 0 | 0 | 0 | 0 | 2022-08-09 | La1.9Ba0.1Cu0.99Zn0.01O4
0 | 0 | 0 | 0 | 0 | 0 | 0 | 4 | 0 | 0 | 0 | 0 | 0 | 0 | 0 | 0 | 0 | 0 | 0 | 0 | 0 | 0 | 0 | 0 | 0 | 0 | 0 | 0 | 0.99 | 0.01 | 0 | 0 | 0 | 0 | 0 | 0 | 0 | 0 | 0 | 0 | 0 | 0 | 0 | 0 | 0 | 0 | 0 | 0 | 0 | 0 | 0 | 0 | 0 | 0 | 0 | 0.16 | 1.84 | 0 | 0 | 0 | 0 | 0 | 0 | 0 | 0 | 0 | 0 | 0 | 0 | 0 | 0 | 0 | 0 | 0 | 0 | 0 | 0 | 0 | 0 | 0 | 0 | 0 | 0 | 0 | 0 | 0 | 2022-04-12 | La1.84Ba0.16Cu0.99Zn0.01O4
0 | 0 | 0 | 0 | 0 | 0 | 0 | 4 | 0 | 0 | 0 | 0 | 0 | 0 | 0 | 0 | 0 | 0 | 0 | 0 | 0 | 0 | 0 | 0 | 0 | 0 | 0 | 0 | 0.99 | 0.01 | 0 | 0 | 0 | 0 | 0 | 0 | 0 | 0 | 0 | 0 | 0 | 0 | 0 | 0 | 0 | 0 | 0 | 0 | 0 | 0 | 0 | 0 | 0 | 0 | 0 | 0.18 | 1.82 | 0 | 0 | 0 | 0 | 0 | 0 | 0 | 0 | 0 | 0 | 0 | 0 | 0 | 0 | 0 | 0 | 0 | 0 | 0 | 0 | 0 | 0 | 0 | 0 | 0 | 0 | 0 | 0 | 0 | 2022-09-13 | La1.82Ba0.18Cu0.99Zn0.01O4
0 | 0 | 0 | 0 | 0 | 0 | 0 | 4 | 0 | 0 | 0 | 0 | 0 | 0 | 0 | 0 | 0 | 0 | 0 | 0 | 0 | 0 | 0 | 0 | 0 | 0 | 0 | 0 | 0.99 | 0.01 | 0 | 0 | 0 | 0 | 0 | 0 | 0 | 0 | 0 | 0 | 0 | 0 | 0 | 0 | 0 | 0 | 0 | 0 | 0 | 0 | 0 | 0 | 0 | 0 | 0 | 0.3 | 2022-07-01 | 0 | 0 | 0 | 0 | 0 | 0 | 0 | 0 | 0 | 0 | 0 | 0 | 0 | 0 | 0 | 0 | 0 | 0 | 0 | 0 | 0 | 0 | 0 | 0 | 0 | 0 | 0 | 0 | 0 | 5 | La1.7Ba0.3Cu0.99Zn0.01O4
0 | 0 | 0 | 0 | 0 | 0 | 0 | 4 | 0 | 0 | 0 | 0 | 0 | 0 | 0 | 0 | 0 | 0 | 0 | 0 | 0 | 0 | 0 | 0 | 0 | 0 | 0 | 0 | 1 | 0 | 0 | 0 | 0 | 0 | 0 | 0 | 0 | 0 | 0 | 0 | 0 | 0 | 0 | 0 | 0 | 0 | 0 | 0 | 0 | 0 | 0 | 0 | 0 | 0 | 0 | 0.06 | 1.94 | 0 | 0 | 0 | 0 | 0 | 0 | 0 | 0 | 0 | 0 | 0 | 0 | 0 | 0 | 0 | 0 | 0 | 0 | 0 | 0 | 0 | 0 | 0 | 0 | 0 | 0 | 0 | 0 | 0 | 2022-02-10 | La1.94Ba0.06Cu1O4
0 | 0 | 0 | 0 | 0 | 0 | 0 | 6.93 | 0 | 0 | 0 | 0 | 0 | 0 | 0 | 0 | 0 | 0 | 0 | 0 | 0 | 0 | 0 | 0 | 0 | 0 | 0 | 0 | 2022-07-02 | 0 | 0.3 | 0 | 0 | 0 | 0 | 0 | 0 | 0 | 1 | 0 | 0 | 0 | 0 | 0 | 0 | 0 | 0 | 0 | 0 | 0 | 0 | 0 | 0 | 0 | 0 | 2 | 0 | 0 | 0 | 0 | 0 | 0 | 0 | 0 | 0 | 0 | 0 | 0 | 0 | 0 | 0 | 0 | 0 | 0 | 0 | 0 | 0 | 0 | 0 | 0 | 0 | 0 | 0 | 0 | 0 | 0 | 75 | Y1Ba2Cu2.7Ga0.3O6.93
0 | 0 | 0 | 0 | 0 | 0 | 0 | 6.92 | 0 | 0 | 0 | 0 | 0 | 0 | 0 | 0 | 0 | 0 | 0 | 0 | 0 | 0 | 0 | 0 | 0 | 0 | 0 | 0 | 2.88 | 0.12 | 0 | 0 | 0 | 0 | 0 | 0 | 0 | 0 | 1 | 0 | 0 | 0 | 0 | 0 | 0 | 0 | 0 | 0 | 0 | 0 | 0 | 0 | 0 | 0 | 0 | 2 | 0 | 0 | 0 | 0 | 0 | 0 | 0 | 0 | 0 | 0 | 0 | 0 | 0 | 0 | 0 | 0 | 0 | 0 | 0 | 0 | 0 | 0 | 0 | 0 | 0 | 0 | 0 | 0 | 0 | 0 | 53 | Y1Ba2Cu2.88Zn0.12O6.92
0 | 0 | 0 | 0 | 0 | 0 | 0 | 1 | 0 | 0 | 0 | 0 | 0 | 0 | 0 | 0 | 0 | 0 | 0 | 0 | 0 | 0 | 0 | 0 | 0 | 0 | 0 | 0 | 2 | 0 | 0 | 0 | 0 | 0 | 0 | 0 | 0 | 2022-05-02 | 0 | 0 | 0 | 0 | 0 | 0 | 0 | 0 | 0 | 0 | 0 | 0 | 0 | 0 | 0 | 0 | 0 | 0 | 0 | 0 | 0.5 | 0 | 0 | 0 | 0 | 0 | 0 | 0 | 0 | 0 | 0 | 0 | 0 | 0 | 0 | 0 | 0 | 0 | 0 | 0 | 0 | 0 | 0.8 | 0.2 | 0 | 0 | 0 | 0 | 90 | Tl0.8Pb0.2Sr2.5Pr0.5Cu2O
0 | 0 | 0 | 0 | 0 | 0 | 0 | 6 | 0 | 0 | 0 | 0 | 0 | 0 | 0 | 0 | 0 | 0 | 0 | 0 | 0 | 0 | 0 | 0 | 0 | 0 | 0 | 0 | 1 | 0 | 0 | 0 | 0 | 0 | 0 | 0 | 0 | 0 | 0 | 0 | 0 | 0 | 0 | 0 | 0 | 0 | 0 | 0 | 0 | 0 | 0 | 0 | 0 | 0 | 0 | 2 | 0 | 0 | 0 | 0 | 0 | 0 | 0 | 0 | 0 | 0 | 0 | 0 | 0 | 0 | 0 | 0 | 0 | 0 | 0 | 0 | 0 | 0 | 0 | 0 | 2 | 0 | 0 | 0 | 0 | 0 | 81.5 | Tl2Ba2Cu1O6
0 | 0 | 0 | 0 | 0 | 0 | 0 | 4 | 0 | 0 | 0 | 0 | 0 | 0 | 0 | 0 | 0 | 0 | 0 | 0 | 0 | 0 | 0 | 0 | 0 | 0 | 0 | 0 | 1 | 0 | 0 | 0 | 0 | 0 | 0 | 0 | 0 | 0 | 0 | 0 | 0 | 0 | 0 | 0 | 0 | 0 | 0 | 0 | 0 | 0 | 0 | 0 | 0 | 0 | 0 | 0.07 | 1.93 | 0 | 0 | 0 | 0 | 0 | 0 | 0 | 0 | 0 | 0 | 0 | 0 | 0 | 0 | 0 | 0 | 0 | 0 | 0 | 0 | 0 | 0 | 0 | 0 | 0 | 0 | 0 | 0 | 0 | 19 | La1.93Ba0.07Cu1O4
0 | 0 | 0 | 0 | 0 | 0 | 0 | 4 | 0 | 0 | 0 | 0 | 0 | 0 | 0 | 0 | 0 | 0 | 0 | 0 | 0 | 0 | 0 | 0 | 0 | 0 | 0 | 0 | 1 | 0 | 0 | 0 | 0 | 0 | 0 | 0 | 0 | 0 | 0 | 0 | 0 | 0 | 0 | 0 | 0 | 0 | 0 | 0 | 0 | 0 | 0 | 0 | 0 | 0 | 0 | 0.078 | 1.922 | 0 | 0 | 0 | 0 | 0 | 0 | 0 | 0 | 0 | 0 | 0 | 0 | 0 | 0 | 0 | 0 | 0 | 0 | 0 | 0 | 0 | 0 | 0 | 0 | 0 | 0 | 0 | 0 | 0 | 2022-09-22 | La1.922Ba0.078Cu1O4
0 | 0 | 0 | 0 | 0 | 0 | 0 | 4 | 0 | 0 | 0 | 0 | 0 | 0 | 0 | 0 | 0 | 0 | 0 | 0 | 0 | 0 | 0 | 0 | 0 | 0 | 0 | 0 | 1 | 0 | 0 | 0 | 0 | 0 | 0 | 0 | 0 | 0 | 0 | 0 | 0 | 0 | 0 | 0 | 0 | 0 | 0 | 0 | 0 | 0 | 0 | 0 | 0 | 0 | 0 | 0.097 | 1.903 | 0 | 0 | 0 | 0 | 0 | 0 | 0 | 0 | 0 | 0 | 0 | 0 | 0 | 0 | 0 | 0 | 0 | 0 | 0 | 0 | 0 | 0 | 0 | 0 | 0 | 0 | 0 | 0 | 0 | 26 | La1.903Ba0.097Cu1O4
0 | 0 | 0 | 0 | 0 | 0 | 0 | 4 | 0 | 0 | 0 | 0 | 0 | 0 | 0 | 0 | 0 | 0 | 0 | 0 | 0 | 0 | 0 | 0 | 0 | 0 | 0 | 0 | 1 | 0 | 0 | 0 | 0 | 0 | 0 | 0 | 0 | 0 | 0 | 0 | 0 | 0 | 0 | 0 | 0 | 0 | 0 | 0 | 0 | 0 | 0 | 0 | 0 | 0 | 0 | 0.108 | 1.892 | 0 | 0 | 0 | 0 | 0 | 0 | 0 | 0 | 0 | 0 | 0 | 0 | 0 | 0 | 0 | 0 | 0 | 0 | 0 | 0 | 0 | 0 | 0 | 0 | 0 | 0 | 0 | 0 | 0 | 2022-01-22 | La1.892Ba0.108Cu1O4
0 | 0 | 0 | 0 | 0 | 0 | 0 | 4 | 0 | 0 | 0 | 0 | 0 | 0 | 0 | 0 | 0 | 0 | 0 | 0 | 0 | 0 | 0 | 0 | 0 | 0 | 0 | 0 | 1 | 0 | 0 | 0 | 0 | 0 | 0 | 0 | 0 | 0 | 0 | 0 | 0 | 0 | 0 | 0 | 0 | 0 | 0 | 0 | 0 | 0 | 0 | 0 | 0 | 0 | 0 | 0.12 | 1.88 | 0 | 0 | 0 | 0 | 0 | 0 | 0 | 0 | 0 | 0 | 0 | 0 | 0 | 0 | 0 | 0 | 0 | 0 | 0 | 0 | 0 | 0 | 0 | 0 | 0 | 0 | 0 | 0 | 0 | 2022-05-09 | La1.88Ba0.12Cu1O4
0 | 0 | 0 | 0 | 0 | 0 | 0 | 4 | 0 | 0 | 0 | 0 | 0 | 0 | 0 | 0 | 0 | 0 | 0 | 0 | 0 | 0 | 0 | 0 | 0 | 0 | 0 | 0 | 1 | 0 | 0 | 0 | 0 | 0 | 0 | 0 | 0 | 0 | 0 | 0 | 0 | 0 | 0 | 0 | 0 | 0 | 0 | 0 | 0 | 0 | 0 | 0 | 0 | 0 | 0 | 0.13 | 1.87 | 0 | 0 | 0 | 0 | 0 | 0 | 0 | 0 | 0 | 0 | 0 | 0 | 0 | 0 | 0 | 0 | 0 | 0 | 0 | 0 | 0 | 0 | 0 | 0 | 0 | 0 | 0 | 0 | 0 | 2022-07-09 | La1.87Ba0.13Cu1O4
0 | 0 | 0 | 0 | 0 | 0 | 0 | 4 | 0 | 0 | 0 | 0 | 0 | 0 | 0 | 0 | 0 | 0 | 0 | 0 | 0 | 0 | 0 | 0 | 0 | 0 | 0 | 0 | 1 | 0 | 0 | 0 | 0 | 0 | 0 | 0 | 0 | 0 | 0 | 0 | 0 | 0 | 0 | 0 | 0 | 0 | 0 | 0 | 0 | 0 | 0 | 0 | 0 | 0 | 0 | 0.14 | 1.86 | 0 | 0 | 0 | 0 | 0 | 0 | 0 | 0 | 0 | 0 | 0 | 0 | 0 | 0 | 0 | 0 | 0 | 0 | 0 | 0 | 0 | 0 | 0 | 0 | 0 | 0 | 0 | 0 | 0 | 2022-03-13 | La1.86Ba0.14Cu1O4
0 | 0 | 0 | 0 | 0 | 0 | 0 | 4 | 0 | 0 | 0 | 0 | 0 | 0 | 0 | 0 | 0 | 0 | 0 | 0 | 0 | 0 | 0 | 0 | 0 | 0 | 0 | 0 | 1 | 0 | 0 | 0 | 0 | 0 | 0 | 0 | 0 | 0 | 0 | 0 | 0 | 0 | 0 | 0 | 0 | 0 | 0 | 0 | 0 | 0 | 0 | 0 | 0 | 0 | 0 | 0.157 | 1.843 | 0 | 0 | 0 | 0 | 0 | 0 | 0 | 0 | 0 | 0 | 0 | 0 | 0 | 0 | 0 | 0 | 0 | 0 | 0 | 0 | 0 | 0 | 0 | 0 | 0 | 0 | 0 | 0 | 0 | 2022-03-25 | La1.843Ba0.157Cu1O4
0 | 0 | 0 | 0 | 0 | 0 | 0 | 4 | 0 | 0 | 0 | 0 | 0 | 0 | 0 | 0 | 0 | 0 | 0 | 0 | 0 | 0 | 0 | 0 | 0 | 0 | 0 | 0 | 1 | 0 | 0 | 0 | 0 | 0 | 0 | 0 | 0 | 0 | 0 | 0 | 0 | 0 | 0 | 0 | 0 | 0 | 0 | 0 | 0 | 0 | 0 | 0 | 0 | 0 | 0 | 0.177 | 1.823 | 0 | 0 | 0 | 0 | 0 | 0 | 0 | 0 | 0 | 0 | 0 | 0 | 0 | 0 | 0 | 0 | 0 | 0 | 0 | 0 | 0 | 0 | 0 | 0 | 0 | 0 | 0 | 0 | 0 | 2022-05-25 | La1.823Ba0.177Cu1O4
0 | 0 | 0 | 0 | 0 | 0 | 0 | 4 | 0 | 0 | 0 | 0 | 0 | 0 | 0 | 0 | 0 | 0 | 0 | 0 | 0 | 0 | 0 | 0 | 0 | 0 | 0 | 0 | 1 | 0 | 0 | 0 | 0 | 0 | 0 | 0 | 0 | 0 | 0 | 0 | 0 | 0 | 0 | 0 | 0 | 0 | 0 | 0 | 0 | 0 | 0 | 0 | 0 | 0 | 0 | 0.199 | 1.801 | 0 | 0 | 0 | 0 | 0 | 0 | 0 | 0 | 0 | 0 | 0 | 0 | 0 | 0 | 0 | 0 | 0 | 0 | 0 | 0 | 0 | 0 | 0 | 0 | 0 | 0 | 0 | 0 | 0 | 2022-05-23 | La1.801Ba0.199Cu1O4
0 | 0 | 0 | 0 | 0 | 0 | 0 | 4 | 0 | 0 | 0 | 0 | 0 | 0 | 0 | 0 | 0 | 0 | 0 | 0 | 0 | 0 | 0 | 0 | 0 | 0 | 0 | 0 | 1 | 0 | 0 | 0 | 0 | 0 | 0 | 0 | 0 | 0 | 0 | 0 | 0 | 0 | 0 | 0 | 0 | 0 | 0 | 0 | 0 | 0 | 0 | 0 | 0 | 0 | 0 | 0.218 | 1.782 | 0 | 0 | 0 | 0 | 0 | 0 | 0 | 0 | 0 | 0 | 0 | 0 | 0 | 0 | 0 | 0 | 0 | 0 | 0 | 0 | 0 | 0 | 0 | 0 | 0 | 0 | 0 | 0 | 0 | 2022-06-21 | La1.782Ba0.218Cu1O4
0 | 0 | 0 | 0 | 0 | 0 | 0 | 4 | 0 | 0 | 0 | 0 | 0 | 0 | 0 | 0 | 0 | 0 | 0 | 0 | 0 | 0 | 0 | 0 | 0 | 0 | 0 | 0 | 1 | 0 | 0 | 0 | 0 | 0 | 0 | 0 | 0 | 0 | 0 | 0 | 0 | 0 | 0 | 0 | 0 | 0 | 0 | 0 | 0 | 0 | 0 | 0 | 0 | 0 | 0 | 0.249 | 1.751 | 0 | 0 | 0 | 0 | 0 | 0 | 0 | 0 | 0 | 0 | 0 | 0 | 0 | 0 | 0 | 0 | 0 | 0 | 0 | 0 | 0 | 0 | 0 | 0 | 0 | 0 | 0 | 0 | 0 | 2022-07-13 | La1.751Ba0.249Cu1O4
0 | 0 | 0 | 0 | 0 | 0 | 0 | 4 | 0 | 0 | 0 | 0 | 0 | 0 | 0 | 0 | 0 | 0 | 0 | 0 | 0 | 0 | 0 | 0 | 0 | 0 | 0 | 0 | 1 | 0 | 0 | 0 | 0 | 0 | 0 | 0 | 0 | 0 | 0 | 0 | 0 | 0 | 0 | 0 | 0 | 0 | 0 | 0 | 0 | 0 | 0 | 0 | 0 | 0 | 0 | 0.3 | 2022-07-01 | 0 | 0 | 0 | 0 | 0 | 0 | 0 | 0 | 0 | 0 | 0 | 0 | 0 | 0 | 0 | 0 | 0 | 0 | 0 | 0 | 0 | 0 | 0 | 0 | 0 | 0 | 0 | 0 | 0 | 2022-07-09 | La1.7Ba0.3Cu1O4
0 | 0 | 0 | 0 | 0 | 0 | 0 | 4 | 0 | 0 | 0 | 0 | 0 | 0 | 0 | 0 | 0 | 0 | 0 | 0 | 0 | 0 | 0 | 0 | 0 | 0 | 0 | 0 | 1 | 0 | 0 | 0 | 0 | 0 | 0 | 0 | 0 | 0 | 0 | 0 | 0 | 0 | 0 | 0 | 0 | 0 | 0 | 0 | 0 | 0 | 0 | 0 | 0 | 0 | 0 | 0.35 | 1.65 | 0 | 0 | 0 | 0 | 0 | 0 | 0 | 0 | 0 | 0 | 0 | 0 | 0 | 0 | 0 | 0 | 0 | 0 | 0 | 0 | 0 | 0 | 0 | 0 | 0 | 0 | 0 | 0 | 0 | 2022-02-04 | La1.65Ba0.35Cu1O4
0 | 0 | 0 | 0 | 0 | 0 | 0 | 4 | 0 | 0 | 0 | 0 | 0 | 0 | 0 | 0 | 0 | 0 | 0 | 0 | 0 | 0 | 0 | 0 | 0 | 0 | 0 | 0 | 1 | 0 | 0 | 0 | 0 | 0 | 0 | 0 | 0 | 0 | 0 | 0 | 0 | 0 | 0 | 0 | 0 | 0 | 0 | 0 | 0 | 0 | 0 | 0 | 0 | 0 | 0 | 0.4 | 2022-06-01 | 0 | 0 | 0 | 0 | 0 | 0 | 0 | 0 | 0 | 0 | 0 | 0 | 0 | 0 | 0 | 0 | 0 | 0 | 0 | 0 | 0 | 0 | 0 | 0 | 0 | 0 | 0 | 0 | 0 | 2022-02-04 | La1.6Ba0.4Cu1O4
0 | 0 | 0 | 0 | 0 | 0 | 0 | 4 | 0 | 0 | 0 | 0 | 0 | 0 | 0 | 0 | 0 | 0 | 0 | 0 | 0 | 0 | 0 | 0 | 0 | 0 | 0 | 0.01 | 0.99 | 0 | 0 | 0 | 0 | 0 | 0 | 0 | 0 | 0 | 0 | 0 | 0 | 0 | 0 | 0 | 0 | 0 | 0 | 0 | 0 | 0 | 0 | 0 | 0 | 0 | 0 | 0.1 | 2022-09-01 | 0 | 0 | 0 | 0 | 0 | 0 | 0 | 0 | 0 | 0 | 0 | 0 | 0 | 0 | 0 | 0 | 0 | 0 | 0 | 0 | 0 | 0 | 0 | 0 | 0 | 0 | 0 | 0 | 0 | 17 | La1.9Ba0.1Cu0.99Ni0.01O4
0 | 0 | 0 | 0 | 0 | 0 | 0 | 4 | 0 | 0 | 0 | 0 | 0 | 0 | 0 | 0 | 0 | 0 | 0 | 0 | 0 | 0 | 0 | 0 | 0 | 0 | 0 | 0.01 | 0.99 | 0 | 0 | 0 | 0 | 0 | 0 | 0 | 0 | 0 | 0 | 0 | 0 | 0 | 0 | 0 | 0 | 0 | 0 | 0 | 0 | 0 | 0 | 0 | 0 | 0 | 0 | 0.118 | 1.882 | 0 | 0 | 0 | 0 | 0 | 0 | 0 | 0 | 0 | 0 | 0 | 0 | 0 | 0 | 0 | 0 | 0 | 0 | 0 | 0 | 0 | 0 | 0 | 0 | 0 | 0 | 0 | 0 | 0 | 2022-07-12 | La1.882Ba0.118Cu0.99Ni0.01O4
0 | 0 | 0 | 0 | 0 | 0 | 0 | 4 | 0 | 0 | 0 | 0 | 0 | 0 | 0 | 0 | 0 | 0 | 0 | 0 | 0 | 0 | 0 | 0 | 0 | 0 | 0 | 0.01 | 0.99 | 0 | 0 | 0 | 0 | 0 | 0 | 0 | 0 | 0 | 0 | 0 | 0 | 0 | 0 | 0 | 0 | 0 | 0 | 0 | 0 | 0 | 0 | 0 | 0 | 0 | 0 | 0.131 | 1.869 | 0 | 0 | 0 | 0 | 0 | 0 | 0 | 0 | 0 | 0 | 0 | 0 | 0 | 0 | 0 | 0 | 0 | 0 | 0 | 0 | 0 | 0 | 0 | 0 | 0 | 0 | 0 | 0 | 0 | 7 | La1.869Ba0.131Cu0.99Ni0.01O4
0 | 0 | 0 | 0 | 0 | 0 | 0 | 4 | 0 | 0 | 0 | 0 | 0 | 0 | 0 | 0 | 0 | 0 | 0 | 0 | 0 | 0 | 0 | 0 | 0 | 0 | 0 | 0.01 | 0.99 | 0 | 0 | 0 | 0 | 0 | 0 | 0 | 0 | 0 | 0 | 0 | 0 | 0 | 0 | 0 | 0 | 0 | 0 | 0 | 0 | 0 | 0 | 0 | 0 | 0 | 0 | 0.14 | 1.86 | 0 | 0 | 0 | 0 | 0 | 0 | 0 | 0 | 0 | 0 | 0 | 0 | 0 | 0 | 0 | 0 | 0 | 0 | 0 | 0 | 0 | 0 | 0 | 0 | 0 | 0 | 0 | 0 | 0 | 11 | La1.86Ba0.14Cu0.99Ni0.01O4
0 | 0 | 0 | 0 | 0 | 0 | 0 | 4 | 0 | 0 | 0 | 0 | 0 | 0 | 0 | 0 | 0 | 0 | 0 | 0 | 0 | 0 | 0 | 0 | 0 | 0 | 0 | 0.01 | 0.99 | 0 | 0 | 0 | 0 | 0 | 0 | 0 | 0 | 0 | 0 | 0 | 0 | 0 | 0 | 0 | 0 | 0 | 0 | 0 | 0 | 0 | 0 | 0 | 0 | 0 | 0 | 0.158 | 1.842 | 0 | 0 | 0 | 0 | 0 | 0 | 0 | 0 | 0 | 0 | 0 | 0 | 0 | 0 | 0 | 0 | 0 | 0 | 0 | 0 | 0 | 0 | 0 | 0 | 0 | 0 | 0 | 0 | 0 | 19 | La1.842Ba0.158Cu0.99Ni0.01O4
0 | 0 | 0 | 0 | 0 | 0 | 0 | 4 | 0 | 0 | 0 | 0 | 0 | 0 | 0 | 0 | 0 | 0 | 0 | 0 | 0 | 0 | 0 | 0 | 0 | 0 | 0 | 0.01 | 0.99 | 0 | 0 | 0 | 0 | 0 | 0 | 0 | 0 | 0 | 0 | 0 | 0 | 0 | 0 | 0 | 0 | 0 | 0 | 0 | 0 | 0 | 0 | 0 | 0 | 0 | 0 | 0.178 | 1.822 | 0 | 0 | 0 | 0 | 0 | 0 | 0 | 0 | 0 | 0 | 0 | 0 | 0 | 0 | 0 | 0 | 0 | 0 | 0 | 0 | 0 | 0 | 0 | 0 | 0 | 0 | 0 | 0 | 0 | 2022-02-18 | La1.822Ba0.178Cu0.99Ni0.01O4
0 | 0 | 0 | 0 | 0 | 0 | 0 | 7 | 0 | 0 | 0 | 0 | 0 | 0 | 0 | 0 | 0 | 0 | 0 | 0 | 0 | 0 | 0 | 0 | 0 | 0 | 0 | 0 | 3 | 0 | 0 | 0 | 0 | 0 | 0 | 0 | 0 | 0 | 0 | 0 | 0 | 0 | 0 | 0 | 0 | 0 | 0 | 0 | 0 | 0 | 0 | 0 | 0 | 0 | 0 | 2 | 0 | 0 | 0 | 0 | 0 | 0 | 0 | 0 | 0 | 0 | 0 | 0 | 0 | 0 | 0 | 0 | 0 | 0 | 0 | 0 | 0 | 0 | 0 | 0 | 0 | 0 | 0 | 0 | 0 | 0 | 92 | Ba2Cu3O7
0.13 | 0 | 0 | 0 | 0 | 0 | 0 | 7 | 0 | 0 | 0 | 0 | 0 | 0 | 0 | 0 | 0 | 0 | 0 | 0 | 0 | 0 | 0 | 0 | 0 | 0 | 0 | 0 | 3 | 0 | 0 | 0 | 0 | 0 | 0 | 0 | 0 | 0 | 1 | 0 | 0 | 0 | 0 | 0 | 0 | 0 | 0 | 0 | 0 | 0 | 0 | 0 | 0 | 0 | 0 | 2 | 0 | 0 | 0 | 0 | 0 | 0 | 0 | 0 | 0 | 0 | 0 | 0 | 0 | 0 | 0 | 0 | 0 | 0 | 0 | 0 | 0 | 0 | 0 | 0 | 0 | 0 | 0 | 0 | 0 | 0 | 93.5 | Y1Ba2Cu3H0.13O7
0.19 | 0 | 0 | 0 | 0 | 0 | 0 | 7 | 0 | 0 | 0 | 0 | 0 | 0 | 0 | 0 | 0 | 0 | 0 | 0 | 0 | 0 | 0 | 0 | 0 | 0 | 0 | 0 | 3 | 0 | 0 | 0 | 0 | 0 | 0 | 0 | 0 | 0 | 1 | 0 | 0 | 0 | 0 | 0 | 0 | 0 | 0 | 0 | 0 | 0 | 0 | 0 | 0 | 0 | 0 | 2 | 0 | 0 | 0 | 0 | 0 | 0 | 0 | 0 | 0 | 0 | 0 | 0 | 0 | 0 | 0 | 0 | 0 | 0 | 0 | 0 | 0 | 0 | 0 | 0 | 0 | 0 | 0 | 0 | 0 | 0 | 93.5 | Y1Ba2Cu3H0.19O7
0.38 | 0 | 0 | 0 | 0 | 0 | 0 | 7 | 0 | 0 | 0 | 0 | 0 | 0 | 0 | 0 | 0 | 0 | 0 | 0 | 0 | 0 | 0 | 0 | 0 | 0 | 0 | 0 | 3 | 0 | 0 | 0 | 0 | 0 | 0 | 0 | 0 | 0 | 1 | 0 | 0 | 0 | 0 | 0 | 0 | 0 | 0 | 0 | 0 | 0 | 0 | 0 | 0 | 0 | 0 | 2 | 0 | 0 | 0 | 0 | 0 | 0 | 0 | 0 | 0 | 0 | 0 | 0 | 0 | 0 | 0 | 0 | 0 | 0 | 0 | 0 | 0 | 0 | 0 | 0 | 0 | 0 | 0 | 0 | 0 | 0 | 93.8 | Y1Ba2Cu3H0.38O7
0.49 | 0 | 0 | 0 | 0 | 0 | 0 | 7 | 0 | 0 | 0 | 0 | 0 | 0 | 0 | 0 | 0 | 0 | 0 | 0 | 0 | 0 | 0 | 0 | 0 | 0 | 0 | 0 | 3 | 0 | 0 | 0 | 0 | 0 | 0 | 0 | 0 | 0 | 1 | 0 | 0 | 0 | 0 | 0 | 0 | 0 | 0 | 0 | 0 | 0 | 0 | 0 | 0 | 0 | 0 | 2 | 0 | 0 | 0 | 0 | 0 | 0 | 0 | 0 | 0 | 0 | 0 | 0 | 0 | 0 | 0 | 0 | 0 | 0 | 0 | 0 | 0 | 0 | 0 | 0 | 0 | 0 | 0 | 0 | 0 | 0 | 93.6 | Y1Ba2Cu3H0.49O7
0 | 0 | 0 | 0 | 0 | 0 | 0 | 5 | 0 | 0 | 0 | 0 | 0 | 0 | 0 | 0 | 0 | 0 | 0 | 0 | 0 | 0 | 0 | 0 | 0 | 0 | 0 | 0 | 1 | 0 | 0 | 0 | 0 | 0 | 0 | 0 | 0 | 0 | 0 | 0 | 0 | 0 | 0 | 0 | 0 | 0 | 0 | 0 | 0 | 0 | 0 | 0 | 0 | 0 | 0 | 2 | 0 | 0 | 0 | 0 | 0 | 0 | 0 | 0 | 0 | 0 | 0 | 0 | 0 | 0 | 0 | 0 | 0 | 0 | 0 | 0 | 0 | 0 | 0 | 0 | 1 | 0 | 0 | 0 | 0 | 0 | 15 | Tl1Ba2Cu1O5
0 | 0 | 0 | 0 | 0 | 0 | 0 | 5 | 0 | 0 | 0 | 0 | 0 | 0 | 0 | 0 | 0 | 0 | 0 | 0 | 0 | 0 | 0 | 0 | 0 | 0 | 0 | 0 | 1 | 0 | 0 | 0 | 0 | 0 | 0 | 0 | 0 | 0 | 0 | 0 | 0 | 0 | 0 | 0 | 0 | 0 | 0 | 0 | 0 | 0 | 0 | 0 | 0 | 0 | 0 | 2022-08-01 | 0.2 | 0 | 0 | 0 | 0 | 0 | 0 | 0 | 0 | 0 | 0 | 0 | 0 | 0 | 0 | 0 | 0 | 0 | 0 | 0 | 0 | 0 | 0 | 0 | 1 | 0 | 0 | 0 | 0 | 0 | 42 | Tl1Ba1.8La0.2Cu1O5
0 | 0 | 0 | 0 | 0 | 0 | 0 | 5 | 0 | 0 | 0 | 0 | 0 | 0 | 0 | 0 | 0 | 0 | 0 | 0 | 0 | 0 | 0 | 0 | 0 | 0 | 0 | 0 | 1 | 0 | 0 | 0 | 0 | 0 | 0 | 0 | 0 | 0 | 0 | 0 | 0 | 0 | 0 | 0 | 0 | 0 | 0 | 0 | 0 | 0 | 0 | 0 | 0 | 0 | 0 | 2022-06-01 | 0.4 | 0 | 0 | 0 | 0 | 0 | 0 | 0 | 0 | 0 | 0 | 0 | 0 | 0 | 0 | 0 | 0 | 0 | 0 | 0 | 0 | 0 | 0 | 0 | 1 | 0 | 0 | 0 | 0 | 0 | 40 | Tl1Ba1.6La0.4Cu1O5
0 | 0 | 0 | 0 | 0 | 0 | 0 | 5 | 0 | 0 | 0 | 0 | 0 | 0 | 0 | 0 | 0 | 0 | 0 | 0 | 0 | 0 | 0 | 0 | 0 | 0 | 0 | 0 | 1 | 0 | 0 | 0 | 0 | 0 | 0 | 0 | 0 | 0 | 0 | 0 | 0 | 0 | 0 | 0 | 0 | 0 | 0 | 0 | 0 | 0 | 0 | 0 | 0 | 0 | 0 | 2022-04-01 | 0.6 | 0 | 0 | 0 | 0 | 0 | 0 | 0 | 0 | 0 | 0 | 0 | 0 | 0 | 0 | 0 | 0 | 0 | 0 | 0 | 0 | 0 | 0 | 0 | 1 | 0 | 0 | 0 | 0 | 0 | 45 | Tl1Ba1.4La0.6Cu1O5
0 | 0 | 0 | 0 | 0 | 0 | 0 | 6.89 | 0 | 0 | 0 | 0 | 0 | 0 | 0 | 0 | 0 | 0 | 0 | 0.3 | 0 | 0 | 0 | 0 | 0 | 0 | 0 | 0 | 2.35 | 0 | 0 | 0 | 0 | 0 | 0 | 0 | 0 | 2 | 0.7 | 0 | 0 | 0 | 0 | 0 | 0 | 0 | 0 | 0 | 0 | 0 | 0 | 0 | 0 | 0 | 0 | 0 | 0 | 0 | 0 | 0 | 0 | 0 | 0 | 0 | 0 | 0 | 0 | 0 | 0 | 0 | 0 | 0 | 0 | 0 | 0 | 0 | 0 | 0 | 0 | 0 | 0 | 0.65 | 0 | 0 | 0 | 0 | 17 | Sr2Y0.7Ca0.3Cu2.35Pb0.65O6.89
0 | 0 | 0 | 0 | 0 | 0 | 0 | 3 | 0 | 0 | 0 | 0 | 0 | 0 | 0 | 0 | 0 | 0 | 0 | 0 | 0 | 0 | 0 | 0 | 0 | 0 | 0 | 0 | 0 | 0 | 0 | 0 | 0 | 0 | 0 | 0 | 0 | 0 | 0 | 0 | 0 | 0 | 0 | 0 | 0 | 0 | 0 | 0 | 0 | 0 | 0 | 0 | 0 | 0 | 0 | 1 | 0 | 0 | 0 | 0 | 0 | 0 | 0 | 0 | 0 | 0 | 0 | 0 | 0 | 0 | 0 | 0 | 0 | 0 | 0 | 0 | 0 | 0 | 0 | 0 | 0 | 0.75 | 0.25 | 0 | 0 | 0 | 2022-05-10 | Ba1Pb0.75Bi0.25O3
0 | 0 | 0 | 0 | 0 | 0 | 0 | 6 | 0 | 0 | 0 | 0 | 0 | 0 | 0 | 0 | 0 | 0 | 0 | 0 | 0 | 0 | 0 | 0 | 0 | 0 | 0 | 0 | 1 | 0 | 0 | 0 | 0 | 0 | 0 | 0 | 0 | 2022-09-01 | 0 | 0 | 0 | 0 | 0 | 0 | 0 | 0 | 0 | 0 | 0 | 0 | 0 | 0 | 0 | 0 | 0 | 0 | 0 | 0 | 0 | 0 | 0 | 0 | 0 | 0 | 0 | 0 | 0 | 0 | 0 | 0 | 0 | 0 | 0 | 0 | 0 | 0 | 0 | 0 | 0 | 0 | 0 | 0.1 | 2 | 0 | 0 | 0 | 8 | Bi2Sr1.9Pb0.1Cu1O6
0 | 0 | 0 | 0 | 0 | 0 | 0 | 4 | 0 | 0 | 0 | 0 | 0 | 0 | 0 | 0 | 0 | 0 | 0 | 0 | 0 | 0 | 0 | 0 | 0 | 0 | 0 | 0 | 1 | 0 | 0 | 0 | 0 | 0 | 0 | 0 | 0 | 0 | 0 | 0 | 0 | 0 | 0 | 0 | 0 | 0 | 0 | 0 | 0 | 0 | 0 | 0 | 0 | 0 | 0 | 0 | 0 | 0.15 | 1.85 | 0 | 0 | 0 | 0 | 0 | 0 | 0 | 0 | 0 | 0 | 0 | 0 | 0 | 0 | 0 | 0 | 0 | 0 | 0 | 0 | 0 | 0 | 0 | 0 | 0 | 0 | 0 | 11 | Pr1.85Ce0.15Cu1O4
0 | 0 | 0 | 0 | 0 | 0 | 0 | 4 | 0 | 0 | 0 | 0 | 0 | 0 | 0 | 0 | 0 | 0 | 0 | 0 | 0 | 0 | 0 | 0 | 0 | 0 | 0 | 0 | 1 | 0 | 0 | 0 | 0 | 0 | 0 | 0 | 0 | 0 | 0 | 0 | 0 | 0 | 0 | 0 | 0 | 0 | 0 | 0 | 0 | 0 | 0 | 0 | 0 | 0 | 0 | 0 | 0 | 0.15 | 1.85 | 0 | 0 | 0 | 0 | 0 | 0 | 0 | 0 | 0 | 0 | 0 | 0 | 0 | 0 | 0 | 0 | 0 | 0 | 0 | 0 | 0 | 0 | 0 | 0 | 0 | 0 | 0 | 2022-05-16 | Pr1.85Ce0.15Cu1O4
0 | 0 | 0 | 0 | 0 | 0 | 0 | 4 | 0 | 0 | 0 | 0 | 0 | 0 | 0 | 0 | 0 | 0 | 0 | 0 | 0 | 0 | 0 | 0 | 0 | 0 | 0 | 0 | 1 | 0 | 0 | 0 | 0 | 0 | 0 | 0 | 0 | 0 | 0 | 0 | 0 | 0 | 0 | 0 | 0 | 0 | 0 | 0 | 0 | 0 | 0 | 0 | 0 | 0 | 0 | 0 | 0 | 0.15 | 1.85 | 0 | 0 | 0 | 0 | 0 | 0 | 0 | 0 | 0 | 0 | 0 | 0 | 0 | 0 | 0 | 0 | 0 | 0 | 0 | 0 | 0 | 0 | 0 | 0 | 0 | 0 | 0 | 16 | Pr1.85Ce0.15Cu1O4
0 | 0 | 0 | 0 | 0 | 0 | 0 | 8 | 0 | 0 | 0 | 0 | 0 | 0 | 0 | 0 | 0 | 0 | 0 | 1 | 0 | 0 | 0 | 0 | 0 | 0 | 0 | 0 | 2 | 0 | 0 | 0 | 0 | 0 | 0 | 0 | 0 | 0 | 0 | 0 | 0 | 0 | 0 | 0 | 0 | 0 | 0 | 0 | 0 | 0 | 0 | 0 | 0 | 0 | 0 | 2 | 0 | 0 | 0 | 0 | 0 | 0 | 0 | 0 | 0 | 0 | 0 | 0 | 0 | 0 | 0 | 0 | 0 | 0 | 0 | 0 | 0 | 0 | 0 | 0 | 1 | 0 | 0 | 0 | 0 | 0 | 107.995 | Tl1Ba2Ca1Cu2O8
0 | 0 | 0 | 0 | 0 | 0 | 0 | 8 | 0 | 0 | 0 | 0 | 0 | 0 | 0 | 0 | 0 | 0 | 0 | 1 | 0 | 0 | 0 | 0 | 0 | 0 | 0 | 0 | 2 | 0 | 0 | 0 | 0 | 0 | 0 | 0 | 0 | 0 | 0 | 0 | 0 | 0 | 0 | 0 | 0 | 0 | 0 | 0 | 0 | 0 | 0 | 0 | 0 | 0 | 0 | 2 | 0 | 0 | 0 | 0 | 0 | 0 | 0 | 0 | 0 | 0 | 0 | 0 | 0 | 0 | 0 | 0 | 0 | 0 | 0 | 0 | 0 | 0 | 0 | 0 | 1 | 0 | 0 | 0 | 0 | 0 | 104.95 | Tl1Ba2Ca1Cu2O8
0 | 0 | 0 | 0 | 0 | 0 | 0 | 8 | 0 | 0 | 0 | 0 | 0 | 0 | 0 | 0 | 0 | 0 | 0 | 1 | 0 | 0 | 0 | 0 | 0 | 0 | 0 | 0 | 2 | 0 | 0 | 0 | 0 | 0 | 0 | 0 | 0 | 2 | 0 | 0 | 0 | 0 | 0 | 0 | 0 | 0 | 0 | 0 | 0 | 0 | 0 | 0 | 0 | 0 | 0 | 0 | 0 | 0 | 0 | 0 | 0 | 0 | 0 | 0 | 0 | 0 | 0 | 0 | 0 | 0 | 0 | 0 | 0 | 0 | 0 | 0 | 0 | 0 | 0 | 0 | 0 | 0 | 2 | 0 | 0 | 0 | 71.5 | Bi2Sr2Ca1Cu2O8
0 | 0 | 0 | 0 | 0 | 0 | 0 | 10 | 0 | 0 | 0 | 0 | 0 | 0 | 0 | 0 | 0 | 0 | 0 | 2 | 0 | 0 | 0 | 0 | 0 | 0 | 0 | 0 | 3 | 0 | 0 | 0 | 0 | 0 | 0 | 0 | 0 | 0 | 0 | 0 | 0 | 0 | 0 | 0 | 0 | 0 | 0 | 0 | 0 | 0 | 0 | 0 | 0 | 0 | 0 | 2 | 0 | 0 | 0 | 0 | 0 | 0 | 0 | 0 | 0 | 0 | 0 | 0 | 0 | 0 | 0 | 0 | 0 | 0 | 0 | 0 | 0 | 0 | 0 | 0 | 2 | 0 | 0 | 0 | 0 | 0 | 118 | Tl2Ca2Ba2Cu3O10
0 | 0 | 0 | 0 | 0 | 0 | 0 | 2 | 0 | 0 | 0 | 0 | 0 | 0 | 0 | 0 | 0 | 0 | 0 | 4 | 0 | 0 | 0 | 0 | 0 | 0 | 0 | 0 | 5 | 0 | 0 | 0 | 0 | 0 | 0 | 0 | 0 | 2 | 0 | 0 | 0 | 0 | 0 | 0 | 0 | 0 | 0 | 0 | 0 | 0 | 0 | 0 | 0 | 0 | 0 | 0 | 0 | 0 | 1 | 0 | 0 | 0 | 0 | 0 | 0 | 0 | 0 | 0 | 0 | 0 | 0 | 0 | 0 | 0 | 0 | 0 | 0 | 0 | 0 | 0 | 2 | 0 | 0 | 0 | 0 | 0 | 88 | Pr1Tl2Sr2Ca4Cu5O2
0 | 0 | 0 | 0 | 0 | 0 | 0 | 6 | 0 | 0 | 0 | 0 | 0 | 0 | 0 | 0 | 0 | 0 | 0 | 0 | 0 | 0 | 0 | 0 | 0 | 0 | 0 | 0 | 2 | 0 | 0 | 0 | 0 | 0 | 0 | 0 | 0 | 0.8 | 0 | 0 | 0 | 0 | 0 | 0 | 0 | 0 | 0 | 0 | 0 | 0 | 0 | 0 | 0 | 0 | 0 | 0 | 2022-02-01 | 0 | 2 | 0 | 0 | 0 | 0 | 0 | 0 | 0 | 0 | 0 | 0 | 0 | 0 | 0 | 0 | 0 | 0 | 0 | 0 | 0 | 0 | 0 | 0 | 0 | 0 | 0 | 0 | 0 | 31 | Pr2Sr0.8La1.2Cu2O6
0 | 0 | 0 | 0 | 0 | 0 | 0 | 1 | 0 | 0 | 0 | 0 | 0 | 0 | 0 | 0 | 0 | 0 | 0 | 2 | 0 | 0 | 0 | 0 | 0 | 0 | 0 | 0 | 3 | 0 | 0 | 0 | 0 | 0 | 0 | 0 | 0 | 2 | 0 | 0 | 0 | 0 | 0 | 0 | 0 | 0 | 0 | 0 | 0 | 0 | 0 | 0 | 0 | 0 | 0 | 0 | 0 | 0 | 0 | 0 | 0 | 0 | 0 | 0 | 0 | 0 | 0 | 0 | 0 | 0 | 0 | 0 | 0 | 0 | 0 | 0 | 0 | 0 | 0 | 0 | 0 | 0.3 | 2022-07-01 | 0 | 0 | 0 | 110 | Bi1.7Pb0.3Sr2Ca2Cu3O
0 | 0 | 0 | 0 | 0 | 0 | 0 | 1 | 0 | 0 | 0 | 0 | 0 | 0 | 0 | 0 | 0 | 0 | 0 | 2 | 0 | 0 | 0 | 0 | 0 | 0 | 0 | 0 | 3 | 0 | 0 | 0 | 0 | 0 | 0 | 0 | 0 | 2 | 0 | 0 | 0 | 0 | 0 | 0 | 0 | 0 | 0 | 0 | 0 | 0 | 0 | 0 | 0 | 0 | 0 | 0 | 0 | 0 | 0 | 0 | 0 | 0 | 0 | 0 | 0 | 0 | 0 | 0 | 0 | 0 | 0 | 0 | 0 | 0 | 0 | 0 | 0 | 0 | 0 | 0 | 0 | 0.7 | 2022-03-01 | 0 | 0 | 0 | 116 | Bi1.3Pb0.7Sr2Ca2Cu3O
0 | 0 | 0 | 0 | 0 | 0 | 0 | 1 | 0 | 0 | 0 | 0 | 0 | 0 | 0 | 0 | 0 | 0 | 0 | 2 | 0 | 0 | 0 | 0 | 0 | 0 | 0 | 0 | 3 | 0 | 0 | 0 | 0 | 0 | 0 | 0 | 0 | 2 | 0 | 0 | 0 | 0 | 0 | 0 | 0 | 0 | 0 | 0 | 0 | 0 | 0.1 | 0 | 0 | 0 | 0 | 0 | 0 | 0 | 0 | 0 | 0 | 0 | 0 | 0 | 0 | 0 | 0 | 0 | 0 | 0 | 0 | 0 | 0 | 0 | 0 | 0 | 0 | 0 | 0 | 0 | 0 | 0.2 | 2022-07-01 | 0 | 0 | 0 | 110.5 | Bi1.7Pb0.2Sb0.1Sr2Ca2Cu3O
0 | 0 | 0 | 0 | 0 | 0 | 0 | 1 | 0 | 0 | 0 | 0 | 0 | 0 | 0 | 0 | 0 | 0 | 0 | 2 | 0 | 0 | 0 | 0 | 0 | 0 | 0 | 0 | 3 | 0 | 0 | 0 | 0 | 0 | 0 | 0 | 0 | 2 | 0 | 0 | 0 | 0 | 0 | 0 | 0 | 0 | 0 | 0 | 0 | 0 | 0.2 | 0 | 0 | 0 | 0 | 0 | 0 | 0 | 0 | 0 | 0 | 0 | 0 | 0 | 0 | 0 | 0 | 0 | 0 | 0 | 0 | 0 | 0 | 0 | 0 | 0 | 0 | 0 | 0 | 0 | 0 | 0.5 | 2022-03-01 | 0 | 0 | 0 | 92.5 | Bi1.3Pb0.5Sb0.2Sr2Ca2Cu3O
0 | 0 | 0 | 0 | 0 | 0 | 0 | 1 | 0 | 0 | 0 | 0 | 0 | 0 | 0 | 0 | 0 | 0 | 0 | 2 | 0 | 0 | 0.1 | 0 | 0 | 0 | 0 | 0 | 3 | 0 | 0 | 0 | 0 | 0 | 0 | 0 | 0 | 2 | 0 | 0 | 0 | 0 | 0 | 0 | 0 | 0 | 0 | 0 | 0 | 0 | 0 | 0 | 0 | 0 | 0 | 0 | 0 | 0 | 0 | 0 | 0 | 0 | 0 | 0 | 0 | 0 | 0 | 0 | 0 | 0 | 0 | 0 | 0 | 0 | 0 | 0 | 0 | 0 | 0 | 0 | 0 | 0.2 | 2022-07-01 | 0 | 0 | 0 | 110 | Bi1.7Pb0.2V0.1Sr2Ca2Cu3O
0 | 0 | 0 | 0 | 0 | 0 | 0 | 1 | 0 | 0 | 0 | 0 | 0 | 0 | 0 | 0 | 0 | 0 | 0 | 2 | 0 | 0 | 0.2 | 0 | 0 | 0 | 0 | 0 | 3 | 0 | 0 | 0 | 0 | 0 | 0 | 0 | 0 | 2 | 0 | 0 | 0 | 0 | 0 | 0 | 0 | 0 | 0 | 0 | 0 | 0 | 0 | 0 | 0 | 0 | 0 | 0 | 0 | 0 | 0 | 0 | 0 | 0 | 0 | 0 | 0 | 0 | 0 | 0 | 0 | 0 | 0 | 0 | 0 | 0 | 0 | 0 | 0 | 0 | 0 | 0 | 0 | 0.5 | 2022-03-01 | 0 | 0 | 0 | 111.5 | Bi1.3Pb0.5V0.2Sr2Ca2Cu3O
0 | 0 | 0 | 0 | 0 | 0 | 0 | 1 | 0 | 0 | 0 | 0 | 0 | 0 | 0 | 0 | 0 | 0 | 0 | 2 | 0 | 0 | 0 | 0 | 0 | 0 | 0 | 0 | 3 | 0 | 0 | 0 | 0 | 0 | 0 | 0 | 0 | 2 | 0 | 0 | 0 | 0.1 | 0 | 0 | 0 | 0 | 0 | 0 | 0 | 0 | 0 | 0 | 0 | 0 | 0 | 0 | 0 | 0 | 0 | 0 | 0 | 0 | 0 | 0 | 0 | 0 | 0 | 0 | 0 | 0 | 0 | 0 | 0 | 0 | 0 | 0 | 0 | 0 | 0 | 0 | 0 | 0.2 | 2022-07-01 | 0 | 0 | 0 | 110 | Bi1.7Pb0.2Mo0.1Sr2Ca2Cu3O
0 | 0 | 0 | 0 | 0 | 0 | 0 | 1 | 0 | 0 | 0 | 0 | 0 | 0 | 0 | 0 | 0 | 0 | 0 | 2 | 0 | 0 | 0 | 0 | 0 | 0 | 0 | 0 | 3 | 0 | 0 | 0 | 0 | 0 | 0 | 0 | 0 | 2 | 0 | 0 | 0 | 0.2 | 0 | 0 | 0 | 0 | 0 | 0 | 0 | 0 | 0 | 0 | 0 | 0 | 0 | 0 | 0 | 0 | 0 | 0 | 0 | 0 | 0 | 0 | 0 | 0 | 0 | 0 | 0 | 0 | 0 | 0 | 0 | 0 | 0 | 0 | 0 | 0 | 0 | 0 | 0 | 0.5 | 2022-03-01 | 0 | 0 | 0 | 113.5 | Bi1.3Pb0.5Mo0.2Sr2Ca2Cu3O
0 | 0 | 0 | 0 | 0 | 0 | 0 | 1 | 0 | 0 | 0 | 0 | 0 | 0 | 0 | 0 | 0 | 0 | 0 | 2 | 0 | 0 | 0 | 0 | 0 | 0 | 0 | 0 | 3 | 0 | 0 | 0 | 0 | 0 | 0 | 0 | 0 | 2 | 0 | 0 | 0 | 0 | 0 | 0 | 0 | 0 | 0 | 0 | 0 | 0 | 0 | 0 | 0 | 0 | 0 | 0 | 0 | 0 | 0 | 0 | 0 | 0 | 0 | 0 | 0 | 0 | 0 | 0 | 0 | 0 | 0 | 0 | 0 | 0.1 | 0 | 0 | 0 | 0 | 0 | 0 | 0 | 0.2 | 2022-07-01 | 0 | 0 | 0 | 103 | Bi1.7Pb0.2W0.1Sr2Ca2Cu3O
0 | 0 | 0 | 0 | 0 | 0 | 0 | 1 | 0 | 0 | 0 | 0 | 0 | 0 | 0 | 0 | 0 | 0 | 0 | 2 | 0 | 0 | 0 | 0 | 0 | 0 | 0 | 0 | 3 | 0 | 0 | 0 | 0 | 0 | 0 | 0 | 0 | 2 | 0 | 0 | 0 | 0 | 0 | 0 | 0 | 0 | 0 | 0 | 0 | 0 | 0 | 0 | 0 | 0 | 0 | 0 | 0 | 0 | 0 | 0 | 0 | 0 | 0 | 0 | 0 | 0 | 0 | 0 | 0 | 0 | 0 | 0 | 0 | 0.2 | 0 | 0 | 0 | 0 | 0 | 0 | 0 | 0.5 | 2022-03-01 | 0 | 0 | 0 | 94.5 | Bi1.3Pb0.5W0.2Sr2Ca2Cu3O
0 | 0 | 0 | 0 | 0 | 0 | 0 | 4 | 0 | 0 | 0 | 0 | 0 | 0 | 0 | 0 | 0 | 0 | 0 | 0 | 0 | 0 | 0 | 0 | 0 | 0 | 0 | 0 | 1 | 0 | 0 | 0 | 0 | 0 | 0 | 0 | 0 | 0 | 0 | 0 | 0 | 0 | 0 | 0 | 0 | 0 | 0 | 0 | 0 | 0 | 0 | 0 | 0 | 0 | 0 | 0 | 0 | 0.15 | 0 | 1.85 | 0 | 0 | 0 | 0 | 0 | 0 | 0 | 0 | 0 | 0 | 0 | 0 | 0 | 0 | 0 | 0 | 0 | 0 | 0 | 0 | 0 | 0 | 0 | 0 | 0 | 0 | 2022-05-16 | Nd1.85Ce0.15Cu1O4
0 | 0 | 0 | 0 | 0 | 0 | 0 | 1 | 0 | 0 | 0 | 0 | 0 | 0 | 0 | 0 | 0 | 0 | 0 | 0 | 0 | 0 | 0 | 0 | 0 | 0 | 0 | 0 | 6 | 0 | 0 | 0 | 0 | 0 | 0 | 0 | 0 | 1.333 | 0 | 0 | 0 | 0 | 0 | 0 | 0 | 0 | 0 | 0 | 0 | 0 | 0 | 0 | 0 | 0 | 0 | 1.333 | 1.333 | 1.333 | 0 | 0 | 0 | 0 | 2.667 | 0 | 0 | 0 | 0 | 0 | 0 | 0 | 0 | 0 | 0 | 0 | 0 | 0 | 0 | 0 | 0 | 0 | 0 | 0 | 0 | 0 | 0 | 0 | 2022-05-28 | Eu2.667Ce1.333La1.333Ba1.333Sr1.333Cu6O
0 | 0 | 0 | 0 | 0 | 0 | 0 | 4 | 0 | 0 | 0 | 0 | 0 | 0 | 0 | 0 | 0 | 0 | 0 | 0 | 0 | 0 | 0 | 0 | 0 | 0 | 0 | 0 | 1 | 0 | 0 | 0 | 0 | 0 | 0 | 0 | 0 | 0.4 | 0 | 0 | 0 | 0 | 0 | 0 | 0 | 0 | 0 | 0 | 0 | 0 | 0 | 0 | 0 | 0 | 0 | 0 | 0 | 0.2 | 0 | 2022-04-01 | 0 | 0 | 0 | 0 | 0 | 0 | 0 | 0 | 0 | 0 | 0 | 0 | 0 | 0 | 0 | 0 | 0 | 0 | 0 | 0 | 0 | 0 | 0 | 0 | 0 | 0 | 2022-01-23 | Nd1.4Ce0.2Sr0.4Cu1O4
0 | 0 | 0 | 0 | 0 | 0 | 0 | 7 | 0 | 0 | 0 | 0 | 0 | 0 | 0 | 0 | 0 | 0 | 0 | 0 | 0 | 0 | 0 | 0 | 0 | 0 | 0 | 0 | 3 | 0 | 0 | 0 | 0 | 0 | 0 | 0 | 0 | 0 | 1 | 0 | 0 | 0 | 0 | 0 | 0 | 0 | 0 | 0 | 0 | 0 | 0 | 0 | 0 | 0 | 0 | 2 | 0 | 0 | 0 | 0 | 0 | 0 | 0 | 0 | 0 | 0 | 0 | 0 | 0 | 0 | 0 | 0 | 0 | 0 | 0 | 0 | 0 | 0 | 0 | 0 | 0 | 0 | 0 | 0 | 0 | 0 | 66 | Y1Ba2Cu3O7
0 | 0 | 0 | 0 | 0 | 0 | 0 | 2022-01-06 | 0 | 0 | 0 | 0 | 0 | 0 | 0 | 0 | 0 | 0 | 0 | 0.2 | 0 | 0 | 0 | 0 | 0 | 0 | 0 | 0 | 3 | 0 | 0 | 0 | 0 | 0 | 0 | 0 | 0 | 0 | 0.8 | 0 | 0 | 0 | 0 | 0 | 0 | 0 | 0 | 0 | 0 | 0 | 0 | 0 | 0 | 0 | 0 | 2 | 0 | 0 | 0 | 0 | 0 | 0 | 0 | 0 | 0 | 0 | 0 | 0 | 0 | 0 | 0 | 0 | 0 | 0 | 0 | 0 | 0 | 0 | 0 | 0 | 0 | 0 | 0 | 0 | 0 | 0 | 50 | Y0.8Ca0.2Ba2Cu3O6.1
0 | 0 | 0 | 0 | 0 | 0 | 0 | 1 | 0 | 0 | 0 | 0 | 0 | 0 | 0 | 0 | 0 | 0 | 0 | 1 | 0 | 0 | 0 | 0 | 0 | 0 | 0 | 0 | 2 | 0 | 0 | 0 | 0 | 0 | 0 | 0 | 0 | 0 | 0 | 0 | 0 | 0 | 0 | 0 | 0 | 0 | 0 | 0 | 0 | 0 | 1 | 0 | 0 | 0 | 0 | 2 | 0 | 0 | 0 | 0 | 0 | 0 | 0 | 0 | 0 | 0 | 0 | 0 | 0 | 0 | 0 | 0 | 0 | 0 | 0 | 0 | 0 | 0 | 0 | 0 | 0 | 1 | 0 | 0 | 0 | 0 | 25 | Sb1Pb1Ca1Ba2Cu2O
0 | 0 | 0 | 0 | 0 | 0 | 0 | 1 | 0 | 0 | 0 | 0 | 0 | 0 | 0 | 0 | 0 | 0 | 0 | 0 | 0 | 0 | 0 | 0 | 0 | 0 | 0 | 0 | 2 | 0 | 0 | 0 | 0 | 0 | 0 | 0 | 0 | 0 | 1 | 0 | 0 | 0 | 0 | 0 | 0 | 0 | 0 | 0 | 0 | 0 | 0 | 0 | 0 | 0 | 0 | 2 | 0 | 0 | 0 | 0 | 0 | 0 | 0 | 0 | 0 | 0 | 0 | 0 | 0 | 0 | 0 | 0 | 0 | 1 | 0 | 0 | 0 | 0 | 0 | 0 | 0 | 0 | 0 | 0 | 0 | 0 | 60 | Y1Ba2Cu2W1O
0 | 0 | 0 | 0 | 0 | 0 | 0 | 1 | 0 | 0 | 0 | 0 | 0 | 0 | 0 | 0 | 0 | 0 | 0 | 0 | 0 | 0 | 0 | 0 | 0 | 0 | 0 | 0 | 2 | 0 | 0 | 0 | 0 | 0 | 0 | 0 | 0 | 0 | 1 | 0 | 0 | 0 | 0 | 0 | 0 | 0 | 0 | 0 | 0 | 0 | 0 | 0 | 0 | 0 | 0 | 2 | 0 | 0 | 0 | 0 | 0 | 0 | 0 | 0 | 0 | 0 | 0 | 0 | 0 | 0 | 0 | 0 | 0 | 1 | 0 | 0 | 0 | 0 | 0 | 0 | 0 | 0 | 0 | 0 | 0 | 0 | 78.5 | Y1Ba2Cu2W1O
0 | 0 | 0 | 0 | 0 | 0 | 0 | 7 | 0 | 0 | 0 | 0 | 0 | 0 | 0 | 0 | 0 | 0 | 0 | 1 | 0 | 0 | 0 | 0 | 0 | 0 | 0 | 0 | 2.95 | 0.05 | 0 | 0 | 0 | 0 | 0 | 0 | 0 | 0 | 0 | 0 | 0 | 0 | 0 | 0 | 0 | 0 | 0 | 0 | 0 | 0 | 0 | 0 | 0 | 0 | 0 | 1 | 1 | 0 | 0 | 0 | 0 | 0 | 0 | 0 | 0 | 0 | 0 | 0 | 0 | 0 | 0 | 0 | 0 | 0 | 0 | 0 | 0 | 0 | 0 | 0 | 0 | 0 | 0 | 0 | 0 | 0 | 55 | La1Ca1Ba1Cu2.95Zn0.05O7
0 | 0 | 0 | 0 | 0 | 0 | 0 | 7 | 0 | 0 | 0 | 0 | 0 | 0 | 0 | 0 | 0 | 0 | 0 | 1 | 0 | 0 | 0 | 0 | 0 | 0 | 0 | 0 | 2022-09-02 | 0.1 | 0 | 0 | 0 | 0 | 0 | 0 | 0 | 0 | 0 | 0 | 0 | 0 | 0 | 0 | 0 | 0 | 0 | 0 | 0 | 0 | 0 | 0 | 0 | 0 | 0 | 1 | 1 | 0 | 0 | 0 | 0 | 0 | 0 | 0 | 0 | 0 | 0 | 0 | 0 | 0 | 0 | 0 | 0 | 0 | 0 | 0 | 0 | 0 | 0 | 0 | 0 | 0 | 0 | 0 | 0 | 0 | 37 | La1Ca1Ba1Cu2.9Zn0.1O7
0 | 0 | 0 | 0 | 0 | 0 | 0 | 7 | 0 | 0 | 0 | 0 | 0 | 0 | 0 | 0 | 0 | 0 | 0 | 1 | 0 | 0 | 0 | 0 | 0 | 0 | 0 | 0 | 2022-08-02 | 0.2 | 0 | 0 | 0 | 0 | 0 | 0 | 0 | 0 | 0 | 0 | 0 | 0 | 0 | 0 | 0 | 0 | 0 | 0 | 0 | 0 | 0 | 0 | 0 | 0 | 0 | 1 | 1 | 0 | 0 | 0 | 0 | 0 | 0 | 0 | 0 | 0 | 0 | 0 | 0 | 0 | 0 | 0 | 0 | 0 | 0 | 0 | 0 | 0 | 0 | 0 | 0 | 0 | 0 | 0 | 0 | 0 | 30 | La1Ca1Ba1Cu2.8Zn0.2O7
0 | 0 | 0 | 0 | 0 | 0 | 0 | 7 | 0 | 0 | 0 | 0 | 0 | 0 | 0 | 0 | 0 | 0 | 0 | 1 | 0 | 0 | 0 | 0 | 0 | 0 | 0 | 0 | 2022-07-02 | 0.3 | 0 | 0 | 0 | 0 | 0 | 0 | 0 | 0 | 0 | 0 | 0 | 0 | 0 | 0 | 0 | 0 | 0 | 0 | 0 | 0 | 0 | 0 | 0 | 0 | 0 | 1 | 1 | 0 | 0 | 0 | 0 | 0 | 0 | 0 | 0 | 0 | 0 | 0 | 0 | 0 | 0 | 0 | 0 | 0 | 0 | 0 | 0 | 0 | 0 | 0 | 0 | 0 | 0 | 0 | 0 | 0 | 20 | La1Ca1Ba1Cu2.7Zn0.3O7
0 | 0 | 0 | 0 | 0 | 0 | 0 | 6.856 | 0 | 0 | 0 | 0 | 0 | 0 | 0 | 0 | 0 | 0 | 0 | 1 | 0 | 0 | 0 | 0 | 0 | 0 | 0 | 0 | 3 | 0 | 0 | 0 | 0 | 0 | 0 | 0 | 0 | 0 | 0 | 0 | 0 | 0 | 0 | 0 | 0 | 0 | 0 | 0 | 0 | 0 | 0 | 0 | 0 | 0 | 0 | 1 | 1 | 0 | 0 | 0 | 0 | 0 | 0 | 0 | 0 | 0 | 0 | 0 | 0 | 0 | 0 | 0 | 0 | 0 | 0 | 0 | 0 | 0 | 0 | 0 | 0 | 0 | 0 | 0 | 0 | 0 | 66 | La1Ba1Ca1Cu3O6.856
0 | 0 | 0 | 0 | 0 | 0 | 0 | 6.85 | 0 | 0 | 0 | 0 | 0 | 0 | 0 | 0 | 0 | 0 | 0 | 1 | 0 | 0 | 0 | 0 | 0 | 0 | 0 | 0.1 | 2022-09-02 | 0 | 0 | 0 | 0 | 0 | 0 | 0 | 0 | 0 | 0 | 0 | 0 | 0 | 0 | 0 | 0 | 0 | 0 | 0 | 0 | 0 | 0 | 0 | 0 | 0 | 0 | 1 | 1 | 0 | 0 | 0 | 0 | 0 | 0 | 0 | 0 | 0 | 0 | 0 | 0 | 0 | 0 | 0 | 0 | 0 | 0 | 0 | 0 | 0 | 0 | 0 | 0 | 0 | 0 | 0 | 0 | 0 | 45 | La1Ba1Ca1Cu2.9Ni0.1O6.85
0 | 0 | 0 | 0 | 0 | 0 | 0 | 6.837 | 0 | 0 | 0 | 0 | 0 | 0 | 0 | 0 | 0 | 0 | 0 | 1 | 0 | 0 | 0 | 0 | 0 | 0 | 0 | 0.2 | 2022-08-02 | 0 | 0 | 0 | 0 | 0 | 0 | 0 | 0 | 0 | 0 | 0 | 0 | 0 | 0 | 0 | 0 | 0 | 0 | 0 | 0 | 0 | 0 | 0 | 0 | 0 | 0 | 1 | 1 | 0 | 0 | 0 | 0 | 0 | 0 | 0 | 0 | 0 | 0 | 0 | 0 | 0 | 0 | 0 | 0 | 0 | 0 | 0 | 0 | 0 | 0 | 0 | 0 | 0 | 0 | 0 | 0 | 0 | 30 | La1Ba1Ca1Cu2.8Ni0.2O6.837
0 | 0 | 0 | 0 | 0 | 0 | 0 | 6.848 | 0 | 0 | 0 | 0 | 0 | 0 | 0 | 0 | 0 | 0 | 0 | 1 | 0 | 0 | 0 | 0 | 0 | 0 | 0 | 0.3 | 2022-07-02 | 0 | 0 | 0 | 0 | 0 | 0 | 0 | 0 | 0 | 0 | 0 | 0 | 0 | 0 | 0 | 0 | 0 | 0 | 0 | 0 | 0 | 0 | 0 | 0 | 0 | 0 | 1 | 1 | 0 | 0 | 0 | 0 | 0 | 0 | 0 | 0 | 0 | 0 | 0 | 0 | 0 | 0 | 0 | 0 | 0 | 0 | 0 | 0 | 0 | 0 | 0 | 0 | 0 | 0 | 0 | 0 | 0 | 28 | La1Ba1Ca1Cu2.7Ni0.3O6.848
0 | 0 | 0 | 0 | 0 | 0 | 0 | 6.854 | 0 | 0 | 0 | 0 | 0 | 0 | 0 | 0 | 0 | 0 | 0 | 1 | 0 | 0 | 0 | 0 | 0 | 0 | 0 | 0.4 | 2022-06-02 | 0 | 0 | 0 | 0 | 0 | 0 | 0 | 0 | 0 | 0 | 0 | 0 | 0 | 0 | 0 | 0 | 0 | 0 | 0 | 0 | 0 | 0 | 0 | 0 | 0 | 0 | 1 | 1 | 0 | 0 | 0 | 0 | 0 | 0 | 0 | 0 | 0 | 0 | 0 | 0 | 0 | 0 | 0 | 0 | 0 | 0 | 0 | 0 | 0 | 0 | 0 | 0 | 0 | 0 | 0 | 0 | 0 | 24 | La1Ba1Ca1Cu2.6Ni0.4O6.854
0 | 0 | 0 | 0 | 0 | 0 | 0 | 10 | 0 | 0 | 0 | 0 | 0 | 0 | 0 | 0 | 0 | 0 | 0 | 2 | 0 | 0 | 0 | 0 | 0 | 0 | 0 | 0 | 3 | 0 | 0 | 0 | 0 | 0 | 0 | 0 | 0 | 0 | 0 | 0 | 0 | 0 | 0 | 0 | 0 | 0 | 0 | 0 | 0 | 0 | 0 | 0 | 0 | 0 | 0 | 2 | 0 | 0 | 0 | 0 | 0 | 0 | 0 | 0 | 0 | 0 | 0 | 0 | 0 | 0 | 0 | 0 | 0 | 0 | 0 | 0 | 0 | 0 | 0 | 0 | 2 | 0 | 0 | 0 | 0 | 0 | 121 | Tl2Ba2Ca2Cu3O10
0 | 0 | 0 | 0 | 0 | 0 | 0 | 4 | 0 | 0 | 0 | 0 | 0 | 0 | 0 | 0 | 0 | 0 | 0 | 0 | 0 | 0 | 0 | 0 | 0 | 0 | 0 | 0 | 1 | 0 | 0 | 0 | 0 | 0 | 0 | 0 | 0 | 0 | 0 | 0 | 0 | 0 | 0 | 0 | 0 | 0 | 0 | 0 | 0 | 0 | 0 | 0 | 0 | 0 | 0 | 0.118 | 1.882 | 0 | 0 | 0 | 0 | 0 | 0 | 0 | 0 | 0 | 0 | 0 | 0 | 0 | 0 | 0 | 0 | 0 | 0 | 0 | 0 | 0 | 0 | 0 | 0 | 0 | 0 | 0 | 0 | 0 | 2022-02-09 | La1.882Ba0.118Cu1O4
0 | 0 | 0 | 0 | 0 | 0 | 0 | 4 | 0 | 0 | 0 | 0 | 0 | 0 | 0 | 0 | 0 | 0 | 0 | 0 | 0 | 0 | 0 | 0 | 0 | 0 | 0 | 0 | 1 | 0 | 0 | 0 | 0 | 0 | 0 | 0 | 0 | 0 | 0 | 0 | 0 | 0 | 0 | 0 | 0 | 0 | 0 | 0 | 0 | 0 | 0 | 0 | 0 | 0 | 0 | 0.142 | 1.858 | 0 | 0 | 0 | 0 | 0 | 0 | 0 | 0 | 0 | 0 | 0 | 0 | 0 | 0 | 0 | 0 | 0 | 0 | 0 | 0 | 0 | 0 | 0 | 0 | 0 | 0 | 0 | 0 | 0 | 2022-09-28 | La1.858Ba0.142Cu1O4
0 | 0 | 0 | 0 | 0 | 0 | 0 | 4 | 0 | 0 | 0 | 0 | 0 | 0 | 0 | 0 | 0 | 0 | 0 | 0 | 0 | 0 | 0 | 0 | 0 | 0 | 0 | 0 | 1 | 0 | 0 | 0 | 0 | 0 | 0 | 0 | 0 | 0 | 0 | 0 | 0 | 0 | 0 | 0 | 0 | 0 | 0 | 0 | 0 | 0 | 0 | 0 | 0 | 0 | 0 | 0.078 | 1.922 | 0 | 0 | 0 | 0 | 0 | 0 | 0 | 0 | 0 | 0 | 0 | 0 | 0 | 0 | 0 | 0 | 0 | 0 | 0 | 0 | 0 | 0 | 0 | 0 | 0 | 0 | 0 | 0 | 0 | 2022-06-26 | La1.922Ba0.078Cu1O4
0 | 0 | 0 | 0 | 0 | 0 | 0 | 4 | 0 | 0 | 0 | 0 | 0 | 0 | 0 | 0 | 0 | 0 | 0 | 0 | 0 | 0 | 0 | 0 | 0 | 0 | 0 | 0 | 1 | 0 | 0 | 0 | 0 | 0 | 0 | 0 | 0 | 0 | 0 | 0 | 0 | 0 | 0 | 0 | 0 | 0 | 0 | 0 | 0 | 0 | 0 | 0 | 0 | 0 | 0 | 0.2 | 2022-08-01 | 0 | 0 | 0 | 0 | 0 | 0 | 0 | 0 | 0 | 0 | 0 | 0 | 0 | 0 | 0 | 0 | 0 | 0 | 0 | 0 | 0 | 0 | 0 | 0 | 0 | 0 | 0 | 0 | 0 | 2022-09-20 | La1.8Ba0.2Cu1O4
0 | 0 | 0 | 0 | 0 | 0 | 0 | 4 | 0 | 0 | 0 | 0 | 0 | 0 | 0 | 0 | 0 | 0 | 0 | 0 | 0 | 0 | 0 | 0 | 0 | 0 | 0 | 0 | 1 | 0 | 0 | 0 | 0 | 0 | 0 | 0 | 0 | 0.4 | 0 | 0 | 0 | 0 | 0 | 0 | 0 | 0 | 0 | 0 | 0 | 0 | 0 | 0 | 0 | 0 | 0 | 0 | 0 | 0.18 | 0 | 1.42 | 0 | 0 | 0 | 0 | 0 | 0 | 0 | 0 | 0 | 0 | 0 | 0 | 0 | 0 | 0 | 0 | 0 | 0 | 0 | 0 | 0 | 0 | 0 | 0 | 0 | 0 | 2022-03-17 | Nd1.42Ce0.18Sr0.4Cu1O4
0 | 0 | 0 | 0 | 0 | 0 | 0 | 4 | 0 | 0 | 0 | 0 | 0 | 0 | 0 | 0 | 0 | 0 | 0 | 0 | 0 | 0 | 0 | 0 | 0 | 0 | 0 | 0 | 1 | 0 | 0 | 0 | 0 | 0 | 0 | 0 | 0 | 0.4 | 0 | 0 | 0 | 0 | 0 | 0 | 0 | 0 | 0 | 0 | 0 | 0 | 0 | 0 | 0 | 0 | 0 | 0 | 0 | 0.2 | 0 | 2022-04-01 | 0 | 0 | 0 | 0 | 0 | 0 | 0 | 0 | 0 | 0 | 0 | 0 | 0 | 0 | 0 | 0 | 0 | 0 | 0 | 0 | 0 | 0 | 0 | 0 | 0 | 0 | 2022-07-22 | Nd1.4Ce0.2Sr0.4Cu1O4
0 | 0 | 0 | 0 | 0 | 0 | 0 | 4 | 0 | 0 | 0 | 0 | 0 | 0 | 0 | 0 | 0 | 0 | 0 | 0 | 0 | 0 | 0 | 0 | 0 | 0 | 0 | 0 | 1 | 0 | 0 | 0 | 0 | 0 | 0 | 0 | 0 | 0.4 | 0 | 0 | 0 | 0 | 0 | 0 | 0 | 0 | 0 | 0 | 0 | 0 | 0 | 0 | 0 | 0 | 0 | 0 | 0 | 0.22 | 0 | 1.38 | 0 | 0 | 0 | 0 | 0 | 0 | 0 | 0 | 0 | 0 | 0 | 0 | 0 | 0 | 0 | 0 | 0 | 0 | 0 | 0 | 0 | 0 | 0 | 0 | 0 | 0 | 2022-02-18 | Nd1.38Ce0.22Sr0.4Cu1O4
0 | 0 | 0 | 0 | 0 | 0 | 0 | 8.53 | 0 | 0 | 0 | 0 | 0 | 0 | 0 | 0 | 0 | 0 | 0 | 2022-05-02 | 0 | 0 | 0 | 0 | 0 | 0 | 0 | 0 | 2 | 0 | 0 | 0 | 0 | 0 | 0 | 0 | 0 | 0 | 0 | 0 | 0 | 0 | 0 | 0 | 0 | 0 | 0 | 0 | 0 | 0 | 0 | 0 | 0 | 0 | 0 | 0 | 0 | 0 | 0.5 | 0 | 0 | 0 | 0 | 0 | 0 | 0 | 0 | 0 | 0 | 0 | 0 | 0 | 0 | 0 | 0 | 0 | 0 | 0 | 0 | 0 | 0 | 0 | 2 | 0 | 0 | 0 | 45 | Bi2Ca2.5Pr0.5Cu2O8.53
0 | 0 | 0 | 0 | 0 | 0 | 0 | 8.43 | 0 | 0 | 0 | 0 | 0 | 0 | 0 | 0 | 0 | 0 | 0 | 2022-05-02 | 0 | 0 | 0 | 0 | 0 | 0 | 0 | 0 | 2 | 0 | 0 | 0 | 0 | 0 | 0 | 0 | 0 | 0 | 0 | 0 | 0 | 0 | 0 | 0 | 0 | 0 | 0 | 0 | 0 | 0 | 0 | 0 | 0 | 0 | 0 | 0 | 0 | 0 | 0 | 0.5 | 0 | 0 | 0 | 0 | 0 | 0 | 0 | 0 | 0 | 0 | 0 | 0 | 0 | 0 | 0 | 0 | 0 | 0 | 0 | 0 | 0 | 0 | 2 | 0 | 0 | 0 | 33.5 | Bi2Ca2.5Nd0.5Cu2O8.43
0 | 0 | 0 | 0 | 0 | 0 | 0 | 8.33 | 0 | 0 | 0 | 0 | 0 | 0 | 0 | 0 | 0 | 0 | 0 | 2022-05-02 | 0 | 0 | 0 | 0 | 0 | 0 | 0 | 0 | 2 | 0 | 0 | 0 | 0 | 0 | 0 | 0 | 0 | 0 | 0 | 0 | 0 | 0 | 0 | 0 | 0 | 0 | 0 | 0 | 0 | 0 | 0 | 0 | 0 | 0 | 0 | 0 | 0 | 0 | 0 | 0 | 0 | 0.5 | 0 | 0 | 0 | 0 | 0 | 0 | 0 | 0 | 0 | 0 | 0 | 0 | 0 | 0 | 0 | 0 | 0 | 0 | 0 | 0 | 2 | 0 | 0 | 0 | 22 | Bi2Ca2.5Sm0.5Cu2O8.33
0 | 0 | 0 | 0 | 0 | 0 | 0 | 8.31 | 0 | 0 | 0 | 0 | 0 | 0 | 0 | 0 | 0 | 0 | 0 | 2022-05-02 | 0 | 0 | 0 | 0 | 0 | 0 | 0 | 0 | 2 | 0 | 0 | 0 | 0 | 0 | 0 | 0 | 0 | 0 | 0 | 0 | 0 | 0 | 0 | 0 | 0 | 0 | 0 | 0 | 0 | 0 | 0 | 0 | 0 | 0 | 0 | 0 | 0 | 0 | 0 | 0 | 0 | 0 | 0.5 | 0 | 0 | 0 | 0 | 0 | 0 | 0 | 0 | 0 | 0 | 0 | 0 | 0 | 0 | 0 | 0 | 0 | 0 | 0 | 2 | 0 | 0 | 0 | 7 | Bi2Ca2.5Eu0.5Cu2O8.31
0 | 0 | 0 | 0 | 0 | 0 | 0 | 8.33 | 0 | 0 | 0 | 0 | 0 | 0 | 0 | 0 | 0 | 0 | 0 | 2022-05-02 | 0 | 0 | 0 | 0 | 0 | 0 | 0 | 0 | 2 | 0 | 0 | 0 | 0 | 0 | 0 | 0 | 0 | 0 | 0 | 0 | 0 | 0 | 0 | 0 | 0 | 0 | 0 | 0 | 0 | 0 | 0 | 0 | 0 | 0 | 0 | 0 | 0 | 0 | 0 | 0 | 0 | 0 | 0 | 0.5 | 0 | 0 | 0 | 0 | 0 | 0 | 0 | 0 | 0 | 0 | 0 | 0 | 0 | 0 | 0 | 0 | 0 | 0 | 2 | 0 | 0 | 0 | 4 | Bi2Ca2.5Gd0.5Cu2O8.33
0 | 0 | 0 | 0 | 0 | 0 | 0 | 7 | 0 | 0 | 0 | 0 | 0 | 0 | 0 | 0 | 0 | 0 | 0 | 2 | 0 | 0 | 0 | 0 | 0 | 0 | 0 | 0 | 3 | 0 | 0 | 0 | 0 | 0 | 0 | 0 | 0 | 2 | 0 | 0 | 0 | 0 | 0 | 0 | 0 | 0 | 0 | 0 | 0 | 0 | 0 | 0 | 0 | 0 | 0 | 0 | 0 | 0 | 0 | 0 | 0 | 0 | 0 | 0 | 0 | 0 | 0 | 0 | 0 | 0 | 0 | 0 | 0 | 0 | 0 | 0 | 0 | 0 | 0 | 0 | 0 | 0.6 | 2022-04-01 | 0 | 0 | 0 | 108.5 | Bi1.4Pb0.6Sr2Ca2Cu3O7
0 | 0 | 0 | 0 | 0 | 0 | 0 | 7 | 0 | 0 | 0 | 0 | 0 | 0 | 0 | 0 | 0 | 0 | 0 | 2022-09-01 | 0 | 0 | 0 | 0 | 0 | 0 | 0 | 0 | 3 | 0 | 0.1 | 0 | 0 | 0 | 0 | 0 | 0 | 2 | 0 | 0 | 0 | 0 | 0 | 0 | 0 | 0 | 0 | 0 | 0 | 0 | 0 | 0 | 0 | 0 | 0 | 0 | 0 | 0 | 0 | 0 | 0 | 0 | 0 | 0 | 0 | 0 | 0 | 0 | 0 | 0 | 0 | 0 | 0 | 0 | 0 | 0 | 0 | 0 | 0 | 0 | 0 | 0.6 | 2022-04-01 | 0 | 0 | 0 | 104.4 | Bi1.4Pb0.6Sr2Ca1.9Ga0.1Cu3O7
0 | 0 | 0 | 0 | 0 | 0 | 0 | 7 | 0 | 0 | 0 | 0 | 0 | 0 | 0 | 0 | 0 | 0 | 0 | 2022-08-01 | 0 | 0 | 0 | 0 | 0 | 0 | 0 | 0 | 3 | 0 | 0.2 | 0 | 0 | 0 | 0 | 0 | 0 | 2 | 0 | 0 | 0 | 0 | 0 | 0 | 0 | 0 | 0 | 0 | 0 | 0 | 0 | 0 | 0 | 0 | 0 | 0 | 0 | 0 | 0 | 0 | 0 | 0 | 0 | 0 | 0 | 0 | 0 | 0 | 0 | 0 | 0 | 0 | 0 | 0 | 0 | 0 | 0 | 0 | 0 | 0 | 0 | 0.6 | 2022-04-01 | 0 | 0 | 0 | 68.2 | Bi1.4Pb0.6Sr2Ca1.8Ga0.2Cu3O7
0 | 0 | 0 | 0 | 0 | 0 | 0 | 7 | 0 | 0 | 0 | 0 | 0 | 0 | 0 | 0 | 0 | 0 | 0 | 2022-07-01 | 0 | 0 | 0 | 0 | 0 | 0 | 0 | 0 | 3 | 0 | 0.3 | 0 | 0 | 0 | 0 | 0 | 0 | 2 | 0 | 0 | 0 | 0 | 0 | 0 | 0 | 0 | 0 | 0 | 0 | 0 | 0 | 0 | 0 | 0 | 0 | 0 | 0 | 0 | 0 | 0 | 0 | 0 | 0 | 0 | 0 | 0 | 0 | 0 | 0 | 0 | 0 | 0 | 0 | 0 | 0 | 0 | 0 | 0 | 0 | 0 | 0 | 0.6 | 2022-04-01 | 0 | 0 | 0 | 67.4 | Bi1.4Pb0.6Sr2Ca1.7Ga0.3Cu3O7
0 | 0 | 0 | 0 | 0 | 0 | 0 | 7 | 0 | 0 | 0 | 0 | 0 | 0 | 0 | 0 | 0 | 0 | 0 | 2022-06-01 | 0 | 0 | 0 | 0 | 0 | 0 | 0 | 0 | 3 | 0 | 0.4 | 0 | 0 | 0 | 0 | 0 | 0 | 2 | 0 | 0 | 0 | 0 | 0 | 0 | 0 | 0 | 0 | 0 | 0 | 0 | 0 | 0 | 0 | 0 | 0 | 0 | 0 | 0 | 0 | 0 | 0 | 0 | 0 | 0 | 0 | 0 | 0 | 0 | 0 | 0 | 0 | 0 | 0 | 0 | 0 | 0 | 0 | 0 | 0 | 0 | 0 | 0.6 | 2022-04-01 | 0 | 0 | 0 | 69.4 | Bi1.4Pb0.6Sr2Ca1.6Ga0.4Cu3O7
0 | 0 | 0 | 0 | 0 | 0 | 0 | 7 | 0 | 0 | 0 | 0 | 0 | 0 | 0 | 0 | 0 | 0 | 0 | 2022-04-01 | 0 | 0 | 0 | 0 | 0 | 0 | 0 | 0 | 3 | 0 | 0.6 | 0 | 0 | 0 | 0 | 0 | 0 | 2 | 0 | 0 | 0 | 0 | 0 | 0 | 0 | 0 | 0 | 0 | 0 | 0 | 0 | 0 | 0 | 0 | 0 | 0 | 0 | 0 | 0 | 0 | 0 | 0 | 0 | 0 | 0 | 0 | 0 | 0 | 0 | 0 | 0 | 0 | 0 | 0 | 0 | 0 | 0 | 0 | 0 | 0 | 0 | 0.6 | 2022-04-01 | 0 | 0 | 0 | 70.6 | Bi1.4Pb0.6Sr2Ca1.4Ga0.6Cu3O7
0 | 0 | 0 | 0 | 0 | 0 | 0 | 7 | 0 | 0 | 0 | 0 | 0 | 0 | 0 | 0 | 0 | 0 | 0 | 2022-02-01 | 0 | 0 | 0 | 0 | 0 | 0 | 0 | 0 | 3 | 0 | 0.8 | 0 | 0 | 0 | 0 | 0 | 0 | 2 | 0 | 0 | 0 | 0 | 0 | 0 | 0 | 0 | 0 | 0 | 0 | 0 | 0 | 0 | 0 | 0 | 0 | 0 | 0 | 0 | 0 | 0 | 0 | 0 | 0 | 0 | 0 | 0 | 0 | 0 | 0 | 0 | 0 | 0 | 0 | 0 | 0 | 0 | 0 | 0 | 0 | 0 | 0 | 0.6 | 2022-04-01 | 0 | 0 | 0 | 67.7 | Bi1.4Pb0.6Sr2Ca1.2Ga0.8Cu3O7
0 | 0 | 0 | 0 | 0 | 0 | 0 | 7 | 0 | 0 | 0 | 0 | 0 | 0 | 0 | 0 | 0 | 0 | 0 | 1 | 0 | 0 | 0 | 0 | 0 | 0 | 0 | 0 | 3 | 0 | 1 | 0 | 0 | 0 | 0 | 0 | 0 | 2 | 0 | 0 | 0 | 0 | 0 | 0 | 0 | 0 | 0 | 0 | 0 | 0 | 0 | 0 | 0 | 0 | 0 | 0 | 0 | 0 | 0 | 0 | 0 | 0 | 0 | 0 | 0 | 0 | 0 | 0 | 0 | 0 | 0 | 0 | 0 | 0 | 0 | 0 | 0 | 0 | 0 | 0 | 0 | 0.6 | 2022-04-01 | 0 | 0 | 0 | 66.5 | Bi1.4Pb0.6Sr2Ca1Ga1Cu3O7
0 | 0 | 0 | 0 | 0 | 0 | 0 | 7 | 0 | 0 | 0 | 0 | 0 | 0 | 0 | 0 | 0 | 0 | 0 | 0 | 0 | 0 | 0 | 0 | 0 | 0 | 0 | 0 | 3 | 0 | 2 | 0 | 0 | 0 | 0 | 0 | 0 | 2 | 0 | 0 | 0 | 0 | 0 | 0 | 0 | 0 | 0 | 0 | 0 | 0 | 0 | 0 | 0 | 0 | 0 | 0 | 0 | 0 | 0 | 0 | 0 | 0 | 0 | 0 | 0 | 0 | 0 | 0 | 0 | 0 | 0 | 0 | 0 | 0 | 0 | 0 | 0 | 0 | 0 | 0 | 0 | 0.6 | 2022-04-01 | 0 | 0 | 0 | 62.7 | Bi1.4Pb0.6Sr2Ga2Cu3O7
0 | 0 | 0 | 0 | 0 | 0 | 0 | 4 | 0 | 0 | 0 | 0 | 0 | 0 | 0 | 0 | 0 | 0 | 0 | 0 | 0 | 0 | 0 | 0 | 0 | 0 | 0 | 0 | 1 | 0 | 0 | 0 | 0 | 0 | 0 | 0 | 0 | 0 | 0 | 0 | 0 | 0 | 0 | 0 | 0 | 0 | 0 | 0 | 0 | 0 | 0 | 0 | 0 | 0 | 0 | 0.125 | 1.875 | 0 | 0 | 0 | 0 | 0 | 0 | 0 | 0 | 0 | 0 | 0 | 0 | 0 | 0 | 0 | 0 | 0 | 0 | 0 | 0 | 0 | 0 | 0 | 0 | 0 | 0 | 0 | 0 | 0 | 2022-04-04 | La1.875Ba0.125Cu1O4
0 | 0 | 0 | 0 | 0 | 0 | 0 | 4 | 0 | 0 | 0 | 0 | 0 | 0 | 0 | 0 | 0 | 0 | 0 | 0 | 0 | 0 | 0 | 0 | 0 | 0 | 0 | 0 | 1 | 0 | 0 | 0 | 0 | 0 | 0 | 0 | 0 | 0.025 | 0 | 0 | 0 | 0 | 0 | 0 | 0 | 0 | 0 | 0 | 0 | 0 | 0 | 0 | 0 | 0 | 0 | 0.1 | 1.875 | 0 | 0 | 0 | 0 | 0 | 0 | 0 | 0 | 0 | 0 | 0 | 0 | 0 | 0 | 0 | 0 | 0 | 0 | 0 | 0 | 0 | 0 | 0 | 0 | 0 | 0 | 0 | 0 | 0 | 6 | La1.875Ba0.1Sr0.025Cu1O4
0 | 0 | 0 | 0 | 0 | 0 | 0 | 4 | 0 | 0 | 0 | 0 | 0 | 0 | 0 | 0 | 0 | 0 | 0 | 0 | 0 | 0 | 0 | 0 | 0 | 0 | 0 | 0 | 1 | 0 | 0 | 0 | 0 | 0 | 0 | 0 | 0 | 0.05 | 0 | 0 | 0 | 0 | 0 | 0 | 0 | 0 | 0 | 0 | 0 | 0 | 0 | 0 | 0 | 0 | 0 | 0.075 | 1.875 | 0 | 0 | 0 | 0 | 0 | 0 | 0 | 0 | 0 | 0 | 0 | 0 | 0 | 0 | 0 | 0 | 0 | 0 | 0 | 0 | 0 | 0 | 0 | 0 | 0 | 0 | 0 | 0 | 0 | 8 | La1.875Ba0.075Sr0.05Cu1O4
0 | 0 | 0 | 0 | 0 | 0 | 0 | 4 | 0 | 0 | 0 | 0 | 0 | 0 | 0 | 0 | 0 | 0 | 0 | 0 | 0 | 0 | 0 | 0 | 0 | 0 | 0 | 0 | 1 | 0 | 0 | 0 | 0 | 0 | 0 | 0 | 0 | 0.075 | 0 | 0 | 0 | 0 | 0 | 0 | 0 | 0 | 0 | 0 | 0 | 0 | 0 | 0 | 0 | 0 | 0 | 0.05 | 1.875 | 0 | 0 | 0 | 0 | 0 | 0 | 0 | 0 | 0 | 0 | 0 | 0 | 0 | 0 | 0 | 0 | 0 | 0 | 0 | 0 | 0 | 0 | 0 | 0 | 0 | 0 | 0 | 0 | 0 | 17 | La1.875Ba0.05Sr0.075Cu1O4
0 | 0 | 0 | 0 | 0 | 0 | 0 | 4 | 0 | 0 | 0 | 0 | 0 | 0 | 0 | 0 | 0 | 0 | 0 | 0 | 0 | 0 | 0 | 0 | 0 | 0 | 0 | 0 | 1 | 0 | 0 | 0 | 0 | 0 | 0 | 0 | 0 | 0.1 | 0 | 0 | 0 | 0 | 0 | 0 | 0 | 0 | 0 | 0 | 0 | 0 | 0 | 0 | 0 | 0 | 0 | 0.025 | 1.875 | 0 | 0 | 0 | 0 | 0 | 0 | 0 | 0 | 0 | 0 | 0 | 0 | 0 | 0 | 0 | 0 | 0 | 0 | 0 | 0 | 0 | 0 | 0 | 0 | 0 | 0 | 0 | 0 | 0 | 2022-01-29 | La1.875Ba0.025Sr0.1Cu1O4
0 | 0 | 0 | 0 | 0 | 0 | 0 | 4 | 0 | 0 | 0 | 0 | 0 | 0 | 0 | 0 | 0 | 0 | 0 | 0 | 0 | 0 | 0 | 0 | 0 | 0 | 0 | 0 | 1 | 0 | 0 | 0 | 0 | 0 | 0 | 0 | 0 | 0.125 | 0 | 0 | 0 | 0 | 0 | 0 | 0 | 0 | 0 | 0 | 0 | 0 | 0 | 0 | 0 | 0 | 0 | 0 | 1.875 | 0 | 0 | 0 | 0 | 0 | 0 | 0 | 0 | 0 | 0 | 0 | 0 | 0 | 0 | 0 | 0 | 0 | 0 | 0 | 0 | 0 | 0 | 0 | 0 | 0 | 0 | 0 | 0 | 0 | 30 | La1.875Sr0.125Cu1O4
0 | 0 | 0 | 0 | 0 | 0 | 0 | 6.78 | 0 | 0 | 0 | 0 | 0 | 0 | 0 | 0 | 0 | 0 | 0 | 0.3 | 0 | 0 | 0 | 0 | 0 | 0 | 0 | 0 | 3 | 0 | 0 | 0 | 0 | 0 | 0 | 0 | 0 | 0.4 | 0 | 0 | 0 | 0 | 0 | 0 | 0 | 0 | 0 | 0 | 0 | 0 | 0 | 0 | 0 | 0 | 0 | 2022-06-01 | 0 | 0 | 0 | 0 | 0 | 0 | 0 | 0 | 0 | 0 | 0 | 0 | 0 | 0.7 | 0 | 0 | 0 | 0 | 0 | 0 | 0 | 0 | 0 | 0 | 0 | 0 | 0 | 0 | 0 | 0 | 44.6 | Yb0.7Ca0.3Ba1.6Sr0.4Cu3O6.78
0 | 0 | 0 | 0 | 0 | 0 | 0 | 6.73 | 0 | 0 | 0 | 0 | 0 | 0 | 0 | 0 | 0 | 0 | 0 | 0.3 | 0 | 0 | 0 | 0 | 0 | 0 | 0 | 0 | 3 | 0 | 0 | 0 | 0 | 0 | 0 | 0 | 0 | 0.4 | 0 | 0 | 0 | 0 | 0 | 0 | 0 | 0 | 0 | 0 | 0 | 0 | 0 | 0 | 0 | 0 | 0 | 2022-06-01 | 0 | 0 | 0 | 0 | 0 | 0 | 0 | 0 | 0 | 0 | 0 | 0 | 0 | 0.7 | 0 | 0 | 0 | 0 | 0 | 0 | 0 | 0 | 0 | 0 | 0 | 0 | 0 | 0 | 0 | 0 | 67.6 | Yb0.7Ca0.3Ba1.6Sr0.4Cu3O6.73
0 | 0 | 0 | 0 | 0 | 0 | 0 | 6.56 | 0 | 0 | 0 | 0 | 0 | 0 | 0 | 0 | 0 | 0 | 0 | 0.3 | 0 | 0 | 0 | 0 | 0 | 0 | 0 | 0 | 3 | 0 | 0 | 0 | 0 | 0 | 0 | 0 | 0 | 0.4 | 0 | 0 | 0 | 0 | 0 | 0 | 0 | 0 | 0 | 0 | 0 | 0 | 0 | 0 | 0 | 0 | 0 | 2022-06-01 | 0 | 0 | 0 | 0 | 0 | 0 | 0 | 0 | 0 | 0 | 0 | 0 | 0 | 0.7 | 0 | 0 | 0 | 0 | 0 | 0 | 0 | 0 | 0 | 0 | 0 | 0 | 0 | 0 | 0 | 0 | 80.3 | Yb0.7Ca0.3Ba1.6Sr0.4Cu3O6.56
0 | 0 | 0 | 0 | 0 | 0 | 0 | 6.43 | 0 | 0 | 0 | 0 | 0 | 0 | 0 | 0 | 0 | 0 | 0 | 0.3 | 0 | 0 | 0 | 0 | 0 | 0 | 0 | 0 | 3 | 0 | 0 | 0 | 0 | 0 | 0 | 0 | 0 | 0.4 | 0 | 0 | 0 | 0 | 0 | 0 | 0 | 0 | 0 | 0 | 0 | 0 | 0 | 0 | 0 | 0 | 0 | 2022-06-01 | 0 | 0 | 0 | 0 | 0 | 0 | 0 | 0 | 0 | 0 | 0 | 0 | 0 | 0.7 | 0 | 0 | 0 | 0 | 0 | 0 | 0 | 0 | 0 | 0 | 0 | 0 | 0 | 0 | 0 | 0 | 66.3 | Yb0.7Ca0.3Ba1.6Sr0.4Cu3O6.43
0 | 0 | 0 | 0 | 0 | 0 | 0 | 4 | 0 | 0 | 0 | 0 | 0 | 0 | 0 | 0 | 0 | 0 | 0 | 0 | 0 | 0 | 0 | 0 | 0 | 0 | 0 | 0 | 1 | 0 | 0 | 0 | 0 | 0 | 0 | 0 | 0 | 0 | 0 | 0 | 0 | 0 | 0 | 0 | 0 | 0 | 0 | 0 | 0 | 0 | 0 | 0 | 0 | 0 | 0 | 0 | 2 | 0 | 0 | 0 | 0 | 0 | 0 | 0 | 0 | 0 | 0 | 0 | 0 | 0 | 0 | 0 | 0 | 0 | 0 | 0 | 0 | 0 | 0 | 0 | 0 | 0 | 0 | 0 | 0 | 0 | 37 | La2Cu1O4
0 | 0 | 0 | 0 | 0 | 0 | 0 | 2022-06-06 | 0 | 0 | 0 | 0 | 0 | 0 | 0 | 0 | 0 | 0 | 0 | 0 | 0 | 0 | 0 | 0 | 0 | 0 | 0 | 0 | 3 | 0 | 0 | 0 | 0 | 0 | 0 | 0 | 0 | 0 | 1 | 0 | 0 | 0 | 0 | 0 | 0 | 0 | 0 | 0 | 0 | 0 | 0 | 0 | 0 | 0 | 0 | 2 | 0 | 0 | 0 | 0 | 0 | 0 | 0 | 0 | 0 | 0 | 0 | 0 | 0 | 0 | 0 | 0 | 0 | 0 | 0 | 0 | 0 | 0 | 0 | 0 | 0 | 0 | 0 | 0 | 0 | 0 | 56.5 | Y1Ba2Cu3O6.6
0 | 0 | 0 | 0 | 0 | 0 | 0 | 7 | 0 | 0 | 0 | 0 | 0 | 0 | 0 | 0 | 0 | 0 | 0 | 0 | 0 | 0 | 0 | 0 | 0 | 0 | 0 | 0 | 3 | 0 | 0 | 0 | 0 | 0 | 0 | 0 | 0 | 0 | 1 | 0 | 0 | 0 | 0 | 0 | 0 | 0 | 0 | 0 | 0 | 0 | 0 | 0 | 0 | 0 | 0 | 2 | 0 | 0 | 0 | 0 | 0 | 0 | 0 | 0 | 0 | 0 | 0 | 0 | 0 | 0 | 0 | 0 | 0 | 0 | 0 | 0 | 0 | 0 | 0 | 0 | 0 | 0 | 0 | 0 | 0 | 0 | 90.2 | Y1Ba2Cu3O7
0 | 0 | 0 | 0 | 0 | 0 | 0 | 6.95 | 0 | 0 | 0 | 0 | 0 | 0 | 0 | 0 | 0 | 0 | 0 | 0 | 0 | 0 | 0 | 0 | 0 | 0 | 0 | 0 | 3 | 0 | 0 | 0 | 0 | 0 | 0 | 0 | 0 | 0 | 1 | 0 | 0 | 0 | 0 | 0 | 0 | 0 | 0 | 0 | 0 | 0 | 0 | 0 | 0 | 0 | 0 | 2 | 0 | 0 | 0 | 0 | 0 | 0 | 0 | 0 | 0 | 0 | 0 | 0 | 0 | 0 | 0 | 0 | 0 | 0 | 0 | 0 | 0 | 0 | 0 | 0 | 0 | 0 | 0 | 0 | 0 | 0 | 90.9 | Y1Ba2Cu3O6.95
0 | 0 | 0 | 0 | 0 | 0 | 0 | 2022-09-06 | 0 | 0 | 0 | 0 | 0 | 0 | 0 | 0 | 0 | 0 | 0 | 0 | 0 | 0 | 0 | 0 | 0 | 0 | 0 | 0 | 3 | 0 | 0 | 0 | 0 | 0 | 0 | 0 | 0 | 0 | 1 | 0 | 0 | 0 | 0 | 0 | 0 | 0 | 0 | 0 | 0 | 0 | 0 | 0 | 0 | 0 | 0 | 2 | 0 | 0 | 0 | 0 | 0 | 0 | 0 | 0 | 0 | 0 | 0 | 0 | 0 | 0 | 0 | 0 | 0 | 0 | 0 | 0 | 0 | 0 | 0 | 0 | 0 | 0 | 0 | 0 | 0 | 0 | 91.6 | Y1Ba2Cu3O6.9
0 | 0 | 0 | 0 | 0 | 0 | 0 | 6.82 | 0 | 0 | 0 | 0 | 0 | 0 | 0 | 0 | 0 | 0 | 0 | 0 | 0 | 0 | 0 | 0 | 0 | 0 | 0 | 0 | 3 | 0 | 0 | 0 | 0 | 0 | 0 | 0 | 0 | 0 | 1 | 0 | 0 | 0 | 0 | 0 | 0 | 0 | 0 | 0 | 0 | 0 | 0 | 0 | 0 | 0 | 0 | 2 | 0 | 0 | 0 | 0 | 0 | 0 | 0 | 0 | 0 | 0 | 0 | 0 | 0 | 0 | 0 | 0 | 0 | 0 | 0 | 0 | 0 | 0 | 0 | 0 | 0 | 0 | 0 | 0 | 0 | 0 | 86.7 | Y1Ba2Cu3O6.82
0 | 0 | 0 | 0 | 0 | 0 | 0 | 2022-07-06 | 0 | 0 | 0 | 0 | 0 | 0 | 0 | 0 | 0 | 0 | 0 | 0 | 0 | 0 | 0 | 0 | 0 | 0 | 0 | 0 | 3 | 0 | 0 | 0 | 0 | 0 | 0 | 0 | 0 | 0 | 1 | 0 | 0 | 0 | 0 | 0 | 0 | 0 | 0 | 0 | 0 | 0 | 0 | 0 | 0 | 0 | 0 | 2 | 0 | 0 | 0 | 0 | 0 | 0 | 0 | 0 | 0 | 0 | 0 | 0 | 0 | 0 | 0 | 0 | 0 | 0 | 0 | 0 | 0 | 0 | 0 | 0 | 0 | 0 | 0 | 0 | 0 | 0 | 63.9 | Y1Ba2Cu3O6.7
0 | 0 | 0 | 0 | 0 | 0 | 0 | 1 | 0 | 0 | 0 | 0 | 0 | 0 | 0 | 0 | 0 | 0 | 0 | 2 | 0 | 0 | 0 | 0 | 0 | 0 | 0 | 0 | 3 | 0 | 0 | 0 | 0 | 0 | 0 | 0 | 0 | 2 | 0 | 0 | 0 | 0 | 0 | 0 | 0 | 0 | 0 | 0 | 0 | 0 | 0.05 | 0 | 0 | 0 | 0 | 0 | 0 | 0 | 0 | 0 | 0 | 0 | 0 | 0 | 0 | 0 | 0 | 0 | 0 | 0 | 0 | 0 | 0 | 0 | 0 | 0 | 0 | 0 | 0 | 0 | 0 | 0.3 | 2022-07-01 | 0 | 0 | 0 | 106.2 | Bi1.7Pb0.3Sb0.05Sr2Ca2Cu3O
0 | 0 | 0 | 0 | 0 | 0 | 0 | 1 | 0 | 0 | 0 | 0 | 0 | 0 | 0 | 0 | 0 | 0 | 0 | 2 | 0 | 0 | 0 | 0 | 0 | 0 | 0 | 0 | 3 | 0 | 0 | 0 | 0 | 0 | 0 | 0 | 0 | 2 | 0 | 0 | 0 | 0 | 0 | 0 | 0 | 0 | 0 | 0 | 0 | 0 | 0.05 | 0 | 0 | 0 | 0 | 0 | 0 | 0 | 0 | 0 | 0 | 0 | 0 | 0 | 0 | 0 | 0 | 0 | 0 | 0 | 0 | 0 | 0 | 0 | 0 | 0 | 0 | 0 | 0 | 0 | 0 | 0.3 | 2022-07-01 | 0 | 0 | 0 | 105.8 | Bi1.7Pb0.3Sb0.05Sr2Ca2Cu3O
0 | 0 | 0 | 0 | 0 | 0 | 0 | 1 | 0 | 0 | 0 | 0 | 0 | 0 | 0 | 0 | 0 | 0 | 0 | 2 | 0 | 0 | 0 | 0 | 0 | 0 | 0 | 0 | 3 | 0 | 0 | 0 | 0 | 0 | 0 | 0 | 0 | 2 | 0 | 0 | 0 | 0 | 0 | 0 | 0 | 0 | 0 | 0 | 0 | 0 | 0.1 | 0 | 0 | 0 | 0 | 0 | 0 | 0 | 0 | 0 | 0 | 0 | 0 | 0 | 0 | 0 | 0 | 0 | 0 | 0 | 0 | 0 | 0 | 0 | 0 | 0 | 0 | 0 | 0 | 0 | 0 | 0.3 | 2022-07-01 | 0 | 0 | 0 | 106.3 | Bi1.7Pb0.3Sb0.1Sr2Ca2Cu3O
0 | 0 | 0 | 0 | 0 | 60 | 0 | 0 | 0 | 0 | 0 | 0 | 0 | 0 | 0 | 0 | 0 | 0 | 0 | 0 | 0 | 0 | 0 | 0 | 0 | 0 | 0 | 0 | 0 | 0 | 0 | 0 | 0 | 0 | 0 | 0 | 3 | 0 | 0 | 0 | 0 | 0 | 0 | 0 | 0 | 0 | 0 | 0 | 0 | 0 | 0 | 0 | 0 | 0 | 0 | 0 | 0 | 0 | 0 | 0 | 0 | 0 | 0 | 0 | 0 | 0 | 0 | 0 | 0 | 0 | 0 | 0 | 0 | 0 | 0 | 0 | 0 | 0 | 0 | 0 | 0 | 0 | 0 | 0 | 0 | 0 | 2022-08-29 | C60Rb3
0 | 0 | 0 | 0 | 0 | 60 | 0 | 0 | 0 | 0 | 0 | 0 | 0 | 0 | 0 | 0 | 0 | 0 | 3 | 0 | 0 | 0 | 0 | 0 | 0 | 0 | 0 | 0 | 0 | 0 | 0 | 0 | 0 | 0 | 0 | 0 | 0 | 0 | 0 | 0 | 0 | 0 | 0 | 0 | 0 | 0 | 0 | 0 | 0 | 0 | 0 | 0 | 0 | 0 | 0 | 0 | 0 | 0 | 0 | 0 | 0 | 0 | 0 | 0 | 0 | 0 | 0 | 0 | 0 | 0 | 0 | 0 | 0 | 0 | 0 | 0 | 0 | 0 | 0 | 0 | 0 | 0 | 0 | 0 | 0 | 0 | 2022-08-12 | C60K3
0 | 0 | 0 | 0 | 0 | 60 | 0 | 0 | 0 | 0 | 0 | 0 | 0 | 0 | 0 | 0 | 0 | 0 | 0 | 0 | 0 | 0 | 0 | 0 | 0 | 0 | 0 | 0 | 0 | 0 | 0 | 0 | 0 | 0 | 0 | 0 | 3 | 0 | 0 | 0 | 0 | 0 | 0 | 0 | 0 | 0 | 0 | 0 | 0 | 0 | 0 | 0 | 0 | 0 | 0 | 0 | 0 | 0 | 0 | 0 | 0 | 0 | 0 | 0 | 0 | 0 | 0 | 0 | 0 | 0 | 0 | 0 | 0 | 0 | 0 | 0 | 0 | 0 | 0 | 0 | 0 | 0 | 0 | 0 | 0 | 0 | 28 | C60Rb3
0 | 0 | 0 | 0 | 0 | 60 | 0 | 0 | 0 | 0 | 0 | 0 | 0 | 0 | 0 | 0 | 0 | 0 | 0 | 0 | 0 | 0 | 0 | 0 | 0 | 0 | 0 | 0 | 0 | 0 | 0 | 0 | 0 | 0 | 0 | 0 | 3 | 0 | 0 | 0 | 0 | 0 | 0 | 0 | 0 | 0 | 0 | 0 | 0 | 0 | 0 | 0 | 0 | 0 | 0 | 0 | 0 | 0 | 0 | 0 | 0 | 0 | 0 | 0 | 0 | 0 | 0 | 0 | 0 | 0 | 0 | 0 | 0 | 0 | 0 | 0 | 0 | 0 | 0 | 0 | 0 | 0 | 0 | 0 | 0 | 0 | 12.25 | C60Rb3
0 | 0 | 0 | 0 | 0 | 60 | 0 | 0 | 0 | 0 | 0 | 0 | 0 | 0 | 0 | 0 | 0 | 0 | 3 | 0 | 0 | 0 | 0 | 0 | 0 | 0 | 0 | 0 | 0 | 0 | 0 | 0 | 0 | 0 | 0 | 0 | 0 | 0 | 0 | 0 | 0 | 0 | 0 | 0 | 0 | 0 | 0 | 0 | 0 | 0 | 0 | 0 | 0 | 0 | 0 | 0 | 0 | 0 | 0 | 0 | 0 | 0 | 0 | 0 | 0 | 0 | 0 | 0 | 0 | 0 | 0 | 0 | 0 | 0 | 0 | 0 | 0 | 0 | 0 | 0 | 0 | 0 | 0 | 0 | 0 | 0 | 2022-05-08 | C60K3
0 | 0 | 0 | 0 | 0 | 60 | 0 | 0 | 0 | 0 | 0 | 0 | 0 | 0 | 0 | 0 | 0 | 0 | 0 | 0 | 0 | 0 | 0 | 0 | 0 | 0 | 0 | 0 | 0 | 0 | 0 | 0 | 0 | 0 | 0 | 0 | 0 | 0 | 0 | 0 | 0 | 0 | 0 | 0 | 0 | 0 | 0 | 0 | 0 | 0 | 0 | 0 | 0 | 0 | 3 | 0 | 0 | 0 | 0 | 0 | 0 | 0 | 0 | 0 | 0 | 0 | 0 | 0 | 0 | 0 | 0 | 0 | 0 | 0 | 0 | 0 | 0 | 0 | 0 | 0 | 0 | 0 | 0 | 0 | 0 | 0 | 2022-05-29 | Cs3C60
0 | 0 | 0 | 0 | 0 | 60 | 0 | 0 | 0 | 0 | 0 | 0 | 0 | 0 | 0 | 0 | 0 | 0 | 0 | 0 | 0 | 0 | 0 | 0 | 0 | 0 | 0 | 0 | 0 | 0 | 0 | 0 | 0 | 0 | 0 | 0 | 1 | 0 | 0 | 0 | 0 | 0 | 0 | 0 | 0 | 0 | 0 | 0 | 0 | 0 | 0 | 0 | 0 | 0 | 2 | 0 | 0 | 0 | 0 | 0 | 0 | 0 | 0 | 0 | 0 | 0 | 0 | 0 | 0 | 0 | 0 | 0 | 0 | 0 | 0 | 0 | 0 | 0 | 0 | 0 | 0 | 0 | 0 | 0 | 0 | 0 | 33 | Cs2Rb1C60
0 | 0 | 0 | 0 | 0 | 60 | 0 | 0 | 0 | 0 | 0 | 0 | 0 | 0 | 0 | 0 | 0 | 0 | 0 | 0 | 0 | 0 | 0 | 0 | 0 | 0 | 0 | 0 | 0 | 0 | 0 | 0 | 0 | 0 | 0 | 0 | 2 | 0 | 0 | 0 | 0 | 0 | 0 | 0 | 0 | 0 | 0 | 0 | 0 | 0 | 0 | 0 | 0 | 0 | 1 | 0 | 0 | 0 | 0 | 0 | 0 | 0 | 0 | 0 | 0 | 0 | 0 | 0 | 0 | 0 | 0 | 0 | 0 | 0 | 0 | 0 | 0 | 0 | 0 | 0 | 0 | 0 | 0 | 0 | 0 | 0 | 31 | Cs1Rb2C60
0 | 0 | 0 | 0 | 0 | 120 | 0 | 0 | 0 | 0 | 0 | 0 | 0 | 0 | 0 | 0 | 0 | 0 | 0 | 0 | 0 | 0 | 0 | 0 | 0 | 0 | 0 | 0 | 0 | 0 | 0 | 0 | 0 | 0 | 0 | 0 | 3 | 0 | 0 | 0 | 0 | 0 | 0 | 0 | 0 | 0 | 0 | 0 | 0 | 0 | 0 | 0 | 0 | 0 | 0 | 0 | 0 | 0 | 0 | 0 | 0 | 0 | 0 | 0 | 0 | 0 | 0 | 0 | 0 | 0 | 0 | 0 | 0 | 0 | 0 | 0 | 0 | 0 | 0 | 0 | 0 | 0 | 0 | 0 | 0 | 0 | 29 | Rb3C60C60
0 | 0 | 0 | 0 | 0 | 60 | 0 | 0 | 0 | 0 | 0 | 0 | 0 | 0 | 0 | 0 | 0 | 0 | 0 | 0 | 0 | 0 | 0 | 0 | 0 | 0 | 0 | 0 | 0 | 0 | 0 | 0 | 0 | 0 | 0 | 0 | 2 | 0 | 0 | 0 | 0 | 0 | 0 | 0 | 0 | 0 | 0 | 0 | 0 | 0 | 0 | 0 | 0 | 0 | 0 | 0 | 0 | 0 | 0 | 0 | 0 | 0 | 0 | 0 | 0 | 0 | 0 | 0 | 0 | 0 | 0 | 0 | 0 | 0 | 0 | 0 | 0 | 0 | 0 | 0 | 0 | 0 | 0 | 0 | 0 | 0 | 29 | C60Rb2
0 | 0 | 0 | 0 | 0 | 60 | 0 | 0 | 0 | 0 | 0 | 0 | 0 | 0 | 0 | 0 | 0 | 0 | 0 | 0 | 0 | 0 | 0 | 0 | 0 | 0 | 0 | 0 | 0 | 0 | 0 | 0 | 0 | 0 | 0 | 0 | 4 | 0 | 0 | 0 | 0 | 0 | 0 | 0 | 0 | 0 | 0 | 0 | 0 | 0 | 0 | 0 | 0 | 0 | 0 | 0 | 0 | 0 | 0 | 0 | 0 | 0 | 0 | 0 | 0 | 0 | 0 | 0 | 0 | 0 | 0 | 0 | 0 | 0 | 0 | 0 | 0 | 0 | 0 | 0 | 0 | 0 | 0 | 0 | 0 | 0 | 29 | C60Rb4
0 | 0 | 0 | 0 | 0 | 60 | 0 | 0 | 0 | 0 | 0 | 0 | 0 | 0 | 0 | 0 | 0 | 0 | 3 | 0 | 0 | 0 | 0 | 0 | 0 | 0 | 0 | 0 | 0 | 0 | 0 | 0 | 0 | 0 | 0 | 0 | 0 | 0 | 0 | 0 | 0 | 0 | 0 | 0 | 0 | 0 | 0 | 0 | 0 | 0 | 0 | 0 | 0 | 0 | 0 | 0 | 0 | 0 | 0 | 0 | 0 | 0 | 0 | 0 | 0 | 0 | 0 | 0 | 0 | 0 | 0 | 0 | 0 | 0 | 0 | 0 | 0 | 0 | 0 | 0 | 0 | 0 | 0 | 0 | 0 | 0 | 2022-03-19 | C60K3
0 | 0 | 0 | 0 | 0 | 60 | 0 | 0 | 0 | 0 | 0 | 0 | 0 | 0 | 0 | 0 | 0 | 0 | 3 | 0 | 0 | 0 | 0 | 0 | 0 | 0 | 0 | 0 | 0 | 0 | 0 | 0 | 0 | 0 | 0 | 0 | 0 | 0 | 0 | 0 | 0 | 0 | 0 | 0 | 0 | 0 | 0 | 0 | 0 | 0 | 0 | 0 | 0 | 0 | 0 | 0 | 0 | 0 | 0 | 0 | 0 | 0 | 0 | 0 | 0 | 0 | 0 | 0 | 0 | 0 | 0 | 0 | 0 | 0 | 0 | 0 | 0 | 0 | 0 | 0 | 0 | 0 | 0 | 0 | 0 | 0 | 13 | C60K3
0 | 0 | 0 | 0 | 0 | 60 | 0 | 0 | 0 | 0 | 0 | 0 | 0 | 0 | 0 | 0 | 0 | 0 | 3 | 0 | 0 | 0 | 0 | 0 | 0 | 0 | 0 | 0 | 0 | 0 | 0 | 0 | 0 | 0 | 0 | 0 | 0 | 0 | 0 | 0 | 0 | 0 | 0 | 0 | 0 | 0 | 0 | 0 | 0 | 0 | 0 | 0 | 0 | 0 | 0 | 0 | 0 | 0 | 0 | 0 | 0 | 0 | 0 | 0 | 0 | 0 | 0 | 0 | 0 | 0 | 0 | 0 | 0 | 0 | 0 | 0 | 0 | 0 | 0 | 0 | 0 | 0 | 0 | 0 | 0 | 0 | 18 | C60K3
0 | 0 | 0 | 0 | 0 | 0 | 0 | 8 | 0 | 0 | 0 | 0 | 0 | 0 | 0 | 0 | 0 | 0 | 0 | 1 | 0 | 0 | 0 | 0 | 0 | 0 | 0 | 0 | 2 | 0 | 0 | 0 | 0 | 0 | 0 | 0 | 0 | 0 | 0 | 0 | 0 | 0 | 0 | 0 | 0 | 0 | 0 | 0 | 0 | 0 | 0 | 0 | 0 | 0 | 0 | 2 | 0 | 0 | 0 | 0 | 0 | 0 | 0 | 0 | 0 | 0 | 0 | 0 | 0 | 0 | 0 | 0 | 0 | 0 | 0 | 0 | 0 | 0 | 0 | 0 | 2 | 0 | 0 | 0 | 0 | 0 | 112.1 | Tl2Ba2Ca1Cu2O8
0 | 0 | 0 | 0 | 0 | 0 | 0 | 8 | 0 | 0 | 0 | 0 | 0 | 0 | 0 | 0 | 0 | 0 | 0 | 1 | 0 | 0 | 0 | 0 | 0 | 0 | 0 | 0 | 2 | 0 | 0 | 0 | 0 | 0 | 0 | 0 | 0 | 0 | 0 | 0 | 0 | 0 | 0 | 0 | 0 | 0 | 0 | 0 | 0 | 0 | 0 | 0 | 0 | 0 | 0 | 2 | 0 | 0 | 0 | 0 | 0 | 0 | 0 | 0 | 0 | 0 | 0 | 0 | 0 | 0 | 0 | 0 | 0 | 0 | 0 | 0 | 0 | 0 | 0 | 0 | 2 | 0 | 0 | 0 | 0 | 0 | 107.2 | Tl2Ba2Ca1Cu2O8
0 | 0 | 0 | 0 | 0 | 0 | 0 | 8 | 0 | 0 | 0 | 0 | 0 | 0 | 0 | 0 | 0 | 0 | 0 | 1 | 0 | 0 | 0 | 0 | 0 | 0 | 0 | 0 | 2 | 0 | 0 | 0 | 0 | 0 | 0 | 0 | 0 | 0 | 0 | 0 | 0 | 0 | 0 | 0 | 0 | 0 | 0 | 0 | 0 | 0 | 0 | 0 | 0 | 0 | 0 | 2 | 0 | 0 | 0 | 0 | 0 | 0 | 0 | 0 | 0 | 0 | 0 | 0 | 0 | 0 | 0 | 0 | 0 | 0 | 0 | 0 | 0 | 0 | 0 | 0 | 2 | 0 | 0 | 0 | 0 | 0 | 106.7 | Tl2Ba2Ca1Cu2O8
0 | 0 | 0 | 0 | 0 | 0 | 0 | 8 | 0 | 0 | 0 | 0 | 0 | 0 | 0 | 0 | 0 | 0 | 0 | 1 | 0 | 0 | 0 | 0 | 0 | 0 | 0 | 0 | 2 | 0 | 0 | 0 | 0 | 0 | 0 | 0 | 0 | 0 | 0 | 0 | 0 | 0 | 0 | 0 | 0 | 0 | 0 | 0 | 0 | 0 | 0 | 0 | 0 | 0 | 0 | 2 | 0 | 0 | 0 | 0 | 0 | 0 | 0 | 0 | 0 | 0 | 0 | 0 | 0 | 0 | 0 | 0 | 0 | 0 | 0 | 0 | 0 | 0 | 0 | 0 | 2 | 0 | 0 | 0 | 0 | 0 | 114.1 | Tl2Ba2Ca1Cu2O8
0 | 0 | 0 | 0 | 0 | 0 | 0 | 4 | 0 | 0 | 0 | 0 | 0 | 0 | 0 | 0 | 0 | 0 | 0 | 0 | 0 | 0 | 0 | 0 | 0 | 0 | 0 | 0 | 2022-07-01 | 0 | 0 | 0 | 0 | 0 | 0 | 0 | 0 | 0.125 | 0 | 0 | 0 | 0 | 0 | 0 | 0 | 0 | 0 | 0 | 0 | 0 | 0 | 0 | 0 | 0 | 0 | 0 | 1.87 | 0 | 0 | 0 | 0 | 0 | 0 | 0 | 0 | 0 | 0 | 0 | 0 | 0 | 0 | 0 | 0 | 0 | 0 | 0 | 0 | 0 | 0 | 0 | 0 | 0 | 0 | 0 | 0 | 0 | 2022-04-26 | La1.87Sr0.125Cu1.07O4
0 | 0 | 0 | 0 | 0 | 0 | 0 | 4 | 0 | 0 | 0 | 0 | 0 | 0 | 0 | 0 | 0 | 0 | 0 | 0 | 0 | 0 | 0 | 0 | 0 | 0 | 0 | 0 | 0.97 | 0 | 0 | 0 | 0 | 0 | 0 | 0 | 0 | 0.125 | 0 | 0 | 0 | 0 | 0 | 0 | 0 | 0 | 0 | 0 | 0 | 0 | 0 | 0 | 0 | 0 | 0 | 0 | 1.88 | 0 | 0 | 0 | 0 | 0 | 0 | 0 | 0 | 0 | 0 | 0 | 0 | 0 | 0 | 0 | 0 | 0 | 0 | 0 | 0 | 0 | 0 | 0 | 0 | 0 | 0 | 0 | 0 | 0 | 2022-04-28 | La1.88Sr0.125Cu0.97O4
0 | 0 | 0 | 0 | 0 | 0 | 0 | 2022-08-03 | 0.2 | 0 | 0 | 0 | 0 | 0 | 0 | 0 | 0 | 0 | 0 | 0 | 0 | 0 | 0 | 0 | 0 | 0 | 0 | 0 | 1 | 0 | 0 | 0 | 0 | 0 | 0 | 0 | 0 | 0 | 0 | 0 | 0 | 0 | 0 | 0 | 0 | 0 | 0 | 0 | 0 | 0 | 0 | 0 | 0 | 0 | 0 | 0 | 0 | 0 | 0 | 2 | 0 | 0 | 0 | 0 | 0 | 0 | 0 | 0 | 0 | 0 | 0 | 0 | 0 | 0 | 0 | 0 | 0 | 0 | 0 | 0 | 0 | 0 | 0 | 0 | 0 | 0 | 27 | Nd2Cu1F0.2O3.8
0 | 0 | 0 | 0 | 0 | 0 | 0 | 2022-07-03 | 0.3 | 0 | 0 | 0 | 0 | 0 | 0 | 0 | 0 | 0 | 0 | 0 | 0 | 0 | 0 | 0 | 0 | 0 | 0 | 0 | 1 | 0 | 0 | 0 | 0 | 0 | 0 | 0 | 0 | 0 | 0 | 0 | 0 | 0 | 0 | 0 | 0 | 0 | 0 | 0 | 0 | 0 | 0 | 0 | 0 | 0 | 0 | 0 | 0 | 0 | 0 | 2 | 0 | 0 | 0 | 0 | 0 | 0 | 0 | 0 | 0 | 0 | 0 | 0 | 0 | 0 | 0 | 0 | 0 | 0 | 0 | 0 | 0 | 0 | 0 | 0 | 0 | 0 | 27 | Nd2Cu1F0.3O3.7
0 | 0 | 0 | 0 | 0 | 0 | 0 | 2022-06-03 | 0.4 | 0 | 0 | 0 | 0 | 0 | 0 | 0 | 0 | 0 | 0 | 0 | 0 | 0 | 0 | 0 | 0 | 0 | 0 | 0 | 1 | 0 | 0 | 0 | 0 | 0 | 0 | 0 | 0 | 0 | 0 | 0 | 0 | 0 | 0 | 0 | 0 | 0 | 0 | 0 | 0 | 0 | 0 | 0 | 0 | 0 | 0 | 0 | 0 | 0 | 0 | 2 | 0 | 0 | 0 | 0 | 0 | 0 | 0 | 0 | 0 | 0 | 0 | 0 | 0 | 0 | 0 | 0 | 0 | 0 | 0 | 0 | 0 | 0 | 0 | 0 | 0 | 0 | 2022-05-18 | Nd2Cu1F0.4O3.6
0 | 0 | 0 | 0 | 0 | 0 | 0 | 2022-05-03 | 0.5 | 0 | 0 | 0 | 0 | 0 | 0 | 0 | 0 | 0 | 0 | 0 | 0 | 0 | 0 | 0 | 0 | 0 | 0 | 0 | 1 | 0 | 0 | 0 | 0 | 0 | 0 | 0 | 0 | 0 | 0 | 0 | 0 | 0 | 0 | 0 | 0 | 0 | 0 | 0 | 0 | 0 | 0 | 0 | 0 | 0 | 0 | 0 | 0 | 0 | 0 | 2 | 0 | 0 | 0 | 0 | 0 | 0 | 0 | 0 | 0 | 0 | 0 | 0 | 0 | 0 | 0 | 0 | 0 | 0 | 0 | 0 | 0 | 0 | 0 | 0 | 0 | 0 | 2022-05-17 | Nd2Cu1F0.5O3.5
0 | 0 | 0 | 0 | 0 | 0 | 0 | 1 | 0 | 0 | 0 | 0 | 0 | 0 | 0 | 0 | 0 | 0 | 0 | 0.3 | 0 | 0 | 0 | 0 | 0 | 0 | 0 | 0 | 2.35 | 0 | 0 | 0 | 0 | 0 | 0 | 0 | 0 | 2 | 0.7 | 0 | 0 | 0 | 0 | 0 | 0 | 0 | 0 | 0 | 0 | 0 | 0 | 0 | 0 | 0 | 0 | 0 | 0 | 0 | 0 | 0 | 0 | 0 | 0 | 0 | 0 | 0 | 0 | 0 | 0 | 0 | 0 | 0 | 0 | 0 | 0 | 0 | 0 | 0 | 0 | 0 | 0 | 0.65 | 0 | 0 | 0 | 0 | 20 | Pb0.65Sr2Y0.7Ca0.3Cu2.35O
0 | 0 | 0 | 0 | 0 | 0 | 0 | 1 | 0 | 0 | 0 | 0 | 0 | 0 | 0 | 0 | 0 | 0 | 0 | 0.35 | 0 | 0 | 0 | 0 | 0 | 0 | 0 | 0 | 2.325 | 0 | 0 | 0 | 0 | 0 | 0 | 0 | 0 | 2 | 0.65 | 0 | 0 | 0 | 0 | 0 | 0 | 0 | 0 | 0 | 0 | 0 | 0 | 0 | 0 | 0 | 0 | 0 | 0 | 0 | 0 | 0 | 0 | 0 | 0 | 0 | 0 | 0 | 0 | 0 | 0 | 0 | 0 | 0 | 0 | 0 | 0 | 0 | 0 | 0 | 0 | 0 | 0 | 0.675 | 0 | 0 | 0 | 0 | 40 | Pb0.675Sr2Y0.65Ca0.35Cu2.325O
0 | 0 | 0 | 0 | 0 | 0 | 0 | 1 | 0 | 0 | 0 | 0 | 0 | 0 | 0 | 0 | 0 | 0 | 0 | 2022-05-02 | 0 | 0 | 0 | 0 | 0 | 0 | 0 | 0 | 2 | 0 | 0 | 0 | 0 | 0 | 0 | 0 | 0 | 0 | 0 | 0 | 0 | 0 | 0 | 0 | 0 | 0 | 0 | 0 | 0 | 0 | 0 | 0 | 0 | 0 | 0 | 0 | 0.5 | 0 | 0 | 0 | 0 | 0 | 0 | 0 | 0 | 0 | 0 | 0 | 0 | 0 | 0 | 0 | 0 | 0 | 0 | 0 | 0 | 0 | 0 | 0 | 0 | 0 | 2 | 0 | 0 | 0 | 43.5 | Bi2La0.5Ca2.5Cu2O
0 | 0 | 0 | 0 | 0 | 0 | 0 | 1 | 0 | 0 | 0 | 0 | 0 | 0 | 0 | 0 | 0 | 0 | 0 | 2022-05-02 | 0 | 0 | 0 | 0 | 0 | 0 | 0 | 0 | 2 | 0 | 0 | 0 | 0 | 0 | 0 | 0 | 0 | 0 | 0 | 0 | 0 | 0 | 0 | 0 | 0 | 0 | 0 | 0 | 0 | 0 | 0 | 0 | 0 | 0 | 0 | 0 | 0 | 0 | 0.5 | 0 | 0 | 0 | 0 | 0 | 0 | 0 | 0 | 0 | 0 | 0 | 0 | 0 | 0 | 0 | 0 | 0 | 0 | 0 | 0 | 0 | 0 | 0 | 2 | 0 | 0 | 0 | 47 | Bi2Pr0.5Ca2.5Cu2O
0 | 0 | 0 | 0 | 0 | 0 | 0 | 1 | 0 | 0 | 0 | 0 | 0 | 0 | 0 | 0 | 0 | 0 | 0 | 2022-05-02 | 0 | 0 | 0 | 0 | 0 | 0 | 0 | 0 | 2 | 0 | 0 | 0 | 0 | 0 | 0 | 0 | 0 | 0 | 0 | 0 | 0 | 0 | 0 | 0 | 0 | 0 | 0 | 0 | 0 | 0 | 0 | 0 | 0 | 0 | 0 | 0 | 0 | 0 | 0 | 0.5 | 0 | 0 | 0 | 0 | 0 | 0 | 0 | 0 | 0 | 0 | 0 | 0 | 0 | 0 | 0 | 0 | 0 | 0 | 0 | 0 | 0 | 0 | 2 | 0 | 0 | 0 | 43.5 | Bi2Nd0.5Ca2.5Cu2O
0 | 0 | 0 | 0 | 0 | 0 | 0 | 1 | 0 | 0 | 0 | 0 | 0 | 0 | 0 | 0 | 0 | 0 | 0 | 2022-05-02 | 0 | 0 | 0 | 0 | 0 | 0 | 0 | 0 | 2 | 0 | 0 | 0 | 0 | 0 | 0 | 0 | 0 | 0 | 0 | 0 | 0 | 0 | 0 | 0 | 0 | 0 | 0 | 0 | 0 | 0 | 0 | 0 | 0 | 0 | 0 | 0 | 0 | 0 | 0 | 0 | 0 | 0.5 | 0 | 0 | 0 | 0 | 0 | 0 | 0 | 0 | 0 | 0 | 0 | 0 | 0 | 0 | 0 | 0 | 0 | 0 | 0 | 0 | 2 | 0 | 0 | 0 | 36.5 | Bi2Sm0.5Ca2.5Cu2O
0 | 0 | 0 | 0 | 0 | 0 | 0 | 1 | 0 | 0 | 0 | 0 | 0 | 0 | 0 | 0 | 0 | 0 | 0 | 2022-05-02 | 0 | 0 | 0 | 0 | 0 | 0 | 0 | 0 | 2 | 0 | 0 | 0 | 0 | 0 | 0 | 0 | 0 | 0 | 0 | 0 | 0 | 0 | 0 | 0 | 0 | 0 | 0 | 0 | 0 | 0 | 0 | 0 | 0 | 0 | 0 | 0 | 0 | 0 | 0 | 0 | 0 | 0 | 0.5 | 0 | 0 | 0 | 0 | 0 | 0 | 0 | 0 | 0 | 0 | 0 | 0 | 0 | 0 | 0 | 0 | 0 | 0 | 0 | 2 | 0 | 0 | 0 | 2022-05-31 | Bi2Eu0.5Ca2.5Cu2O
0 | 0 | 0 | 0 | 0 | 0 | 0 | 1 | 0 | 0 | 0 | 0 | 0 | 0 | 0 | 0 | 0 | 0 | 0 | 2022-05-02 | 0 | 0 | 0 | 0 | 0 | 0 | 0 | 0 | 2 | 0 | 0 | 0 | 0 | 0 | 0 | 0 | 0 | 0 | 0 | 0 | 0 | 0 | 0 | 0 | 0 | 0 | 0 | 0 | 0 | 0 | 0 | 0 | 0 | 0 | 0 | 0 | 0 | 0 | 0 | 0 | 0 | 0 | 0 | 0.5 | 0 | 0 | 0 | 0 | 0 | 0 | 0 | 0 | 0 | 0 | 0 | 0 | 0 | 0 | 0 | 0 | 0 | 0 | 2 | 0 | 0 | 0 | 2022-05-28 | Bi2Gd0.5Ca2.5Cu2O
0 | 0 | 0 | 0 | 0 | 0 | 0 | 1 | 0 | 0 | 0 | 0 | 0 | 0 | 0 | 0 | 0 | 0 | 0 | 2022-05-02 | 0 | 0 | 0 | 0 | 0 | 0 | 0 | 0 | 2 | 0 | 0 | 0 | 0 | 0 | 0 | 0 | 0 | 0 | 0 | 0 | 0 | 0 | 0 | 0 | 0 | 0 | 0 | 0 | 0 | 0 | 0 | 0 | 0 | 0 | 0 | 0 | 0.25 | 0 | 0.25 | 0 | 0 | 0 | 0 | 0 | 0 | 0 | 0 | 0 | 0 | 0 | 0 | 0 | 0 | 0 | 0 | 0 | 0 | 0 | 0 | 0 | 0 | 0 | 2 | 0 | 0 | 0 | 53.5 | Bi2La0.25Pr0.25Ca2.5Cu2O
0 | 0 | 0 | 0 | 0 | 0 | 0 | 1 | 0 | 0 | 0 | 0 | 0 | 0 | 0 | 0 | 0 | 0 | 0 | 2022-05-02 | 0 | 0 | 0 | 0 | 0 | 0 | 0 | 0 | 2 | 0 | 0 | 0 | 0 | 0 | 0 | 0 | 0 | 0 | 0 | 0 | 0 | 0 | 0 | 0 | 0 | 0 | 0 | 0 | 0 | 0 | 0 | 0 | 0 | 0 | 0 | 0 | 0.25 | 0 | 0 | 0.25 | 0 | 0 | 0 | 0 | 0 | 0 | 0 | 0 | 0 | 0 | 0 | 0 | 0 | 0 | 0 | 0 | 0 | 0 | 0 | 0 | 0 | 0 | 2 | 0 | 0 | 0 | 51 | Bi2La0.25Nd0.25Ca2.5Cu2O
0 | 0 | 0 | 0 | 0 | 0 | 0 | 1 | 0 | 0 | 0 | 0 | 0 | 0 | 0 | 0 | 0 | 0 | 0 | 2022-05-02 | 0 | 0 | 0 | 0 | 0 | 0 | 0 | 0 | 2 | 0 | 0 | 0 | 0 | 0 | 0 | 0 | 0 | 0 | 0 | 0 | 0 | 0 | 0 | 0 | 0 | 0 | 0 | 0 | 0 | 0 | 0 | 0 | 0 | 0 | 0 | 0 | 0.25 | 0 | 0 | 0 | 0 | 0.25 | 0 | 0 | 0 | 0 | 0 | 0 | 0 | 0 | 0 | 0 | 0 | 0 | 0 | 0 | 0 | 0 | 0 | 0 | 0 | 0 | 2 | 0 | 0 | 0 | 47.5 | Bi2La0.25Sm0.25Ca2.5Cu2O
0 | 0 | 0 | 0 | 0 | 0 | 0 | 1 | 0 | 0 | 0 | 0 | 0 | 0 | 0 | 0 | 0 | 0 | 0 | 2022-05-02 | 0 | 0 | 0 | 0 | 0 | 0 | 0 | 0 | 2 | 0 | 0 | 0 | 0 | 0 | 0 | 0 | 0 | 0 | 0 | 0 | 0 | 0 | 0 | 0 | 0 | 0 | 0 | 0 | 0 | 0 | 0 | 0 | 0 | 0 | 0 | 0 | 0.25 | 0 | 0 | 0 | 0 | 0 | 0.25 | 0 | 0 | 0 | 0 | 0 | 0 | 0 | 0 | 0 | 0 | 0 | 0 | 0 | 0 | 0 | 0 | 0 | 0 | 0 | 2 | 0 | 0 | 0 | 46.5 | Bi2La0.25Eu0.25Ca2.5Cu2O
0 | 0 | 0 | 0 | 0 | 0 | 0 | 1 | 0 | 0 | 0 | 0 | 0 | 0 | 0 | 0 | 0 | 0 | 0 | 2022-05-02 | 0 | 0 | 0 | 0 | 0 | 0 | 0 | 0 | 2 | 0 | 0 | 0 | 0 | 0 | 0 | 0 | 0 | 0 | 0 | 0 | 0 | 0 | 0 | 0 | 0 | 0 | 0 | 0 | 0 | 0 | 0 | 0 | 0 | 0 | 0 | 0 | 0.25 | 0 | 0 | 0 | 0 | 0 | 0 | 0.25 | 0 | 0 | 0 | 0 | 0 | 0 | 0 | 0 | 0 | 0 | 0 | 0 | 0 | 0 | 0 | 0 | 0 | 0 | 2 | 0 | 0 | 0 | 49 | Bi2La0.25Gd0.25Ca2.5Cu2O
0 | 0 | 0 | 0 | 0 | 0 | 0 | 2022-04-05 | 0 | 0 | 0 | 0 | 0 | 0 | 0 | 0 | 0 | 0 | 0 | 0 | 0 | 0 | 0 | 0 | 0 | 0 | 0 | 0 | 1 | 0 | 0 | 0 | 0 | 0 | 0 | 0 | 0 | 1.85 | 0 | 0 | 0 | 0 | 0 | 0 | 0 | 0 | 0 | 0 | 0 | 0 | 0 | 0 | 0 | 0 | 0 | 0 | 0 | 0 | 0 | 0 | 0 | 0 | 0 | 0 | 0 | 0 | 0 | 0 | 0 | 0 | 0 | 0 | 0 | 0 | 0 | 0 | 0 | 0 | 0 | 0 | 0 | 0 | 2.15 | 0 | 0 | 0 | 6 | Bi2.15Sr1.85Cu1O5.4
0 | 0 | 0 | 0 | 0 | 0 | 0 | 6.92 | 0 | 0 | 0 | 0 | 0 | 0 | 0 | 0 | 0 | 0 | 0 | 0 | 0 | 0 | 0 | 0 | 0 | 0 | 0 | 0 | 3 | 0 | 0 | 0 | 0 | 0 | 0 | 0 | 0 | 0 | 1 | 0 | 0 | 0 | 0 | 0 | 0 | 0 | 0 | 0 | 0 | 0 | 0 | 0 | 0 | 0 | 0 | 2 | 0 | 0 | 0 | 0 | 0 | 0 | 0 | 0 | 0 | 0 | 0 | 0 | 0 | 0 | 0 | 0 | 0 | 0 | 0 | 0 | 0 | 0 | 0 | 0 | 0 | 0 | 0 | 0 | 0 | 0 | 92 | Y1Ba2Cu3O6.92
0 | 0 | 0 | 0 | 0 | 0 | 0 | 7 | 0 | 0 | 0 | 0 | 0 | 0 | 0 | 0 | 0 | 0 | 0 | 0.5 | 0 | 0 | 0 | 0 | 0 | 0 | 0 | 0 | 2.25 | 0 | 0 | 0 | 0 | 0 | 0 | 0 | 0 | 2 | 0.5 | 0 | 0 | 0 | 0 | 0 | 0 | 0 | 0 | 0 | 0 | 0 | 0 | 0 | 0 | 0 | 0 | 0 | 0 | 0 | 0 | 0 | 0 | 0 | 0 | 0 | 0 | 0 | 0 | 0 | 0 | 0 | 0 | 0 | 0 | 0 | 0 | 0 | 0 | 0 | 0 | 0 | 0 | 0.75 | 0 | 0 | 0 | 0 | 45 | Pb0.75Sr2Ca0.5Y0.5Cu2.25O7
0 | 0 | 0 | 0 | 0 | 0 | 0 | 7 | 0 | 0 | 0 | 0 | 0 | 0 | 0 | 0 | 0 | 0 | 0 | 0.5 | 0 | 0 | 0 | 0 | 0 | 0 | 0 | 0 | 2.25 | 0 | 0 | 0 | 0 | 0 | 0 | 0 | 0 | 2 | 0.5 | 0 | 0 | 0 | 0 | 0 | 0 | 0 | 0 | 0 | 0.2 | 0 | 0 | 0 | 0 | 0 | 0 | 0 | 0 | 0 | 0 | 0 | 0 | 0 | 0 | 0 | 0 | 0 | 0 | 0 | 0 | 0 | 0 | 0 | 0 | 0 | 0 | 0 | 0 | 0 | 0 | 0 | 0 | 0.55 | 0 | 0 | 0 | 0 | 60 | In0.2Pb0.55Sr2Ca0.5Y0.5Cu2.25O7
0 | 0 | 0 | 0 | 0 | 0 | 0 | 7 | 0 | 0 | 0 | 0 | 0 | 0 | 0 | 0 | 0 | 0 | 0 | 0 | 0 | 0 | 0 | 0 | 0 | 0 | 0 | 0 | 3 | 0 | 0 | 0 | 0 | 0 | 0 | 0 | 0 | 0 | 0 | 0 | 0 | 0 | 0 | 0 | 0 | 0 | 0 | 0 | 0 | 0 | 0 | 0 | 0 | 0 | 0 | 2 | 0 | 0 | 0 | 0 | 0 | 0 | 0 | 1 | 0 | 0 | 0 | 0 | 0 | 0 | 0 | 0 | 0 | 0 | 0 | 0 | 0 | 0 | 0 | 0 | 0 | 0 | 0 | 0 | 0 | 0 | 91.2 | Gd1Ba2Cu3O7
0 | 0 | 0 | 0 | 0 | 0 | 0 | 8 | 0 | 0 | 0 | 0 | 0 | 0 | 0 | 0 | 0 | 0 | 0 | 0.8 | 0 | 0 | 0 | 0 | 0 | 0 | 0 | 0 | 2 | 0 | 0 | 0 | 0 | 0 | 0 | 0 | 0 | 2 | 0 | 0 | 0 | 0 | 0 | 0 | 0 | 0 | 0 | 0 | 0 | 0 | 0 | 0 | 0 | 0 | 0 | 0 | 0 | 0 | 0.2 | 0 | 0 | 0 | 0 | 0 | 0 | 0 | 0 | 0 | 0 | 0 | 0 | 0 | 0 | 0 | 0 | 0 | 0 | 0 | 0 | 0 | 0 | 0 | 2 | 0 | 0 | 0 | 73 | Bi2Sr2Ca0.8Pr0.2Cu2O8
0 | 0 | 0 | 0 | 0 | 0 | 0 | 8 | 0 | 0 | 0 | 0 | 0 | 0 | 0 | 0 | 0 | 0 | 0 | 0.7 | 0 | 0 | 0 | 0 | 0 | 0 | 0 | 0 | 2 | 0 | 0 | 0 | 0 | 0 | 0 | 0 | 0 | 2 | 0 | 0 | 0 | 0 | 0 | 0 | 0 | 0 | 0 | 0 | 0 | 0 | 0 | 0 | 0 | 0 | 0 | 0 | 0 | 0 | 0.3 | 0 | 0 | 0 | 0 | 0 | 0 | 0 | 0 | 0 | 0 | 0 | 0 | 0 | 0 | 0 | 0 | 0 | 0 | 0 | 0 | 0 | 0 | 0 | 2 | 0 | 0 | 0 | 61 | Bi2Sr2Ca0.7Pr0.3Cu2O8
0 | 0 | 0 | 0 | 0 | 0 | 0 | 8 | 0 | 0 | 0 | 0 | 0 | 0 | 0 | 0 | 0 | 0 | 0 | 0.6 | 0 | 0 | 0 | 0 | 0 | 0 | 0 | 0 | 2 | 0 | 0 | 0 | 0 | 0 | 0 | 0 | 0 | 2 | 0 | 0 | 0 | 0 | 0 | 0 | 0 | 0 | 0 | 0 | 0 | 0 | 0 | 0 | 0 | 0 | 0 | 0 | 0 | 0 | 0.4 | 0 | 0 | 0 | 0 | 0 | 0 | 0 | 0 | 0 | 0 | 0 | 0 | 0 | 0 | 0 | 0 | 0 | 0 | 0 | 0 | 0 | 0 | 0 | 2 | 0 | 0 | 0 | 41 | Bi2Sr2Ca0.6Pr0.4Cu2O8
0 | 0 | 0 | 0 | 0 | 0 | 0 | 8 | 0 | 0 | 0 | 0 | 0 | 0 | 0 | 0 | 0 | 0 | 0 | 0.9 | 0 | 0 | 0 | 0 | 0 | 0 | 0 | 0 | 2 | 0 | 0 | 0 | 0 | 0 | 0 | 0 | 0 | 2 | 0 | 0 | 0 | 0 | 0 | 0 | 0 | 0 | 0 | 0 | 0 | 0 | 0 | 0 | 0 | 0 | 0 | 0 | 0 | 0 | 0 | 0 | 0 | 0 | 0 | 0.1 | 0 | 0 | 0 | 0 | 0 | 0 | 0 | 0 | 0 | 0 | 0 | 0 | 0 | 0 | 0 | 0 | 0 | 0 | 2 | 0 | 0 | 0 | 80 | Bi2Sr2Ca0.9Gd0.1Cu2O8
0 | 0 | 0 | 0 | 0 | 0 | 0 | 8 | 0 | 0 | 0 | 0 | 0 | 0 | 0 | 0 | 0 | 0 | 0 | 0.8 | 0 | 0 | 0 | 0 | 0 | 0 | 0 | 0 | 2 | 0 | 0 | 0 | 0 | 0 | 0 | 0 | 0 | 2 | 0 | 0 | 0 | 0 | 0 | 0 | 0 | 0 | 0 | 0 | 0 | 0 | 0 | 0 | 0 | 0 | 0 | 0 | 0 | 0 | 0 | 0 | 0 | 0 | 0 | 0.2 | 0 | 0 | 0 | 0 | 0 | 0 | 0 | 0 | 0 | 0 | 0 | 0 | 0 | 0 | 0 | 0 | 0 | 0 | 2 | 0 | 0 | 0 | 73 | Bi2Sr2Ca0.8Gd0.2Cu2O8
0 | 0 | 0 | 0 | 0 | 0 | 0 | 8 | 0 | 0 | 0 | 0 | 0 | 0 | 0 | 0 | 0 | 0 | 0 | 0.7 | 0 | 0 | 0 | 0 | 0 | 0 | 0 | 0 | 2 | 0 | 0 | 0 | 0 | 0 | 0 | 0 | 0 | 2 | 0 | 0 | 0 | 0 | 0 | 0 | 0 | 0 | 0 | 0 | 0 | 0 | 0 | 0 | 0 | 0 | 0 | 0 | 0 | 0 | 0 | 0 | 0 | 0 | 0 | 0.3 | 0 | 0 | 0 | 0 | 0 | 0 | 0 | 0 | 0 | 0 | 0 | 0 | 0 | 0 | 0 | 0 | 0 | 0 | 2 | 0 | 0 | 0 | 48 | Bi2Sr2Ca0.7Gd0.3Cu2O8
0 | 0 | 0 | 0 | 0 | 0 | 0 | 8 | 0 | 0 | 0 | 0 | 0 | 0 | 0 | 0 | 0 | 0 | 0 | 0.6 | 0 | 0 | 0 | 0 | 0 | 0 | 0 | 0 | 2 | 0 | 0 | 0 | 0 | 0 | 0 | 0 | 0 | 2 | 0 | 0 | 0 | 0 | 0 | 0 | 0 | 0 | 0 | 0 | 0 | 0 | 0 | 0 | 0 | 0 | 0 | 0 | 0 | 0 | 0 | 0 | 0 | 0 | 0 | 0.4 | 0 | 0 | 0 | 0 | 0 | 0 | 0 | 0 | 0 | 0 | 0 | 0 | 0 | 0 | 0 | 0 | 0 | 0 | 2 | 0 | 0 | 0 | 30 | Bi2Sr2Ca0.6Gd0.4Cu2O8
0 | 0 | 0 | 0 | 0 | 0 | 0 | 8 | 0 | 0 | 0 | 0 | 0 | 0 | 0 | 0 | 0 | 0 | 0 | 0.9 | 0 | 0 | 0 | 0 | 0 | 0 | 0 | 0 | 2 | 0 | 0 | 0 | 0 | 0 | 0 | 0 | 0 | 2 | 0.1 | 0 | 0 | 0 | 0 | 0 | 0 | 0 | 0 | 0 | 0 | 0 | 0 | 0 | 0 | 0 | 0 | 0 | 0 | 0 | 0 | 0 | 0 | 0 | 0 | 0 | 0 | 0 | 0 | 0 | 0 | 0 | 0 | 0 | 0 | 0 | 0 | 0 | 0 | 0 | 0 | 0 | 0 | 0 | 2 | 0 | 0 | 0 | 77 | Bi2Sr2Ca0.9Y0.1Cu2O8
0 | 0 | 0 | 0 | 0 | 0 | 0 | 8 | 0 | 0 | 0 | 0 | 0 | 0 | 0 | 0 | 0 | 0 | 0 | 0.8 | 0 | 0 | 0 | 0 | 0 | 0 | 0 | 0 | 2 | 0 | 0 | 0 | 0 | 0 | 0 | 0 | 0 | 2 | 0.2 | 0 | 0 | 0 | 0 | 0 | 0 | 0 | 0 | 0 | 0 | 0 | 0 | 0 | 0 | 0 | 0 | 0 | 0 | 0 | 0 | 0 | 0 | 0 | 0 | 0 | 0 | 0 | 0 | 0 | 0 | 0 | 0 | 0 | 0 | 0 | 0 | 0 | 0 | 0 | 0 | 0 | 0 | 0 | 2 | 0 | 0 | 0 | 70 | Bi2Sr2Ca0.8Y0.2Cu2O8
0 | 0 | 0 | 0 | 0 | 0 | 0 | 8 | 0 | 0 | 0 | 0 | 0 | 0 | 0 | 0 | 0 | 0 | 0 | 0.7 | 0 | 0 | 0 | 0 | 0 | 0 | 0 | 0 | 2 | 0 | 0 | 0 | 0 | 0 | 0 | 0 | 0 | 2 | 0.3 | 0 | 0 | 0 | 0 | 0 | 0 | 0 | 0 | 0 | 0 | 0 | 0 | 0 | 0 | 0 | 0 | 0 | 0 | 0 | 0 | 0 | 0 | 0 | 0 | 0 | 0 | 0 | 0 | 0 | 0 | 0 | 0 | 0 | 0 | 0 | 0 | 0 | 0 | 0 | 0 | 0 | 0 | 0 | 2 | 0 | 0 | 0 | 48 | Bi2Sr2Ca0.7Y0.3Cu2O8
0 | 0 | 0 | 0 | 0 | 0 | 0 | 8 | 0 | 0 | 0 | 0 | 0 | 0 | 0 | 0 | 0 | 0 | 0 | 0.6 | 0 | 0 | 0 | 0 | 0 | 0 | 0 | 0 | 2 | 0 | 0 | 0 | 0 | 0 | 0 | 0 | 0 | 2 | 0.4 | 0 | 0 | 0 | 0 | 0 | 0 | 0 | 0 | 0 | 0 | 0 | 0 | 0 | 0 | 0 | 0 | 0 | 0 | 0 | 0 | 0 | 0 | 0 | 0 | 0 | 0 | 0 | 0 | 0 | 0 | 0 | 0 | 0 | 0 | 0 | 0 | 0 | 0 | 0 | 0 | 0 | 0 | 0 | 2 | 0 | 0 | 0 | 37 | Bi2Sr2Ca0.6Y0.4Cu2O8
0 | 0 | 0 | 0 | 0 | 0 | 0 | 8 | 0 | 0 | 0 | 0 | 0 | 0 | 0 | 0 | 0 | 0 | 0 | 0.5 | 0 | 0 | 0 | 0 | 0 | 0 | 0 | 0 | 2 | 0 | 0 | 0 | 0 | 0 | 0 | 0 | 0 | 2 | 0.5 | 0 | 0 | 0 | 0 | 0 | 0 | 0 | 0 | 0 | 0 | 0 | 0 | 0 | 0 | 0 | 0 | 0 | 0 | 0 | 0 | 0 | 0 | 0 | 0 | 0 | 0 | 0 | 0 | 0 | 0 | 0 | 0 | 0 | 0 | 0 | 0 | 0 | 0 | 0 | 0 | 0 | 0 | 0 | 2 | 0 | 0 | 0 | 22 | Bi2Sr2Ca0.5Y0.5Cu2O8
0 | 0 | 0 | 0 | 0 | 0 | 0 | 8 | 0 | 0 | 0 | 0 | 0 | 0 | 0 | 0 | 0 | 0 | 0 | 0.4 | 0 | 0 | 0 | 0 | 0 | 0 | 0 | 0 | 2 | 0 | 0 | 0 | 0 | 0 | 0 | 0 | 0 | 2 | 0.6 | 0 | 0 | 0 | 0 | 0 | 0 | 0 | 0 | 0 | 0 | 0 | 0 | 0 | 0 | 0 | 0 | 0 | 0 | 0 | 0 | 0 | 0 | 0 | 0 | 0 | 0 | 0 | 0 | 0 | 0 | 0 | 0 | 0 | 0 | 0 | 0 | 0 | 0 | 0 | 0 | 0 | 0 | 0 | 2 | 0 | 0 | 0 | 9 | Bi2Sr2Ca0.4Y0.6Cu2O8
0 | 0 | 0.05 | 0 | 0 | 0 | 0 | 1 | 0 | 0 | 0 | 0 | 0 | 0 | 0 | 0 | 0 | 0 | 0 | 0 | 0 | 0 | 0 | 0 | 0 | 0 | 0 | 0 | 2.95 | 0 | 0 | 0 | 0 | 0 | 0 | 0 | 0 | 0 | 1 | 0 | 0 | 0 | 0 | 0 | 0 | 0 | 0 | 0 | 0 | 0 | 0 | 0 | 0 | 0 | 0 | 2 | 0 | 0 | 0 | 0 | 0 | 0 | 0 | 0 | 0 | 0 | 0 | 0 | 0 | 0 | 0 | 0 | 0 | 0 | 0 | 0 | 0 | 0 | 0 | 0 | 0 | 0 | 0 | 0 | 0 | 0 | 82 | Y1Ba2Cu2.95Li0.05O
0 | 0 | 0.1 | 0 | 0 | 0 | 0 | 1 | 0 | 0 | 0 | 0 | 0 | 0 | 0 | 0 | 0 | 0 | 0 | 0 | 0 | 0 | 0 | 0 | 0 | 0 | 0 | 0 | 2022-09-02 | 0 | 0 | 0 | 0 | 0 | 0 | 0 | 0 | 0 | 1 | 0 | 0 | 0 | 0 | 0 | 0 | 0 | 0 | 0 | 0 | 0 | 0 | 0 | 0 | 0 | 0 | 2 | 0 | 0 | 0 | 0 | 0 | 0 | 0 | 0 | 0 | 0 | 0 | 0 | 0 | 0 | 0 | 0 | 0 | 0 | 0 | 0 | 0 | 0 | 0 | 0 | 0 | 0 | 0 | 0 | 0 | 0 | 78 | Y1Ba2Cu2.9Li0.1O
0 | 0 | 0.2 | 0 | 0 | 0 | 0 | 1 | 0 | 0 | 0 | 0 | 0 | 0 | 0 | 0 | 0 | 0 | 0 | 0 | 0 | 0 | 0 | 0 | 0 | 0 | 0 | 0 | 2.98 | 0 | 0 | 0 | 0 | 0 | 0 | 0 | 0 | 0 | 1 | 0 | 0 | 0 | 0 | 0 | 0 | 0 | 0 | 0 | 0 | 0 | 0 | 0 | 0 | 0 | 0 | 2 | 0 | 0 | 0 | 0 | 0 | 0 | 0 | 0 | 0 | 0 | 0 | 0 | 0 | 0 | 0 | 0 | 0 | 0 | 0 | 0 | 0 | 0 | 0 | 0 | 0 | 0 | 0 | 0 | 0 | 0 | 77 | Y1Ba2Cu2.98Li0.2O
0 | 0 | 0 | 0 | 0 | 0 | 0 | 1 | 0 | 0 | 0.05 | 0 | 0 | 0 | 0 | 0 | 0 | 0 | 0 | 0 | 0 | 0 | 0 | 0 | 0 | 0 | 0 | 0 | 3 | 0 | 0 | 0 | 0 | 0 | 0 | 0 | 0 | 0 | 1 | 0 | 0 | 0 | 0 | 0 | 0 | 0 | 0 | 0 | 0 | 0 | 0 | 0 | 0 | 0 | 0 | 1 | 0 | 0 | 0 | 0 | 0 | 0 | 0 | 0 | 0 | 0 | 0 | 0 | 0 | 0 | 0 | 0 | 0 | 0 | 0 | 0 | 0 | 0 | 0 | 0 | 0 | 0 | 0 | 0 | 0 | 0 | 84 | Y1BaNa0.05Cu3O
0 | 0 | 0 | 0 | 0 | 0 | 0 | 1 | 0 | 0 | 0.1 | 0 | 0 | 0 | 0 | 0 | 0 | 0 | 0 | 0 | 0 | 0 | 0 | 0 | 0 | 0 | 0 | 0 | 3 | 0 | 0 | 0 | 0 | 0 | 0 | 0 | 0 | 0 | 1 | 0 | 0 | 0 | 0 | 0 | 0 | 0 | 0 | 0 | 0 | 0 | 0 | 0 | 0 | 0 | 0 | 1 | 0 | 0 | 0 | 0 | 0 | 0 | 0 | 0 | 0 | 0 | 0 | 0 | 0 | 0 | 0 | 0 | 0 | 0 | 0 | 0 | 0 | 0 | 0 | 0 | 0 | 0 | 0 | 0 | 0 | 0 | 84 | Y1BaNa0.1Cu3O
0 | 0 | 0 | 0 | 0 | 0 | 0 | 1 | 0 | 0 | 0.2 | 0 | 0 | 0 | 0 | 0 | 0 | 0 | 0 | 0 | 0 | 0 | 0 | 0 | 0 | 0 | 0 | 0 | 3 | 0 | 0 | 0 | 0 | 0 | 0 | 0 | 0 | 0 | 1 | 0 | 0 | 0 | 0 | 0 | 0 | 0 | 0 | 0 | 0 | 0 | 0 | 0 | 0 | 0 | 0 | 1 | 0 | 0 | 0 | 0 | 0 | 0 | 0 | 0 | 0 | 0 | 0 | 0 | 0 | 0 | 0 | 0 | 0 | 0 | 0 | 0 | 0 | 0 | 0 | 0 | 0 | 0 | 0 | 0 | 0 | 0 | 84 | Y1BaNa0.2Cu3O
0 | 0 | 0 | 0 | 0 | 0 | 0 | 1 | 0 | 0 | 0 | 0 | 0 | 0 | 0 | 0 | 0 | 0 | 0.05 | 0 | 0 | 0 | 0 | 0 | 0 | 0 | 0 | 0 | 3 | 0 | 0 | 0 | 0 | 0 | 0 | 0 | 0 | 0 | 1 | 0 | 0 | 0 | 0 | 0 | 0 | 0 | 0 | 0 | 0 | 0 | 0 | 0 | 0 | 0 | 0 | 1.95 | 0 | 0 | 0 | 0 | 0 | 0 | 0 | 0 | 0 | 0 | 0 | 0 | 0 | 0 | 0 | 0 | 0 | 0 | 0 | 0 | 0 | 0 | 0 | 0 | 0 | 0 | 0 | 0 | 0 | 0 | 86 | Y1Ba1.95K0.05Cu3O
0 | 0 | 0 | 0 | 0 | 0 | 0 | 1 | 0 | 0 | 0 | 0 | 0 | 0 | 0 | 0 | 0 | 0 | 0.1 | 0 | 0 | 0 | 0 | 0 | 0 | 0 | 0 | 0 | 3 | 0 | 0 | 0 | 0 | 0 | 0 | 0 | 0 | 0 | 1 | 0 | 0 | 0 | 0 | 0 | 0 | 0 | 0 | 0 | 0 | 0 | 0 | 0 | 0 | 0 | 0 | 2022-09-01 | 0 | 0 | 0 | 0 | 0 | 0 | 0 | 0 | 0 | 0 | 0 | 0 | 0 | 0 | 0 | 0 | 0 | 0 | 0 | 0 | 0 | 0 | 0 | 0 | 0 | 0 | 0 | 0 | 0 | 0 | 86 | Y1Ba1.9K0.1Cu3O
0 | 0 | 0 | 0 | 0 | 0 | 0 | 1 | 0 | 0 | 0 | 0 | 0 | 0 | 0 | 0 | 0 | 0 | 0.2 | 0 | 0 | 0 | 0 | 0 | 0 | 0 | 0 | 0 | 3 | 0 | 0 | 0 | 0 | 0 | 0 | 0 | 0 | 0 | 1 | 0 | 0 | 0 | 0 | 0 | 0 | 0 | 0 | 0 | 0 | 0 | 0 | 0 | 0 | 0 | 0 | 2022-08-01 | 0 | 0 | 0 | 0 | 0 | 0 | 0 | 0 | 0 | 0 | 0 | 0 | 0 | 0 | 0 | 0 | 0 | 0 | 0 | 0 | 0 | 0 | 0 | 0 | 0 | 0 | 0 | 0 | 0 | 0 | 86 | Y1Ba1.8K0.2Cu3O
0 | 0 | 0 | 0 | 0 | 0 | 0 | 8 | 0 | 0 | 0 | 0 | 0 | 0 | 0 | 0 | 0 | 0 | 0 | 2022-02-01 | 0 | 0 | 0 | 0 | 0 | 0 | 0 | 0 | 2 | 0 | 0 | 0 | 0 | 0 | 0 | 0 | 0 | 2022-08-01 | 0 | 0 | 0 | 0 | 0 | 0 | 0 | 0 | 0 | 0 | 0 | 0 | 0 | 0 | 0 | 0 | 0 | 0 | 0 | 0 | 0 | 0 | 0 | 0 | 0 | 0 | 0 | 0 | 0 | 0 | 0 | 0 | 0 | 0 | 0 | 0 | 0 | 0 | 0 | 0 | 0 | 0 | 0 | 0 | 2 | 0 | 0 | 0 | 68.4 | Bi2Sr1.8Ca1.2Cu2O8
0 | 0 | 0 | 0 | 0 | 0 | 0 | 8 | 0 | 0 | 0 | 0 | 0 | 0 | 0 | 0 | 0 | 0 | 0 | 2022-02-01 | 0 | 0 | 0 | 0 | 0 | 0 | 0 | 0 | 2 | 0 | 0.2 | 0 | 0 | 0 | 0 | 0 | 0 | 2022-08-01 | 0 | 0 | 0 | 0 | 0 | 0 | 0 | 0 | 0 | 0 | 0 | 0 | 0 | 0 | 0 | 0 | 0 | 0 | 0 | 0 | 0 | 0 | 0 | 0 | 0 | 0 | 0 | 0 | 0 | 0 | 0 | 0 | 0 | 0 | 0 | 0 | 0 | 0 | 0 | 0 | 0 | 0 | 0 | 0 | 2022-08-01 | 0 | 0 | 0 | 56.5 | Bi1.8Ga0.2Sr1.8Ca1.2Cu2O8
0 | 0 | 0 | 0 | 0 | 0 | 0 | 8 | 0 | 0 | 0 | 0 | 0 | 0 | 0 | 0 | 0 | 0 | 0 | 2022-02-01 | 0 | 0 | 0 | 0 | 0 | 0 | 0 | 0 | 2 | 0 | 0.5 | 0 | 0 | 0 | 0 | 0 | 0 | 2022-08-01 | 0 | 0 | 0 | 0 | 0 | 0 | 0 | 0 | 0 | 0 | 0 | 0 | 0 | 0 | 0 | 0 | 0 | 0 | 0 | 0 | 0 | 0 | 0 | 0 | 0 | 0 | 0 | 0 | 0 | 0 | 0 | 0 | 0 | 0 | 0 | 0 | 0 | 0 | 0 | 0 | 0 | 0 | 0 | 0 | 2022-05-01 | 0 | 0 | 0 | 41 | Bi1.5Ga0.5Sr1.8Ca1.2Cu2O8
0 | 0 | 0 | 0 | 0 | 0 | 0 | 8 | 0 | 0 | 0 | 0 | 0 | 0 | 0 | 0 | 0 | 0 | 0 | 2022-02-01 | 0 | 0 | 0 | 0 | 0 | 0 | 0 | 0 | 2 | 0 | 1 | 0 | 0 | 0 | 0 | 0 | 0 | 2022-08-01 | 0 | 0 | 0 | 0 | 0 | 0 | 0 | 0 | 0 | 0 | 0 | 0 | 0 | 0 | 0 | 0 | 0 | 0 | 0 | 0 | 0 | 0 | 0 | 0 | 0 | 0 | 0 | 0 | 0 | 0 | 0 | 0 | 0 | 0 | 0 | 0 | 0 | 0 | 0 | 0 | 0 | 0 | 0 | 0 | 1 | 0 | 0 | 0 | 2022-08-24 | Bi1Ga1Sr1.8Ca1.2Cu2O8
0 | 0 | 0 | 0 | 0 | 0 | 0 | 1 | 0 | 0 | 0 | 0 | 0 | 0 | 0 | 0 | 0 | 0 | 0 | 1 | 0 | 0 | 0 | 0 | 0 | 0 | 0 | 0 | 2 | 0 | 0 | 0 | 0 | 0 | 0 | 0 | 0 | 2 | 0 | 0 | 0 | 0 | 0 | 0 | 0 | 0 | 0 | 0 | 0 | 0 | 0 | 0 | 0 | 0 | 0 | 0 | 0 | 0 | 0 | 0 | 0 | 0 | 0 | 0 | 0 | 0 | 0 | 0 | 0 | 0 | 0 | 0 | 0 | 0 | 0 | 0 | 0 | 0 | 0 | 0 | 0 | 0 | 2 | 0 | 0 | 0 | 77.8 | Bi2Sr2Ca1Cu2O
0 | 0 | 0 | 0 | 0 | 0 | 0 | 1 | 0 | 0 | 0 | 0 | 0 | 0 | 0 | 0 | 0 | 0 | 0 | 2 | 0 | 0 | 0 | 0 | 0 | 0 | 0 | 0 | 3 | 0 | 0 | 0 | 0 | 0 | 0 | 0 | 0 | 2 | 0 | 0 | 0 | 0 | 0 | 0 | 0 | 0 | 0 | 0 | 0 | 0 | 0 | 0 | 0 | 0 | 0 | 0 | 0 | 0 | 0 | 0 | 0 | 0 | 0 | 0 | 0 | 0 | 0 | 0 | 0 | 0 | 0 | 0 | 0 | 0 | 0 | 0 | 0 | 0 | 0 | 0 | 0 | 0 | 2 | 0 | 0 | 0 | 106.5 | Bi2Sr2Ca2Cu3O
0 | 0 | 0 | 0 | 0 | 0 | 0 | 8 | 0 | 0 | 0 | 0 | 0 | 0 | 0 | 0 | 0 | 0 | 0 | 0 | 0 | 0 | 0 | 0 | 0 | 0 | 0 | 0 | 4 | 0 | 0 | 0 | 0 | 0 | 0 | 0 | 0 | 0 | 1 | 0 | 0 | 0 | 0 | 0 | 0 | 0 | 0 | 0 | 0 | 0 | 0 | 0 | 0 | 0 | 0 | 2 | 0 | 0 | 0 | 0 | 0 | 0 | 0 | 0 | 0 | 0 | 0 | 0 | 0 | 0 | 0 | 0 | 0 | 0 | 0 | 0 | 0 | 0 | 0 | 0 | 0 | 0 | 0 | 0 | 0 | 0 | 79.2 | Y1Ba2Cu4O8
0 | 0 | 0 | 0 | 0 | 0 | 0 | 8 | 0 | 0 | 0 | 0 | 0 | 0 | 0 | 0 | 0 | 0 | 0 | 0 | 0 | 0 | 0 | 0 | 0 | 0 | 0 | 0 | 3 | 0 | 0 | 0 | 0 | 0 | 0 | 0 | 0 | 2 | 0 | 0 | 0 | 0 | 0 | 0 | 0 | 0 | 0 | 0 | 0 | 0 | 0 | 0 | 0 | 0 | 0 | 0 | 0 | 0 | 0 | 0 | 0 | 0 | 1 | 0 | 0 | 0 | 0 | 0 | 0 | 0 | 0 | 0 | 0 | 0 | 0 | 0 | 0 | 0 | 0 | 0 | 0 | 2 | 0 | 0 | 0 | 0 | 71 | Pb2Sr2Eu1Cu3O8
0 | 0 | 0 | 0 | 0 | 0 | 0 | 8 | 0 | 0 | 0 | 0 | 0 | 0 | 0 | 0 | 0 | 0 | 0 | 0 | 0 | 0 | 0 | 0 | 0 | 0 | 0 | 0 | 3 | 0 | 0 | 0 | 0 | 0 | 0 | 0 | 0 | 2 | 0 | 0 | 0 | 0 | 0 | 0 | 0 | 0 | 0 | 0 | 0 | 0 | 0 | 0 | 0 | 0 | 0 | 0 | 0 | 0 | 0 | 0 | 0 | 0 | 0 | 0 | 0 | 1 | 0 | 0 | 0 | 0 | 0 | 0 | 0 | 0 | 0 | 0 | 0 | 0 | 0 | 0 | 0 | 2 | 0 | 0 | 0 | 0 | 76.5 | Pb2Sr2Dy1Cu3O8
0 | 0 | 0 | 0 | 0 | 0 | 0 | 8 | 0 | 0 | 0 | 0 | 0 | 0 | 0 | 0 | 0 | 0 | 0 | 0 | 0 | 0 | 0 | 0 | 0 | 0 | 0 | 0 | 3 | 0 | 0 | 0 | 0 | 0 | 0 | 0 | 0 | 2 | 1 | 0 | 0 | 0 | 0 | 0 | 0 | 0 | 0 | 0 | 0 | 0 | 0 | 0 | 0 | 0 | 0 | 0 | 0 | 0 | 0 | 0 | 0 | 0 | 0 | 0 | 0 | 0 | 0 | 0 | 0 | 0 | 0 | 0 | 0 | 0 | 0 | 0 | 0 | 0 | 0 | 0 | 0 | 2 | 0 | 0 | 0 | 0 | 75.5 | Pb2Sr2Y1Cu3O8
0 | 0 | 0 | 0 | 0 | 0 | 0 | 1 | 0 | 0 | 0 | 0 | 0 | 0 | 0 | 0 | 0 | 0 | 0 | 2022-05-01 | 0 | 0 | 0 | 0 | 0 | 0 | 0 | 0 | 2 | 0 | 0 | 0 | 0 | 0 | 0 | 0 | 0 | 2022-05-01 | 0 | 0 | 0 | 0 | 0 | 0 | 0 | 0 | 0 | 0 | 0 | 0 | 0 | 0 | 0 | 0 | 0 | 0 | 0 | 0 | 0 | 0 | 0 | 0 | 0 | 0 | 0 | 0 | 0 | 0 | 0 | 0 | 0 | 0 | 0 | 0 | 0 | 0 | 0 | 0 | 0 | 0 | 0 | 0 | 2 | 0 | 0 | 0 | 95 | Bi2Sr1.5Ca1.5Cu2O
0 | 0 | 0 | 0 | 0 | 0 | 0 | 9.83 | 0 | 0 | 0 | 0 | 0 | 0 | 0 | 0 | 0 | 0 | 0 | 2 | 0 | 0 | 0 | 0 | 0 | 0 | 0 | 0 | 3 | 0 | 0 | 0 | 0 | 0 | 0 | 0 | 0 | 0 | 0 | 0 | 0 | 0 | 0 | 0 | 0 | 0 | 0 | 0 | 0 | 0 | 0 | 0 | 0 | 0 | 0 | 2 | 0 | 0 | 0 | 0 | 0 | 0 | 0 | 0 | 0 | 0 | 0 | 0 | 0 | 0 | 0 | 0 | 0 | 0 | 0 | 0 | 0 | 0 | 0 | 0 | 2 | 0 | 0 | 0 | 0 | 0 | 114 | Tl2Ba2Ca2Cu3O9.83
0 | 0 | 0 | 0 | 0 | 0 | 0 | 9.92 | 0 | 0 | 0 | 0 | 0 | 0 | 0 | 0 | 0 | 0 | 0 | 2022-02-02 | 0 | 0 | 0 | 0 | 0 | 0 | 0 | 0 | 3 | 0 | 0 | 0 | 0 | 0 | 0 | 0 | 0 | 0 | 0 | 0 | 0 | 0 | 0 | 0 | 0 | 0 | 0 | 0 | 0 | 0 | 0 | 0 | 0 | 0 | 0 | 2 | 0 | 0 | 0 | 0 | 0 | 0 | 0 | 0 | 0 | 0 | 0 | 0 | 0 | 0 | 0 | 0 | 0 | 0 | 0 | 0 | 0 | 0 | 0 | 0 | 2022-08-01 | 0 | 0 | 0 | 0 | 0 | 112 | Tl1.8Ba2Ca2.2Cu3O9.92
0 | 0 | 0 | 0 | 0 | 0 | 0 | 9.82 | 0 | 0 | 0 | 0 | 0 | 0 | 0 | 0 | 0 | 0 | 0 | 2022-03-02 | 0 | 0 | 0 | 0 | 0 | 0 | 0 | 0 | 3 | 0 | 0 | 0 | 0 | 0 | 0 | 0 | 0 | 0 | 0 | 0 | 0 | 0 | 0 | 0 | 0 | 0 | 0 | 0 | 0 | 0 | 0 | 0 | 0 | 0 | 0 | 2 | 0 | 0 | 0 | 0 | 0 | 0 | 0 | 0 | 0 | 0 | 0 | 0 | 0 | 0 | 0 | 0 | 0 | 0 | 0 | 0 | 0 | 0 | 0 | 0 | 2022-07-01 | 0 | 0 | 0 | 0 | 0 | 116 | Tl1.7Ba2Ca2.3Cu3O9.82
0 | 0 | 0 | 0 | 0 | 0 | 0 | 9.67 | 0 | 0 | 0 | 0 | 0 | 0 | 0 | 0 | 0 | 0 | 0 | 2022-04-02 | 0 | 0 | 0 | 0 | 0 | 0 | 0 | 0 | 3 | 0 | 0 | 0 | 0 | 0 | 0 | 0 | 0 | 0 | 0 | 0 | 0 | 0 | 0 | 0 | 0 | 0 | 0 | 0 | 0 | 0 | 0 | 0 | 0 | 0 | 0 | 2 | 0 | 0 | 0 | 0 | 0 | 0 | 0 | 0 | 0 | 0 | 0 | 0 | 0 | 0 | 0 | 0 | 0 | 0 | 0 | 0 | 0 | 0 | 0 | 0 | 2022-06-01 | 0 | 0 | 0 | 0 | 0 | 118 | Tl1.6Ba2Ca2.4Cu3O9.67
0 | 0 | 0 | 0 | 0 | 0 | 0 | 9.53 | 0 | 0 | 0 | 0 | 0 | 0 | 0 | 0 | 0 | 0 | 0 | 2022-06-02 | 0 | 0 | 0 | 0 | 0 | 0 | 0 | 0 | 3 | 0 | 0 | 0 | 0 | 0 | 0 | 0 | 0 | 0 | 0 | 0 | 0 | 0 | 0 | 0 | 0 | 0 | 0 | 0 | 0 | 0 | 0 | 0 | 0 | 0 | 0 | 2 | 0 | 0 | 0 | 0 | 0 | 0 | 0 | 0 | 0 | 0 | 0 | 0 | 0 | 0 | 0 | 0 | 0 | 0 | 0 | 0 | 0 | 0 | 0 | 0 | 2022-04-01 | 0 | 0 | 0 | 0 | 0 | 118 | Tl1.4Ba2Ca2.6Cu3O9.53
0 | 0 | 0.016 | 0 | 0 | 0 | 0 | 8 | 0 | 0 | 0 | 0 | 0 | 0 | 0 | 0 | 0 | 0 | 0 | 0 | 0 | 0 | 0 | 0 | 0 | 0 | 0 | 0 | 4 | 0 | 0 | 0 | 0 | 0 | 0 | 0 | 0 | 0 | 1 | 0 | 0 | 0 | 0 | 0 | 0 | 0 | 0 | 0 | 0 | 0 | 0 | 0 | 0 | 0 | 0 | 2 | 0 | 0 | 0 | 0 | 0 | 0 | 0 | 0 | 0 | 0 | 0 | 0 | 0 | 0 | 0 | 0 | 0 | 0 | 0 | 0 | 0 | 0 | 0 | 0 | 0 | 0 | 0 | 0 | 0 | 0 | 77 | Y1Ba2Cu4Li0.016O8
0 | 0 | 0.031 | 0 | 0 | 0 | 0 | 8 | 0 | 0 | 0 | 0 | 0 | 0 | 0 | 0 | 0 | 0 | 0 | 0 | 0 | 0 | 0 | 0 | 0 | 0 | 0 | 0 | 4 | 0 | 0 | 0 | 0 | 0 | 0 | 0 | 0 | 0 | 1 | 0 | 0 | 0 | 0 | 0 | 0 | 0 | 0 | 0 | 0 | 0 | 0 | 0 | 0 | 0 | 0 | 2 | 0 | 0 | 0 | 0 | 0 | 0 | 0 | 0 | 0 | 0 | 0 | 0 | 0 | 0 | 0 | 0 | 0 | 0 | 0 | 0 | 0 | 0 | 0 | 0 | 0 | 0 | 0 | 0 | 0 | 0 | 72 | Y1Ba2Cu4Li0.031O8
0 | 0 | 0.062 | 0 | 0 | 0 | 0 | 8 | 0 | 0 | 0 | 0 | 0 | 0 | 0 | 0 | 0 | 0 | 0 | 0 | 0 | 0 | 0 | 0 | 0 | 0 | 0 | 0 | 4 | 0 | 0 | 0 | 0 | 0 | 0 | 0 | 0 | 0 | 1 | 0 | 0 | 0 | 0 | 0 | 0 | 0 | 0 | 0 | 0 | 0 | 0 | 0 | 0 | 0 | 0 | 2 | 0 | 0 | 0 | 0 | 0 | 0 | 0 | 0 | 0 | 0 | 0 | 0 | 0 | 0 | 0 | 0 | 0 | 0 | 0 | 0 | 0 | 0 | 0 | 0 | 0 | 0 | 0 | 0 | 0 | 0 | 64 | Y1Ba2Cu4Li0.062O8
0 | 0 | 0.125 | 0 | 0 | 0 | 0 | 8 | 0 | 0 | 0 | 0 | 0 | 0 | 0 | 0 | 0 | 0 | 0 | 0 | 0 | 0 | 0 | 0 | 0 | 0 | 0 | 0 | 4 | 0 | 0 | 0 | 0 | 0 | 0 | 0 | 0 | 0 | 1 | 0 | 0 | 0 | 0 | 0 | 0 | 0 | 0 | 0 | 0 | 0 | 0 | 0 | 0 | 0 | 0 | 2 | 0 | 0 | 0 | 0 | 0 | 0 | 0 | 0 | 0 | 0 | 0 | 0 | 0 | 0 | 0 | 0 | 0 | 0 | 0 | 0 | 0 | 0 | 0 | 0 | 0 | 0 | 0 | 0 | 0 | 0 | 58 | Y1Ba2Cu4Li0.125O8
0 | 0 | 0.25 | 0 | 0 | 0 | 0 | 8 | 0 | 0 | 0 | 0 | 0 | 0 | 0 | 0 | 0 | 0 | 0 | 0 | 0 | 0 | 0 | 0 | 0 | 0 | 0 | 0 | 4 | 0 | 0 | 0 | 0 | 0 | 0 | 0 | 0 | 0 | 1 | 0 | 0 | 0 | 0 | 0 | 0 | 0 | 0 | 0 | 0 | 0 | 0 | 0 | 0 | 0 | 0 | 2 | 0 | 0 | 0 | 0 | 0 | 0 | 0 | 0 | 0 | 0 | 0 | 0 | 0 | 0 | 0 | 0 | 0 | 0 | 0 | 0 | 0 | 0 | 0 | 0 | 0 | 0 | 0 | 0 | 0 | 0 | 58 | Y1Ba2Cu4Li0.25O8
0 | 0 | 0 | 0 | 0 | 0 | 0 | 2 | 0 | 0 | 0 | 0 | 0 | 0 | 0 | 0 | 0 | 0 | 0 | 0 | 0 | 0 | 0 | 0 | 0 | 0 | 0 | 0 | 1 | 0 | 0 | 0 | 0 | 0 | 0 | 0 | 0 | 0.84 | 0 | 0 | 0 | 0 | 0 | 0 | 0 | 0 | 0 | 0 | 0 | 0 | 0 | 0 | 0 | 0 | 0 | 0 | 0 | 0 | 0 | 0.16 | 0 | 0 | 0 | 0 | 0 | 0 | 0 | 0 | 0 | 0 | 0 | 0 | 0 | 0 | 0 | 0 | 0 | 0 | 0 | 0 | 0 | 0 | 0 | 0 | 0 | 0 | 24 | Sr0.84Nd0.16Cu1O2
0 | 0 | 0 | 0 | 0 | 0 | 0 | 6 | 0 | 0 | 0 | 0 | 0 | 0 | 0 | 0 | 0 | 0 | 0 | 0 | 0 | 0 | 0 | 0 | 0 | 0 | 0 | 0 | 1 | 0 | 0 | 0 | 0 | 0 | 0 | 0 | 0 | 0 | 0 | 0 | 0 | 0 | 0 | 0 | 0 | 0 | 0 | 0 | 0 | 0 | 0 | 0 | 0 | 0 | 0 | 2 | 0 | 0 | 0 | 0 | 0 | 0 | 0 | 0 | 0 | 0 | 0 | 0 | 0 | 0 | 0 | 0 | 0 | 0 | 0 | 0 | 0 | 0 | 0 | 0 | 2 | 0 | 0 | 0 | 0 | 0 | 87 | Tl2Ba2Cu1O6
0 | 0 | 0 | 0 | 0 | 0 | 0 | 6 | 0 | 0 | 0 | 0 | 0 | 0 | 0 | 0 | 0 | 0 | 0 | 0 | 0 | 0 | 0 | 0 | 0 | 0 | 0 | 0 | 1 | 0 | 0 | 0 | 0 | 0 | 0 | 0 | 0 | 0 | 0 | 0 | 0 | 0 | 0 | 0 | 0 | 0 | 0 | 0 | 0 | 0 | 0 | 0 | 0 | 0 | 0 | 2 | 0 | 0 | 0 | 0 | 0 | 0 | 0 | 0 | 0 | 0 | 0 | 0 | 0 | 0 | 0 | 0 | 0 | 0 | 0 | 0 | 0 | 0 | 0 | 0 | 2 | 0 | 0 | 0 | 0 | 0 | 82 | Tl2Ba2Cu1O6
0 | 0 | 0 | 0 | 0 | 0 | 0 | 6 | 0 | 0 | 0 | 0 | 0 | 0 | 0 | 0 | 0 | 0 | 0 | 0 | 0 | 0 | 0 | 0 | 0 | 0 | 0 | 0 | 1 | 0 | 0 | 0 | 0 | 0 | 0 | 0 | 0 | 0 | 0 | 0 | 0 | 0 | 0 | 0 | 0 | 0 | 0 | 0 | 0 | 0 | 0 | 0 | 0 | 0 | 0 | 2 | 0 | 0 | 0 | 0 | 0 | 0 | 0 | 0 | 0 | 0 | 0 | 0 | 0 | 0 | 0 | 0 | 0 | 0 | 0 | 0 | 0 | 0 | 0 | 0 | 2 | 0 | 0 | 0 | 0 | 0 | 61 | Tl2Ba2Cu1O6
0 | 0 | 0 | 0 | 0 | 0 | 0 | 6 | 0 | 0 | 0 | 0 | 0 | 0 | 0 | 0 | 0 | 0 | 0 | 0 | 0 | 0 | 0 | 0 | 0 | 0 | 0 | 0 | 1 | 0 | 0 | 0 | 0 | 0 | 0 | 0 | 0 | 0 | 0 | 0 | 0 | 0 | 0 | 0 | 0 | 0 | 0 | 0 | 0 | 0 | 0 | 0 | 0 | 0 | 0 | 2 | 0 | 0 | 0 | 0 | 0 | 0 | 0 | 0 | 0 | 0 | 0 | 0 | 0 | 0 | 0 | 0 | 0 | 0 | 0 | 0 | 0 | 0 | 0 | 0 | 2 | 0 | 0 | 0 | 0 | 0 | 51 | Tl2Ba2Cu1O6
0 | 0 | 0 | 0 | 0 | 0 | 0 | 6 | 0 | 0 | 0 | 0 | 0 | 0 | 0 | 0 | 0 | 0 | 0 | 0 | 0 | 0 | 0 | 0 | 0 | 0 | 0 | 0 | 1 | 0 | 0 | 0 | 0 | 0 | 0 | 0 | 0 | 0 | 0 | 0 | 0 | 0 | 0 | 0 | 0 | 0 | 0 | 0 | 0 | 0 | 0 | 0 | 0 | 0 | 0 | 2 | 0 | 0 | 0 | 0 | 0 | 0 | 0 | 0 | 0 | 0 | 0 | 0 | 0 | 0 | 0 | 0 | 0 | 0 | 0 | 0 | 0 | 0 | 0 | 0 | 2 | 0 | 0 | 0 | 0 | 0 | 49 | Tl2Ba2Cu1O6
0 | 0 | 0 | 0 | 0 | 0 | 0 | 6 | 0 | 0 | 0 | 0 | 0 | 0 | 0 | 0 | 0 | 0 | 0 | 0 | 0 | 0 | 0 | 0 | 0 | 0 | 0 | 0 | 1 | 0 | 0 | 0 | 0 | 0 | 0 | 0 | 0 | 0 | 0 | 0 | 0 | 0 | 0 | 0 | 0 | 0 | 0 | 0 | 0 | 0 | 0 | 0 | 0 | 0 | 0 | 2 | 0 | 0 | 0 | 0 | 0 | 0 | 0 | 0 | 0 | 0 | 0 | 0 | 0 | 0 | 0 | 0 | 0 | 0 | 0 | 0 | 0 | 0 | 0 | 0 | 2 | 0 | 0 | 0 | 0 | 0 | 20 | Tl2Ba2Cu1O6
0 | 0 | 0 | 0 | 0 | 0 | 0 | 6 | 0 | 0 | 0 | 0 | 0 | 0 | 0 | 0 | 0 | 0 | 0 | 0 | 0 | 0 | 0 | 0 | 0 | 0 | 0 | 0 | 1 | 0 | 0 | 0 | 0 | 0 | 0 | 0 | 0 | 0 | 0 | 0 | 0 | 0 | 0 | 0 | 0 | 0 | 0 | 0 | 0 | 0 | 0 | 0 | 0 | 0 | 0 | 2 | 0 | 0 | 0 | 0 | 0 | 0 | 0 | 0 | 0 | 0 | 0 | 0 | 0 | 0 | 0 | 0 | 0 | 0 | 0 | 0 | 0 | 0 | 0 | 0 | 2 | 0 | 0 | 0 | 0 | 0 | 16 | Tl2Ba2Cu1O6
0 | 0 | 0 | 0 | 0 | 0 | 0 | 6 | 0 | 0 | 0 | 0 | 0 | 0 | 0 | 0 | 0 | 0 | 0 | 0 | 0 | 0 | 0 | 0 | 0 | 0 | 0 | 0 | 1 | 0 | 0 | 0 | 0 | 0 | 0 | 0 | 0 | 0 | 0 | 0 | 0 | 0 | 0 | 0 | 0 | 0 | 0 | 0 | 0 | 0 | 0 | 0 | 0 | 0 | 0 | 2 | 0 | 0 | 0 | 0 | 0 | 0 | 0 | 0 | 0 | 0 | 0 | 0 | 0 | 0 | 0 | 0 | 0 | 0 | 0 | 0 | 0 | 0 | 0 | 0 | 2 | 0 | 0 | 0 | 0 | 0 | 117 | Tl2Ba2Cu1O6
0 | 0 | 0 | 0 | 0 | 0 | 0 | 6.99 | 0 | 0 | 0 | 0 | 0 | 0 | 0 | 0 | 0 | 0 | 0 | 0 | 0 | 0 | 0 | 0 | 0 | 0 | 0 | 0 | 3 | 0 | 0 | 0 | 0 | 0 | 0 | 0 | 0 | 0 | 1 | 0 | 0 | 0 | 0 | 0 | 0 | 0 | 0 | 0 | 0 | 0 | 0 | 0 | 0 | 0 | 0 | 2 | 0 | 0 | 0 | 0 | 0 | 0 | 0 | 0 | 0 | 0 | 0 | 0 | 0 | 0 | 0 | 0 | 0 | 0 | 0 | 0 | 0 | 0 | 0 | 0 | 0 | 0 | 0 | 0 | 0 | 0 | 92.3 | Y1Ba2Cu3O6.99
0 | 0 | 0 | 0 | 0 | 0 | 0 | 2022-06-07 | 0 | 0 | 0 | 0 | 0 | 0 | 0 | 0 | 0 | 0 | 0 | 0 | 0 | 0 | 0 | 0 | 0 | 0 | 0 | 0 | 3 | 0 | 0 | 0 | 0 | 0 | 0 | 0 | 0 | 0 | 1 | 0 | 0 | 0 | 0 | 0 | 0 | 0 | 0 | 0 | 0 | 0 | 0 | 0 | 0 | 0 | 0 | 2022-09-01 | 0.1 | 0 | 0 | 0 | 0 | 0 | 0 | 0 | 0 | 0 | 0 | 0 | 0 | 0 | 0 | 0 | 0 | 0 | 0 | 0 | 0 | 0 | 0 | 0 | 0 | 0 | 0 | 0 | 0 | 0 | 91.9 | Y1Ba1.9La0.1Cu3O7.06
0 | 0 | 0 | 0 | 0 | 0 | 0 | 2022-05-07 | 0 | 0 | 0 | 0 | 0 | 0 | 0 | 0 | 0 | 0 | 0 | 0 | 0 | 0 | 0 | 0 | 0 | 0 | 0 | 0 | 3 | 0 | 0 | 0 | 0 | 0 | 0 | 0 | 0 | 0 | 1 | 0 | 0 | 0 | 0 | 0 | 0 | 0 | 0 | 0 | 0 | 0 | 0 | 0 | 0 | 0 | 0 | 2022-08-01 | 0.2 | 0 | 0 | 0 | 0 | 0 | 0 | 0 | 0 | 0 | 0 | 0 | 0 | 0 | 0 | 0 | 0 | 0 | 0 | 0 | 0 | 0 | 0 | 0 | 0 | 0 | 0 | 0 | 0 | 0 | 77.3 | Y1Ba1.8La0.2Cu3O7.05
0 | 0 | 0 | 0 | 0 | 0 | 0 | 1 | 0 | 0 | 0 | 0 | 0 | 0 | 0 | 0 | 0 | 0 | 0 | 0 | 0 | 0 | 0 | 0 | 0 | 0 | 0 | 0 | 3 | 0 | 0 | 0 | 0 | 0 | 0 | 0 | 0 | 0 | 1 | 0 | 0 | 0 | 0 | 0 | 0 | 0 | 0 | 0 | 0 | 0 | 0 | 0 | 0 | 0 | 0 | 2022-07-01 | 0.3 | 0 | 0 | 0 | 0 | 0 | 0 | 0 | 0 | 0 | 0 | 0 | 0 | 0 | 0 | 0 | 0 | 0 | 0 | 0 | 0 | 0 | 0 | 0 | 0 | 0 | 0 | 0 | 0 | 0 | 73 | Y1Ba1.7La0.3Cu3O
0 | 0 | 0 | 0 | 0 | 0 | 0 | 2022-11-07 | 0 | 0 | 0 | 0 | 0 | 0 | 0 | 0 | 0 | 0 | 0 | 0 | 0 | 0 | 0 | 0 | 0 | 0 | 0 | 0 | 3 | 0 | 0 | 0 | 0 | 0 | 0 | 0 | 0 | 0 | 1 | 0 | 0 | 0 | 0 | 0 | 0 | 0 | 0 | 0 | 0 | 0 | 0 | 0 | 0 | 0 | 0 | 2022-06-01 | 0.4 | 0 | 0 | 0 | 0 | 0 | 0 | 0 | 0 | 0 | 0 | 0 | 0 | 0 | 0 | 0 | 0 | 0 | 0 | 0 | 0 | 0 | 0 | 0 | 0 | 0 | 0 | 0 | 0 | 0 | 49.3 | Y1Ba1.6La0.4Cu3O7.11
0 | 0 | 0 | 0 | 0 | 0 | 0 | 7.19 | 0 | 0 | 0 | 0 | 0 | 0 | 0 | 0 | 0 | 0 | 0 | 0 | 0 | 0 | 0 | 0 | 0 | 0 | 0 | 0 | 3 | 0 | 0 | 0 | 0 | 0 | 0 | 0 | 0 | 0 | 1 | 0 | 0 | 0 | 0 | 0 | 0 | 0 | 0 | 0 | 0 | 0 | 0 | 0 | 0 | 0 | 0 | 2022-05-01 | 0.5 | 0 | 0 | 0 | 0 | 0 | 0 | 0 | 0 | 0 | 0 | 0 | 0 | 0 | 0 | 0 | 0 | 0 | 0 | 0 | 0 | 0 | 0 | 0 | 0 | 0 | 0 | 0 | 0 | 0 | 38.3 | Y1Ba1.5La0.5Cu3O7.19
0 | 0 | 0 | 0 | 0 | 0 | 0 | 2022-01-07 | 0 | 0 | 0 | 0 | 0 | 0 | 0 | 0 | 0 | 0 | 0 | 0 | 0 | 0 | 0 | 0 | 0 | 0 | 0 | 0 | 3 | 0 | 0 | 0 | 0 | 0 | 0 | 0 | 0 | 0 | 1 | 0 | 0 | 0 | 0 | 0 | 0 | 0 | 0 | 0 | 0 | 0 | 0 | 0 | 0 | 0 | 0 | 2022-07-01 | 0.3 | 0 | 0 | 0 | 0 | 0 | 0 | 0 | 0 | 0 | 0 | 0 | 0 | 0 | 0 | 0 | 0 | 0 | 0 | 0 | 0 | 0 | 0 | 0 | 0 | 0 | 0 | 0 | 0 | 0 | 60 | Y1Ba1.7La0.3Cu3O7.1
0 | 0 | 0 | 0 | 0 | 0 | 0 | 7 | 0 | 0 | 0 | 0 | 0 | 0 | 0 | 0 | 0 | 0 | 0 | 0.5 | 0 | 0 | 0 | 0 | 0 | 0 | 0 | 0 | 2022-05-02 | 0 | 0 | 0 | 0 | 0 | 0 | 0 | 0 | 2 | 0 | 0 | 0 | 0 | 0 | 0 | 0 | 0 | 0 | 0 | 0 | 0 | 0 | 0 | 0 | 0 | 0 | 0 | 0 | 0 | 0 | 0.5 | 0 | 0 | 0 | 0 | 0 | 0 | 0 | 0 | 0 | 0 | 0 | 0 | 0 | 0 | 0 | 0 | 0 | 0 | 0 | 0 | 0 | 0.5 | 0 | 0 | 0 | 0 | 60 | Pb0.5Sr2Ca0.5Nd0.5Cu2.5O7
0 | 0 | 0 | 0 | 0 | 0 | 0 | 7 | 0 | 0 | 0 | 0 | 0 | 0 | 0 | 0 | 0 | 0 | 0 | 0.5 | 0 | 0 | 0 | 0 | 0 | 0 | 0 | 0 | 2022-05-02 | 0 | 0 | 0 | 0 | 0 | 0 | 0 | 0 | 2 | 0 | 0 | 0 | 0 | 0 | 0 | 0 | 0 | 0 | 0 | 0 | 0 | 0 | 0 | 0 | 0 | 0 | 0 | 0 | 0 | 0 | 0 | 0 | 0.5 | 0 | 0 | 0 | 0 | 0 | 0 | 0 | 0 | 0 | 0 | 0 | 0 | 0 | 0 | 0 | 0 | 0 | 0 | 0 | 0.5 | 0 | 0 | 0 | 0 | 62 | Pb0.5Sr2Ca0.5Sm0.5Cu2.5O7
0 | 0 | 0 | 0 | 0 | 0 | 0 | 7 | 0 | 0 | 0 | 0 | 0 | 0 | 0 | 0 | 0 | 0 | 0 | 0.5 | 0 | 0 | 0 | 0 | 0 | 0 | 0 | 0 | 2022-05-02 | 0 | 0 | 0 | 0 | 0 | 0 | 0 | 0 | 2 | 0 | 0 | 0 | 0 | 0 | 0 | 0 | 0 | 0 | 0 | 0 | 0 | 0 | 0 | 0 | 0 | 0 | 0 | 0 | 0 | 0 | 0 | 0 | 0 | 0.5 | 0 | 0 | 0 | 0 | 0 | 0 | 0 | 0 | 0 | 0 | 0 | 0 | 0 | 0 | 0 | 0 | 0 | 0 | 0.5 | 0 | 0 | 0 | 0 | 60 | Pb0.5Sr2Ca0.5Eu0.5Cu2.5O7
0 | 0 | 0 | 0 | 0 | 0 | 0 | 7 | 0 | 0 | 0 | 0 | 0 | 0 | 0 | 0 | 0 | 0 | 0 | 0.5 | 0 | 0 | 0 | 0 | 0 | 0 | 0 | 0 | 2022-05-02 | 0 | 0 | 0 | 0 | 0 | 0 | 0 | 0 | 2 | 0 | 0 | 0 | 0 | 0 | 0 | 0 | 0 | 0 | 0 | 0 | 0 | 0 | 0 | 0 | 0 | 0 | 0 | 0 | 0 | 0 | 0 | 0 | 0 | 0 | 0.5 | 0 | 0 | 0 | 0 | 0 | 0 | 0 | 0 | 0 | 0 | 0 | 0 | 0 | 0 | 0 | 0 | 0 | 0.5 | 0 | 0 | 0 | 0 | 60 | Pb0.5Sr2Ca0.5Gd0.5Cu2.5O7
0 | 0 | 0 | 0 | 0 | 0 | 0 | 7 | 0 | 0 | 0 | 0 | 0 | 0 | 0 | 0 | 0 | 0 | 0 | 0.5 | 0 | 0 | 0 | 0 | 0 | 0 | 0 | 0 | 2022-05-02 | 0 | 0 | 0 | 0 | 0 | 0 | 0 | 0 | 2 | 0 | 0 | 0 | 0 | 0 | 0 | 0 | 0 | 0 | 0 | 0 | 0 | 0 | 0 | 0 | 0 | 0 | 0 | 0 | 0 | 0 | 0 | 0 | 0 | 0 | 0 | 0 | 0.5 | 0 | 0 | 0 | 0 | 0 | 0 | 0 | 0 | 0 | 0 | 0 | 0 | 0 | 0 | 0 | 0.5 | 0 | 0 | 0 | 0 | 65.9 | Pb0.5Sr2Ca0.5Dy0.5Cu2.5O7
0 | 0 | 0 | 0 | 0 | 0 | 0 | 7 | 0 | 0 | 0 | 0 | 0 | 0 | 0 | 0 | 0 | 0 | 0 | 0.5 | 0 | 0 | 0 | 0 | 0 | 0 | 0 | 0 | 2022-05-02 | 0 | 0 | 0 | 0 | 0 | 0 | 0 | 0 | 2 | 0 | 0 | 0 | 0 | 0 | 0 | 0 | 0 | 0 | 0 | 0 | 0 | 0 | 0 | 0 | 0 | 0 | 0 | 0 | 0 | 0 | 0 | 0 | 0 | 0 | 0 | 0 | 0 | 0.5 | 0 | 0 | 0 | 0 | 0 | 0 | 0 | 0 | 0 | 0 | 0 | 0 | 0 | 0 | 0.5 | 0 | 0 | 0 | 0 | 67.9 | Pb0.5Sr2Ca0.5Ho0.5Cu2.5O7
0 | 0 | 0 | 0 | 0 | 0 | 0 | 7 | 0 | 0 | 0 | 0 | 0 | 0 | 0 | 0 | 0 | 0 | 0 | 0.5 | 0 | 0 | 0 | 0 | 0 | 0 | 0 | 0 | 2022-05-02 | 0 | 0 | 0 | 0 | 0 | 0 | 0 | 0 | 2 | 0 | 0 | 0 | 0 | 0 | 0 | 0 | 0 | 0 | 0 | 0 | 0 | 0 | 0 | 0 | 0 | 0 | 0 | 0 | 0 | 0 | 0 | 0 | 0 | 0 | 0 | 0 | 0 | 0 | 0.5 | 0 | 0 | 0 | 0 | 0 | 0 | 0 | 0 | 0 | 0 | 0 | 0 | 0 | 0.5 | 0 | 0 | 0 | 0 | 70 | Pb0.5Sr2Ca0.5Er0.5Cu2.5O7
0 | 0 | 0 | 0 | 0 | 0 | 0 | 7 | 0 | 0 | 0 | 0 | 0 | 0 | 0 | 0 | 0 | 0 | 0 | 0.5 | 0 | 0 | 0 | 0 | 0 | 0 | 0 | 0 | 2022-05-02 | 0 | 0 | 0 | 0 | 0 | 0 | 0 | 0 | 2 | 0 | 0 | 0 | 0 | 0 | 0 | 0 | 0 | 0 | 0 | 0 | 0 | 0 | 0 | 0 | 0 | 0 | 0 | 0 | 0 | 0 | 0 | 0 | 0 | 0 | 0 | 0 | 0 | 0 | 0 | 0.5 | 0 | 0 | 0 | 0 | 0 | 0 | 0 | 0 | 0 | 0 | 0 | 0 | 0.5 | 0 | 0 | 0 | 0 | 72 | Pb0.5Sr2Ca0.5Tm0.5Cu2.5O7
0 | 0 | 0 | 0 | 0 | 0 | 0 | 8 | 0 | 0 | 0 | 0 | 0 | 0 | 0 | 0 | 0 | 0 | 0 | 0 | 0 | 0 | 0 | 0 | 0 | 0 | 0 | 0 | 4 | 0 | 0 | 0 | 0 | 0 | 0 | 0 | 0 | 0 | 1 | 0 | 0 | 0 | 0 | 0 | 0 | 0 | 0 | 0 | 0 | 0 | 0 | 0 | 0 | 0 | 0 | 2 | 0 | 0 | 0 | 0 | 0 | 0 | 0 | 0 | 0 | 0 | 0 | 0 | 0 | 0 | 0 | 0 | 0 | 0 | 0 | 0 | 0 | 0 | 0 | 0 | 0 | 0 | 0 | 0 | 0 | 0 | 72.9 | Y1Ba2Cu4O8
0 | 0 | 0 | 0 | 0 | 0 | 0 | 8 | 0 | 0 | 0 | 0 | 0 | 0 | 0 | 0 | 0 | 0 | 0 | 1 | 0 | 0 | 0 | 0 | 0 | 0 | 0 | 0 | 2 | 0 | 0 | 0 | 0 | 0 | 0 | 0 | 0 | 2 | 0 | 0 | 0 | 0 | 0 | 0 | 0 | 0 | 0 | 0 | 0 | 0 | 0 | 0 | 0 | 0 | 0 | 0 | 0 | 0 | 0 | 0 | 0 | 0 | 0 | 0 | 0 | 0 | 0 | 0 | 0 | 0 | 0 | 0 | 0 | 0 | 0 | 0 | 0 | 0 | 0 | 0 | 0 | 0 | 2 | 0 | 0 | 0 | 84.9 | Bi2Sr2Ca1Cu2O8
0 | 0 | 0 | 0 | 0 | 0 | 0 | 6 | 0 | 0 | 0 | 0 | 0 | 0 | 0 | 0 | 0 | 0 | 0 | 0 | 0 | 0 | 0 | 0 | 0 | 0 | 0 | 0 | 1 | 0 | 0 | 0 | 0 | 0 | 0 | 0 | 0 | 0 | 0 | 0 | 0 | 0 | 0 | 0 | 0 | 0 | 0 | 0 | 0 | 0 | 0 | 0 | 0 | 0 | 0 | 2 | 0 | 0 | 0 | 0 | 0 | 0 | 0 | 0 | 0 | 0 | 0 | 0 | 0 | 0 | 0 | 0 | 0 | 0 | 0 | 0 | 0 | 0 | 0 | 0 | 2 | 0 | 0 | 0 | 0 | 0 | 47 | Tl2Ba2Cu1O6
0 | 0 | 0 | 0 | 0 | 0 | 0 | 4 | 0 | 0 | 0 | 0 | 0 | 0 | 0 | 0 | 0 | 0 | 0 | 0 | 0 | 0 | 0 | 0 | 0 | 0 | 0 | 0 | 1 | 0 | 0 | 0 | 0 | 0 | 0 | 0 | 0 | 0.08 | 0 | 0 | 0 | 0 | 0 | 0 | 0 | 0 | 0 | 0 | 0 | 0 | 0 | 0 | 0 | 0 | 0 | 0 | 1.92 | 0 | 0 | 0 | 0 | 0 | 0 | 0 | 0 | 0 | 0 | 0 | 0 | 0 | 0 | 0 | 0 | 0 | 0 | 0 | 0 | 0 | 0 | 0 | 0 | 0 | 0 | 0 | 0 | 0 | 2022-04-22 | La1.92Sr0.08Cu1O4
0 | 0 | 0 | 0 | 0 | 0 | 0 | 4 | 0 | 0 | 0 | 0 | 0 | 0 | 0 | 0 | 0 | 0 | 0 | 0 | 0 | 0 | 0 | 0 | 0 | 0 | 0 | 0 | 1 | 0 | 0 | 0 | 0 | 0 | 0 | 0 | 0 | 0.12 | 0 | 0 | 0 | 0 | 0 | 0 | 0 | 0 | 0 | 0 | 0 | 0 | 0 | 0 | 0 | 0 | 0 | 0 | 1.88 | 0 | 0 | 0 | 0 | 0 | 0 | 0 | 0 | 0 | 0 | 0 | 0 | 0 | 0 | 0 | 0 | 0 | 0 | 0 | 0 | 0 | 0 | 0 | 0 | 0 | 0 | 0 | 0 | 0 | 31 | La1.88Sr0.12Cu1O4
0 | 0 | 0 | 0 | 0 | 0 | 0 | 4 | 0 | 0 | 0 | 0 | 0 | 0 | 0 | 0 | 0 | 0 | 0 | 0 | 0 | 0 | 0 | 0 | 0 | 0 | 0 | 0 | 1 | 0 | 0 | 0 | 0 | 0 | 0 | 0 | 0 | 0.16 | 0 | 0 | 0 | 0 | 0 | 0 | 0 | 0 | 0 | 0 | 0 | 0 | 0 | 0 | 0 | 0 | 0 | 0 | 1.84 | 0 | 0 | 0 | 0 | 0 | 0 | 0 | 0 | 0 | 0 | 0 | 0 | 0 | 0 | 0 | 0 | 0 | 0 | 0 | 0 | 0 | 0 | 0 | 0 | 0 | 0 | 0 | 0 | 0 | 38 | La1.84Sr0.16Cu1O4
0 | 0 | 0 | 0 | 0 | 0 | 0 | 4 | 0 | 0 | 0 | 0 | 0 | 0 | 0 | 0 | 0 | 0 | 0 | 0 | 0 | 0 | 0 | 0 | 0 | 0 | 0 | 0 | 1 | 0 | 0 | 0 | 0 | 0 | 0 | 0 | 0 | 0.2 | 0 | 0 | 0 | 0 | 0 | 0 | 0 | 0 | 0 | 0 | 0 | 0 | 0 | 0 | 0 | 0 | 0 | 0 | 2022-08-01 | 0 | 0 | 0 | 0 | 0 | 0 | 0 | 0 | 0 | 0 | 0 | 0 | 0 | 0 | 0 | 0 | 0 | 0 | 0 | 0 | 0 | 0 | 0 | 0 | 0 | 0 | 0 | 0 | 0 | 32.6 | La1.8Sr0.2Cu1O4
0 | 0 | 0 | 0 | 0 | 0 | 0 | 4 | 0 | 0 | 0 | 0 | 0 | 0 | 0 | 0 | 0 | 0 | 0 | 0 | 0 | 0 | 0 | 0 | 0 | 0 | 0 | 0 | 1 | 0 | 0 | 0 | 0 | 0 | 0 | 0 | 0 | 0.24 | 0 | 0 | 0 | 0 | 0 | 0 | 0 | 0 | 0 | 0 | 0 | 0 | 0 | 0 | 0 | 0 | 0 | 0 | 1.76 | 0 | 0 | 0 | 0 | 0 | 0 | 0 | 0 | 0 | 0 | 0 | 0 | 0 | 0 | 0 | 0 | 0 | 0 | 0 | 0 | 0 | 0 | 0 | 0 | 0 | 0 | 0 | 0 | 0 | 2022-03-19 | La1.76Sr0.24Cu1O4
0 | 0 | 0 | 0 | 0 | 0 | 0 | 7 | 0 | 0 | 0 | 0 | 0 | 0 | 0 | 0 | 0 | 0 | 0 | 0 | 0 | 0 | 0 | 0 | 0 | 0 | 0 | 0.1 | 2022-09-02 | 0 | 0 | 0 | 0 | 0 | 0 | 0 | 0 | 0 | 0 | 0 | 0 | 0 | 0 | 0 | 0 | 0 | 0 | 0 | 0 | 0 | 0 | 0 | 0 | 0 | 0 | 2 | 0 | 0 | 0 | 0 | 0 | 0 | 0 | 1 | 0 | 0 | 0 | 0 | 0 | 0 | 0 | 0 | 0 | 0 | 0 | 0 | 0 | 0 | 0 | 0 | 0 | 0 | 0 | 0 | 0 | 0 | 77.7 | Gd1Ba2Cu2.9Ni0.1O7
0 | 0 | 0 | 0 | 0 | 0 | 0 | 7 | 0 | 0 | 0 | 0 | 0 | 0 | 0 | 0 | 0 | 0 | 0 | 0 | 0 | 0 | 0 | 0 | 0 | 0 | 0 | 0.2 | 2022-08-02 | 0 | 0 | 0 | 0 | 0 | 0 | 0 | 0 | 0 | 0 | 0 | 0 | 0 | 0 | 0 | 0 | 0 | 0 | 0 | 0 | 0 | 0 | 0 | 0 | 0 | 0 | 2 | 0 | 0 | 0 | 0 | 0 | 0 | 0 | 1 | 0 | 0 | 0 | 0 | 0 | 0 | 0 | 0 | 0 | 0 | 0 | 0 | 0 | 0 | 0 | 0 | 0 | 0 | 0 | 0 | 0 | 0 | 55.1 | Gd1Ba2Cu2.8Ni0.2O7
0 | 0 | 0 | 0 | 0 | 0 | 0 | 7 | 0 | 0 | 0 | 0 | 0 | 0 | 0 | 0 | 0 | 0 | 0 | 0 | 0 | 0 | 0 | 0 | 0 | 0 | 0 | 0.3 | 2022-07-02 | 0 | 0 | 0 | 0 | 0 | 0 | 0 | 0 | 0 | 0 | 0 | 0 | 0 | 0 | 0 | 0 | 0 | 0 | 0 | 0 | 0 | 0 | 0 | 0 | 0 | 0 | 2 | 0 | 0 | 0 | 0 | 0 | 0 | 0 | 1 | 0 | 0 | 0 | 0 | 0 | 0 | 0 | 0 | 0 | 0 | 0 | 0 | 0 | 0 | 0 | 0 | 0 | 0 | 0 | 0 | 0 | 0 | 32.3 | Gd1Ba2Cu2.7Ni0.3O7
0 | 0 | 0 | 0 | 0 | 0 | 0 | 7 | 0 | 0 | 0 | 0 | 0 | 0 | 0 | 0 | 0 | 0 | 0 | 0 | 0 | 0 | 0 | 0 | 0 | 0.1 | 0 | 0 | 2022-09-02 | 0 | 0 | 0 | 0 | 0 | 0 | 0 | 0 | 0 | 0 | 0 | 0 | 0 | 0 | 0 | 0 | 0 | 0 | 0 | 0 | 0 | 0 | 0 | 0 | 0 | 0 | 2 | 0 | 0 | 0 | 0 | 0 | 0 | 0 | 1 | 0 | 0 | 0 | 0 | 0 | 0 | 0 | 0 | 0 | 0 | 0 | 0 | 0 | 0 | 0 | 0 | 0 | 0 | 0 | 0 | 0 | 0 | 75 | Gd1Ba2Cu2.9Fe0.1O7
0 | 0 | 0 | 0 | 0 | 0 | 0 | 7 | 0 | 0 | 0 | 0 | 0 | 0 | 0 | 0 | 0 | 0 | 0 | 0 | 0 | 0 | 0 | 0 | 0 | 0.2 | 0 | 0 | 2022-08-02 | 0 | 0 | 0 | 0 | 0 | 0 | 0 | 0 | 0 | 0 | 0 | 0 | 0 | 0 | 0 | 0 | 0 | 0 | 0 | 0 | 0 | 0 | 0 | 0 | 0 | 0 | 2 | 0 | 0 | 0 | 0 | 0 | 0 | 0 | 1 | 0 | 0 | 0 | 0 | 0 | 0 | 0 | 0 | 0 | 0 | 0 | 0 | 0 | 0 | 0 | 0 | 0 | 0 | 0 | 0 | 0 | 0 | 49 | Gd1Ba2Cu2.8Fe0.2O7
0 | 0 | 0 | 0 | 0 | 0 | 0 | 7 | 0 | 0 | 0 | 0 | 0 | 0 | 0 | 0 | 0 | 0 | 0 | 0 | 0 | 0 | 0 | 0 | 0 | 0.3 | 0 | 0 | 2022-07-02 | 0 | 0 | 0 | 0 | 0 | 0 | 0 | 0 | 0 | 0 | 0 | 0 | 0 | 0 | 0 | 0 | 0 | 0 | 0 | 0 | 0 | 0 | 0 | 0 | 0 | 0 | 2 | 0 | 0 | 0 | 0 | 0 | 0 | 0 | 1 | 0 | 0 | 0 | 0 | 0 | 0 | 0 | 0 | 0 | 0 | 0 | 0 | 0 | 0 | 0 | 0 | 0 | 0 | 0 | 0 | 0 | 0 | 29 | Gd1Ba2Cu2.7Fe0.3O7
0 | 0 | 0 | 0 | 0 | 0 | 0 | 7 | 0 | 0 | 0 | 0 | 0 | 0 | 0 | 0 | 0 | 0 | 0 | 0 | 0 | 0 | 0 | 0 | 0 | 0 | 0.1 | 0 | 2022-09-02 | 0 | 0 | 0 | 0 | 0 | 0 | 0 | 0 | 0 | 0 | 0 | 0 | 0 | 0 | 0 | 0 | 0 | 0 | 0 | 0 | 0 | 0 | 0 | 0 | 0 | 0 | 2 | 0 | 0 | 0 | 0 | 0 | 0 | 0 | 1 | 0 | 0 | 0 | 0 | 0 | 0 | 0 | 0 | 0 | 0 | 0 | 0 | 0 | 0 | 0 | 0 | 0 | 0 | 0 | 0 | 0 | 0 | 76 | Gd1Ba2Cu2.9Co0.1O7
0 | 0 | 0 | 0 | 0 | 0 | 0 | 7 | 0 | 0 | 0 | 0 | 0 | 0 | 0 | 0 | 0 | 0 | 0 | 0 | 0 | 0 | 0 | 0 | 0 | 0 | 0.2 | 0 | 2022-08-02 | 0 | 0 | 0 | 0 | 0 | 0 | 0 | 0 | 0 | 0 | 0 | 0 | 0 | 0 | 0 | 0 | 0 | 0 | 0 | 0 | 0 | 0 | 0 | 0 | 0 | 0 | 2 | 0 | 0 | 0 | 0 | 0 | 0 | 0 | 1 | 0 | 0 | 0 | 0 | 0 | 0 | 0 | 0 | 0 | 0 | 0 | 0 | 0 | 0 | 0 | 0 | 0 | 0 | 0 | 0 | 0 | 0 | 49 | Gd1Ba2Cu2.8Co0.2O7
0 | 0 | 0 | 0 | 0 | 0 | 0 | 7 | 0 | 0 | 0 | 0 | 0 | 0 | 0 | 0 | 0 | 0 | 0 | 0 | 0 | 0 | 0 | 0 | 0 | 0 | 0.3 | 0 | 2022-07-02 | 0 | 0 | 0 | 0 | 0 | 0 | 0 | 0 | 0 | 0 | 0 | 0 | 0 | 0 | 0 | 0 | 0 | 0 | 0 | 0 | 0 | 0 | 0 | 0 | 0 | 0 | 2 | 0 | 0 | 0 | 0 | 0 | 0 | 0 | 1 | 0 | 0 | 0 | 0 | 0 | 0 | 0 | 0 | 0 | 0 | 0 | 0 | 0 | 0 | 0 | 0 | 0 | 0 | 0 | 0 | 0 | 0 | 13 | Gd1Ba2Cu2.7Co0.3O7
0 | 0 | 0 | 0 | 0 | 0 | 0 | 2022-07-03 | 0.3 | 0 | 0 | 0 | 0 | 0 | 0 | 0 | 0 | 0 | 0 | 0 | 0 | 0 | 0 | 0 | 0 | 0 | 0 | 0 | 1 | 0 | 0 | 0 | 0 | 0 | 0 | 0 | 0 | 0 | 0 | 0 | 0 | 0 | 0 | 0 | 0 | 0 | 0 | 0 | 0 | 0 | 0 | 0 | 0 | 0 | 0 | 0 | 0 | 0 | 0 | 2 | 0 | 0 | 0 | 0 | 0 | 0 | 0 | 0 | 0 | 0 | 0 | 0 | 0 | 0 | 0 | 0 | 0 | 0 | 0 | 0 | 0 | 0 | 0 | 0 | 0 | 0 | 2022-05-18 | Nd2Cu1F0.3O3.7
0 | 0 | 0 | 0 | 0 | 0 | 0 | 6.89 | 0 | 0 | 0 | 0 | 0.025 | 0 | 0 | 0 | 0 | 0 | 0 | 0.025 | 0 | 0 | 0 | 0 | 0 | 0 | 0 | 0 | 2.975 | 0 | 0 | 0 | 0 | 0 | 0 | 0 | 0 | 0 | 0.975 | 0 | 0 | 0 | 0 | 0 | 0 | 0 | 0 | 0 | 0 | 0 | 0 | 0 | 0 | 0 | 0 | 2 | 0 | 0 | 0 | 0 | 0 | 0 | 0 | 0 | 0 | 0 | 0 | 0 | 0 | 0 | 0 | 0 | 0 | 0 | 0 | 0 | 0 | 0 | 0 | 0 | 0 | 0 | 0 | 0 | 0 | 0 | 94.5 | Y0.975Ca0.025Ba2Cu2.975Al0.025O6.89
0 | 0 | 0 | 0 | 0 | 0 | 0 | 6.88 | 0 | 0 | 0 | 0 | 0.05 | 0 | 0 | 0 | 0 | 0 | 0 | 0.05 | 0 | 0 | 0 | 0 | 0 | 0 | 0 | 0 | 2.95 | 0 | 0 | 0 | 0 | 0 | 0 | 0 | 0 | 0 | 0.95 | 0 | 0 | 0 | 0 | 0 | 0 | 0 | 0 | 0 | 0 | 0 | 0 | 0 | 0 | 0 | 0 | 2 | 0 | 0 | 0 | 0 | 0 | 0 | 0 | 0 | 0 | 0 | 0 | 0 | 0 | 0 | 0 | 0 | 0 | 0 | 0 | 0 | 0 | 0 | 0 | 0 | 0 | 0 | 0 | 0 | 0 | 0 | 92 | Y0.95Ca0.05Ba2Cu2.95Al0.05O6.88
0 | 0 | 0 | 0 | 0 | 0 | 0 | 6.88 | 0 | 0 | 0 | 0 | 0.1 | 0 | 0 | 0 | 0 | 0 | 0 | 0.1 | 0 | 0 | 0 | 0 | 0 | 0 | 0 | 0 | 2022-09-02 | 0 | 0 | 0 | 0 | 0 | 0 | 0 | 0 | 0 | 0.9 | 0 | 0 | 0 | 0 | 0 | 0 | 0 | 0 | 0 | 0 | 0 | 0 | 0 | 0 | 0 | 0 | 2 | 0 | 0 | 0 | 0 | 0 | 0 | 0 | 0 | 0 | 0 | 0 | 0 | 0 | 0 | 0 | 0 | 0 | 0 | 0 | 0 | 0 | 0 | 0 | 0 | 0 | 0 | 0 | 0 | 0 | 0 | 91.1 | Y0.9Ca0.1Ba2Cu2.9Al0.1O6.88
0 | 0 | 0 | 0 | 0 | 0 | 0 | 6.87 | 0 | 0 | 0 | 0 | 0.15 | 0 | 0 | 0 | 0 | 0 | 0 | 0.15 | 0 | 0 | 0 | 0 | 0 | 0 | 0 | 0 | 2.85 | 0 | 0 | 0 | 0 | 0 | 0 | 0 | 0 | 0 | 0.85 | 0 | 0 | 0 | 0 | 0 | 0 | 0 | 0 | 0 | 0 | 0 | 0 | 0 | 0 | 0 | 0 | 2 | 0 | 0 | 0 | 0 | 0 | 0 | 0 | 0 | 0 | 0 | 0 | 0 | 0 | 0 | 0 | 0 | 0 | 0 | 0 | 0 | 0 | 0 | 0 | 0 | 0 | 0 | 0 | 0 | 0 | 0 | 90.5 | Y0.85Ca0.15Ba2Cu2.85Al0.15O6.87
0 | 0 | 0 | 0 | 0 | 0 | 0 | 6.88 | 0 | 0 | 0 | 0 | 0.2 | 0 | 0 | 0 | 0 | 0 | 0 | 0.2 | 0 | 0 | 0 | 0 | 0 | 0 | 0 | 0 | 2022-08-02 | 0 | 0 | 0 | 0 | 0 | 0 | 0 | 0 | 0 | 0.8 | 0 | 0 | 0 | 0 | 0 | 0 | 0 | 0 | 0 | 0 | 0 | 0 | 0 | 0 | 0 | 0 | 2 | 0 | 0 | 0 | 0 | 0 | 0 | 0 | 0 | 0 | 0 | 0 | 0 | 0 | 0 | 0 | 0 | 0 | 0 | 0 | 0 | 0 | 0 | 0 | 0 | 0 | 0 | 0 | 0 | 0 | 0 | 89.1 | Y0.8Ca0.2Ba2Cu2.8Al0.2O6.88
0 | 0 | 0 | 0 | 0 | 0 | 0 | 6.86 | 0 | 0 | 0 | 0 | 0.25 | 0 | 0 | 0 | 0 | 0 | 0 | 0.25 | 0 | 0 | 0 | 0 | 0 | 0 | 0 | 0 | 2.75 | 0 | 0 | 0 | 0 | 0 | 0 | 0 | 0 | 0 | 0.75 | 0 | 0 | 0 | 0 | 0 | 0 | 0 | 0 | 0 | 0 | 0 | 0 | 0 | 0 | 0 | 0 | 2 | 0 | 0 | 0 | 0 | 0 | 0 | 0 | 0 | 0 | 0 | 0 | 0 | 0 | 0 | 0 | 0 | 0 | 0 | 0 | 0 | 0 | 0 | 0 | 0 | 0 | 0 | 0 | 0 | 0 | 0 | 88.2 | Y0.75Ca0.25Ba2Cu2.75Al0.25O6.86
0 | 0 | 0 | 0 | 0 | 0 | 0 | 8 | 0 | 0 | 0 | 0 | 0 | 0 | 0 | 0 | 0 | 0 | 0 | 2022-05-01 | 0 | 0 | 0 | 0 | 0 | 0 | 0 | 0 | 2.15 | 0 | 0 | 0 | 0 | 0 | 0 | 0 | 0 | 2022-08-01 | 0 | 0 | 0 | 0 | 0 | 0 | 0 | 0 | 0 | 0 | 0 | 0 | 0 | 0 | 0 | 0 | 0 | 0 | 0 | 0 | 0 | 0 | 0 | 0 | 0 | 0 | 0 | 0 | 0 | 0 | 0 | 0 | 0 | 0 | 0 | 0 | 0 | 0 | 0 | 0 | 0 | 0 | 0 | 0 | 2022-02-02 | 0 | 0 | 0 | 82 | Bi2.2Sr1.8Ca1.05Cu2.15O8
0 | 0 | 0 | 0 | 0 | 0 | 0 | 8 | 0 | 0 | 0.1 | 0 | 0 | 0 | 0 | 0 | 0 | 0 | 0 | 2022-05-01 | 0 | 0 | 0 | 0 | 0 | 0 | 0 | 0 | 2022-05-02 | 0 | 0 | 0 | 0 | 0 | 0 | 0 | 0 | 2022-08-01 | 0 | 0 | 0 | 0 | 0 | 0 | 0 | 0 | 0 | 0 | 0 | 0 | 0 | 0 | 0 | 0 | 0 | 0 | 0 | 0 | 0 | 0 | 0 | 0 | 0 | 0 | 0 | 0 | 0 | 0 | 0 | 0 | 0 | 0 | 0 | 0 | 0 | 0 | 0 | 0 | 0 | 0 | 0 | 0 | 2022-02-02 | 0 | 0 | 0 | 86 | Bi2.2Sr1.8Ca1.05Cu2.05Na0.1O8
0 | 0 | 0 | 0 | 0 | 0 | 0 | 8 | 0 | 0 | 0.2 | 0 | 0 | 0 | 0 | 0 | 0 | 0 | 0 | 2022-05-01 | 0 | 0 | 0 | 0 | 0 | 0 | 0 | 0 | 1.95 | 0 | 0 | 0 | 0 | 0 | 0 | 0 | 0 | 2022-08-01 | 0 | 0 | 0 | 0 | 0 | 0 | 0 | 0 | 0 | 0 | 0 | 0 | 0 | 0 | 0 | 0 | 0 | 0 | 0 | 0 | 0 | 0 | 0 | 0 | 0 | 0 | 0 | 0 | 0 | 0 | 0 | 0 | 0 | 0 | 0 | 0 | 0 | 0 | 0 | 0 | 0 | 0 | 0 | 0 | 2022-02-02 | 0 | 0 | 0 | 87 | Bi2.2Sr1.8Ca1.05Cu1.95Na0.2O8
0 | 0 | 0 | 0 | 0 | 0 | 0 | 8 | 0 | 0 | 0.3 | 0 | 0 | 0 | 0 | 0 | 0 | 0 | 0 | 2022-05-01 | 0 | 0 | 0 | 0 | 0 | 0 | 0 | 0 | 1.85 | 0 | 0 | 0 | 0 | 0 | 0 | 0 | 0 | 2022-08-01 | 0 | 0 | 0 | 0 | 0 | 0 | 0 | 0 | 0 | 0 | 0 | 0 | 0 | 0 | 0 | 0 | 0 | 0 | 0 | 0 | 0 | 0 | 0 | 0 | 0 | 0 | 0 | 0 | 0 | 0 | 0 | 0 | 0 | 0 | 0 | 0 | 0 | 0 | 0 | 0 | 0 | 0 | 0 | 0 | 2022-02-02 | 0 | 0 | 0 | 88 | Bi2.2Sr1.8Ca1.05Cu1.85Na0.3O8
0 | 0 | 0 | 0 | 0 | 0 | 0 | 8 | 0 | 0 | 0.4 | 0 | 0 | 0 | 0 | 0 | 0 | 0 | 0 | 2022-05-01 | 0 | 0 | 0 | 0 | 0 | 0 | 0 | 0 | 1.75 | 0 | 0 | 0 | 0 | 0 | 0 | 0 | 0 | 2022-08-01 | 0 | 0 | 0 | 0 | 0 | 0 | 0 | 0 | 0 | 0 | 0 | 0 | 0 | 0 | 0 | 0 | 0 | 0 | 0 | 0 | 0 | 0 | 0 | 0 | 0 | 0 | 0 | 0 | 0 | 0 | 0 | 0 | 0 | 0 | 0 | 0 | 0 | 0 | 0 | 0 | 0 | 0 | 0 | 0 | 2022-02-02 | 0 | 0 | 0 | 89 | Bi2.2Sr1.8Ca1.05Cu1.75Na0.4O8
0 | 0 | 0 | 0 | 0 | 0 | 0 | 8 | 0 | 0 | 0.5 | 0 | 0 | 0 | 0 | 0 | 0 | 0 | 0 | 2022-05-01 | 0 | 0 | 0 | 0 | 0 | 0 | 0 | 0 | 1.65 | 0 | 0 | 0 | 0 | 0 | 0 | 0 | 0 | 2022-08-01 | 0 | 0 | 0 | 0 | 0 | 0 | 0 | 0 | 0 | 0 | 0 | 0 | 0 | 0 | 0 | 0 | 0 | 0 | 0 | 0 | 0 | 0 | 0 | 0 | 0 | 0 | 0 | 0 | 0 | 0 | 0 | 0 | 0 | 0 | 0 | 0 | 0 | 0 | 0 | 0 | 0 | 0 | 0 | 0 | 2022-02-02 | 0 | 0 | 0 | 90 | Bi2.2Sr1.8Ca1.05Cu1.65Na0.5O8
0 | 0 | 0 | 0 | 0 | 0 | 0 | 8 | 0 | 0 | 0.6 | 0 | 0 | 0 | 0 | 0 | 0 | 0 | 0 | 2022-05-01 | 0 | 0 | 0 | 0 | 0 | 0 | 0 | 0 | 1.55 | 0 | 0 | 0 | 0 | 0 | 0 | 0 | 0 | 2022-08-01 | 0 | 0 | 0 | 0 | 0 | 0 | 0 | 0 | 0 | 0 | 0 | 0 | 0 | 0 | 0 | 0 | 0 | 0 | 0 | 0 | 0 | 0 | 0 | 0 | 0 | 0 | 0 | 0 | 0 | 0 | 0 | 0 | 0 | 0 | 0 | 0 | 0 | 0 | 0 | 0 | 0 | 0 | 0 | 0 | 2022-02-02 | 0 | 0 | 0 | 91 | Bi2.2Sr1.8Ca1.05Cu1.55Na0.6O8
0 | 0 | 0 | 0 | 0 | 0 | 0 | 8 | 0 | 0 | 0.7 | 0 | 0 | 0 | 0 | 0 | 0 | 0 | 0 | 2022-05-01 | 0 | 0 | 0 | 0 | 0 | 0 | 0 | 0 | 1.45 | 0 | 0 | 0 | 0 | 0 | 0 | 0 | 0 | 2022-08-01 | 0 | 0 | 0 | 0 | 0 | 0 | 0 | 0 | 0 | 0 | 0 | 0 | 0 | 0 | 0 | 0 | 0 | 0 | 0 | 0 | 0 | 0 | 0 | 0 | 0 | 0 | 0 | 0 | 0 | 0 | 0 | 0 | 0 | 0 | 0 | 0 | 0 | 0 | 0 | 0 | 0 | 0 | 0 | 0 | 2022-02-02 | 0 | 0 | 0 | 90 | Bi2.2Sr1.8Ca1.05Cu1.45Na0.7O8
0 | 0 | 0 | 0 | 0 | 0 | 0 | 8 | 0 | 0 | 0.9 | 0 | 0 | 0 | 0 | 0 | 0 | 0 | 0 | 2022-05-01 | 0 | 0 | 0 | 0 | 0 | 0 | 0 | 0 | 1.25 | 0 | 0 | 0 | 0 | 0 | 0 | 0 | 0 | 2022-08-01 | 0 | 0 | 0 | 0 | 0 | 0 | 0 | 0 | 0 | 0 | 0 | 0 | 0 | 0 | 0 | 0 | 0 | 0 | 0 | 0 | 0 | 0 | 0 | 0 | 0 | 0 | 0 | 0 | 0 | 0 | 0 | 0 | 0 | 0 | 0 | 0 | 0 | 0 | 0 | 0 | 0 | 0 | 0 | 0 | 2022-02-02 | 0 | 0 | 0 | 86 | Bi2.2Sr1.8Ca1.05Cu1.25Na0.9O8
0 | 0 | 0 | 0 | 0 | 0 | 0 | 6.99 | 0 | 0 | 0 | 0 | 0 | 0 | 0 | 0 | 0 | 0 | 0 | 0 | 0 | 0 | 0 | 0 | 0 | 0 | 0 | 0 | 3 | 0 | 0 | 0 | 0 | 0 | 0 | 0 | 0 | 0 | 1 | 0 | 0 | 0 | 0 | 0 | 0 | 0 | 0 | 0 | 0 | 0 | 0 | 0 | 0 | 0 | 0 | 2 | 0 | 0 | 0 | 0 | 0 | 0 | 0 | 0 | 0 | 0 | 0 | 0 | 0 | 0 | 0 | 0 | 0 | 0 | 0 | 0 | 0 | 0 | 0 | 0 | 0 | 0 | 0 | 0 | 0 | 0 | 91.4 | Y1Ba2Cu3O6.99
0 | 0 | 0 | 0 | 0 | 0 | 0 | 2022-01-07 | 0 | 0 | 0 | 0 | 0 | 0 | 0 | 0 | 0 | 0 | 0 | 0.1 | 0 | 0 | 0 | 0 | 0 | 0 | 0 | 0 | 3 | 0 | 0 | 0 | 0 | 0 | 0 | 0 | 0 | 0 | 0.8 | 0 | 0 | 0 | 0 | 0 | 0 | 0 | 0 | 0 | 0 | 0 | 0 | 0 | 0 | 0 | 0 | 2 | 0 | 0 | 0.1 | 0 | 0 | 0 | 0 | 0 | 0 | 0 | 0 | 0 | 0 | 0 | 0 | 0 | 0 | 0 | 0 | 0 | 0 | 0 | 0 | 0 | 0 | 0 | 0 | 0 | 0 | 0 | 78.4 | Y0.8Ca0.1Pr0.1Ba2Cu3O7.01
0 | 0 | 0 | 0 | 0 | 0 | 0 | 7 | 0 | 0 | 0 | 0 | 0 | 0 | 0 | 0 | 0 | 0 | 0 | 0.2 | 0 | 0 | 0 | 0 | 0 | 0 | 0 | 0 | 3 | 0 | 0 | 0 | 0 | 0 | 0 | 0 | 0 | 0 | 0.6 | 0 | 0 | 0 | 0 | 0 | 0 | 0 | 0 | 0 | 0 | 0 | 0 | 0 | 0 | 0 | 0 | 2 | 0 | 0 | 0.2 | 0 | 0 | 0 | 0 | 0 | 0 | 0 | 0 | 0 | 0 | 0 | 0 | 0 | 0 | 0 | 0 | 0 | 0 | 0 | 0 | 0 | 0 | 0 | 0 | 0 | 0 | 0 | 67.1 | Y0.6Ca0.2Pr0.2Ba2Cu3O7
0 | 0 | 0 | 0 | 0 | 0 | 0 | 2022-02-07 | 0 | 0 | 0 | 0 | 0 | 0 | 0 | 0 | 0 | 0 | 0 | 0.3 | 0 | 0 | 0 | 0 | 0 | 0 | 0 | 0 | 3 | 0 | 0 | 0 | 0 | 0 | 0 | 0 | 0 | 0 | 0.4 | 0 | 0 | 0 | 0 | 0 | 0 | 0 | 0 | 0 | 0 | 0 | 0 | 0 | 0 | 0 | 0 | 2 | 0 | 0 | 0.3 | 0 | 0 | 0 | 0 | 0 | 0 | 0 | 0 | 0 | 0 | 0 | 0 | 0 | 0 | 0 | 0 | 0 | 0 | 0 | 0 | 0 | 0 | 0 | 0 | 0 | 0 | 0 | 53.6 | Y0.4Ca0.3Pr0.3Ba2Cu3O7.02
0 | 0 | 0 | 0 | 0 | 0 | 0 | 7 | 0 | 0 | 0 | 0 | 0 | 0 | 0 | 0 | 0 | 0 | 0 | 0.4 | 0 | 0 | 0 | 0 | 0 | 0 | 0 | 0 | 3 | 0 | 0 | 0 | 0 | 0 | 0 | 0 | 0 | 0 | 0.2 | 0 | 0 | 0 | 0 | 0 | 0 | 0 | 0 | 0 | 0 | 0 | 0 | 0 | 0 | 0 | 0 | 2 | 0 | 0 | 0.4 | 0 | 0 | 0 | 0 | 0 | 0 | 0 | 0 | 0 | 0 | 0 | 0 | 0 | 0 | 0 | 0 | 0 | 0 | 0 | 0 | 0 | 0 | 0 | 0 | 0 | 0 | 0 | 36.5 | Y0.2Ca0.4Pr0.4Ba2Cu3O7
0 | 0 | 0 | 0 | 0 | 0 | 0 | 8.28 | 0 | 0 | 0 | 0 | 0 | 0 | 0 | 0 | 0 | 0 | 0 | 1 | 0 | 0 | 0 | 0 | 0 | 0 | 0 | 0 | 2 | 0 | 0 | 0 | 0 | 0 | 0 | 0 | 0 | 2 | 0 | 0 | 0 | 0 | 0 | 0 | 0 | 0 | 0 | 0 | 0 | 0 | 0 | 0 | 0 | 0 | 0 | 0 | 0 | 0 | 0 | 0 | 0 | 0 | 0 | 0 | 0 | 0 | 0 | 0 | 0 | 0 | 0 | 0 | 0 | 0 | 0 | 0 | 0 | 0 | 0 | 0 | 0 | 0 | 2 | 0 | 0 | 0 | 76 | Bi2Sr2Ca1Cu2O8.28
0 | 0 | 0 | 0 | 0 | 0 | 0 | 8.34 | 0 | 0 | 0 | 0 | 0 | 0 | 0 | 0 | 0 | 0 | 0 | 0.8 | 0 | 0 | 0 | 0 | 0 | 0 | 0 | 0 | 2 | 0 | 0 | 0 | 0 | 0 | 0 | 0 | 0 | 2 | 0.2 | 0 | 0 | 0 | 0 | 0 | 0 | 0 | 0 | 0 | 0 | 0 | 0 | 0 | 0 | 0 | 0 | 0 | 0 | 0 | 0 | 0 | 0 | 0 | 0 | 0 | 0 | 0 | 0 | 0 | 0 | 0 | 0 | 0 | 0 | 0 | 0 | 0 | 0 | 0 | 0 | 0 | 0 | 0 | 2 | 0 | 0 | 0 | 86 | Bi2Sr2Ca0.8Y0.2Cu2O8.34
0 | 0 | 0 | 0 | 0 | 0 | 0 | 8.36 | 0 | 0 | 0 | 0 | 0 | 0 | 0 | 0 | 0 | 0 | 0 | 0.6 | 0 | 0 | 0 | 0 | 0 | 0 | 0 | 0 | 2 | 0 | 0 | 0 | 0 | 0 | 0 | 0 | 0 | 2 | 0.4 | 0 | 0 | 0 | 0 | 0 | 0 | 0 | 0 | 0 | 0 | 0 | 0 | 0 | 0 | 0 | 0 | 0 | 0 | 0 | 0 | 0 | 0 | 0 | 0 | 0 | 0 | 0 | 0 | 0 | 0 | 0 | 0 | 0 | 0 | 0 | 0 | 0 | 0 | 0 | 0 | 0 | 0 | 0 | 2 | 0 | 0 | 0 | 76 | Bi2Sr2Ca0.6Y0.4Cu2O8.36
0 | 0 | 0 | 0 | 0 | 0 | 0 | 8.39 | 0 | 0 | 0 | 0 | 0 | 0 | 0 | 0 | 0 | 0 | 0 | 0.5 | 0 | 0 | 0 | 0 | 0 | 0 | 0 | 0 | 2 | 0 | 0 | 0 | 0 | 0 | 0 | 0 | 0 | 2 | 0.5 | 0 | 0 | 0 | 0 | 0 | 0 | 0 | 0 | 0 | 0 | 0 | 0 | 0 | 0 | 0 | 0 | 0 | 0 | 0 | 0 | 0 | 0 | 0 | 0 | 0 | 0 | 0 | 0 | 0 | 0 | 0 | 0 | 0 | 0 | 0 | 0 | 0 | 0 | 0 | 0 | 0 | 0 | 0 | 2 | 0 | 0 | 0 | 66 | Bi2Sr2Ca0.5Y0.5Cu2O8.39
0 | 0 | 0 | 0 | 0 | 0 | 0 | 8.15 | 0 | 0 | 0 | 0 | 0 | 0 | 0 | 0 | 0 | 0 | 0 | 1 | 0 | 0 | 0 | 0 | 0 | 0 | 0 | 0 | 2 | 0 | 0 | 0 | 0 | 0 | 0 | 0 | 0 | 2 | 0 | 0 | 0 | 0 | 0 | 0 | 0 | 0 | 0 | 0 | 0 | 0 | 0 | 0 | 0 | 0 | 0 | 0 | 0 | 0 | 0 | 0 | 0 | 0 | 0 | 0 | 0 | 0 | 0 | 0 | 0 | 0 | 0 | 0 | 0 | 0 | 0 | 0 | 0 | 0 | 0 | 0 | 0 | 0 | 2 | 0 | 0 | 0 | 87 | Bi2Sr2Ca1Cu2O8.15
0 | 0 | 0 | 0 | 0 | 0 | 0 | 8.36 | 0 | 0 | 0 | 0 | 0 | 0 | 0 | 0 | 0 | 0 | 0 | 0.5 | 0 | 0 | 0 | 0 | 0 | 0 | 0 | 0 | 2 | 0 | 0 | 0 | 0 | 0 | 0 | 0 | 0 | 2 | 0.5 | 0 | 0 | 0 | 0 | 0 | 0 | 0 | 0 | 0 | 0 | 0 | 0 | 0 | 0 | 0 | 0 | 0 | 0 | 0 | 0 | 0 | 0 | 0 | 0 | 0 | 0 | 0 | 0 | 0 | 0 | 0 | 0 | 0 | 0 | 0 | 0 | 0 | 0 | 0 | 0 | 0 | 0 | 0 | 2 | 0 | 0 | 0 | 18 | Bi2Sr2Ca0.5Y0.5Cu2O8.36
0 | 0 | 0 | 0 | 0 | 0 | 0 | 3 | 0 | 0 | 0 | 0 | 0 | 0 | 0 | 0 | 0 | 0 | 0.37 | 0 | 0 | 0 | 0 | 0 | 0 | 0 | 0 | 0 | 0 | 0 | 0 | 0 | 0 | 0 | 0 | 0 | 0 | 0 | 0 | 0 | 0 | 0 | 0 | 0 | 0 | 0 | 0 | 0 | 0 | 0 | 0 | 0 | 0 | 0 | 0 | 0.63 | 0 | 0 | 0 | 0 | 0 | 0 | 0 | 0 | 0 | 0 | 0 | 0 | 0 | 0 | 0 | 0 | 0 | 0 | 0 | 0 | 0 | 0 | 0 | 0 | 0 | 0 | 1 | 0 | 0 | 0 | 2022-01-29 | Ba0.63K0.37Bi1O3
0 | 0 | 0 | 0 | 0 | 0 | 0 | 3 | 0 | 0 | 0 | 0 | 0 | 0 | 0 | 0 | 0 | 0 | 0.37 | 0 | 0 | 0 | 0 | 0 | 0 | 0 | 0 | 0 | 0 | 0 | 0 | 0 | 0 | 0 | 0 | 0 | 0 | 0 | 0 | 0 | 0 | 0 | 0 | 0 | 0 | 0 | 0 | 0 | 0 | 0 | 0 | 0 | 0 | 0 | 0 | 0.63 | 0 | 0 | 0 | 0 | 0 | 0 | 0 | 0 | 0 | 0 | 0 | 0 | 0 | 0 | 0 | 0 | 0 | 0 | 0 | 0 | 0 | 0 | 0 | 0 | 0 | 0 | 1 | 0 | 0 | 0 | 30 | Ba0.63K0.37Bi1O3
0 | 0 | 0 | 0 | 0 | 0 | 0 | 16 | 0 | 0 | 0 | 0 | 0 | 0 | 0 | 0 | 0 | 0 | 0 | 2022-05-02 | 0 | 0 | 0 | 0 | 0 | 0 | 0 | 0 | 4 | 0 | 0 | 0 | 0 | 0 | 0 | 0 | 0 | 2022-05-03 | 0 | 0 | 0 | 0 | 0 | 0 | 0 | 0 | 0 | 0 | 0 | 0.015 | 0 | 0 | 0 | 0 | 0 | 0 | 0 | 0 | 0 | 0 | 0 | 0 | 0 | 0 | 0 | 0 | 0 | 0 | 0 | 0 | 0 | 0 | 0 | 0 | 0 | 0 | 0 | 0 | 0 | 0 | 0 | 0 | 4 | 0 | 0 | 0 | 77 | Bi4Sr3.5Ca2.5Cu4Sn0.015O16
0 | 0 | 0 | 0 | 0 | 0 | 0 | 16 | 0 | 0 | 0 | 0 | 0 | 0 | 0 | 0 | 0 | 0 | 0 | 2022-05-02 | 0 | 0 | 0 | 0 | 0 | 0 | 0 | 0 | 4 | 0 | 0 | 0 | 0 | 0 | 0 | 0 | 0 | 2022-05-03 | 0 | 0 | 0 | 0 | 0 | 0 | 0 | 0 | 0 | 0 | 0 | 0 | 0 | 0 | 0 | 0 | 0 | 0 | 0 | 0 | 0 | 0 | 0 | 0 | 0 | 0 | 0 | 0 | 0 | 0 | 0 | 0 | 0 | 0 | 0 | 0 | 0 | 0 | 0 | 0 | 0 | 0 | 0 | 0 | 4 | 0 | 0 | 0 | 80 | Bi4Sr3.5Ca2.5Cu4O16
0 | 0 | 0 | 0 | 0 | 0 | 0 | 7 | 0 | 0 | 0 | 0 | 0 | 0 | 0 | 0 | 0 | 0 | 0 | 0 | 0 | 0 | 0 | 0 | 0 | 0 | 0 | 0 | 3 | 0 | 0 | 0 | 0 | 0 | 0 | 0 | 0 | 0 | 0.9 | 0 | 0 | 0 | 0 | 0 | 0 | 0 | 0 | 0 | 0 | 0 | 0 | 0 | 0 | 0 | 0 | 2 | 0 | 0 | 0.1 | 0 | 0 | 0 | 0 | 0 | 0 | 0 | 0 | 0 | 0 | 0 | 0 | 0 | 0 | 0 | 0 | 0 | 0 | 0 | 0 | 0 | 0 | 0 | 0 | 0 | 0 | 0 | 86 | Y0.9Pr0.1Ba2Cu3O7
0 | 0 | 0 | 0 | 0 | 0 | 0 | 7 | 0 | 0 | 0 | 0 | 0 | 0 | 0 | 0 | 0 | 0 | 0 | 0 | 0 | 0 | 0 | 0 | 0 | 0 | 0 | 0 | 3 | 0 | 0 | 0 | 0 | 0 | 0 | 0 | 0 | 0 | 0.8 | 0 | 0 | 0 | 0 | 0 | 0 | 0 | 0 | 0 | 0 | 0 | 0 | 0 | 0 | 0 | 0 | 2 | 0 | 0 | 0.2 | 0 | 0 | 0 | 0 | 0 | 0 | 0 | 0 | 0 | 0 | 0 | 0 | 0 | 0 | 0 | 0 | 0 | 0 | 0 | 0 | 0 | 0 | 0 | 0 | 0 | 0 | 0 | 73 | Y0.8Pr0.2Ba2Cu3O7
0 | 0 | 0 | 0 | 0 | 0 | 0 | 7 | 0 | 0 | 0 | 0 | 0 | 0 | 0 | 0 | 0 | 0 | 0 | 0 | 0 | 0 | 0 | 0 | 0 | 0 | 0 | 0 | 3 | 0 | 0 | 0 | 0 | 0 | 0 | 0 | 0 | 0 | 0.72 | 0 | 0 | 0 | 0 | 0 | 0 | 0 | 0 | 0 | 0 | 0 | 0 | 0 | 0 | 0 | 0 | 2 | 0 | 0 | 0.28 | 0 | 0 | 0 | 0 | 0 | 0 | 0 | 0 | 0 | 0 | 0 | 0 | 0 | 0 | 0 | 0 | 0 | 0 | 0 | 0 | 0 | 0 | 0 | 0 | 0 | 0 | 0 | 60 | Y0.72Pr0.28Ba2Cu3O7
0 | 0 | 0 | 0 | 0 | 0 | 0 | 7 | 0 | 0 | 0 | 0 | 0 | 0 | 0 | 0 | 0 | 0 | 0 | 0 | 0 | 0 | 0 | 0 | 0 | 0 | 0 | 0 | 3 | 0 | 0 | 0 | 0 | 0 | 0 | 0 | 0 | 0 | 0.56 | 0 | 0 | 0 | 0 | 0 | 0 | 0 | 0 | 0 | 0 | 0 | 0 | 0 | 0 | 0 | 0 | 2 | 0 | 0 | 0.44 | 0 | 0 | 0 | 0 | 0 | 0 | 0 | 0 | 0 | 0 | 0 | 0 | 0 | 0 | 0 | 0 | 0 | 0 | 0 | 0 | 0 | 0 | 0 | 0 | 0 | 0 | 0 | 36 | Y0.56Pr0.44Ba2Cu3O7
0 | 0 | 0 | 0 | 0 | 0 | 0 | 7 | 0 | 0 | 0 | 0 | 0 | 0 | 0 | 0 | 0 | 0 | 0 | 0 | 0 | 0 | 0 | 0 | 0 | 0 | 0 | 0 | 3 | 0 | 0 | 0 | 0 | 0 | 0 | 0 | 0 | 0 | 0.44 | 0 | 0 | 0 | 0 | 0 | 0 | 0 | 0 | 0 | 0 | 0 | 0 | 0 | 0 | 0 | 0 | 2 | 0 | 0 | 0.56 | 0 | 0 | 0 | 0 | 0 | 0 | 0 | 0 | 0 | 0 | 0 | 0 | 0 | 0 | 0 | 0 | 0 | 0 | 0 | 0 | 0 | 0 | 0 | 0 | 0 | 0 | 0 | 11 | Y0.44Pr0.56Ba2Cu3O7
0 | 0 | 0 | 0 | 0 | 0 | 0 | 8 | 0 | 0 | 0 | 0 | 0 | 0 | 0 | 0 | 0 | 0 | 0 | 1 | 0 | 0 | 0 | 0 | 0 | 0 | 0 | 0 | 2 | 0 | 0 | 0 | 0 | 0 | 0 | 0 | 0 | 2 | 0 | 0 | 0 | 0 | 0 | 0 | 0 | 0 | 0 | 0 | 0 | 0 | 0 | 0 | 0 | 0 | 0 | 0 | 0 | 0 | 0 | 0 | 0 | 0 | 0 | 0 | 0 | 0 | 0 | 0 | 0 | 0 | 0 | 0 | 0 | 0 | 0 | 0 | 0 | 0 | 0 | 0 | 0 | 0 | 2 | 0 | 0 | 0 | 93 | Bi2Sr2Ca1Cu2O8
0 | 0 | 0 | 0 | 0 | 0 | 0 | 1 | 0 | 0 | 0 | 0 | 0 | 0 | 0 | 0 | 0 | 0 | 0 | 1 | 0 | 0 | 0 | 0 | 0 | 0 | 0 | 0 | 2 | 0 | 0 | 0 | 0 | 0 | 0 | 0 | 0 | 2 | 0 | 0 | 0 | 0 | 0 | 0 | 0 | 0 | 0 | 0 | 0 | 0 | 0 | 0 | 1 | 0 | 0 | 0 | 0 | 0 | 0 | 0 | 0 | 0 | 0 | 0 | 0 | 0 | 0 | 0 | 0 | 0 | 0 | 0 | 0 | 0 | 0 | 0 | 0 | 0 | 0 | 0 | 0 | 0 | 2 | 0 | 0 | 0 | 81.5 | I1Bi2Sr2Ca1Cu2O
0 | 0 | 0 | 0 | 0 | 0 | 0 | 1 | 0 | 0 | 0 | 0 | 0 | 0 | 0 | 0 | 0 | 0 | 0 | 2 | 0 | 0 | 0 | 0 | 0 | 0 | 0 | 0 | 4 | 0 | 0 | 0 | 0 | 0 | 0 | 0 | 0 | 4 | 0 | 0 | 0 | 0 | 0 | 0 | 0 | 0 | 0 | 0 | 0 | 0 | 0 | 0 | 1 | 0 | 0 | 0 | 0 | 0 | 0 | 0 | 0 | 0 | 0 | 0 | 0 | 0 | 0 | 0 | 0 | 0 | 0 | 0 | 0 | 0 | 0 | 0 | 0 | 0 | 0 | 0 | 0 | 0 | 4 | 0 | 0 | 0 | 86 | I1Bi4Sr4Ca2Cu4O
0 | 0 | 0 | 0 | 0 | 0 | 0 | 1 | 0 | 0 | 0 | 0 | 0 | 0 | 0 | 0 | 0 | 0 | 0 | 0 | 0 | 0 | 0 | 0 | 0 | 0 | 0 | 0 | 3 | 0 | 0 | 0 | 0 | 0 | 0 | 0 | 0 | 0 | 1 | 0 | 0 | 0 | 0 | 0 | 0 | 0 | 0 | 0 | 0 | 0 | 0 | 0 | 0 | 0 | 0 | 2 | 0 | 0 | 0 | 0 | 0 | 0 | 0 | 0 | 0 | 0 | 0 | 0 | 0 | 0 | 0 | 0 | 0 | 0 | 0 | 0 | 0 | 0 | 0 | 0 | 0 | 0 | 0 | 0 | 0 | 0 | 92.8 | Y1Ba2Cu3O
0 | 0 | 0 | 0 | 0 | 0 | 0 | 1 | 0 | 0 | 0 | 0 | 0 | 0 | 0 | 0 | 0 | 0 | 0 | 0 | 0 | 0 | 0 | 0 | 0 | 0 | 0 | 0 | 3 | 0 | 0 | 0 | 0 | 0 | 0 | 0 | 0 | 0 | 0.8 | 0 | 0 | 0 | 0 | 0 | 0 | 0 | 0 | 0 | 0 | 0 | 0 | 0 | 0 | 0 | 0 | 2 | 0 | 0 | 0.2 | 0 | 0 | 0 | 0 | 0 | 0 | 0 | 0 | 0 | 0 | 0 | 0 | 0 | 0 | 0 | 0 | 0 | 0 | 0 | 0 | 0 | 0 | 0 | 0 | 0 | 0 | 0 | 71.3 | Y0.8Pr0.2Ba2Cu3O
0 | 0 | 0 | 0 | 0 | 0 | 0 | 1 | 0 | 0 | 0 | 0 | 0 | 0 | 0 | 0 | 0 | 0 | 0 | 0 | 0 | 0 | 0 | 0 | 0 | 0 | 0 | 0 | 3 | 0 | 0 | 0 | 0 | 0 | 0 | 0 | 0 | 0 | 0.7 | 0 | 0 | 0 | 0 | 0 | 0 | 0 | 0 | 0 | 0 | 0 | 0 | 0 | 0 | 0 | 0 | 2 | 0 | 0 | 0.3 | 0 | 0 | 0 | 0 | 0 | 0 | 0 | 0 | 0 | 0 | 0 | 0 | 0 | 0 | 0 | 0 | 0 | 0 | 0 | 0 | 0 | 0 | 0 | 0 | 0 | 0 | 0 | 58.4 | Y0.7Pr0.3Ba2Cu3O
0 | 0 | 0 | 0 | 0 | 0 | 0 | 1 | 0 | 0 | 0 | 0 | 0 | 0 | 0 | 0 | 0 | 0 | 0 | 0 | 0 | 0 | 0 | 0 | 0 | 0 | 0 | 0 | 3 | 0 | 0 | 0 | 0 | 0 | 0 | 0 | 0 | 0 | 0.6 | 0 | 0 | 0 | 0 | 0 | 0 | 0 | 0 | 0 | 0 | 0 | 0 | 0 | 0 | 0 | 0 | 2 | 0 | 0 | 0.4 | 0 | 0 | 0 | 0 | 0 | 0 | 0 | 0 | 0 | 0 | 0 | 0 | 0 | 0 | 0 | 0 | 0 | 0 | 0 | 0 | 0 | 0 | 0 | 0 | 0 | 0 | 0 | 43.3 | Y0.6Pr0.4Ba2Cu3O
0 | 0 | 0 | 0 | 0 | 0 | 0 | 1 | 0 | 0 | 0 | 0 | 0 | 0 | 0 | 0 | 0 | 0 | 0 | 0 | 0 | 0 | 0 | 0 | 0 | 0 | 0 | 0 | 3 | 0 | 0 | 0 | 0 | 0 | 0 | 0 | 0 | 0 | 0.5 | 0 | 0 | 0 | 0 | 0 | 0 | 0 | 0 | 0 | 0 | 0 | 0 | 0 | 0 | 0 | 0 | 2 | 0 | 0 | 0.5 | 0 | 0 | 0 | 0 | 0 | 0 | 0 | 0 | 0 | 0 | 0 | 0 | 0 | 0 | 0 | 0 | 0 | 0 | 0 | 0 | 0 | 0 | 0 | 0 | 0 | 0 | 0 | 2022-09-21 | Y0.5Pr0.5Ba2Cu3O
0 | 0 | 0 | 0 | 0 | 0 | 0 | 1 | 0 | 0 | 0 | 0 | 0 | 0 | 0 | 0 | 0 | 0 | 0 | 0 | 0 | 0 | 0 | 0 | 0 | 0 | 0 | 0 | 3 | 0 | 0 | 0 | 0 | 0 | 0 | 0 | 0 | 0 | 0 | 0 | 0 | 0 | 0 | 0 | 0 | 0 | 0 | 0 | 0 | 0 | 0 | 0 | 0 | 0 | 0 | 2 | 0 | 0 | 0 | 0 | 0 | 0 | 0 | 0 | 0 | 0 | 0 | 1 | 0 | 0 | 0 | 0 | 0 | 0 | 0 | 0 | 0 | 0 | 0 | 0 | 0 | 0 | 0 | 0 | 0 | 0 | 92.4 | Er1Ba2Cu3O
0 | 0 | 0 | 0 | 0 | 0 | 0 | 1 | 0 | 0 | 0 | 0 | 0 | 0 | 0 | 0 | 0 | 0 | 0 | 0 | 0 | 0 | 0 | 0 | 0 | 0 | 0 | 0 | 3 | 0 | 0 | 0 | 0 | 0 | 0 | 0 | 0 | 0 | 0 | 0 | 0 | 0 | 0 | 0 | 0 | 0 | 0 | 0 | 0 | 0 | 0 | 0 | 0 | 0 | 0 | 2 | 0 | 0 | 0.1 | 0 | 0 | 0 | 0 | 0 | 0 | 0 | 0 | 0.9 | 0 | 0 | 0 | 0 | 0 | 0 | 0 | 0 | 0 | 0 | 0 | 0 | 0 | 0 | 0 | 0 | 0 | 0 | 84.1 | Er0.9Pr0.1Ba2Cu3O
0 | 0 | 0 | 0 | 0 | 0 | 0 | 1 | 0 | 0 | 0 | 0 | 0 | 0 | 0 | 0 | 0 | 0 | 0 | 0 | 0 | 0 | 0 | 0 | 0 | 0 | 0 | 0 | 3 | 0 | 0 | 0 | 0 | 0 | 0 | 0 | 0 | 0 | 0 | 0 | 0 | 0 | 0 | 0 | 0 | 0 | 0 | 0 | 0 | 0 | 0 | 0 | 0 | 0 | 0 | 2 | 0 | 0 | 0.2 | 0 | 0 | 0 | 0 | 0 | 0 | 0 | 0 | 0.8 | 0 | 0 | 0 | 0 | 0 | 0 | 0 | 0 | 0 | 0 | 0 | 0 | 0 | 0 | 0 | 0 | 0 | 0 | 73.7 | Er0.8Pr0.2Ba2Cu3O
0 | 0 | 0 | 0 | 0 | 0 | 0 | 1 | 0 | 0 | 0 | 0 | 0 | 0 | 0 | 0 | 0 | 0 | 0 | 0 | 0 | 0 | 0 | 0 | 0 | 0 | 0 | 0 | 3 | 0 | 0 | 0 | 0 | 0 | 0 | 0 | 0 | 0 | 0 | 0 | 0 | 0 | 0 | 0 | 0 | 0 | 0 | 0 | 0 | 0 | 0 | 0 | 0 | 0 | 0 | 2 | 0 | 0 | 0.3 | 0 | 0 | 0 | 0 | 0 | 0 | 0 | 0 | 0.7 | 0 | 0 | 0 | 0 | 0 | 0 | 0 | 0 | 0 | 0 | 0 | 0 | 0 | 0 | 0 | 0 | 0 | 0 | 66.7 | Er0.7Pr0.3Ba2Cu3O
0 | 0 | 0 | 0 | 0 | 0 | 0 | 1 | 0 | 0 | 0 | 0 | 0 | 0 | 0 | 0 | 0 | 0 | 0 | 0 | 0 | 0 | 0 | 0 | 0 | 0 | 0 | 0 | 3 | 0 | 0 | 0 | 0 | 0 | 0 | 0 | 0 | 0 | 0 | 0 | 0 | 0 | 0 | 0 | 0 | 0 | 0 | 0 | 0 | 0 | 0 | 0 | 0 | 0 | 0 | 2 | 0 | 0 | 0.4 | 0 | 0 | 0 | 0 | 0 | 0 | 0 | 0 | 0.6 | 0 | 0 | 0 | 0 | 0 | 0 | 0 | 0 | 0 | 0 | 0 | 0 | 0 | 0 | 0 | 0 | 0 | 0 | 55 | Er0.6Pr0.4Ba2Cu3O
0 | 0 | 0 | 0 | 0 | 0 | 0 | 1 | 0 | 0 | 0 | 0 | 0 | 0 | 0 | 0 | 0 | 0 | 0 | 0 | 0 | 0 | 0 | 0 | 0 | 0 | 0 | 0 | 3 | 0 | 0 | 0 | 0 | 0 | 0 | 0 | 0 | 0 | 0 | 0 | 0 | 0 | 0 | 0 | 0 | 0 | 0 | 0 | 0 | 0 | 0 | 0 | 0 | 0 | 0 | 2 | 0 | 0 | 0.5 | 0 | 0 | 0 | 0 | 0 | 0 | 0 | 0 | 0.5 | 0 | 0 | 0 | 0 | 0 | 0 | 0 | 0 | 0 | 0 | 0 | 0 | 0 | 0 | 0 | 0 | 0 | 0 | 2022-08-24 | Er0.5Pr0.5Ba2Cu3O
0 | 0 | 0 | 0 | 0 | 0 | 0 | 1 | 0 | 0 | 0 | 0 | 0 | 0 | 0 | 0 | 0 | 0 | 0 | 0 | 0 | 0 | 0 | 0 | 0 | 0 | 0 | 0 | 3 | 0 | 0 | 0 | 0 | 0 | 0 | 0 | 0 | 0 | 0 | 0 | 0 | 0 | 0 | 0 | 0 | 0 | 0 | 0 | 0 | 0 | 0 | 0 | 0 | 0 | 0 | 2 | 0 | 0 | 0 | 0 | 0 | 0 | 0 | 1 | 0 | 0 | 0 | 0 | 0 | 0 | 0 | 0 | 0 | 0 | 0 | 0 | 0 | 0 | 0 | 0 | 0 | 0 | 0 | 0 | 0 | 0 | 92.8 | Gd1Ba2Cu3O
0 | 0 | 0 | 0 | 0 | 0 | 0 | 1 | 0 | 0 | 0 | 0 | 0 | 0 | 0 | 0 | 0 | 0 | 0 | 0 | 0 | 0 | 0 | 0 | 0 | 0 | 0 | 0 | 3 | 0 | 0 | 0 | 0 | 0 | 0 | 0 | 0 | 0 | 0 | 0 | 0 | 0 | 0 | 0 | 0 | 0 | 0 | 0 | 0 | 0 | 0 | 0 | 0 | 0 | 0 | 2 | 0 | 0 | 0.05 | 0 | 0 | 0 | 0 | 0.95 | 0 | 0 | 0 | 0 | 0 | 0 | 0 | 0 | 0 | 0 | 0 | 0 | 0 | 0 | 0 | 0 | 0 | 0 | 0 | 0 | 0 | 0 | 79 | Gd0.95Pr0.05Ba2Cu3O
0 | 0 | 0 | 0 | 0 | 0 | 0 | 1 | 0 | 0 | 0 | 0 | 0 | 0 | 0 | 0 | 0 | 0 | 0 | 0 | 0 | 0 | 0 | 0 | 0 | 0 | 0 | 0 | 3 | 0 | 0 | 0 | 0 | 0 | 0 | 0 | 0 | 0 | 0 | 0 | 0 | 0 | 0 | 0 | 0 | 0 | 0 | 0 | 0 | 0 | 0 | 0 | 0 | 0 | 0 | 2 | 0 | 0 | 0.1 | 0 | 0 | 0 | 0 | 0.9 | 0 | 0 | 0 | 0 | 0 | 0 | 0 | 0 | 0 | 0 | 0 | 0 | 0 | 0 | 0 | 0 | 0 | 0 | 0 | 0 | 0 | 0 | 69 | Gd0.9Pr0.1Ba2Cu3O
0 | 0 | 0 | 0 | 0 | 0 | 0 | 1 | 0 | 0 | 0 | 0 | 0 | 0 | 0 | 0 | 0 | 0 | 0 | 0 | 0 | 0 | 0 | 0 | 0 | 0 | 0 | 0 | 3 | 0 | 0 | 0 | 0 | 0 | 0 | 0 | 0 | 0 | 0 | 0 | 0 | 0 | 0 | 0 | 0 | 0 | 0 | 0 | 0 | 0 | 0 | 0 | 0 | 0 | 0 | 2 | 0 | 0 | 0.2 | 0 | 0 | 0 | 0 | 0.8 | 0 | 0 | 0 | 0 | 0 | 0 | 0 | 0 | 0 | 0 | 0 | 0 | 0 | 0 | 0 | 0 | 0 | 0 | 0 | 0 | 0 | 0 | 43.4 | Gd0.8Pr0.2Ba2Cu3O
0 | 0 | 0 | 0 | 0 | 0 | 0 | 1 | 0 | 0 | 0 | 0 | 0 | 0 | 0 | 0 | 0 | 0 | 0 | 0 | 0 | 0 | 0 | 0 | 0 | 0 | 0 | 0 | 3 | 0 | 0 | 0 | 0 | 0 | 0 | 0 | 0 | 0 | 0 | 0 | 0 | 0 | 0 | 0 | 0 | 0 | 0 | 0 | 0 | 0 | 0 | 0 | 0 | 0 | 0 | 2 | 0 | 0 | 0.4 | 0 | 0 | 0 | 0 | 0.6 | 0 | 0 | 0 | 0 | 0 | 0 | 0 | 0 | 0 | 0 | 0 | 0 | 0 | 0 | 0 | 0 | 0 | 0 | 0 | 0 | 0 | 0 | 18 | Gd0.6Pr0.4Ba2Cu3O
0 | 0 | 0 | 0 | 0 | 0 | 0 | 1 | 0 | 0 | 0 | 0 | 0 | 0 | 0 | 0 | 0 | 0 | 0 | 0 | 0 | 0 | 0 | 0 | 0 | 0 | 0 | 0 | 3 | 0 | 0 | 0 | 0 | 0 | 0 | 0 | 0 | 0 | 0 | 0 | 0 | 0 | 0 | 0 | 0 | 0 | 0 | 0 | 0 | 0 | 0 | 0 | 0 | 0 | 0 | 2 | 0 | 0 | 0 | 0 | 0 | 1 | 0 | 0 | 0 | 0 | 0 | 0 | 0 | 0 | 0 | 0 | 0 | 0 | 0 | 0 | 0 | 0 | 0 | 0 | 0 | 0 | 0 | 0 | 0 | 0 | 92 | Sm1Ba2Cu3O
0 | 0 | 0 | 0 | 0 | 0 | 0 | 1 | 0 | 0 | 0 | 0 | 0 | 0 | 0 | 0 | 0 | 0 | 0 | 0 | 0 | 0 | 0 | 0 | 0 | 0 | 0 | 0 | 3 | 0 | 0 | 0 | 0 | 0 | 0 | 0 | 0 | 0 | 0 | 0 | 0 | 0 | 0 | 0 | 0 | 0 | 0 | 0 | 0 | 0 | 0 | 0 | 0 | 0 | 0 | 2 | 0 | 0 | 0.05 | 0 | 0 | 0.95 | 0 | 0 | 0 | 0 | 0 | 0 | 0 | 0 | 0 | 0 | 0 | 0 | 0 | 0 | 0 | 0 | 0 | 0 | 0 | 0 | 0 | 0 | 0 | 0 | 65.8 | Sm0.95Pr0.05Ba2Cu3O
0 | 0 | 0 | 0 | 0 | 0 | 0 | 1 | 0 | 0 | 0 | 0 | 0 | 0 | 0 | 0 | 0 | 0 | 0 | 0 | 0 | 0 | 0 | 0 | 0 | 0 | 0 | 0 | 3 | 0 | 0 | 0 | 0 | 0 | 0 | 0 | 0 | 0 | 0 | 0 | 0 | 0 | 0 | 0 | 0 | 0 | 0 | 0 | 0 | 0 | 0 | 0 | 0 | 0 | 0 | 2 | 0 | 0 | 0.1 | 0 | 0 | 0.9 | 0 | 0 | 0 | 0 | 0 | 0 | 0 | 0 | 0 | 0 | 0 | 0 | 0 | 0 | 0 | 0 | 0 | 0 | 0 | 0 | 0 | 0 | 0 | 0 | 58.3 | Sm0.9Pr0.1Ba2Cu3O
0 | 0 | 0 | 0 | 0 | 0 | 0 | 1 | 0 | 0 | 0 | 0 | 0 | 0 | 0 | 0 | 0 | 0 | 0 | 0 | 0 | 0 | 0 | 0 | 0 | 0 | 0 | 0 | 3 | 0 | 0 | 0 | 0 | 0 | 0 | 0 | 0 | 0 | 0 | 0 | 0 | 0 | 0 | 0 | 0 | 0 | 0 | 0 | 0 | 0 | 0 | 0 | 0 | 0 | 0 | 2 | 0 | 0 | 0.2 | 0 | 0 | 0.8 | 0 | 0 | 0 | 0 | 0 | 0 | 0 | 0 | 0 | 0 | 0 | 0 | 0 | 0 | 0 | 0 | 0 | 0 | 0 | 0 | 0 | 0 | 0 | 0 | 39 | Sm0.8Pr0.2Ba2Cu3O
0 | 0 | 0 | 0 | 0 | 0 | 0 | 1 | 0 | 0 | 0 | 0 | 0 | 0 | 0 | 0 | 0 | 0 | 0 | 0 | 0 | 0 | 0 | 0 | 0 | 0 | 0 | 0 | 3 | 0 | 0 | 0 | 0 | 0 | 0 | 0 | 0 | 0 | 0 | 0 | 0 | 0 | 0 | 0 | 0 | 0 | 0 | 0 | 0 | 0 | 0 | 0 | 0 | 0 | 0 | 2 | 0 | 0 | 0.3 | 0 | 0 | 0.7 | 0 | 0 | 0 | 0 | 0 | 0 | 0 | 0 | 0 | 0 | 0 | 0 | 0 | 0 | 0 | 0 | 0 | 0 | 0 | 0 | 0 | 0 | 0 | 0 | 2022-01-31 | Sm0.7Pr0.3Ba2Cu3O
0 | 0 | 0 | 0 | 0 | 0 | 0 | 4 | 0 | 0 | 0 | 0 | 0 | 0 | 0 | 0 | 0 | 0 | 0 | 0 | 0 | 0 | 0 | 0 | 0 | 0 | 0 | 0 | 1 | 0 | 0 | 0 | 0 | 0 | 0 | 0 | 0 | 0 | 0 | 0 | 0 | 0 | 0 | 0 | 0 | 0 | 0 | 0 | 0 | 0 | 0 | 0 | 0 | 0 | 0 | 0 | 0 | 0.15 | 0 | 0.85 | 0 | 0 | 0 | 1 | 0 | 0 | 0 | 0 | 0 | 0 | 0 | 0 | 0 | 0 | 0 | 0 | 0 | 0 | 0 | 0 | 0 | 0 | 0 | 0 | 0 | 0 | 2022-09-05 | Gd1Nd0.85Ce0.15Cu1O4
0 | 0 | 0 | 0 | 0 | 0 | 0 | 4 | 0 | 0 | 0 | 0 | 0 | 0 | 0 | 0 | 0 | 0 | 0 | 0 | 0 | 0 | 0 | 0 | 0 | 0 | 0 | 0 | 1 | 0 | 0 | 0 | 0 | 0 | 0 | 0 | 0 | 0 | 0 | 0 | 0 | 0 | 0 | 0 | 0 | 0 | 0 | 0 | 0 | 0 | 0 | 0 | 0 | 0 | 0 | 0 | 0 | 0.15 | 0 | 2022-01-01 | 0 | 0 | 0 | 0.75 | 0 | 0 | 0 | 0 | 0 | 0 | 0 | 0 | 0 | 0 | 0 | 0 | 0 | 0 | 0 | 0 | 0 | 0 | 0 | 0 | 0 | 0 | 2022-01-10 | Gd0.75Nd1.1Ce0.15Cu1O4
0 | 0 | 0 | 0 | 0 | 0 | 0 | 4 | 0 | 0 | 0 | 0 | 0 | 0 | 0 | 0 | 0 | 0 | 0 | 0 | 0 | 0 | 0 | 0 | 0 | 0 | 0 | 0 | 1 | 0 | 0 | 0 | 0 | 0 | 0 | 0 | 0 | 0 | 0 | 0 | 0 | 0 | 0 | 0 | 0 | 0 | 0 | 0 | 0 | 0 | 0 | 0 | 0 | 0 | 0 | 0 | 0 | 0.15 | 0 | 1.35 | 0 | 0 | 0 | 0.5 | 0 | 0 | 0 | 0 | 0 | 0 | 0 | 0 | 0 | 0 | 0 | 0 | 0 | 0 | 0 | 0 | 0 | 0 | 0 | 0 | 0 | 0 | 2022-03-14 | Gd0.5Nd1.35Ce0.15Cu1O4
0 | 0 | 0 | 0 | 0 | 0 | 0 | 4 | 0 | 0 | 0 | 0 | 0 | 0 | 0 | 0 | 0 | 0 | 0 | 0 | 0 | 0 | 0 | 0 | 0 | 0 | 0 | 0 | 1 | 0 | 0 | 0 | 0 | 0 | 0 | 0 | 0 | 0 | 0 | 0 | 0 | 0 | 0 | 0 | 0 | 0 | 0 | 0 | 0 | 0 | 0 | 0 | 0 | 0 | 0 | 0 | 0 | 0.15 | 0 | 1.65 | 0 | 0 | 0 | 0.2 | 0 | 0 | 0 | 0 | 0 | 0 | 0 | 0 | 0 | 0 | 0 | 0 | 0 | 0 | 0 | 0 | 0 | 0 | 0 | 0 | 0 | 0 | 2022-05-18 | Gd0.2Nd1.65Ce0.15Cu1O4
0 | 0 | 0 | 0 | 0 | 0 | 0 | 4 | 0 | 0 | 0 | 0 | 0 | 0 | 0 | 0 | 0 | 0 | 0 | 0 | 0 | 0 | 0 | 0 | 0 | 0 | 0 | 0 | 1 | 0 | 0 | 0 | 0 | 0 | 0 | 0 | 0 | 0 | 0 | 0 | 0 | 0 | 0 | 0 | 0 | 0 | 0 | 0 | 0 | 0 | 0 | 0 | 0 | 0 | 0 | 0 | 0 | 0.15 | 0 | 1.85 | 0 | 0 | 0 | 0 | 0 | 0 | 0 | 0 | 0 | 0 | 0 | 0 | 0 | 0 | 0 | 0 | 0 | 0 | 0 | 0 | 0 | 0 | 0 | 0 | 0 | 0 | 20 | Nd1.85Ce0.15Cu1O4
0 | 0 | 0 | 0 | 0 | 0 | 0 | 4 | 0 | 0 | 0 | 0 | 0 | 0 | 0 | 0 | 0 | 0 | 0 | 0 | 0 | 0 | 0 | 0 | 0 | 0 | 0 | 0 | 1 | 0 | 0 | 0 | 0 | 0 | 0 | 0 | 0 | 0 | 0.1 | 0 | 0 | 0 | 0 | 0 | 0 | 0 | 0 | 0 | 0 | 0 | 0 | 0 | 0 | 0 | 0 | 0 | 0 | 0.15 | 0 | 1.75 | 0 | 0 | 0 | 0 | 0 | 0 | 0 | 0 | 0 | 0 | 0 | 0 | 0 | 0 | 0 | 0 | 0 | 0 | 0 | 0 | 0 | 0 | 0 | 0 | 0 | 0 | 21 | Nd1.75Y0.1Ce0.15Cu1O4
0 | 0 | 0 | 0 | 0 | 0 | 0 | 4 | 0 | 0 | 0 | 0 | 0 | 0 | 0 | 0 | 0 | 0 | 0 | 0 | 0 | 0 | 0 | 0 | 0 | 0 | 0 | 0 | 1 | 0 | 0 | 0 | 0 | 0 | 0 | 0 | 0 | 0 | 0.2 | 0 | 0 | 0 | 0 | 0 | 0 | 0 | 0 | 0 | 0 | 0 | 0 | 0 | 0 | 0 | 0 | 0 | 0 | 0.15 | 0 | 1.65 | 0 | 0 | 0 | 0 | 0 | 0 | 0 | 0 | 0 | 0 | 0 | 0 | 0 | 0 | 0 | 0 | 0 | 0 | 0 | 0 | 0 | 0 | 0 | 0 | 0 | 0 | 2022-03-17 | Nd1.65Y0.2Ce0.15Cu1O4
0 | 0 | 0 | 0 | 0 | 0 | 0 | 4 | 0 | 0 | 0 | 0 | 0 | 0 | 0 | 0 | 0 | 0 | 0 | 0 | 0 | 0 | 0 | 0 | 0 | 0 | 0 | 0 | 1 | 0 | 0 | 0 | 0 | 0 | 0 | 0 | 0 | 0 | 0 | 0 | 0 | 0 | 0 | 0 | 0 | 0 | 0 | 0 | 0 | 0 | 0 | 0 | 0 | 0 | 0 | 0 | 0.1 | 0.15 | 0 | 1.75 | 0 | 0 | 0 | 0 | 0 | 0 | 0 | 0 | 0 | 0 | 0 | 0 | 0 | 0 | 0 | 0 | 0 | 0 | 0 | 0 | 0 | 0 | 0 | 0 | 0 | 0 | 20 | Nd1.75La0.1Ce0.15Cu1O4
0 | 0 | 0 | 0 | 0 | 0 | 0 | 4 | 0 | 0 | 0 | 0 | 0 | 0 | 0 | 0 | 0 | 0 | 0 | 0 | 0 | 0 | 0 | 0 | 0 | 0 | 0 | 0 | 1 | 0 | 0 | 0 | 0 | 0 | 0 | 0 | 0 | 0 | 0 | 0 | 0 | 0 | 0 | 0 | 0 | 0 | 0 | 0 | 0 | 0 | 0 | 0 | 0 | 0 | 0 | 0 | 0.2 | 0.15 | 0 | 1.65 | 0 | 0 | 0 | 0 | 0 | 0 | 0 | 0 | 0 | 0 | 0 | 0 | 0 | 0 | 0 | 0 | 0 | 0 | 0 | 0 | 0 | 0 | 0 | 0 | 0 | 0 | 2022-02-21 | Nd1.65La0.2Ce0.15Cu1O4
0 | 0 | 0 | 0 | 0 | 0 | 0 | 4 | 0 | 0 | 0 | 0 | 0 | 0 | 0 | 0 | 0 | 0 | 0 | 0 | 0 | 0 | 0 | 0 | 0 | 0 | 0 | 0 | 1 | 0 | 0 | 0 | 0 | 0 | 0 | 0 | 0 | 0 | 0 | 0 | 0 | 0 | 0 | 0 | 0 | 0 | 0 | 0 | 0 | 0 | 0 | 0 | 0 | 0 | 0 | 0 | 0.3 | 0.15 | 0 | 1.55 | 0 | 0 | 0 | 0 | 0 | 0 | 0 | 0 | 0 | 0 | 0 | 0 | 0 | 0 | 0 | 0 | 0 | 0 | 0 | 0 | 0 | 0 | 0 | 0 | 0 | 0 | 2022-05-21 | Nd1.55La0.3Ce0.15Cu1O4
0 | 0 | 0 | 0 | 0 | 0 | 0 | 4 | 0 | 0 | 0 | 0 | 0 | 0 | 0 | 0 | 0 | 0 | 0 | 0 | 0 | 0 | 0 | 0 | 0 | 0 | 0 | 0 | 1 | 0 | 0 | 0 | 0 | 0 | 0 | 0 | 0 | 0 | 0 | 0 | 0 | 0 | 0 | 0 | 0 | 0 | 0 | 0 | 0 | 0 | 0 | 0 | 0 | 0 | 0 | 0 | 0.5 | 0.15 | 0 | 1.35 | 0 | 0 | 0 | 0 | 0 | 0 | 0 | 0 | 0 | 0 | 0 | 0 | 0 | 0 | 0 | 0 | 0 | 0 | 0 | 0 | 0 | 0 | 0 | 0 | 0 | 0 | 2022-01-19 | Nd1.35La0.5Ce0.15Cu1O4
0 | 0 | 0 | 0 | 0 | 0 | 0 | 4 | 0 | 0 | 0 | 0 | 0 | 0 | 0 | 0 | 0 | 0 | 0 | 0 | 0 | 0 | 0 | 0 | 0 | 0 | 0 | 0 | 1 | 0 | 0 | 0 | 0 | 0 | 0 | 0 | 0 | 0 | 0 | 0 | 0 | 0 | 0 | 0 | 0 | 0 | 0 | 0 | 0 | 0 | 0 | 0 | 0 | 0 | 0 | 0 | 0.7 | 0.15 | 0 | 1.15 | 0 | 0 | 0 | 0 | 0 | 0 | 0 | 0 | 0 | 0 | 0 | 0 | 0 | 0 | 0 | 0 | 0 | 0 | 0 | 0 | 0 | 0 | 0 | 0 | 0 | 0 | 19 | Nd1.15La0.7Ce0.15Cu1O4
0 | 0 | 0 | 0 | 0 | 0 | 0 | 4 | 0 | 0 | 0 | 0 | 0 | 0 | 0 | 0 | 0 | 0 | 0 | 0 | 0 | 0 | 0 | 0 | 0 | 0 | 0 | 0 | 1 | 0 | 0 | 0 | 0 | 0 | 0 | 0 | 0 | 0 | 0 | 0 | 0 | 0 | 0 | 0 | 0 | 0 | 0 | 0 | 0 | 0 | 0 | 0 | 0 | 0 | 0 | 0 | 0.9 | 0.15 | 0 | 0.95 | 0 | 0 | 0 | 0 | 0 | 0 | 0 | 0 | 0 | 0 | 0 | 0 | 0 | 0 | 0 | 0 | 0 | 0 | 0 | 0 | 0 | 0 | 0 | 0 | 0 | 0 | 2022-04-18 | Nd0.95La0.9Ce0.15Cu1O4
0 | 0 | 0 | 0 | 0 | 0 | 0 | 4 | 0 | 0 | 0 | 0 | 0 | 0 | 0 | 0 | 0 | 0 | 0 | 0 | 0 | 0 | 0 | 0 | 0 | 0 | 0 | 0 | 1 | 0 | 0 | 0 | 0 | 0 | 0 | 0 | 0 | 0 | 0 | 0 | 0 | 0 | 0 | 0 | 0 | 0 | 0 | 0 | 0 | 0 | 0 | 0 | 0 | 0 | 0 | 0 | 2022-02-01 | 0.15 | 0 | 0.65 | 0 | 0 | 0 | 0 | 0 | 0 | 0 | 0 | 0 | 0 | 0 | 0 | 0 | 0 | 0 | 0 | 0 | 0 | 0 | 0 | 0 | 0 | 0 | 0 | 0 | 0 | 2022-08-05 | Nd0.65La1.2Ce0.15Cu1O4
0 | 0 | 0 | 0 | 0 | 0 | 0 | 1 | 0 | 0 | 0 | 0 | 0 | 0 | 0 | 0 | 0 | 0 | 0 | 0 | 0 | 0 | 0 | 0 | 0 | 0 | 0 | 0 | 3 | 0 | 0 | 0 | 0 | 0 | 0 | 0 | 0 | 0 | 0 | 0 | 0 | 0 | 0 | 0 | 0 | 0 | 0 | 0 | 0 | 0 | 0 | 0 | 0 | 0 | 0 | 2 | 0 | 0 | 0.3 | 0 | 0 | 0 | 0 | 0 | 0.7 | 0 | 0 | 0 | 0 | 0 | 0 | 0 | 0 | 0 | 0 | 0 | 0 | 0 | 0 | 0 | 0 | 0 | 0 | 0 | 0 | 0 | 50 | Tb0.7Pr0.3Ba2Cu3O
0 | 0 | 0 | 0 | 0 | 0 | 0 | 1 | 0 | 0 | 0 | 0 | 0 | 0 | 0 | 0 | 0 | 0 | 0 | 0 | 0 | 0 | 0 | 0 | 0 | 0 | 0 | 0 | 3 | 0 | 0 | 0 | 0 | 0 | 0 | 0 | 0 | 0 | 0 | 0 | 0 | 0 | 0 | 0 | 0 | 0 | 0 | 0 | 0 | 0 | 0 | 0 | 0 | 0 | 0 | 2 | 0 | 0 | 0.4 | 0 | 0 | 0 | 0 | 0 | 0.6 | 0 | 0 | 0 | 0 | 0 | 0 | 0 | 0 | 0 | 0 | 0 | 0 | 0 | 0 | 0 | 0 | 0 | 0 | 0 | 0 | 0 | 43 | Tb0.6Pr0.4Ba2Cu3O
0 | 0 | 0 | 0 | 0 | 0 | 0 | 1 | 0 | 0 | 0 | 0 | 0 | 0 | 0 | 0 | 0 | 0 | 0 | 0 | 0 | 0 | 0 | 0 | 0 | 0 | 0 | 0 | 3 | 0 | 0 | 0 | 0 | 0 | 0 | 0 | 0 | 0 | 0 | 0 | 0 | 0 | 0 | 0 | 0 | 0 | 0 | 0 | 0 | 0 | 0 | 0 | 0 | 0 | 0 | 2 | 0 | 0 | 0.5 | 0 | 0 | 0 | 0 | 0 | 0.5 | 0 | 0 | 0 | 0 | 0 | 0 | 0 | 0 | 0 | 0 | 0 | 0 | 0 | 0 | 0 | 0 | 0 | 0 | 0 | 0 | 0 | 30 | Tb0.5Pr0.5Ba2Cu3O
0 | 0 | 0 | 0 | 0 | 0 | 0 | 1 | 0 | 0 | 0 | 0 | 0 | 0 | 0 | 0 | 0 | 0 | 0.05 | 0.95 | 0 | 0 | 0 | 0 | 0 | 0 | 0 | 0 | 2 | 0 | 0 | 0 | 0 | 0 | 0 | 0 | 0 | 2 | 0 | 0 | 0 | 0 | 0 | 0 | 0 | 0 | 0 | 0 | 0 | 0 | 0 | 0 | 0 | 0 | 0 | 0 | 0 | 0 | 0 | 0 | 0 | 0 | 0 | 0 | 0 | 0 | 0 | 0 | 0 | 0 | 0 | 0 | 0 | 0 | 0 | 0 | 0 | 0 | 0 | 0 | 0 | 0 | 2 | 0 | 0 | 0 | 78 | Bi2Sr2Ca0.95K0.05Cu2O
0 | 0 | 0 | 0 | 0 | 0 | 0 | 1 | 0 | 0 | 0 | 0 | 0 | 0 | 0 | 0 | 0 | 0 | 0.1 | 0.9 | 0 | 0 | 0 | 0 | 0 | 0 | 0 | 0 | 2 | 0 | 0 | 0 | 0 | 0 | 0 | 0 | 0 | 2 | 0 | 0 | 0 | 0 | 0 | 0 | 0 | 0 | 0 | 0 | 0 | 0 | 0 | 0 | 0 | 0 | 0 | 0 | 0 | 0 | 0 | 0 | 0 | 0 | 0 | 0 | 0 | 0 | 0 | 0 | 0 | 0 | 0 | 0 | 0 | 0 | 0 | 0 | 0 | 0 | 0 | 0 | 0 | 0 | 2 | 0 | 0 | 0 | 76 | Bi2Sr2Ca0.9K0.1Cu2O
0 | 0 | 0 | 0 | 0 | 0 | 0 | 1 | 0 | 0 | 0 | 0 | 0 | 0 | 0 | 0 | 0 | 0 | 0.2 | 0.8 | 0 | 0 | 0 | 0 | 0 | 0 | 0 | 0 | 2 | 0 | 0 | 0 | 0 | 0 | 0 | 0 | 0 | 2 | 0 | 0 | 0 | 0 | 0 | 0 | 0 | 0 | 0 | 0 | 0 | 0 | 0 | 0 | 0 | 0 | 0 | 0 | 0 | 0 | 0 | 0 | 0 | 0 | 0 | 0 | 0 | 0 | 0 | 0 | 0 | 0 | 0 | 0 | 0 | 0 | 0 | 0 | 0 | 0 | 0 | 0 | 0 | 0 | 2 | 0 | 0 | 0 | 76 | Bi2Sr2Ca0.8K0.2Cu2O
0 | 0 | 0 | 0 | 0 | 0 | 0 | 1 | 0 | 0 | 0 | 0 | 0 | 0 | 0 | 0 | 0 | 0 | 0.3 | 0.7 | 0 | 0 | 0 | 0 | 0 | 0 | 0 | 0 | 2 | 0 | 0 | 0 | 0 | 0 | 0 | 0 | 0 | 2 | 0 | 0 | 0 | 0 | 0 | 0 | 0 | 0 | 0 | 0 | 0 | 0 | 0 | 0 | 0 | 0 | 0 | 0 | 0 | 0 | 0 | 0 | 0 | 0 | 0 | 0 | 0 | 0 | 0 | 0 | 0 | 0 | 0 | 0 | 0 | 0 | 0 | 0 | 0 | 0 | 0 | 0 | 0 | 0 | 2 | 0 | 0 | 0 | 71 | Bi2Sr2Ca0.7K0.3Cu2O
0 | 0 | 0 | 0 | 0 | 0 | 0 | 1 | 0 | 0 | 0 | 0 | 0 | 0 | 0 | 0 | 0 | 0 | 0.4 | 0.6 | 0 | 0 | 0 | 0 | 0 | 0 | 0 | 0 | 2 | 0 | 0 | 0 | 0 | 0 | 0 | 0 | 0 | 2 | 0 | 0 | 0 | 0 | 0 | 0 | 0 | 0 | 0 | 0 | 0 | 0 | 0 | 0 | 0 | 0 | 0 | 0 | 0 | 0 | 0 | 0 | 0 | 0 | 0 | 0 | 0 | 0 | 0 | 0 | 0 | 0 | 0 | 0 | 0 | 0 | 0 | 0 | 0 | 0 | 0 | 0 | 0 | 0 | 2 | 0 | 0 | 0 | 75 | Bi2Sr2Ca0.6K0.4Cu2O
0 | 0 | 0 | 0 | 0 | 60 | 0 | 0 | 0 | 0 | 0 | 0 | 0 | 0 | 0 | 0 | 0 | 0 | 0 | 0 | 0 | 0 | 0 | 0 | 0 | 0 | 0 | 0 | 0 | 0 | 0 | 0 | 0 | 0 | 0 | 0 | 3 | 0 | 0 | 0 | 0 | 0 | 0 | 0 | 0 | 0 | 0 | 0 | 0 | 0 | 0 | 0 | 0 | 0 | 0 | 0 | 0 | 0 | 0 | 0 | 0 | 0 | 0 | 0 | 0 | 0 | 0 | 0 | 0 | 0 | 0 | 0 | 0 | 0 | 0 | 0 | 0 | 0 | 0 | 0 | 0 | 0 | 0 | 0 | 0 | 0 | 2022-06-28 | C60Rb3
0 | 0 | 0 | 0 | 0 | 60 | 0 | 0 | 0 | 0 | 0 | 0 | 0 | 0 | 0 | 0 | 0 | 0 | 3 | 0 | 0 | 0 | 0 | 0 | 0 | 0 | 0 | 0 | 0 | 0 | 0 | 0 | 0 | 0 | 0 | 0 | 0 | 0 | 0 | 0 | 0 | 0 | 0 | 0 | 0 | 0 | 0 | 0 | 0 | 0 | 0 | 0 | 0 | 0 | 0 | 0 | 0 | 0 | 0 | 0 | 0 | 0 | 0 | 0 | 0 | 0 | 0 | 0 | 0 | 0 | 0 | 0 | 0 | 0 | 0 | 0 | 0 | 0 | 0 | 0 | 0 | 0 | 0 | 0 | 0 | 0 | 20 | C60K3
0 | 0 | 0 | 0 | 0 | 0 | 0 | 3 | 0 | 0 | 0 | 0 | 0 | 0 | 0 | 0 | 0 | 0 | 0.4 | 0 | 0 | 0 | 0 | 0 | 0 | 0 | 0 | 0 | 0 | 0 | 0 | 0 | 0 | 0 | 0 | 0 | 0 | 0 | 0 | 0 | 0 | 0 | 0 | 0 | 0 | 0 | 0 | 0 | 0 | 0 | 0 | 0 | 0 | 0 | 0 | 0.6 | 0 | 0 | 0 | 0 | 0 | 0 | 0 | 0 | 0 | 0 | 0 | 0 | 0 | 0 | 0 | 0 | 0 | 0 | 0 | 0 | 0 | 0 | 0 | 0 | 0 | 0.1 | 0.9 | 0 | 0 | 0 | 2022-05-21 | Ba0.6K0.4Bi0.9Pb0.1O3
0 | 0 | 0 | 0 | 0 | 0 | 0 | 3 | 0 | 0 | 0 | 0 | 0 | 0 | 0 | 0 | 0 | 0 | 0.4 | 0 | 0 | 0 | 0 | 0 | 0 | 0 | 0 | 0 | 0 | 0 | 0 | 0 | 0 | 0 | 0 | 0 | 0 | 0 | 0 | 0 | 0 | 0 | 0 | 0 | 0 | 0 | 0 | 0 | 0 | 0 | 0 | 0 | 0 | 0 | 0 | 0.6 | 0 | 0 | 0 | 0 | 0 | 0 | 0 | 0 | 0 | 0 | 0 | 0 | 0 | 0 | 0 | 0 | 0 | 0 | 0 | 0 | 0 | 0 | 0 | 0 | 0 | 0.2 | 0.8 | 0 | 0 | 0 | 2022-07-14 | Ba0.6K0.4Bi0.8Pb0.2O3
0 | 0 | 0 | 0 | 0 | 0 | 0 | 3 | 0 | 0 | 0 | 0 | 0 | 0 | 0 | 0 | 0 | 0 | 0.3 | 0 | 0 | 0 | 0 | 0 | 0 | 0 | 0 | 0 | 0 | 0 | 0 | 0 | 0 | 0 | 0 | 0 | 0 | 0 | 0 | 0 | 0 | 0 | 0 | 0 | 0 | 0 | 0 | 0 | 0 | 0 | 0 | 0 | 0 | 0 | 0 | 0.7 | 0 | 0 | 0 | 0 | 0 | 0 | 0 | 0 | 0 | 0 | 0 | 0 | 0 | 0 | 0 | 0 | 0 | 0 | 0 | 0 | 0 | 0 | 0 | 0 | 0 | 0.3 | 0.7 | 0 | 0 | 0 | 2022-06-14 | Ba0.7K0.3Bi0.7Pb0.3O3
0 | 0 | 0 | 0 | 0 | 0 | 0 | 3 | 0 | 0 | 0 | 0 | 0 | 0 | 0 | 0 | 0 | 0 | 0.4 | 0 | 0 | 0 | 0 | 0 | 0 | 0 | 0 | 0 | 0 | 0 | 0 | 0 | 0 | 0 | 0 | 0 | 0 | 0 | 0 | 0 | 0 | 0 | 0 | 0 | 0 | 0 | 0 | 0 | 0 | 0 | 0 | 0 | 0 | 0 | 0 | 0.6 | 0 | 0 | 0 | 0 | 0 | 0 | 0 | 0 | 0 | 0 | 0 | 0 | 0 | 0 | 0 | 0 | 0 | 0 | 0 | 0 | 0 | 0 | 0 | 0 | 0 | 0.3 | 0.7 | 0 | 0 | 0 | 2022-03-11 | Ba0.6K0.4Bi0.7Pb0.3O3
0 | 0 | 0 | 0 | 0 | 0 | 0 | 3 | 0 | 0 | 0 | 0 | 0 | 0 | 0 | 0 | 0 | 0 | 0.1 | 0 | 0 | 0 | 0 | 0 | 0 | 0 | 0 | 0 | 0 | 0 | 0 | 0 | 0 | 0 | 0 | 0 | 0 | 0 | 0 | 0 | 0 | 0 | 0 | 0 | 0 | 0 | 0 | 0 | 0 | 0 | 0 | 0 | 0 | 0 | 0 | 0.9 | 0 | 0 | 0 | 0 | 0 | 0 | 0 | 0 | 0 | 0 | 0 | 0 | 0 | 0 | 0 | 0 | 0 | 0 | 0 | 0 | 0 | 0 | 0 | 0 | 0 | 0.6 | 0.4 | 0 | 0 | 0 | 2022-03-11 | Ba0.9K0.1Bi0.4Pb0.6O3
0 | 0 | 0 | 0 | 0 | 0 | 0 | 3 | 0 | 0 | 0 | 0 | 0 | 0 | 0 | 0 | 0 | 0 | 0.4 | 0 | 0 | 0 | 0 | 0 | 0 | 0 | 0 | 0 | 0 | 0 | 0 | 0 | 0 | 0 | 0 | 0 | 0 | 0 | 0 | 0 | 0 | 0 | 0 | 0 | 0 | 0 | 0 | 0 | 0 | 0 | 0 | 0 | 0 | 0 | 0 | 0.6 | 0 | 0 | 0 | 0 | 0 | 0 | 0 | 0 | 0 | 0 | 0 | 0 | 0 | 0 | 0 | 0 | 0 | 0 | 0 | 0 | 0 | 0 | 0 | 0 | 0 | 0.4 | 0.6 | 0 | 0 | 0 | 2022-02-09 | Ba0.6K0.4Bi0.6Pb0.4O3
0 | 0 | 0 | 0 | 0 | 0 | 0 | 3 | 0 | 0 | 0 | 0 | 0 | 0 | 0 | 0 | 0 | 0 | 0.1 | 0 | 0 | 0 | 0 | 0 | 0 | 0 | 0 | 0 | 0 | 0 | 0 | 0 | 0 | 0 | 0 | 0 | 0 | 0 | 0 | 0 | 0 | 0 | 0 | 0 | 0 | 0 | 0 | 0 | 0 | 0 | 0 | 0 | 0 | 0 | 0 | 0.9 | 0 | 0 | 0 | 0 | 0 | 0 | 0 | 0 | 0 | 0 | 0 | 0 | 0 | 0 | 0 | 0 | 0 | 0 | 0 | 0 | 0 | 0 | 0 | 0 | 0 | 0.7 | 0.3 | 0 | 0 | 0 | 2022-03-09 | Ba0.9K0.1Bi0.3Pb0.7O3
0 | 0 | 0 | 0 | 0 | 0 | 0 | 3 | 0 | 0 | 0 | 0 | 0 | 0 | 0 | 0 | 0 | 0 | 0.4 | 0 | 0 | 0 | 0 | 0 | 0 | 0 | 0 | 0 | 0 | 0 | 0 | 0 | 0 | 0 | 0 | 0 | 0 | 0 | 0 | 0 | 0 | 0 | 0 | 0 | 0 | 0 | 0 | 0 | 0 | 0 | 0 | 0 | 0 | 0 | 0 | 0.6 | 0 | 0 | 0 | 0 | 0 | 0 | 0 | 0 | 0 | 0 | 0 | 0 | 0 | 0 | 0 | 0 | 0 | 0 | 0 | 0 | 0 | 0 | 0 | 0 | 0 | 0.5 | 0.5 | 0 | 0 | 0 | 2022-02-07 | Ba0.6K0.4Bi0.5Pb0.5O3
0 | 0 | 0 | 0 | 0 | 0 | 0 | 3 | 0 | 0 | 0 | 0 | 0 | 0 | 0 | 0 | 0 | 0 | 0.2 | 0 | 0 | 0 | 0 | 0 | 0 | 0 | 0 | 0 | 0 | 0 | 0 | 0 | 0 | 0 | 0 | 0 | 0 | 0 | 0 | 0 | 0 | 0 | 0 | 0 | 0 | 0 | 0 | 0 | 0 | 0 | 0 | 0 | 0 | 0 | 0 | 0.8 | 0 | 0 | 0 | 0 | 0 | 0 | 0 | 0 | 0 | 0 | 0 | 0 | 0 | 0 | 0 | 0 | 0 | 0 | 0 | 0 | 0 | 0 | 0 | 0 | 0 | 0.7 | 0.3 | 0 | 0 | 0 | 2022-02-07 | Ba0.8K0.2Bi0.3Pb0.7O3
0 | 0 | 0 | 0 | 0 | 0 | 0 | 2022-05-04 | 0 | 0 | 0 | 0 | 0 | 0 | 0 | 0 | 0 | 0 | 0 | 0 | 0 | 0 | 0 | 0 | 0 | 0 | 0 | 0 | 1 | 0 | 0 | 0 | 0 | 0 | 0 | 0 | 0 | 0 | 0 | 0 | 0 | 0 | 0 | 0 | 0 | 0 | 0 | 0 | 0 | 0 | 0 | 0 | 0 | 0 | 0 | 1 | 0 | 0 | 0 | 0 | 0 | 0 | 0 | 0 | 0 | 0 | 0 | 0 | 0 | 0 | 0 | 0 | 0 | 0 | 0 | 0 | 0 | 0 | 0 | 0 | 0.76 | 0 | 0 | 0 | 0 | 0 | 86 | Tl0.76Ba1Cu1O4.5
0 | 0 | 0 | 0 | 0 | 0 | 0 | 2022-05-04 | 0 | 0 | 0 | 0 | 0 | 0 | 0 | 0 | 0 | 0 | 0 | 0 | 0 | 0 | 0 | 0 | 0 | 0 | 0 | 0 | 1 | 1 | 0 | 0 | 0 | 0 | 0 | 0 | 0 | 0 | 0 | 0 | 0 | 0 | 0 | 0 | 0 | 0 | 0 | 0 | 0 | 0 | 0 | 0 | 0 | 0 | 0 | 1 | 0 | 0 | 0 | 0 | 0 | 0 | 0 | 0 | 0 | 0 | 0 | 0 | 0 | 0 | 0 | 0 | 0 | 0 | 0 | 0 | 0 | 0 | 0 | 0 | 0.78 | 0 | 0 | 0 | 0 | 0 | 81 | Zn1Tl0.78Ba1Cu1O4.5
0 | 0 | 0 | 0 | 0 | 0 | 0 | 2022-05-04 | 0 | 0 | 0 | 0 | 0 | 0 | 0 | 0 | 0 | 0 | 0 | 0 | 0 | 0 | 0 | 0 | 0 | 0 | 0 | 0 | 1 | 0 | 0 | 0 | 0 | 0 | 0 | 0 | 0 | 0 | 0 | 0 | 0 | 0 | 0 | 0 | 0 | 0 | 0 | 1 | 0 | 0 | 0 | 0 | 0 | 0 | 0 | 1 | 0 | 0 | 0 | 0 | 0 | 0 | 0 | 0 | 0 | 0 | 0 | 0 | 0 | 0 | 0 | 0 | 0 | 0 | 0 | 0 | 0 | 0 | 0 | 0 | 0.7 | 0 | 0 | 0 | 0 | 0 | 52.5 | Cd1Tl0.7Ba1Cu1O4.5
0 | 0 | 0 | 0 | 0 | 0 | 0 | 2022-05-04 | 0 | 0 | 0 | 0 | 0 | 0 | 0 | 0 | 0 | 0 | 0 | 0 | 0 | 0 | 0 | 0 | 0 | 0 | 0 | 0 | 1 | 0 | 0 | 0 | 0 | 0 | 0 | 0 | 0 | 0 | 0 | 0 | 0 | 0 | 0 | 0 | 0 | 0 | 0 | 0 | 0 | 0 | 0 | 0 | 0 | 0 | 0 | 1 | 0 | 0 | 0 | 0 | 0 | 0 | 0 | 0 | 0 | 0 | 0 | 0 | 0 | 0 | 0 | 0 | 0 | 0 | 0 | 0 | 0 | 0 | 0 | 0.76 | 0.76 | 0 | 0 | 0 | 0 | 0 | 87.5 | Hg0.76Tl0.76Ba1Cu1O4.5
0 | 0 | 0 | 0 | 0 | 0 | 0 | 6.97 | 0 | 0 | 0 | 0 | 0 | 0 | 0 | 0 | 0 | 0 | 0 | 0 | 0 | 0 | 0 | 0 | 0 | 0 | 0 | 0 | 3 | 0 | 0 | 0 | 0 | 0 | 0 | 0 | 0 | 0 | 0 | 0 | 0 | 0 | 0 | 0 | 0 | 0 | 0 | 0 | 0 | 0 | 0 | 0 | 0 | 0 | 0 | 2 | 0 | 0 | 0 | 0 | 0 | 0 | 1 | 0 | 0 | 0 | 0 | 0 | 0 | 0 | 0 | 0 | 0 | 0 | 0 | 0 | 0 | 0 | 0 | 0 | 0 | 0 | 0 | 0 | 0 | 0 | 94.77 | Eu1Ba2Cu3O6.97
0 | 0 | 0 | 0 | 0 | 0 | 0 | 1 | 0 | 0 | 0 | 0 | 0 | 0 | 0 | 0 | 0 | 0 | 0 | 0 | 0 | 0 | 0 | 0 | 0 | 0 | 0 | 0 | 3 | 0 | 0 | 0 | 0 | 0 | 0 | 0 | 0 | 0 | 0 | 0 | 0 | 0 | 0 | 0 | 0 | 0 | 0 | 0 | 0 | 0 | 0 | 0 | 0 | 0 | 0 | 2 | 0 | 0 | 0.05 | 0 | 0 | 0 | 0.95 | 0 | 0 | 0 | 0 | 0 | 0 | 0 | 0 | 0 | 0 | 0 | 0 | 0 | 0 | 0 | 0 | 0 | 0 | 0 | 0 | 0 | 0 | 0 | 91.35 | Eu0.95Pr0.05Ba2Cu3O
0 | 0 | 0 | 0 | 0 | 0 | 0 | 6.95 | 0 | 0 | 0 | 0 | 0 | 0 | 0 | 0 | 0 | 0 | 0 | 0 | 0 | 0 | 0 | 0 | 0 | 0 | 0 | 0 | 3 | 0 | 0 | 0 | 0 | 0 | 0 | 0 | 0 | 0 | 0 | 0 | 0 | 0 | 0 | 0 | 0 | 0 | 0 | 0 | 0 | 0 | 0 | 0 | 0 | 0 | 0 | 2 | 0 | 0 | 0.1 | 0 | 0 | 0 | 0.9 | 0 | 0 | 0 | 0 | 0 | 0 | 0 | 0 | 0 | 0 | 0 | 0 | 0 | 0 | 0 | 0 | 0 | 0 | 0 | 0 | 0 | 0 | 0 | 79.45 | Eu0.9Pr0.1Ba2Cu3O6.95
0 | 0 | 0 | 0 | 0 | 0 | 0 | 6.97 | 0 | 0 | 0 | 0 | 0 | 0 | 0 | 0 | 0 | 0 | 0 | 0 | 0 | 0 | 0 | 0 | 0 | 0 | 0 | 0 | 3 | 0 | 0 | 0 | 0 | 0 | 0 | 0 | 0 | 0 | 0 | 0 | 0 | 0 | 0 | 0 | 0 | 0 | 0 | 0 | 0 | 0 | 0 | 0 | 0 | 0 | 0 | 2 | 0 | 0 | 0.2 | 0 | 0 | 0 | 0.8 | 0 | 0 | 0 | 0 | 0 | 0 | 0 | 0 | 0 | 0 | 0 | 0 | 0 | 0 | 0 | 0 | 0 | 0 | 0 | 0 | 0 | 0 | 0 | 57.9 | Eu0.8Pr0.2Ba2Cu3O6.97
0 | 0 | 0 | 0 | 0 | 0 | 0 | 6.95 | 0 | 0 | 0 | 0 | 0 | 0 | 0 | 0 | 0 | 0 | 0 | 0 | 0 | 0 | 0 | 0 | 0 | 0 | 0 | 0 | 3 | 0 | 0 | 0 | 0 | 0 | 0 | 0 | 0 | 0 | 0 | 0 | 0 | 0 | 0 | 0 | 0 | 0 | 0 | 0 | 0 | 0 | 0 | 0 | 0 | 0 | 0 | 2 | 0 | 0 | 0.3 | 0 | 0 | 0 | 0.7 | 0 | 0 | 0 | 0 | 0 | 0 | 0 | 0 | 0 | 0 | 0 | 0 | 0 | 0 | 0 | 0 | 0 | 0 | 0 | 0 | 0 | 0 | 0 | 38.8 | Eu0.7Pr0.3Ba2Cu3O6.95
0 | 0 | 0 | 0 | 0 | 0 | 0 | 6.97 | 0 | 0 | 0 | 0 | 0 | 0 | 0 | 0 | 0 | 0 | 0 | 0 | 0 | 0 | 0 | 0 | 0 | 0 | 0 | 0 | 3 | 0 | 0 | 0 | 0 | 0 | 0 | 0 | 0 | 0 | 0 | 0 | 0 | 0 | 0 | 0 | 0 | 0 | 0 | 0 | 0 | 0 | 0 | 0 | 0 | 0 | 0 | 2 | 0 | 0 | 0.4 | 0 | 0 | 0 | 0.6 | 0 | 0 | 0 | 0 | 0 | 0 | 0 | 0 | 0 | 0 | 0 | 0 | 0 | 0 | 0 | 0 | 0 | 0 | 0 | 0 | 0 | 0 | 0 | 15 | Eu0.6Pr0.4Ba2Cu3O6.97
0 | 0 | 0 | 0 | 0 | 0 | 0 | 6.98 | 0 | 0 | 0 | 0 | 0 | 0 | 0 | 0 | 0 | 0 | 0 | 0.15 | 0 | 0 | 0 | 0 | 0 | 0 | 0 | 0 | 2022-05-02 | 0 | 0 | 0 | 0 | 0 | 0 | 0 | 0 | 2022-08-01 | 0.85 | 0 | 0 | 0 | 0 | 0 | 0 | 0 | 0 | 0 | 0 | 0 | 0 | 0 | 0 | 0 | 0 | 0.2 | 0 | 0 | 0 | 0 | 0 | 0 | 0 | 0 | 0 | 0 | 0 | 0 | 0 | 0 | 0 | 0 | 0 | 0 | 0 | 0 | 0 | 0 | 0 | 0 | 0 | 0.5 | 0 | 0 | 0 | 0 | 25 | Pb0.5Sr1.8Ba0.2Y0.85Ca0.15Cu2.5O6.98
0 | 0 | 0 | 0 | 0 | 0 | 0 | 2022-09-15 | 0 | 0 | 0 | 0 | 0 | 0 | 0 | 0 | 0 | 0 | 0 | 0 | 0 | 0 | 0 | 0 | 0 | 0 | 0 | 0 | 7 | 0 | 0 | 0 | 0 | 0 | 0 | 0 | 0 | 0 | 2 | 0 | 0 | 0 | 0 | 0 | 0 | 0 | 0 | 0 | 0 | 0 | 0 | 0 | 0 | 0 | 0 | 4 | 0 | 0 | 0 | 0 | 0 | 0 | 0 | 0 | 0 | 0 | 0 | 0 | 0 | 0 | 0 | 0 | 0 | 0 | 0 | 0 | 0 | 0 | 0 | 0 | 0 | 0 | 0 | 0 | 0 | 0 | 89 | Y2Ba4Cu7O15.09
0 | 0 | 0 | 0 | 0 | 0 | 0 | 2022-03-15 | 0 | 0 | 0 | 0 | 0 | 0 | 0 | 0 | 0 | 0 | 0 | 0 | 0 | 0 | 0 | 0 | 0 | 0 | 0 | 0 | 7 | 0 | 0 | 0 | 0 | 0 | 0 | 0 | 0 | 0 | 2 | 0 | 0 | 0 | 0 | 0 | 0 | 0 | 0 | 0 | 0 | 0 | 0 | 0 | 0 | 0 | 0 | 4 | 0 | 0 | 0 | 0 | 0 | 0 | 0 | 0 | 0 | 0 | 0 | 0 | 0 | 0 | 0 | 0 | 0 | 0 | 0 | 0 | 0 | 0 | 0 | 0 | 0 | 0 | 0 | 0 | 0 | 0 | 87 | Y2Ba4Cu7O15.03
0 | 0 | 0 | 0 | 0 | 0 | 0 | 14.53 | 0 | 0 | 0 | 0 | 0 | 0 | 0 | 0 | 0 | 0 | 0 | 0 | 0 | 0 | 0 | 0 | 0 | 0 | 0 | 0 | 7 | 0 | 0 | 0 | 0 | 0 | 0 | 0 | 0 | 0 | 2 | 0 | 0 | 0 | 0 | 0 | 0 | 0 | 0 | 0 | 0 | 0 | 0 | 0 | 0 | 0 | 0 | 4 | 0 | 0 | 0 | 0 | 0 | 0 | 0 | 0 | 0 | 0 | 0 | 0 | 0 | 0 | 0 | 0 | 0 | 0 | 0 | 0 | 0 | 0 | 0 | 0 | 0 | 0 | 0 | 0 | 0 | 0 | 60 | Y2Ba4Cu7O14.53
0 | 0 | 0 | 0 | 0 | 0 | 0 | 14.13 | 0 | 0 | 0 | 0 | 0 | 0 | 0 | 0 | 0 | 0 | 0 | 0 | 0 | 0 | 0 | 0 | 0 | 0 | 0 | 0 | 7 | 0 | 0 | 0 | 0 | 0 | 0 | 0 | 0 | 0 | 2 | 0 | 0 | 0 | 0 | 0 | 0 | 0 | 0 | 0 | 0 | 0 | 0 | 0 | 0 | 0 | 0 | 4 | 0 | 0 | 0 | 0 | 0 | 0 | 0 | 0 | 0 | 0 | 0 | 0 | 0 | 0 | 0 | 0 | 0 | 0 | 0 | 0 | 0 | 0 | 0 | 0 | 0 | 0 | 0 | 0 | 0 | 0 | 37 | Y2Ba4Cu7O14.13
0 | 0 | 0 | 0 | 0 | 0 | 0 | 1 | 0 | 0 | 0 | 0 | 0 | 0 | 0 | 0 | 0 | 0 | 0 | 2 | 0 | 0 | 0 | 0 | 0 | 0 | 0 | 0 | 3 | 0 | 0 | 0 | 0 | 0 | 0 | 0 | 0 | 2 | 0 | 0 | 0 | 0 | 0 | 0 | 0 | 0 | 0 | 0 | 0.05 | 0 | 0 | 0 | 0 | 0 | 0 | 0 | 0 | 0 | 0 | 0 | 0 | 0 | 0 | 0 | 0 | 0 | 0 | 0 | 0 | 0 | 0 | 0 | 0 | 0 | 0 | 0 | 0 | 0 | 0 | 0 | 0 | 0.2 | 2022-08-01 | 0 | 0 | 0 | 94 | Bi1.8Pb0.2Sr2Ca2In0.05Cu3O
0 | 0 | 0 | 0 | 0 | 0 | 0 | 1 | 0 | 0 | 0 | 0 | 0 | 0 | 0 | 0 | 0 | 0 | 0 | 2 | 0 | 0 | 0 | 0 | 0 | 0 | 0 | 0 | 3 | 0 | 0 | 0 | 0 | 0 | 0 | 0 | 0 | 2 | 0 | 0 | 0 | 0 | 0 | 0 | 0 | 0 | 0 | 0 | 0.1 | 0 | 0 | 0 | 0 | 0 | 0 | 0 | 0 | 0 | 0 | 0 | 0 | 0 | 0 | 0 | 0 | 0 | 0 | 0 | 0 | 0 | 0 | 0 | 0 | 0 | 0 | 0 | 0 | 0 | 0 | 0 | 0 | 0.2 | 2022-08-01 | 0 | 0 | 0 | 93.5 | Bi1.8Pb0.2Sr2Ca2In0.1Cu3O
0 | 0 | 0 | 0 | 0 | 0 | 0 | 1 | 0 | 0 | 0 | 0 | 0 | 0 | 0 | 0 | 0 | 0 | 0 | 2 | 0 | 0 | 0 | 0 | 0 | 0 | 0 | 0 | 3 | 0 | 0 | 0 | 0 | 0 | 0 | 0 | 0 | 2 | 0 | 0 | 0 | 0 | 0 | 0 | 0 | 0 | 0 | 0 | 0.2 | 0 | 0 | 0 | 0 | 0 | 0 | 0 | 0 | 0 | 0 | 0 | 0 | 0 | 0 | 0 | 0 | 0 | 0 | 0 | 0 | 0 | 0 | 0 | 0 | 0 | 0 | 0 | 0 | 0 | 0 | 0 | 0 | 0.2 | 2022-08-01 | 0 | 0 | 0 | 91.5 | Bi1.8Pb0.2Sr2Ca2In0.2Cu3O
0 | 0 | 0 | 0 | 0 | 0 | 0 | 1 | 0 | 0 | 0 | 0 | 0 | 0 | 0 | 0 | 0 | 0 | 0 | 2 | 0 | 0 | 0 | 0 | 0 | 0 | 0 | 0 | 3 | 0 | 0 | 0 | 0 | 0 | 0 | 0 | 0 | 2 | 0 | 0 | 0 | 0 | 0 | 0 | 0 | 0 | 0 | 0 | 0.25 | 0 | 0 | 0 | 0 | 0 | 0 | 0 | 0 | 0 | 0 | 0 | 0 | 0 | 0 | 0 | 0 | 0 | 0 | 0 | 0 | 0 | 0 | 0 | 0 | 0 | 0 | 0 | 0 | 0 | 0 | 0 | 0 | 0.2 | 2022-08-01 | 0 | 0 | 0 | 93 | Bi1.8Pb0.2Sr2Ca2In0.25Cu3O
0 | 0 | 0 | 0 | 0 | 0 | 0 | 1 | 0 | 0 | 0 | 0 | 0 | 0 | 0 | 0 | 0 | 0 | 0 | 2 | 0 | 0 | 0 | 0 | 0 | 0 | 0 | 0 | 3 | 0 | 0 | 0 | 0 | 0 | 0 | 0 | 0 | 2 | 0 | 0 | 0 | 0 | 0 | 0 | 0 | 0 | 0 | 0 | 0.3 | 0 | 0 | 0 | 0 | 0 | 0 | 0 | 0 | 0 | 0 | 0 | 0 | 0 | 0 | 0 | 0 | 0 | 0 | 0 | 0 | 0 | 0 | 0 | 0 | 0 | 0 | 0 | 0 | 0 | 0 | 0 | 0 | 0.2 | 2022-08-01 | 0 | 0 | 0 | 81 | Bi1.8Pb0.2Sr2Ca2In0.3Cu3O
0 | 0 | 0 | 0 | 0 | 0 | 0 | 1 | 0 | 0 | 0 | 0 | 0 | 0 | 0 | 0 | 0 | 0 | 0 | 2 | 0 | 0 | 0 | 0 | 0 | 0 | 0 | 0 | 3 | 0 | 0 | 0 | 0 | 0 | 0 | 0 | 0 | 2 | 0 | 0 | 0 | 0 | 0 | 0 | 0 | 0 | 0 | 0 | 0 | 0 | 0 | 0 | 0 | 0 | 0 | 0 | 0 | 0 | 0 | 0 | 0 | 0 | 0 | 0 | 0 | 0 | 0 | 0 | 0 | 0 | 0 | 0 | 0 | 0 | 0 | 0 | 0 | 0 | 0 | 0 | 0 | 0.2 | 2022-08-01 | 0 | 0 | 0 | 96 | Bi1.8Pb0.2Sr2Ca2Cu3O
0 | 0 | 0 | 0 | 0 | 0 | 0 | 1 | 0 | 0 | 0 | 0 | 0 | 0 | 0 | 0 | 0 | 0 | 0 | 2 | 0 | 0 | 0 | 0 | 0 | 0 | 0 | 0 | 3 | 0 | 0 | 0 | 0 | 0 | 0 | 0 | 0 | 2 | 0 | 0 | 0 | 0 | 0 | 0 | 0 | 0 | 0 | 0 | 0.4 | 0 | 0 | 0 | 0 | 0 | 0 | 0 | 0 | 0 | 0 | 0 | 0 | 0 | 0 | 0 | 0 | 0 | 0 | 0 | 0 | 0 | 0 | 0 | 0 | 0 | 0 | 0 | 0 | 0 | 0 | 0 | 0 | 0.2 | 2022-08-01 | 0 | 0 | 0 | 83 | Bi1.8Pb0.2Sr2Ca2In0.4Cu3O
0 | 0 | 0 | 0 | 0 | 0 | 0 | 1 | 0 | 0 | 0 | 0 | 0 | 0 | 0 | 0 | 0 | 0 | 0 | 2 | 0 | 0 | 0 | 0 | 0 | 0 | 0 | 0 | 3 | 0 | 0 | 0 | 0 | 0 | 0 | 0 | 0 | 2 | 0 | 0 | 0 | 0 | 0 | 0 | 0 | 0 | 0 | 0 | 0.6 | 0 | 0 | 0 | 0 | 0 | 0 | 0 | 0 | 0 | 0 | 0 | 0 | 0 | 0 | 0 | 0 | 0 | 0 | 0 | 0 | 0 | 0 | 0 | 0 | 0 | 0 | 0 | 0 | 0 | 0 | 0 | 0 | 0.2 | 2022-08-01 | 0 | 0 | 0 | 84 | Bi1.8Pb0.2Sr2Ca2In0.6Cu3O
0 | 0 | 0 | 0 | 0 | 0 | 0 | 1 | 0 | 0 | 0 | 0 | 0 | 0 | 0 | 0 | 0 | 0 | 0 | 2 | 0 | 0 | 0 | 0 | 0 | 0 | 0 | 0 | 3 | 0 | 0 | 0 | 0 | 0 | 0 | 0 | 0 | 2 | 0 | 0 | 0 | 0 | 0 | 0 | 0 | 0 | 0 | 0 | 1 | 0 | 0 | 0 | 0 | 0 | 0 | 0 | 0 | 0 | 0 | 0 | 0 | 0 | 0 | 0 | 0 | 0 | 0 | 0 | 0 | 0 | 0 | 0 | 0 | 0 | 0 | 0 | 0 | 0 | 0 | 0 | 0 | 0.2 | 2022-08-01 | 0 | 0 | 0 | 85 | Bi1.8Pb0.2Sr2Ca2In1Cu3O
0 | 0 | 0 | 0 | 0 | 0 | 0 | 1 | 0 | 0 | 0 | 0 | 0 | 0 | 0 | 0 | 0 | 0 | 0 | 2 | 0 | 0 | 0 | 0 | 0 | 0 | 0 | 0 | 3 | 0 | 0 | 0 | 0 | 0 | 0 | 0 | 0 | 2 | 0 | 0 | 0 | 0 | 0 | 0 | 0 | 0 | 0 | 0 | 2 | 0 | 0 | 0 | 0 | 0 | 0 | 0 | 0 | 0 | 0 | 0 | 0 | 0 | 0 | 0 | 0 | 0 | 0 | 0 | 0 | 0 | 0 | 0 | 0 | 0 | 0 | 0 | 0 | 0 | 0 | 0 | 0 | 0.2 | 2022-08-01 | 0 | 0 | 0 | 80 | Bi1.8Pb0.2Sr2Ca2In2Cu3O
0 | 0 | 0 | 0 | 0 | 0 | 0 | 6.95 | 0 | 0 | 0 | 0 | 0 | 0 | 0 | 0 | 0 | 0 | 0 | 0 | 0 | 0 | 0 | 0 | 0 | 0 | 0 | 0 | 3 | 0 | 0 | 0 | 0 | 0 | 0 | 0 | 0 | 0 | 0 | 0 | 0 | 0 | 0 | 0 | 0 | 0 | 0 | 0 | 0 | 0 | 0 | 0 | 0 | 0 | 0 | 2 | 0 | 0 | 0 | 0 | 0 | 1 | 0 | 0 | 0 | 0 | 0 | 0 | 0 | 0 | 0 | 0 | 0 | 0 | 0 | 0 | 0 | 0 | 0 | 0 | 0 | 0 | 0 | 0 | 0 | 0 | 90 | Sm1Ba2Cu3O6.95
0 | 0 | 0 | 0 | 0 | 0 | 0 | 6.95 | 0 | 0 | 0 | 0 | 0 | 0 | 0 | 0 | 0 | 0 | 0 | 0 | 0 | 0 | 0 | 0 | 0 | 0 | 0 | 0 | 3 | 0 | 0 | 0 | 0 | 0 | 0 | 0 | 0 | 0 | 0 | 0 | 0 | 0 | 0 | 0 | 0 | 0 | 0 | 0 | 0 | 0 | 0 | 0 | 0 | 0 | 0 | 2 | 0 | 0 | 0.1 | 0 | 0 | 0.9 | 0 | 0 | 0 | 0 | 0 | 0 | 0 | 0 | 0 | 0 | 0 | 0 | 0 | 0 | 0 | 0 | 0 | 0 | 0 | 0 | 0 | 0 | 0 | 0 | 65.7 | Sm0.9Pr0.1Ba2Cu3O6.95
0 | 0 | 0 | 0 | 0 | 0 | 0 | 6.95 | 0 | 0 | 0 | 0 | 0 | 0 | 0 | 0 | 0 | 0 | 0 | 0 | 0 | 0 | 0 | 0 | 0 | 0 | 0 | 0 | 3 | 0 | 0 | 0 | 0 | 0 | 0 | 0 | 0 | 0 | 0 | 0 | 0 | 0 | 0 | 0 | 0 | 0 | 0 | 0 | 0 | 0 | 0 | 0 | 0 | 0 | 0 | 2 | 0 | 0 | 0.2 | 0 | 0 | 0.8 | 0 | 0 | 0 | 0 | 0 | 0 | 0 | 0 | 0 | 0 | 0 | 0 | 0 | 0 | 0 | 0 | 0 | 0 | 0 | 0 | 0 | 0 | 0 | 0 | 38.3 | Sm0.8Pr0.2Ba2Cu3O6.95
0 | 0 | 0 | 0 | 0 | 0 | 0 | 6.95 | 0 | 0 | 0 | 0 | 0 | 0 | 0 | 0 | 0 | 0 | 0 | 0 | 0 | 0 | 0 | 0 | 0 | 0 | 0 | 0 | 3 | 0 | 0 | 0 | 0 | 0 | 0 | 0 | 0 | 0 | 0 | 0 | 0 | 0 | 0 | 0 | 0 | 0 | 0 | 0 | 0 | 0 | 0 | 0 | 0 | 0 | 0 | 2 | 0 | 0 | 0.3 | 0 | 0 | 0.7 | 0 | 0 | 0 | 0 | 0 | 0 | 0 | 0 | 0 | 0 | 0 | 0 | 0 | 0 | 0 | 0 | 0 | 0 | 0 | 0 | 0 | 0 | 0 | 0 | 2022-09-11 | Sm0.7Pr0.3Ba2Cu3O6.95
0 | 0 | 0 | 0 | 0 | 0 | 0 | 6.95 | 0 | 0 | 0 | 0 | 0 | 0 | 0 | 0 | 0 | 0 | 0 | 0 | 0 | 0 | 0 | 0 | 0 | 0 | 0 | 0 | 3 | 0 | 0 | 0 | 0 | 0 | 0 | 0 | 0 | 0 | 0 | 0 | 0 | 0 | 0 | 0 | 0 | 0 | 0 | 0 | 0 | 0 | 0 | 0 | 0 | 0 | 0 | 2 | 0 | 0 | 0 | 0 | 0 | 0 | 0 | 0 | 0 | 0 | 0 | 0 | 1 | 0 | 0 | 0 | 0 | 0 | 0 | 0 | 0 | 0 | 0 | 0 | 0 | 0 | 0 | 0 | 0 | 0 | 89 | Tm1Ba2Cu3O6.95
0 | 0 | 0 | 0 | 0 | 0 | 0 | 6.95 | 0 | 0 | 0 | 0 | 0 | 0 | 0 | 0 | 0 | 0 | 0 | 0 | 0 | 0 | 0 | 0 | 0 | 0 | 0 | 0 | 3 | 0 | 0 | 0 | 0 | 0 | 0 | 0 | 0 | 0 | 0 | 0 | 0 | 0 | 0 | 0 | 0 | 0 | 0 | 0 | 0 | 0 | 0 | 0 | 0 | 0 | 0 | 2 | 0 | 0 | 0.1 | 0 | 0 | 0 | 0 | 0 | 0 | 0 | 0 | 0 | 0.9 | 0 | 0 | 0 | 0 | 0 | 0 | 0 | 0 | 0 | 0 | 0 | 0 | 0 | 0 | 0 | 0 | 0 | 87.9 | Tm0.9Pr0.1Ba2Cu3O6.95
0 | 0 | 0 | 0 | 0 | 0 | 0 | 6.95 | 0 | 0 | 0 | 0 | 0 | 0 | 0 | 0 | 0 | 0 | 0 | 0 | 0 | 0 | 0 | 0 | 0 | 0 | 0 | 0 | 3 | 0 | 0 | 0 | 0 | 0 | 0 | 0 | 0 | 0 | 0 | 0 | 0 | 0 | 0 | 0 | 0 | 0 | 0 | 0 | 0 | 0 | 0 | 0 | 0 | 0 | 0 | 2 | 0 | 0 | 0.2 | 0 | 0 | 0 | 0 | 0 | 0 | 0 | 0 | 0 | 0.8 | 0 | 0 | 0 | 0 | 0 | 0 | 0 | 0 | 0 | 0 | 0 | 0 | 0 | 0 | 0 | 0 | 0 | 77.9 | Tm0.8Pr0.2Ba2Cu3O6.95
0 | 0 | 0 | 0 | 0 | 0 | 0 | 6.95 | 0 | 0 | 0 | 0 | 0 | 0 | 0 | 0 | 0 | 0 | 0 | 0 | 0 | 0 | 0 | 0 | 0 | 0 | 0 | 0 | 3 | 0 | 0 | 0 | 0 | 0 | 0 | 0 | 0 | 0 | 0 | 0 | 0 | 0 | 0 | 0 | 0 | 0 | 0 | 0 | 0 | 0 | 0 | 0 | 0 | 0 | 0 | 2 | 0 | 0 | 0.3 | 0 | 0 | 0 | 0 | 0 | 0 | 0 | 0 | 0 | 0.7 | 0 | 0 | 0 | 0 | 0 | 0 | 0 | 0 | 0 | 0 | 0 | 0 | 0 | 0 | 0 | 0 | 0 | 64.1 | Tm0.7Pr0.3Ba2Cu3O6.95
0 | 0 | 0 | 0 | 0 | 0 | 0 | 6.95 | 0 | 0 | 0 | 0 | 0 | 0 | 0 | 0 | 0 | 0 | 0 | 0 | 0 | 0 | 0 | 0 | 0 | 0 | 0 | 0 | 3 | 0 | 0 | 0 | 0 | 0 | 0 | 0 | 0 | 0 | 0 | 0 | 0 | 0 | 0 | 0 | 0 | 0 | 0 | 0 | 0 | 0 | 0 | 0 | 0 | 0 | 0 | 2 | 0 | 0 | 0.4 | 0 | 0 | 0 | 0 | 0 | 0 | 0 | 0 | 0 | 0.6 | 0 | 0 | 0 | 0 | 0 | 0 | 0 | 0 | 0 | 0 | 0 | 0 | 0 | 0 | 0 | 0 | 0 | 50.3 | Tm0.6Pr0.4Ba2Cu3O6.95
0 | 0 | 0 | 0 | 0 | 0 | 0 | 6.95 | 0 | 0 | 0 | 0 | 0 | 0 | 0 | 0 | 0 | 0 | 0 | 0 | 0 | 0 | 0 | 0 | 0 | 0 | 0 | 0 | 3 | 0 | 0 | 0 | 0 | 0 | 0 | 0 | 0 | 0 | 0 | 0 | 0 | 0 | 0 | 0 | 0 | 0 | 0 | 0 | 0 | 0 | 0 | 0 | 0 | 0 | 0 | 2 | 0 | 0 | 0.5 | 0 | 0 | 0 | 0 | 0 | 0 | 0 | 0 | 0 | 0.5 | 0 | 0 | 0 | 0 | 0 | 0 | 0 | 0 | 0 | 0 | 0 | 0 | 0 | 0 | 0 | 0 | 0 | 2022-09-28 | Tm0.5Pr0.5Ba2Cu3O6.95
0 | 0 | 0 | 0 | 0 | 0 | 0 | 6.95 | 0 | 0 | 0 | 0 | 0 | 0 | 0 | 0 | 0 | 0 | 0 | 0 | 0 | 0 | 0 | 0 | 0 | 0 | 0 | 0 | 3 | 0 | 0 | 0 | 0 | 0 | 0 | 0 | 0 | 0 | 0 | 0 | 0 | 0 | 0 | 0 | 0 | 0 | 0 | 0 | 0 | 0 | 0 | 0 | 0 | 0 | 0 | 2 | 0 | 0 | 0 | 0 | 0 | 0 | 0 | 1 | 0 | 0 | 0 | 0 | 0 | 0 | 0 | 0 | 0 | 0 | 0 | 0 | 0 | 0 | 0 | 0 | 0 | 0 | 0 | 0 | 0 | 0 | 90 | Gd1Ba2Cu3O6.95
0 | 0 | 0 | 0 | 0 | 0 | 0 | 6.95 | 0 | 0 | 0 | 0 | 0 | 0 | 0 | 0 | 0 | 0 | 0 | 0 | 0 | 0 | 0 | 0 | 0 | 0 | 0 | 0 | 3 | 0 | 0 | 0 | 0 | 0 | 0 | 0 | 0 | 0 | 0 | 0 | 0 | 0 | 0 | 0 | 0 | 0 | 0 | 0 | 0 | 0 | 0 | 0 | 0 | 0 | 0 | 2 | 0 | 0 | 0.1 | 0 | 0 | 0 | 0 | 0.9 | 0 | 0 | 0 | 0 | 0 | 0 | 0 | 0 | 0 | 0 | 0 | 0 | 0 | 0 | 0 | 0 | 0 | 0 | 0 | 0 | 0 | 0 | 74.3 | Gd0.9Pr0.1Ba2Cu3O6.95
0 | 0 | 0 | 0 | 0 | 0 | 0 | 6.95 | 0 | 0 | 0 | 0 | 0 | 0 | 0 | 0 | 0 | 0 | 0 | 0 | 0 | 0 | 0 | 0 | 0 | 0 | 0 | 0 | 3 | 0 | 0 | 0 | 0 | 0 | 0 | 0 | 0 | 0 | 0 | 0 | 0 | 0 | 0 | 0 | 0 | 0 | 0 | 0 | 0 | 0 | 0 | 0 | 0 | 0 | 0 | 2 | 0 | 0 | 0.2 | 0 | 0 | 0 | 0 | 0.8 | 0 | 0 | 0 | 0 | 0 | 0 | 0 | 0 | 0 | 0 | 0 | 0 | 0 | 0 | 0 | 0 | 0 | 0 | 0 | 0 | 0 | 0 | 53.1 | Gd0.8Pr0.2Ba2Cu3O6.95
0 | 0 | 0 | 0 | 0 | 0 | 0 | 6.95 | 0 | 0 | 0 | 0 | 0 | 0 | 0 | 0 | 0 | 0 | 0 | 0 | 0 | 0 | 0 | 0 | 0 | 0 | 0 | 0 | 3 | 0 | 0 | 0 | 0 | 0 | 0 | 0 | 0 | 0 | 0 | 0 | 0 | 0 | 0 | 0 | 0 | 0 | 0 | 0 | 0 | 0 | 0 | 0 | 0 | 0 | 0 | 2 | 0 | 0 | 0.3 | 0 | 0 | 0 | 0 | 0.7 | 0 | 0 | 0 | 0 | 0 | 0 | 0 | 0 | 0 | 0 | 0 | 0 | 0 | 0 | 0 | 0 | 0 | 0 | 0 | 0 | 0 | 0 | 2022-06-30 | Gd0.7Pr0.3Ba2Cu3O6.95
0 | 0 | 0 | 0 | 0 | 0 | 0 | 6.95 | 0 | 0 | 0 | 0 | 0 | 0 | 0 | 0 | 0 | 0 | 0 | 0 | 0 | 0 | 0 | 0 | 0 | 0 | 0 | 0 | 3 | 0 | 0 | 0 | 0 | 0 | 0 | 0 | 0 | 0 | 0 | 0 | 0 | 0 | 0 | 0 | 0 | 0 | 0 | 0 | 0 | 0 | 0 | 0 | 0 | 0 | 0 | 2 | 0 | 0 | 0.4 | 0 | 0 | 0 | 0 | 0.6 | 0 | 0 | 0 | 0 | 0 | 0 | 0 | 0 | 0 | 0 | 0 | 0 | 0 | 0 | 0 | 0 | 0 | 0 | 0 | 0 | 0 | 0 | 2022-02-11 | Gd0.6Pr0.4Ba2Cu3O6.95
0 | 0 | 0 | 0 | 0 | 0 | 0 | 6.32 | 0 | 0 | 0 | 0 | 0 | 0 | 0 | 0 | 0 | 0 | 0 | 0 | 0 | 0 | 0 | 0 | 0 | 0 | 0 | 0 | 1 | 0 | 0 | 0 | 0 | 0 | 0 | 0 | 0 | 2022-06-01 | 0 | 0 | 0 | 0 | 0 | 0 | 0 | 0 | 0 | 0 | 0 | 0 | 0 | 0 | 0 | 0 | 0 | 0 | 0.4 | 0 | 0 | 0 | 0 | 0 | 0 | 0 | 0 | 0 | 0 | 0 | 0 | 0 | 0 | 0 | 0 | 0 | 0 | 0 | 0 | 0 | 0 | 0 | 0 | 0 | 2 | 0 | 0 | 0 | 2022-02-23 | Bi2Sr1.6La0.4Cu1O6.32
0 | 0 | 0 | 0 | 0 | 0 | 0 | 6.29 | 0 | 0 | 0 | 0 | 0 | 0 | 0 | 0 | 0 | 0 | 0 | 0 | 0 | 0 | 0 | 0 | 0 | 0 | 0 | 0 | 1 | 0 | 0 | 0 | 0 | 0 | 0 | 0 | 0 | 2022-06-01 | 0 | 0 | 0 | 0 | 0 | 0 | 0 | 0 | 0 | 0 | 0 | 0 | 0 | 0 | 0 | 0 | 0 | 0 | 0.4 | 0 | 0 | 0 | 0 | 0 | 0 | 0 | 0 | 0 | 0 | 0 | 0 | 0 | 0 | 0 | 0 | 0 | 0 | 0 | 0 | 0 | 0 | 0 | 0 | 0 | 2 | 0 | 0 | 0 | 2022-06-30 | Bi2Sr1.6La0.4Cu1O6.29
0 | 0 | 0 | 0 | 0 | 0 | 0 | 8 | 0 | 0 | 0 | 0 | 0 | 0 | 0 | 0 | 0 | 0 | 0 | 1 | 0 | 0 | 0 | 0 | 0 | 0 | 0 | 0 | 2 | 0 | 0 | 0 | 0 | 0 | 0 | 0 | 0 | 2 | 0 | 0 | 0 | 0 | 0 | 0 | 0 | 0 | 0 | 0 | 0 | 0 | 0 | 0 | 0 | 0 | 0 | 0 | 0 | 0 | 0 | 0 | 0 | 0 | 0 | 0 | 0 | 0 | 0 | 0 | 0 | 0 | 0 | 0 | 0 | 0 | 0 | 0 | 0 | 0 | 0 | 0 | 0 | 0.1 | 2022-09-01 | 0 | 0 | 0 | 88.3 | Bi1.9Pb0.1Sr2Ca1Cu2O8
0 | 0 | 0 | 0 | 0 | 0 | 0 | 8 | 0 | 0 | 0 | 0 | 0 | 0 | 0 | 0 | 0 | 0 | 0 | 1 | 0 | 0 | 0 | 0 | 0 | 0 | 0 | 0 | 2 | 0 | 0 | 0 | 0 | 0 | 0 | 0 | 0 | 2 | 0 | 0 | 0 | 0 | 0 | 0 | 0 | 0 | 0 | 0 | 0 | 0 | 0 | 0 | 0 | 0 | 0 | 0 | 0 | 0 | 0 | 0 | 0 | 0 | 0 | 0 | 0 | 0 | 0 | 0 | 0 | 0 | 0 | 0 | 0 | 0 | 0 | 0 | 0 | 0 | 0 | 0 | 0 | 0.15 | 1.85 | 0 | 0 | 0 | 90.9 | Bi1.85Pb0.15Sr2Ca1Cu2O8
0 | 0 | 0 | 0 | 0 | 0 | 0 | 8 | 0 | 0 | 0 | 0 | 0 | 0 | 0 | 0 | 0 | 0 | 0 | 1 | 0 | 0 | 0 | 0 | 0 | 0 | 0 | 0 | 2 | 0 | 0 | 0 | 0 | 0 | 0 | 0 | 0 | 2 | 0 | 0 | 0 | 0 | 0 | 0 | 0 | 0 | 0 | 0 | 0 | 0 | 0 | 0 | 0 | 0 | 0 | 0 | 0 | 0 | 0 | 0 | 0 | 0 | 0 | 0 | 0 | 0 | 0 | 0 | 0 | 0 | 0 | 0 | 0 | 0 | 0 | 0 | 0 | 0 | 0 | 0 | 0 | 0.2 | 2022-08-01 | 0 | 0 | 0 | 91.9 | Bi1.8Pb0.2Sr2Ca1Cu2O8
0 | 0 | 0 | 0 | 0 | 0 | 0 | 8 | 0 | 0 | 0 | 0 | 0 | 0 | 0 | 0 | 0 | 0 | 0 | 1 | 0 | 0 | 0 | 0 | 0 | 0 | 0 | 0 | 2 | 0 | 0 | 0 | 0 | 0 | 0 | 0 | 0 | 2 | 0 | 0 | 0 | 0 | 0 | 0 | 0 | 0 | 0 | 0 | 0 | 0 | 0 | 0 | 0 | 0 | 0 | 0 | 0 | 0 | 0 | 0 | 0 | 0 | 0 | 0 | 0 | 0 | 0 | 0 | 0 | 0 | 0 | 0 | 0 | 0 | 0 | 0 | 0 | 0 | 0 | 0 | 0 | 0.25 | 1.75 | 0 | 0 | 0 | 90.8 | Bi1.75Pb0.25Sr2Ca1Cu2O8
0 | 0 | 0 | 0 | 0 | 0 | 0 | 8 | 0 | 0 | 0 | 0 | 0 | 0 | 0 | 0 | 0 | 0 | 0 | 1 | 0 | 0 | 0 | 0 | 0 | 0 | 0 | 0 | 2 | 0 | 0 | 0 | 0 | 0 | 0 | 0 | 0 | 2 | 0 | 0 | 0 | 0 | 0 | 0 | 0 | 0 | 0 | 0 | 0 | 0 | 0 | 0 | 0 | 0 | 0 | 0 | 0 | 0 | 0 | 0 | 0 | 0 | 0 | 0 | 0 | 0 | 0 | 0 | 0 | 0 | 0 | 0 | 0 | 0 | 0 | 0 | 0 | 0 | 0 | 0 | 0 | 0.35 | 1.65 | 0 | 0 | 0 | 88.7 | Bi1.65Pb0.35Sr2Ca1Cu2O8
0 | 0 | 0 | 0 | 0 | 0 | 0 | 0.23 | 0 | 0 | 0 | 0 | 0 | 0 | 0 | 0 | 0 | 0 | 0 | 1 | 0 | 0 | 0 | 0 | 0 | 0 | 0 | 0 | 2 | 0 | 0 | 0 | 0 | 0 | 0 | 0 | 0 | 2 | 0 | 0 | 0 | 0 | 0 | 0 | 0 | 0 | 0 | 0 | 0 | 0 | 0 | 0 | 0 | 0 | 0 | 0 | 0 | 0 | 0 | 0 | 0 | 0 | 0 | 0 | 0 | 0 | 0 | 0 | 0 | 0 | 0 | 0 | 0 | 0 | 0 | 0 | 0 | 0 | 0 | 0 | 0 | 0.3 | 2022-07-01 | 0 | 0 | 0 | 75.75 | Bi1.7Pb0.3Sr2Ca1Cu2O0.23
0 | 0 | 0 | 0 | 0 | 0 | 0 | 0.27 | 0 | 0 | 0 | 0 | 0 | 0 | 0 | 0 | 0 | 0 | 0 | 1 | 0 | 0 | 0 | 0 | 0 | 0 | 0 | 0 | 2 | 0 | 0 | 0 | 0 | 0 | 0 | 0 | 0 | 2 | 0 | 0 | 0 | 0 | 0 | 0 | 0 | 0 | 0 | 0 | 0 | 0 | 0 | 0 | 0 | 0 | 0 | 0 | 0 | 0 | 0 | 0 | 0 | 0 | 0 | 0 | 0 | 0 | 0 | 0 | 0 | 0 | 0 | 0 | 0 | 0 | 0 | 0 | 0 | 0 | 0 | 0 | 0 | 0.3 | 2022-07-01 | 0 | 0 | 0 | 67.6 | Bi1.7Pb0.3Sr2Ca1Cu2O0.27
0 | 0 | 0 | 0 | 0 | 0 | 0 | 7 | 0 | 0 | 0 | 0 | 0 | 0 | 0 | 0 | 0 | 0 | 0 | 0 | 0 | 0 | 0 | 0 | 0 | 0 | 0 | 0 | 2.85 | 0 | 0 | 0 | 0 | 0 | 0 | 0 | 0 | 2 | 1 | 0 | 0 | 0 | 0 | 0 | 0 | 0 | 0 | 0 | 0 | 0 | 0 | 0 | 0 | 0 | 0 | 0 | 0 | 0 | 0 | 0 | 0 | 0 | 0 | 0 | 0 | 0 | 0 | 0 | 0 | 0 | 0 | 0 | 0 | 0 | 0.15 | 0 | 0 | 0 | 0 | 0 | 0 | 0 | 0 | 0 | 0 | 0 | 53 | Y1Sr2Cu2.85Re0.15O7
0 | 0 | 0 | 0 | 0 | 0 | 0 | 2022-09-06 | 0 | 0 | 0 | 0 | 0 | 0 | 0 | 0 | 0 | 0 | 0 | 0 | 0 | 0 | 0 | 0 | 0 | 0 | 0 | 0 | 2022-08-02 | 0 | 0 | 0 | 0 | 0 | 0 | 0 | 0 | 2 | 1 | 0 | 0 | 0 | 0 | 0 | 0 | 0 | 0 | 0 | 0 | 0 | 0 | 0 | 0 | 0 | 0 | 0 | 0 | 0 | 0 | 0 | 0 | 0 | 0 | 0 | 0 | 0 | 0 | 0 | 0 | 0 | 0 | 0 | 0 | 0 | 0.2 | 0 | 0 | 0 | 0 | 0 | 0 | 0 | 0 | 0 | 0 | 0 | 43 | Y1Sr2Cu2.8Re0.2O6.9
0 | 0 | 0 | 0 | 0 | 0 | 0 | 7 | 0 | 0 | 0 | 0 | 0 | 0 | 0 | 0 | 0 | 0 | 0 | 0 | 0 | 0 | 0 | 0 | 0 | 0 | 0 | 0 | 2.75 | 0 | 0 | 0 | 0 | 0 | 0 | 0 | 0 | 2 | 1 | 0 | 0 | 0 | 0 | 0 | 0 | 0 | 0 | 0 | 0 | 0 | 0 | 0 | 0 | 0 | 0 | 0 | 0 | 0 | 0 | 0 | 0 | 0 | 0 | 0 | 0 | 0 | 0 | 0 | 0 | 0 | 0 | 0 | 0 | 0 | 0.25 | 0 | 0 | 0 | 0 | 0 | 0 | 0 | 0 | 0 | 0 | 0 | 37 | Y1Sr2Cu2.75Re0.25O7
0 | 0 | 0 | 0 | 0 | 0 | 0 | 2022-01-07 | 0 | 0 | 0 | 0 | 0 | 0 | 0 | 0 | 0 | 0 | 0 | 0 | 0 | 0 | 0 | 0 | 0 | 0 | 0 | 0 | 2022-07-02 | 0 | 0 | 0 | 0 | 0 | 0 | 0 | 0 | 2 | 1 | 0 | 0 | 0 | 0 | 0 | 0 | 0 | 0 | 0 | 0 | 0 | 0 | 0 | 0 | 0 | 0 | 0 | 0 | 0 | 0 | 0 | 0 | 0 | 0 | 0 | 0 | 0 | 0 | 0 | 0 | 0 | 0 | 0 | 0 | 0 | 0.3 | 0 | 0 | 0 | 0 | 0 | 0 | 0 | 0 | 0 | 0 | 0 | 33 | Y1Sr2Cu2.7Re0.3O7.1
0 | 0 | 0 | 0 | 0 | 0 | 0 | 2022-01-07 | 0 | 0 | 0 | 0 | 0 | 0 | 0 | 0 | 0 | 0 | 0 | 0 | 0 | 0 | 0 | 0 | 0 | 0 | 0 | 0 | 2.85 | 0 | 0 | 0 | 0 | 0 | 0 | 0 | 0 | 2 | 1 | 0 | 0 | 0 | 0 | 0 | 0 | 0 | 0 | 0 | 0 | 0 | 0 | 0 | 0 | 0 | 0 | 0 | 0 | 0 | 0 | 0 | 0 | 0 | 0 | 0 | 0 | 0 | 0 | 0 | 0 | 0 | 0 | 0 | 0 | 0 | 0.15 | 0 | 0 | 0 | 0 | 0 | 0 | 0 | 0 | 0 | 0 | 0 | 73 | Y1Sr2Cu2.85Re0.15O7.1
0 | 0 | 0 | 0 | 0 | 0 | 0 | 2022-02-07 | 0 | 0 | 0 | 0 | 0 | 0 | 0 | 0 | 0 | 0 | 0 | 0 | 0 | 0 | 0 | 0 | 0 | 0 | 0 | 0 | 2022-08-02 | 0 | 0 | 0 | 0 | 0 | 0 | 0 | 0 | 2 | 1 | 0 | 0 | 0 | 0 | 0 | 0 | 0 | 0 | 0 | 0 | 0 | 0 | 0 | 0 | 0 | 0 | 0 | 0 | 0 | 0 | 0 | 0 | 0 | 0 | 0 | 0 | 0 | 0 | 0 | 0 | 0 | 0 | 0 | 0 | 0 | 0.2 | 0 | 0 | 0 | 0 | 0 | 0 | 0 | 0 | 0 | 0 | 0 | 63 | Y1Sr2Cu2.8Re0.2O7.2
0 | 0 | 0 | 0 | 0 | 0 | 0 | 2022-03-07 | 0 | 0 | 0 | 0 | 0 | 0 | 0 | 0 | 0 | 0 | 0 | 0 | 0 | 0 | 0 | 0 | 0 | 0 | 0 | 0 | 2.75 | 0 | 0 | 0 | 0 | 0 | 0 | 0 | 0 | 2 | 1 | 0 | 0 | 0 | 0 | 0 | 0 | 0 | 0 | 0 | 0 | 0 | 0 | 0 | 0 | 0 | 0 | 0 | 0 | 0 | 0 | 0 | 0 | 0 | 0 | 0 | 0 | 0 | 0 | 0 | 0 | 0 | 0 | 0 | 0 | 0 | 0.25 | 0 | 0 | 0 | 0 | 0 | 0 | 0 | 0 | 0 | 0 | 0 | 49 | Y1Sr2Cu2.75Re0.25O7.3
0 | 0 | 0 | 0 | 0 | 0 | 0 | 2022-02-07 | 0 | 0 | 0 | 0 | 0 | 0 | 0 | 0 | 0 | 0 | 0 | 0 | 0 | 0 | 0 | 0 | 0 | 0 | 0 | 0 | 2022-07-02 | 0 | 0 | 0 | 0 | 0 | 0 | 0 | 0 | 2 | 1 | 0 | 0 | 0 | 0 | 0 | 0 | 0 | 0 | 0 | 0 | 0 | 0 | 0 | 0 | 0 | 0 | 0 | 0 | 0 | 0 | 0 | 0 | 0 | 0 | 0 | 0 | 0 | 0 | 0 | 0 | 0 | 0 | 0 | 0 | 0 | 0.3 | 0 | 0 | 0 | 0 | 0 | 0 | 0 | 0 | 0 | 0 | 0 | 44 | Y1Sr2Cu2.7Re0.3O7.2
0 | 0 | 0 | 0 | 0 | 0 | 0 | 2022-09-06 | 0 | 0 | 0 | 0 | 0 | 0 | 0 | 0 | 0 | 0 | 0 | 0 | 0 | 0 | 0 | 0 | 0 | 0 | 0 | 0 | 2022-08-02 | 0 | 0 | 0 | 0 | 0 | 0 | 0 | 0 | 2 | 1 | 0 | 0 | 0 | 0 | 0 | 0 | 0 | 0 | 0 | 0 | 0 | 0 | 0 | 0 | 0 | 0 | 0 | 0 | 0 | 0 | 0 | 0 | 0 | 0 | 0 | 0 | 0 | 0 | 0 | 0 | 0 | 0 | 0 | 0 | 0.2 | 0 | 0 | 0 | 0 | 0 | 0 | 0 | 0 | 0 | 0 | 0 | 0 | 45 | Y1Sr2Cu2.8W0.2O6.9
0 | 0 | 0 | 0 | 0 | 0 | 0 | 2022-09-06 | 0 | 0 | 0 | 0 | 0 | 0 | 0 | 0 | 0 | 0 | 0 | 0 | 0 | 0 | 0 | 0 | 0 | 0 | 0 | 0 | 2.75 | 0 | 0 | 0 | 0 | 0 | 0 | 0 | 0 | 2 | 1 | 0 | 0 | 0 | 0 | 0 | 0 | 0 | 0 | 0 | 0 | 0 | 0 | 0 | 0 | 0 | 0 | 0 | 0 | 0 | 0 | 0 | 0 | 0 | 0 | 0 | 0 | 0 | 0 | 0 | 0 | 0 | 0 | 0 | 0 | 0.25 | 0 | 0 | 0 | 0 | 0 | 0 | 0 | 0 | 0 | 0 | 0 | 0 | 33 | Y1Sr2Cu2.75W0.25O6.9
0 | 0 | 0 | 0 | 0 | 0 | 0 | 2022-09-06 | 0 | 0 | 0 | 0 | 0 | 0 | 0 | 0 | 0 | 0 | 0 | 0 | 0 | 0 | 0 | 0 | 0 | 0 | 0 | 0 | 2022-07-02 | 0 | 0 | 0 | 0 | 0 | 0 | 0 | 0 | 2 | 1 | 0 | 0 | 0 | 0 | 0 | 0 | 0 | 0 | 0 | 0 | 0 | 0 | 0 | 0 | 0 | 0 | 0 | 0 | 0 | 0 | 0 | 0 | 0 | 0 | 0 | 0 | 0 | 0 | 0 | 0 | 0 | 0 | 0 | 0 | 0.3 | 0 | 0 | 0 | 0 | 0 | 0 | 0 | 0 | 0 | 0 | 0 | 0 | 24 | Y1Sr2Cu2.7W0.3O6.9
0 | 0 | 0 | 0 | 0 | 0 | 0 | 2022-02-07 | 0 | 0 | 0 | 0 | 0 | 0 | 0 | 0 | 0 | 0 | 0 | 0 | 0 | 0 | 0 | 0 | 0 | 0 | 0 | 0 | 2022-08-02 | 0 | 0 | 0 | 0 | 0 | 0 | 0 | 0 | 2 | 1 | 0 | 0 | 0 | 0 | 0 | 0 | 0 | 0 | 0 | 0 | 0 | 0 | 0 | 0 | 0 | 0 | 0 | 0 | 0 | 0 | 0 | 0 | 0 | 0 | 0 | 0 | 0 | 0 | 0 | 0 | 0 | 0 | 0 | 0 | 0.2 | 0 | 0 | 0 | 0 | 0 | 0 | 0 | 0 | 0 | 0 | 0 | 0 | 66 | Y1Sr2Cu2.8W0.2O7.2
0 | 0 | 0 | 0 | 0 | 0 | 0 | 2022-01-07 | 0 | 0 | 0 | 0 | 0 | 0 | 0 | 0 | 0 | 0 | 0 | 0 | 0 | 0 | 0 | 0 | 0 | 0 | 0 | 0 | 2.75 | 0 | 0 | 0 | 0 | 0 | 0 | 0 | 0 | 2 | 1 | 0 | 0 | 0 | 0 | 0 | 0 | 0 | 0 | 0 | 0 | 0 | 0 | 0 | 0 | 0 | 0 | 0 | 0 | 0 | 0 | 0 | 0 | 0 | 0 | 0 | 0 | 0 | 0 | 0 | 0 | 0 | 0 | 0 | 0 | 0.25 | 0 | 0 | 0 | 0 | 0 | 0 | 0 | 0 | 0 | 0 | 0 | 0 | 51 | Y1Sr2Cu2.75W0.25O7.1
0 | 0 | 0 | 0 | 0 | 0 | 0 | 2022-09-06 | 0 | 0 | 0 | 0 | 0 | 0 | 0 | 0 | 0 | 0 | 0 | 0 | 0 | 0 | 0 | 0 | 0 | 0 | 0 | 0 | 2022-07-02 | 0 | 0 | 0 | 0 | 0 | 0 | 0 | 0 | 2 | 1 | 0 | 0 | 0 | 0 | 0 | 0 | 0 | 0 | 0 | 0 | 0 | 0 | 0 | 0 | 0 | 0 | 0 | 0 | 0 | 0 | 0 | 0 | 0 | 0 | 0 | 0 | 0 | 0 | 0 | 0 | 0 | 0 | 0 | 0 | 0.3 | 0 | 0 | 0 | 0 | 0 | 0 | 0 | 0 | 0 | 0 | 0 | 0 | 28 | Y1Sr2Cu2.7W0.3O6.9
0 | 0 | 0 | 0 | 0 | 0 | 0 | 7 | 0 | 0 | 0 | 0 | 0 | 0 | 0 | 0 | 0 | 0 | 0 | 0 | 0 | 0 | 0 | 0 | 0 | 0 | 0 | 0 | 2022-08-02 | 0 | 0 | 0 | 0 | 0 | 0 | 0 | 0 | 2 | 1 | 0 | 0 | 0.2 | 0 | 0 | 0 | 0 | 0 | 0 | 0 | 0 | 0 | 0 | 0 | 0 | 0 | 0 | 0 | 0 | 0 | 0 | 0 | 0 | 0 | 0 | 0 | 0 | 0 | 0 | 0 | 0 | 0 | 0 | 0 | 0 | 0 | 0 | 0 | 0 | 0 | 0 | 0 | 0 | 0 | 0 | 0 | 0 | 40 | Y1Sr2Cu2.8Mo0.2O7
0 | 0 | 0 | 0 | 0 | 0 | 0 | 2022-01-07 | 0 | 0 | 0 | 0 | 0 | 0 | 0 | 0 | 0 | 0 | 0 | 0 | 0 | 0 | 0 | 0 | 0 | 0 | 0 | 0 | 2.75 | 0 | 0 | 0 | 0 | 0 | 0 | 0 | 0 | 2 | 1 | 0 | 0 | 0.25 | 0 | 0 | 0 | 0 | 0 | 0 | 0 | 0 | 0 | 0 | 0 | 0 | 0 | 0 | 0 | 0 | 0 | 0 | 0 | 0 | 0 | 0 | 0 | 0 | 0 | 0 | 0 | 0 | 0 | 0 | 0 | 0 | 0 | 0 | 0 | 0 | 0 | 0 | 0 | 0 | 0 | 0 | 0 | 0 | 31 | Y1Sr2Cu2.75Mo0.25O7.1
0 | 0 | 0 | 0 | 0 | 0 | 0 | 2022-01-07 | 0 | 0 | 0 | 0 | 0 | 0 | 0 | 0 | 0 | 0 | 0 | 0 | 0 | 0 | 0 | 0 | 0 | 0 | 0 | 0 | 2022-07-02 | 0 | 0 | 0 | 0 | 0 | 0 | 0 | 0 | 2 | 1 | 0 | 0 | 0.3 | 0 | 0 | 0 | 0 | 0 | 0 | 0 | 0 | 0 | 0 | 0 | 0 | 0 | 0 | 0 | 0 | 0 | 0 | 0 | 0 | 0 | 0 | 0 | 0 | 0 | 0 | 0 | 0 | 0 | 0 | 0 | 0 | 0 | 0 | 0 | 0 | 0 | 0 | 0 | 0 | 0 | 0 | 0 | 0 | 30 | Y1Sr2Cu2.7Mo0.3O7.1
0 | 0 | 0 | 0 | 0 | 0 | 0 | 2022-02-07 | 0 | 0 | 0 | 0 | 0 | 0 | 0 | 0 | 0 | 0 | 0 | 0 | 0 | 0 | 0 | 0 | 0 | 0 | 0 | 0 | 2.65 | 0 | 0 | 0 | 0 | 0 | 0 | 0 | 0 | 2 | 1 | 0 | 0 | 0.35 | 0 | 0 | 0 | 0 | 0 | 0 | 0 | 0 | 0 | 0 | 0 | 0 | 0 | 0 | 0 | 0 | 0 | 0 | 0 | 0 | 0 | 0 | 0 | 0 | 0 | 0 | 0 | 0 | 0 | 0 | 0 | 0 | 0 | 0 | 0 | 0 | 0 | 0 | 0 | 0 | 0 | 0 | 0 | 0 | 29 | Y1Sr2Cu2.65Mo0.35O7.2
0 | 0 | 0 | 0 | 0 | 0 | 0 | 2022-01-07 | 0 | 0 | 0 | 0 | 0 | 0 | 0 | 0 | 0 | 0 | 0 | 0 | 0 | 0 | 0 | 0 | 0 | 0 | 0 | 0 | 2022-08-02 | 0 | 0 | 0 | 0 | 0 | 0 | 0 | 0 | 2 | 1 | 0 | 0 | 0.2 | 0 | 0 | 0 | 0 | 0 | 0 | 0 | 0 | 0 | 0 | 0 | 0 | 0 | 0 | 0 | 0 | 0 | 0 | 0 | 0 | 0 | 0 | 0 | 0 | 0 | 0 | 0 | 0 | 0 | 0 | 0 | 0 | 0 | 0 | 0 | 0 | 0 | 0 | 0 | 0 | 0 | 0 | 0 | 0 | 71 | Y1Sr2Cu2.8Mo0.2O7.1
0 | 0 | 0 | 0 | 0 | 0 | 0 | 2022-01-07 | 0 | 0 | 0 | 0 | 0 | 0 | 0 | 0 | 0 | 0 | 0 | 0 | 0 | 0 | 0 | 0 | 0 | 0 | 0 | 0 | 2.75 | 0 | 0 | 0 | 0 | 0 | 0 | 0 | 0 | 2 | 1 | 0 | 0 | 0.25 | 0 | 0 | 0 | 0 | 0 | 0 | 0 | 0 | 0 | 0 | 0 | 0 | 0 | 0 | 0 | 0 | 0 | 0 | 0 | 0 | 0 | 0 | 0 | 0 | 0 | 0 | 0 | 0 | 0 | 0 | 0 | 0 | 0 | 0 | 0 | 0 | 0 | 0 | 0 | 0 | 0 | 0 | 0 | 0 | 55 | Y1Sr2Cu2.75Mo0.25O7.1
0 | 0 | 0 | 0 | 0 | 0 | 0 | 2022-01-07 | 0 | 0 | 0 | 0 | 0 | 0 | 0 | 0 | 0 | 0 | 0 | 0 | 0 | 0 | 0 | 0 | 0 | 0 | 0 | 0 | 2022-07-02 | 0 | 0 | 0 | 0 | 0 | 0 | 0 | 0 | 2 | 1 | 0 | 0 | 0.3 | 0 | 0 | 0 | 0 | 0 | 0 | 0 | 0 | 0 | 0 | 0 | 0 | 0 | 0 | 0 | 0 | 0 | 0 | 0 | 0 | 0 | 0 | 0 | 0 | 0 | 0 | 0 | 0 | 0 | 0 | 0 | 0 | 0 | 0 | 0 | 0 | 0 | 0 | 0 | 0 | 0 | 0 | 0 | 0 | 43 | Y1Sr2Cu2.7Mo0.3O7.1
0 | 0 | 0 | 0 | 0 | 0 | 0 | 2022-04-07 | 0 | 0 | 0 | 0 | 0 | 0 | 0 | 0 | 0 | 0 | 0 | 0 | 0 | 0 | 0 | 0 | 0 | 0 | 0 | 0 | 2.65 | 0 | 0 | 0 | 0 | 0 | 0 | 0 | 0 | 2 | 1 | 0 | 0 | 0.35 | 0 | 0 | 0 | 0 | 0 | 0 | 0 | 0 | 0 | 0 | 0 | 0 | 0 | 0 | 0 | 0 | 0 | 0 | 0 | 0 | 0 | 0 | 0 | 0 | 0 | 0 | 0 | 0 | 0 | 0 | 0 | 0 | 0 | 0 | 0 | 0 | 0 | 0 | 0 | 0 | 0 | 0 | 0 | 0 | 43 | Y1Sr2Cu2.65Mo0.35O7.4
0 | 0 | 0 | 0 | 0 | 0 | 0 | 2022-07-06 | 0 | 0 | 0 | 0 | 0 | 0 | 0 | 0 | 0 | 0 | 0 | 0 | 0 | 0 | 0 | 0 | 0 | 0 | 0.3 | 0 | 2022-07-02 | 0 | 0 | 0 | 0 | 0 | 0 | 0 | 0 | 2 | 1 | 0 | 0 | 0 | 0 | 0 | 0 | 0 | 0 | 0 | 0 | 0 | 0 | 0 | 0 | 0 | 0 | 0 | 0 | 0 | 0 | 0 | 0 | 0 | 0 | 0 | 0 | 0 | 0 | 0 | 0 | 0 | 0 | 0 | 0 | 0 | 0 | 0 | 0 | 0 | 0 | 0 | 0 | 0 | 0 | 0 | 0 | 0 | 27 | Y1Sr2Cu2.7Co0.3O6.7
0 | 0 | 0 | 0 | 0 | 0 | 0 | 2022-06-06 | 0 | 0 | 0 | 0 | 0 | 0 | 0 | 0 | 0 | 0 | 0 | 0 | 0 | 0 | 0 | 0 | 0 | 0 | 0 | 0 | 2.65 | 0 | 0.35 | 0 | 0 | 0 | 0 | 0 | 0 | 2 | 1 | 0 | 0 | 0 | 0 | 0 | 0 | 0 | 0 | 0 | 0 | 0 | 0 | 0 | 0 | 0 | 0 | 0 | 0 | 0 | 0 | 0 | 0 | 0 | 0 | 0 | 0 | 0 | 0 | 0 | 0 | 0 | 0 | 0 | 0 | 0 | 0 | 0 | 0 | 0 | 0 | 0 | 0 | 0 | 0 | 0 | 0 | 0 | 17 | Y1Sr2Cu2.65Ga0.35O6.6
0 | 0 | 0 | 0 | 0 | 0 | 0 | 2022-07-06 | 0 | 0 | 0 | 0 | 0 | 0 | 0 | 0 | 0 | 0 | 0 | 0 | 0 | 0 | 0 | 0 | 0 | 0 | 0 | 0 | 2.65 | 0 | 0.35 | 0 | 0 | 0 | 0 | 0 | 0 | 2 | 1 | 0 | 0 | 0 | 0 | 0 | 0 | 0 | 0 | 0 | 0 | 0 | 0 | 0 | 0 | 0 | 0 | 0 | 0 | 0 | 0 | 0 | 0 | 0 | 0 | 0 | 0 | 0 | 0 | 0 | 0 | 0 | 0 | 0 | 0 | 0 | 0 | 0 | 0 | 0 | 0 | 0 | 0 | 0 | 0 | 0 | 0 | 0 | 21 | Y1Sr2Cu2.65Ga0.35O6.7
0 | 0 | 0 | 0 | 0 | 0 | 0 | 1 | 0 | 0 | 0 | 0 | 0 | 0 | 0 | 0 | 0 | 0 | 0 | 0 | 0 | 0 | 0 | 0 | 0 | 0 | 0 | 0 | 2022-08-02 | 0 | 0 | 0.2 | 0 | 0 | 0 | 0 | 0 | 2 | 1 | 0 | 0 | 0 | 0 | 0 | 0 | 0 | 0 | 0 | 0 | 0 | 0 | 0 | 0 | 0 | 0 | 0 | 0 | 0 | 0 | 0 | 0 | 0 | 0 | 0 | 0 | 0 | 0 | 0 | 0 | 0 | 0 | 0 | 0 | 0 | 0 | 0 | 0 | 0 | 0 | 0 | 0 | 0 | 0 | 0 | 0 | 0 | 18 | Y1Sr2Cu2.8Ge0.2O
0 | 0 | 0 | 0 | 0 | 0 | 0 | 2022-09-06 | 0 | 0 | 0 | 0 | 0 | 0 | 0 | 0 | 0 | 0 | 0 | 0 | 0 | 0 | 0 | 0 | 0 | 0.3 | 0 | 0 | 2022-07-02 | 0 | 0 | 0 | 0 | 0 | 0 | 0 | 0 | 2 | 1 | 0 | 0 | 0 | 0 | 0 | 0 | 0 | 0 | 0 | 0 | 0 | 0 | 0 | 0 | 0 | 0 | 0 | 0 | 0 | 0 | 0 | 0 | 0 | 0 | 0 | 0 | 0 | 0 | 0 | 0 | 0 | 0 | 0 | 0 | 0 | 0 | 0 | 0 | 0 | 0 | 0 | 0 | 0 | 0 | 0 | 0 | 0 | 43 | Y1Sr2Cu2.7Fe0.3O6.9
0 | 0 | 0 | 0 | 0 | 0 | 0 | 2022-07-06 | 0 | 0 | 0 | 0 | 0 | 0 | 0 | 0 | 0 | 0 | 0 | 0 | 0 | 0 | 0 | 0 | 0 | 0.35 | 0 | 0 | 2.65 | 0 | 0 | 0 | 0 | 0 | 0 | 0 | 0 | 2 | 1 | 0 | 0 | 0 | 0 | 0 | 0 | 0 | 0 | 0 | 0 | 0 | 0 | 0 | 0 | 0 | 0 | 0 | 0 | 0 | 0 | 0 | 0 | 0 | 0 | 0 | 0 | 0 | 0 | 0 | 0 | 0 | 0 | 0 | 0 | 0 | 0 | 0 | 0 | 0 | 0 | 0 | 0 | 0 | 0 | 0 | 0 | 0 | 34 | Y1Sr2Cu2.65Fe0.35O6.7
0 | 0 | 0 | 0 | 0 | 0 | 0 | 7 | 0 | 0 | 0 | 0 | 0 | 0 | 0 | 0 | 0 | 0 | 0 | 0 | 0 | 0 | 0 | 0 | 0 | 0.4 | 0 | 0 | 2022-06-02 | 0 | 0 | 0 | 0 | 0 | 0 | 0 | 0 | 2 | 1 | 0 | 0 | 0 | 0 | 0 | 0 | 0 | 0 | 0 | 0 | 0 | 0 | 0 | 0 | 0 | 0 | 0 | 0 | 0 | 0 | 0 | 0 | 0 | 0 | 0 | 0 | 0 | 0 | 0 | 0 | 0 | 0 | 0 | 0 | 0 | 0 | 0 | 0 | 0 | 0 | 0 | 0 | 0 | 0 | 0 | 0 | 0 | 21 | Y1Sr2Cu2.6Fe0.4O7
0 | 0 | 0 | 0 | 0 | 0 | 0 | 2022-01-07 | 0 | 0 | 0 | 0 | 0 | 0 | 0 | 0 | 0 | 0 | 0 | 0 | 0 | 0 | 0 | 0 | 0 | 0.3 | 0 | 0 | 2022-07-02 | 0 | 0 | 0 | 0 | 0 | 0 | 0 | 0 | 2 | 1 | 0 | 0 | 0 | 0 | 0 | 0 | 0 | 0 | 0 | 0 | 0 | 0 | 0 | 0 | 0 | 0 | 0 | 0 | 0 | 0 | 0 | 0 | 0 | 0 | 0 | 0 | 0 | 0 | 0 | 0 | 0 | 0 | 0 | 0 | 0 | 0 | 0 | 0 | 0 | 0 | 0 | 0 | 0 | 0 | 0 | 0 | 0 | 51 | Y1Sr2Cu2.7Fe0.3O7.1
0 | 0 | 0 | 0 | 0 | 0 | 0 | 2022-01-07 | 0 | 0 | 0 | 0 | 0 | 0 | 0 | 0 | 0 | 0 | 0 | 0 | 0 | 0 | 0 | 0 | 0 | 0.35 | 0 | 0 | 2.65 | 0 | 0 | 0 | 0 | 0 | 0 | 0 | 0 | 2 | 1 | 0 | 0 | 0 | 0 | 0 | 0 | 0 | 0 | 0 | 0 | 0 | 0 | 0 | 0 | 0 | 0 | 0 | 0 | 0 | 0 | 0 | 0 | 0 | 0 | 0 | 0 | 0 | 0 | 0 | 0 | 0 | 0 | 0 | 0 | 0 | 0 | 0 | 0 | 0 | 0 | 0 | 0 | 0 | 0 | 0 | 0 | 0 | 46 | Y1Sr2Cu2.65Fe0.35O7.1
0 | 0 | 0 | 0 | 0 | 0 | 0 | 7 | 0 | 0 | 0 | 0 | 0 | 0 | 0 | 0 | 0 | 0 | 0 | 0 | 0 | 0 | 0 | 0 | 0 | 0.4 | 0 | 0 | 2022-06-02 | 0 | 0 | 0 | 0 | 0 | 0 | 0 | 0 | 2 | 1 | 0 | 0 | 0 | 0 | 0 | 0 | 0 | 0 | 0 | 0 | 0 | 0 | 0 | 0 | 0 | 0 | 0 | 0 | 0 | 0 | 0 | 0 | 0 | 0 | 0 | 0 | 0 | 0 | 0 | 0 | 0 | 0 | 0 | 0 | 0 | 0 | 0 | 0 | 0 | 0 | 0 | 0 | 0 | 0 | 0 | 0 | 0 | 37 | Y1Sr2Cu2.6Fe0.4O7
0 | 0 | 0 | 0 | 0 | 0 | 0 | 2022-05-06 | 0 | 0 | 0 | 0 | 0 | 0 | 0 | 0 | 0 | 0 | 0 | 0 | 0 | 0 | 0 | 0 | 0 | 0 | 0.3 | 0 | 2022-07-02 | 0 | 0 | 0 | 0 | 0 | 0 | 0 | 0 | 2 | 1 | 0 | 0 | 0 | 0 | 0 | 0 | 0 | 0 | 0 | 0 | 0 | 0 | 0 | 0 | 0 | 0 | 0 | 0 | 0 | 0 | 0 | 0 | 0 | 0 | 0 | 0 | 0 | 0 | 0 | 0 | 0 | 0 | 0 | 0 | 0 | 0 | 0 | 0 | 0 | 0 | 0 | 0 | 0 | 0 | 0 | 0 | 0 | 13 | Y1Sr2Cu2.7Co0.3O6.5
0 | 0 | 0 | 0 | 0 | 0 | 0 | 2022-05-06 | 0 | 0 | 0 | 0 | 0 | 0 | 0 | 0 | 0 | 0 | 0 | 0 | 0 | 0 | 0.2 | 0 | 0 | 0 | 0 | 0 | 2022-08-02 | 0 | 0 | 0 | 0 | 0 | 0 | 0 | 0 | 2 | 1 | 0 | 0 | 0 | 0 | 0 | 0 | 0 | 0 | 0 | 0 | 0 | 0 | 0 | 0 | 0 | 0 | 0 | 0 | 0 | 0 | 0 | 0 | 0 | 0 | 0 | 0 | 0 | 0 | 0 | 0 | 0 | 0 | 0 | 0 | 0 | 0 | 0 | 0 | 0 | 0 | 0 | 0 | 0 | 0 | 0 | 0 | 0 | 16 | Y1Sr2Cu2.8V0.2O6.5
0 | 0 | 0 | 0 | 0 | 0 | 0 | 2022-07-06 | 0 | 0 | 0 | 0 | 0 | 0 | 0 | 0 | 0 | 0 | 0 | 0 | 0 | 0.3 | 0 | 0 | 0 | 0 | 0 | 0 | 2022-07-02 | 0 | 0 | 0 | 0 | 0 | 0 | 0 | 0 | 2 | 1 | 0 | 0 | 0 | 0 | 0 | 0 | 0 | 0 | 0 | 0 | 0 | 0 | 0 | 0 | 0 | 0 | 0 | 0 | 0 | 0 | 0 | 0 | 0 | 0 | 0 | 0 | 0 | 0 | 0 | 0 | 0 | 0 | 0 | 0 | 0 | 0 | 0 | 0 | 0 | 0 | 0 | 0 | 0 | 0 | 0 | 0 | 0 | 26 | Y1Sr2Cu2.7Ti0.3O6.7
0 | 0 | 0 | 0 | 0 | 0 | 0 | 2022-06-06 | 0 | 0 | 0 | 0 | 0 | 0 | 0 | 0 | 0 | 0 | 0 | 0 | 0 | 0.325 | 0 | 0 | 0 | 0 | 0 | 0 | 2.675 | 0 | 0 | 0 | 0 | 0 | 0 | 0 | 0 | 2 | 1 | 0 | 0 | 0 | 0 | 0 | 0 | 0 | 0 | 0 | 0 | 0 | 0 | 0 | 0 | 0 | 0 | 0 | 0 | 0 | 0 | 0 | 0 | 0 | 0 | 0 | 0 | 0 | 0 | 0 | 0 | 0 | 0 | 0 | 0 | 0 | 0 | 0 | 0 | 0 | 0 | 0 | 0 | 0 | 0 | 0 | 0 | 0 | 21 | Y1Sr2Cu2.675Ti0.325O6.6
0 | 0 | 0 | 0 | 0 | 0 | 0 | 2022-08-06 | 0 | 0 | 0 | 0 | 0 | 0 | 0 | 0 | 0 | 0 | 0 | 0 | 0 | 0.35 | 0 | 0 | 0 | 0 | 0 | 0 | 2.65 | 0 | 0 | 0 | 0 | 0 | 0 | 0 | 0 | 2 | 1 | 0 | 0 | 0 | 0 | 0 | 0 | 0 | 0 | 0 | 0 | 0 | 0 | 0 | 0 | 0 | 0 | 0 | 0 | 0 | 0 | 0 | 0 | 0 | 0 | 0 | 0 | 0 | 0 | 0 | 0 | 0 | 0 | 0 | 0 | 0 | 0 | 0 | 0 | 0 | 0 | 0 | 0 | 0 | 0 | 0 | 0 | 0 | 21 | Y1Sr2Cu2.65Ti0.35O6.8
0 | 0 | 0 | 0 | 0 | 0 | 0 | 7 | 0 | 0 | 0 | 0 | 0 | 0 | 0 | 0 | 0 | 0 | 0 | 0 | 0 | 0.3 | 0 | 0 | 0 | 0 | 0 | 0 | 2022-07-02 | 0 | 0 | 0 | 0 | 0 | 0 | 0 | 0 | 2 | 1 | 0 | 0 | 0 | 0 | 0 | 0 | 0 | 0 | 0 | 0 | 0 | 0 | 0 | 0 | 0 | 0 | 0 | 0 | 0 | 0 | 0 | 0 | 0 | 0 | 0 | 0 | 0 | 0 | 0 | 0 | 0 | 0 | 0 | 0 | 0 | 0 | 0 | 0 | 0 | 0 | 0 | 0 | 0 | 0 | 0 | 0 | 0 | 58 | Y1Sr2Cu2.7Ti0.3O7
0 | 0 | 0 | 0 | 0 | 0 | 0 | 2022-01-07 | 0 | 0 | 0 | 0 | 0 | 0 | 0 | 0 | 0 | 0 | 0 | 0 | 0 | 0.325 | 0 | 0 | 0 | 0 | 0 | 0 | 2.675 | 0 | 0 | 0 | 0 | 0 | 0 | 0 | 0 | 2 | 1 | 0 | 0 | 0 | 0 | 0 | 0 | 0 | 0 | 0 | 0 | 0 | 0 | 0 | 0 | 0 | 0 | 0 | 0 | 0 | 0 | 0 | 0 | 0 | 0 | 0 | 0 | 0 | 0 | 0 | 0 | 0 | 0 | 0 | 0 | 0 | 0 | 0 | 0 | 0 | 0 | 0 | 0 | 0 | 0 | 0 | 0 | 0 | 56 | Y1Sr2Cu2.675Ti0.325O7.1
0 | 0 | 0 | 0 | 0 | 0 | 0 | 2022-01-07 | 0 | 0 | 0 | 0 | 0 | 0 | 0 | 0 | 0 | 0 | 0 | 0 | 0 | 0.35 | 0 | 0 | 0 | 0 | 0 | 0 | 2.65 | 0 | 0 | 0 | 0 | 0 | 0 | 0 | 0 | 2 | 1 | 0 | 0 | 0 | 0 | 0 | 0 | 0 | 0 | 0 | 0 | 0 | 0 | 0 | 0 | 0 | 0 | 0 | 0 | 0 | 0 | 0 | 0 | 0 | 0 | 0 | 0 | 0 | 0 | 0 | 0 | 0 | 0 | 0 | 0 | 0 | 0 | 0 | 0 | 0 | 0 | 0 | 0 | 0 | 0 | 0 | 0 | 0 | 53 | Y1Sr2Cu2.65Ti0.35O7.1
0 | 0 | 0 | 0 | 0 | 0 | 0 | 2022-01-02 | 0 | 0 | 0 | 0 | 0 | 0 | 0 | 0 | 0 | 0 | 0 | 0 | 0 | 0 | 0 | 0 | 0 | 0 | 0 | 0 | 1 | 0 | 0 | 0 | 0 | 0 | 0 | 0 | 0 | 0.95 | 0 | 0 | 0 | 0 | 0 | 0 | 0 | 0 | 0 | 0 | 0 | 0 | 0 | 0 | 0 | 0 | 0 | 0 | 0.05 | 0 | 0 | 0 | 0 | 0 | 0 | 0 | 0 | 0 | 0 | 0 | 0 | 0 | 0 | 0 | 0 | 0 | 0 | 0 | 0 | 0 | 0 | 0 | 0 | 0 | 0 | 0 | 0 | 0 | 42.4 | Sr0.95La0.05Cu1O2.01
0 | 0 | 0 | 0 | 0 | 0 | 0 | 1.96 | 0 | 0 | 0 | 0 | 0 | 0 | 0 | 0 | 0 | 0 | 0 | 0 | 0 | 0 | 0 | 0 | 0 | 0 | 0 | 0 | 1 | 0 | 0 | 0 | 0 | 0 | 0 | 0 | 0 | 0.9 | 0 | 0 | 0 | 0 | 0 | 0 | 0 | 0 | 0 | 0 | 0 | 0 | 0 | 0 | 0 | 0 | 0 | 0 | 0.1 | 0 | 0 | 0 | 0 | 0 | 0 | 0 | 0 | 0 | 0 | 0 | 0 | 0 | 0 | 0 | 0 | 0 | 0 | 0 | 0 | 0 | 0 | 0 | 0 | 0 | 0 | 0 | 0 | 0 | 42.5 | Sr0.9La0.1Cu1O1.96
0 | 0 | 0 | 0 | 0 | 0 | 0 | 1.97 | 0 | 0 | 0 | 0 | 0 | 0 | 0 | 0 | 0 | 0 | 0 | 0 | 0 | 0 | 0 | 0 | 0 | 0 | 0 | 0 | 1 | 0 | 0 | 0 | 0 | 0 | 0 | 0 | 0 | 0.88 | 0 | 0 | 0 | 0 | 0 | 0 | 0 | 0 | 0 | 0 | 0 | 0 | 0 | 0 | 0 | 0 | 0 | 0 | 0.12 | 0 | 0 | 0 | 0 | 0 | 0 | 0 | 0 | 0 | 0 | 0 | 0 | 0 | 0 | 0 | 0 | 0 | 0 | 0 | 0 | 0 | 0 | 0 | 0 | 0 | 0 | 0 | 0 | 0 | 42.4 | Sr0.88La0.12Cu1O1.97
0 | 0 | 0 | 0 | 0 | 0 | 0 | 6.94 | 0 | 0 | 0 | 0 | 0 | 0 | 0 | 0 | 0 | 0 | 0 | 0 | 0 | 0 | 0 | 0 | 0 | 0 | 0 | 0 | 3 | 0 | 0 | 0 | 0 | 0 | 0 | 0 | 0 | 1 | 0 | 0 | 0 | 0 | 0 | 0 | 0 | 0 | 0 | 0 | 0 | 0 | 0 | 0 | 0 | 0 | 0 | 1 | 0 | 0 | 0 | 0 | 0 | 0 | 0 | 0 | 0 | 1 | 0 | 0 | 0 | 0 | 0 | 0 | 0 | 0 | 0 | 0 | 0 | 0 | 0 | 0 | 0 | 0 | 0 | 0 | 0 | 0 | 80 | Dy1Ba1Sr1Cu3O6.94
0 | 0 | 0 | 0 | 0 | 0 | 0 | 6.93 | 0 | 0 | 0 | 0 | 0 | 0 | 0 | 0 | 0 | 0 | 0 | 0 | 0 | 0 | 0 | 0 | 0 | 0 | 0 | 0 | 3 | 0 | 0 | 0 | 0 | 0 | 0 | 0 | 0 | 1 | 0 | 0 | 0 | 0 | 0 | 0 | 0 | 0 | 0 | 0 | 0 | 0 | 0 | 0 | 0 | 0 | 0 | 1 | 0 | 0 | 0 | 0 | 0 | 0 | 0 | 0 | 0 | 1 | 0 | 0 | 0 | 0 | 0 | 0 | 0 | 0 | 0 | 0 | 0 | 0 | 0 | 0 | 0 | 0 | 0 | 0 | 0 | 0 | 83 | Dy1Ba1Sr1Cu3O6.93
0 | 0 | 0 | 0 | 0 | 0 | 0 | 3 | 0 | 0 | 0 | 0 | 0 | 0 | 0 | 0 | 0 | 0 | 0.38 | 0 | 0 | 0 | 0 | 0 | 0 | 0 | 0 | 0 | 0 | 0 | 0 | 0 | 0 | 0 | 0 | 0 | 0 | 0 | 0 | 0 | 0 | 0 | 0 | 0 | 0 | 0 | 0 | 0 | 0 | 0 | 0 | 0 | 0 | 0 | 0 | 0.62 | 0 | 0 | 0 | 0 | 0 | 0 | 0 | 0 | 0 | 0 | 0 | 0 | 0 | 0 | 0 | 0 | 0 | 0 | 0 | 0 | 0 | 0 | 0 | 0 | 0 | 0 | 1 | 0 | 0 | 0 | 2022-05-29 | Ba0.62K0.38Bi1O3
0 | 0 | 0 | 0 | 0 | 0 | 0 | 3 | 0 | 0 | 0 | 0 | 0 | 0 | 0 | 0 | 0 | 0 | 0.3 | 0 | 0 | 0 | 0 | 0 | 0 | 0 | 0 | 0 | 0 | 0 | 0 | 0 | 0 | 0 | 0 | 0 | 0 | 0 | 0 | 0 | 0 | 0 | 0 | 0 | 0 | 0 | 0 | 0 | 0 | 0 | 0 | 0 | 0 | 0 | 0 | 0.7 | 0 | 0 | 0 | 0 | 0 | 0 | 0 | 0 | 0 | 0 | 0 | 0 | 0 | 0 | 0 | 0 | 0 | 0 | 0 | 0 | 0 | 0 | 0 | 0 | 0 | 0 | 1 | 0 | 0 | 0 | 2022-09-29 | Ba0.7K0.3Bi1O3
0 | 0 | 0 | 0 | 0 | 0 | 0 | 3 | 0 | 0 | 0 | 0 | 0 | 0 | 0 | 0 | 0 | 0 | 0.35 | 0 | 0 | 0 | 0 | 0 | 0 | 0 | 0 | 0 | 0 | 0 | 0 | 0 | 0 | 0 | 0 | 0 | 0 | 0 | 0 | 0 | 0 | 0 | 0 | 0 | 0 | 0 | 0 | 0 | 0 | 0 | 0 | 0 | 0 | 0 | 0 | 0.65 | 0 | 0 | 0 | 0 | 0 | 0 | 0 | 0 | 0 | 0 | 0 | 0 | 0 | 0 | 0 | 0 | 0 | 0 | 0 | 0 | 0 | 0 | 0 | 0 | 0 | 0 | 1 | 0 | 0 | 0 | 29.2 | Ba0.65K0.35Bi1O3
0 | 0 | 0 | 0 | 0 | 0 | 0 | 3 | 0 | 0 | 0 | 0 | 0 | 0 | 0 | 0 | 0 | 0 | 0.4 | 0 | 0 | 0 | 0 | 0 | 0 | 0 | 0 | 0 | 0 | 0 | 0 | 0 | 0 | 0 | 0 | 0 | 0 | 0 | 0 | 0 | 0 | 0 | 0 | 0 | 0 | 0 | 0 | 0 | 0 | 0 | 0 | 0 | 0 | 0 | 0 | 0.6 | 0 | 0 | 0 | 0 | 0 | 0 | 0 | 0 | 0 | 0 | 0 | 0 | 0 | 0 | 0 | 0 | 0 | 0 | 0 | 0 | 0 | 0 | 0 | 0 | 0 | 0 | 1 | 0 | 0 | 0 | 2022-05-28 | Ba0.6K0.4Bi1O3
0 | 0 | 0 | 0 | 0 | 0 | 0 | 3 | 0 | 0 | 0 | 0 | 0 | 0 | 0 | 0 | 0 | 0 | 0.425 | 0 | 0 | 0 | 0 | 0 | 0 | 0 | 0 | 0 | 0 | 0 | 0 | 0 | 0 | 0 | 0 | 0 | 0 | 0 | 0 | 0 | 0 | 0 | 0 | 0 | 0 | 0 | 0 | 0 | 0 | 0 | 0 | 0 | 0 | 0 | 0 | 0.575 | 0 | 0 | 0 | 0 | 0 | 0 | 0 | 0 | 0 | 0 | 0 | 0 | 0 | 0 | 0 | 0 | 0 | 0 | 0 | 0 | 0 | 0 | 0 | 0 | 0 | 0 | 1 | 0 | 0 | 0 | 2022-03-27 | Ba0.575K0.425Bi1O3
0 | 0 | 0 | 0 | 0 | 0 | 0 | 3 | 0 | 0 | 0 | 0 | 0 | 0 | 0 | 0 | 0 | 0 | 0.5 | 0 | 0 | 0 | 0 | 0 | 0 | 0 | 0 | 0 | 0 | 0 | 0 | 0 | 0 | 0 | 0 | 0 | 0 | 0 | 0 | 0 | 0 | 0 | 0 | 0 | 0 | 0 | 0 | 0 | 0 | 0 | 0 | 0 | 0 | 0 | 0 | 0.5 | 0 | 0 | 0 | 0 | 0 | 0 | 0 | 0 | 0 | 0 | 0 | 0 | 0 | 0 | 0 | 0 | 0 | 0 | 0 | 0 | 0 | 0 | 0 | 0 | 0 | 0 | 1 | 0 | 0 | 0 | 19.55 | Ba0.5K0.5Bi1O3
0 | 0 | 0 | 0 | 0 | 0 | 0 | 6.86 | 0 | 0 | 0 | 0 | 0 | 0 | 0 | 0 | 0 | 0 | 0 | 0 | 0 | 0 | 0 | 0 | 0 | 0 | 0 | 0 | 3 | 0 | 0 | 0 | 0 | 0 | 0 | 0 | 0 | 0 | 0 | 0 | 0 | 0 | 0 | 0 | 0 | 0 | 0 | 0 | 0 | 0 | 0 | 0 | 0 | 0 | 0 | 2 | 0 | 0 | 0 | 1 | 0 | 0 | 0 | 0 | 0 | 0 | 0 | 0 | 0 | 0 | 0 | 0 | 0 | 0 | 0 | 0 | 0 | 0 | 0 | 0 | 0 | 0 | 0 | 0 | 0 | 0 | 78.6 | Nd1Ba2Cu3O6.86
0 | 0 | 0 | 0 | 0 | 0 | 0 | 1 | 0 | 0 | 0 | 0 | 0 | 0 | 0 | 0 | 0 | 0 | 0 | 0 | 0 | 0 | 0 | 0 | 0 | 0 | 0 | 0 | 3 | 0 | 0 | 0 | 0 | 0 | 0 | 0 | 0 | 0 | 0 | 0 | 0 | 0 | 0 | 0 | 0 | 0 | 0 | 0 | 0 | 0 | 0 | 0 | 0 | 0 | 0 | 2 | 0 | 0 | 0.1 | 0.9 | 0 | 0 | 0 | 0 | 0 | 0 | 0 | 0 | 0 | 0 | 0 | 0 | 0 | 0 | 0 | 0 | 0 | 0 | 0 | 0 | 0 | 0 | 0 | 0 | 0 | 0 | 48.9 | Nd0.9Pr0.1Ba2Cu3O
0 | 0 | 0 | 0 | 0 | 0 | 0 | 1 | 0 | 0 | 0 | 0 | 0 | 0 | 0 | 0 | 0 | 0 | 0 | 0 | 0 | 0 | 0 | 0 | 0 | 0 | 0 | 0 | 3 | 0 | 0 | 0 | 0 | 0 | 0 | 0 | 0 | 0 | 0 | 0 | 0 | 0 | 0 | 0 | 0 | 0 | 0 | 0 | 0 | 0 | 0 | 0 | 0 | 0 | 0 | 2 | 0 | 0 | 0.2 | 0.8 | 0 | 0 | 0 | 0 | 0 | 0 | 0 | 0 | 0 | 0 | 0 | 0 | 0 | 0 | 0 | 0 | 0 | 0 | 0 | 0 | 0 | 0 | 0 | 0 | 0 | 0 | 2022-06-28 | Nd0.8Pr0.2Ba2Cu3O
0 | 0 | 0 | 0 | 0 | 0 | 0 | 6.96 | 0 | 0 | 0 | 0 | 0 | 0 | 0 | 0 | 0 | 0 | 0 | 0 | 0 | 0 | 0 | 0 | 0 | 0 | 0 | 0 | 3 | 0 | 0 | 0 | 0 | 0 | 0 | 0 | 0 | 0 | 0 | 0 | 0 | 0 | 0 | 0 | 0 | 0 | 0 | 0 | 0 | 0 | 0 | 0 | 0 | 0 | 0 | 2 | 0 | 0 | 0.25 | 0.75 | 0 | 0 | 0 | 0 | 0 | 0 | 0 | 0 | 0 | 0 | 0 | 0 | 0 | 0 | 0 | 0 | 0 | 0 | 0 | 0 | 0 | 0 | 0 | 0 | 0 | 0 | 2022-07-11 | Nd0.75Pr0.25Ba2Cu3O6.96
0 | 0 | 0 | 0 | 0 | 0 | 0 | 6.75 | 0 | 0 | 0 | 0 | 0 | 0 | 0 | 0 | 0 | 0 | 0 | 0 | 0 | 0 | 0 | 0 | 0 | 0 | 0 | 0 | 3 | 0 | 0 | 0 | 0 | 0 | 0 | 0 | 0 | 0 | 0 | 0 | 0 | 0 | 0 | 0 | 0 | 0 | 0 | 0 | 0 | 0 | 0 | 0 | 0 | 0 | 0 | 2 | 0 | 0 | 0.5 | 0 | 0 | 0 | 0 | 0 | 0 | 0 | 0 | 0 | 0 | 0 | 0.5 | 0 | 0 | 0 | 0 | 0 | 0 | 0 | 0 | 0 | 0 | 0 | 0 | 0 | 0 | 0 | 40.1 | Lu0.5Pr0.5Ba2Cu3O6.75
0 | 0 | 0 | 0 | 0 | 0 | 0 | 6.67 | 0 | 0 | 0 | 0 | 0 | 0 | 0 | 0 | 0 | 0 | 0 | 0 | 0 | 0 | 0 | 0 | 0 | 0 | 0 | 0 | 3 | 0 | 0 | 0 | 0 | 0 | 0 | 0 | 0 | 0 | 0 | 0 | 0 | 0 | 0 | 0 | 0 | 0 | 0 | 0 | 0 | 0 | 0 | 0 | 0 | 0 | 0 | 2 | 0 | 0 | 0.5 | 0 | 0 | 0 | 0 | 0 | 0 | 0 | 0 | 0 | 0 | 0.5 | 0 | 0 | 0 | 0 | 0 | 0 | 0 | 0 | 0 | 0 | 0 | 0 | 0 | 0 | 0 | 0 | 38.7 | Yb0.5Pr0.5Ba2Cu3O6.67
0 | 0 | 0 | 0 | 0 | 0 | 0 | 6.64 | 0 | 0 | 0 | 0 | 0 | 0 | 0 | 0 | 0 | 0 | 0 | 0 | 0 | 0 | 0 | 0 | 0 | 0 | 0 | 0 | 3 | 0 | 0 | 0 | 0 | 0 | 0 | 0 | 0 | 0 | 0 | 0 | 0 | 0 | 0 | 0 | 0 | 0 | 0 | 0 | 0 | 0 | 0 | 0 | 0 | 0 | 0 | 2 | 0 | 0 | 0.5 | 0 | 0 | 0 | 0 | 0 | 0 | 0 | 0 | 0 | 0.5 | 0 | 0 | 0 | 0 | 0 | 0 | 0 | 0 | 0 | 0 | 0 | 0 | 0 | 0 | 0 | 0 | 0 | 36 | Tm0.5Pr0.5Ba2Cu3O6.64
0 | 0 | 0 | 0 | 0 | 0 | 0 | 6.82 | 0 | 0 | 0 | 0 | 0 | 0 | 0 | 0 | 0 | 0 | 0 | 0 | 0 | 0 | 0 | 0 | 0 | 0 | 0 | 0 | 3 | 0 | 0 | 0 | 0 | 0 | 0 | 0 | 0 | 0 | 0 | 0 | 0 | 0 | 0 | 0 | 0 | 0 | 0 | 0 | 0 | 0 | 0 | 0 | 0 | 0 | 0 | 2 | 0 | 0 | 0.5 | 0 | 0 | 0 | 0 | 0 | 0 | 0 | 0 | 0.5 | 0 | 0 | 0 | 0 | 0 | 0 | 0 | 0 | 0 | 0 | 0 | 0 | 0 | 0 | 0 | 0 | 0 | 0 | 34.4 | Er0.5Pr0.5Ba2Cu3O6.82
0 | 0 | 0 | 0 | 0 | 0 | 0 | 6.67 | 0 | 0 | 0 | 0 | 0 | 0 | 0 | 0 | 0 | 0 | 0 | 0 | 0 | 0 | 0 | 0 | 0 | 0 | 0 | 0 | 3 | 0 | 0 | 0 | 0 | 0 | 0 | 0 | 0 | 0 | 0 | 0 | 0 | 0 | 0 | 0 | 0 | 0 | 0 | 0 | 0 | 0 | 0 | 0 | 0 | 0 | 0 | 2 | 0 | 0 | 0.5 | 0 | 0 | 0 | 0 | 0 | 0 | 0 | 0.5 | 0 | 0 | 0 | 0 | 0 | 0 | 0 | 0 | 0 | 0 | 0 | 0 | 0 | 0 | 0 | 0 | 0 | 0 | 0 | 2022-03-24 | Ho0.5Pr0.5Ba2Cu3O6.67
0 | 0 | 0 | 0 | 0 | 0 | 0 | 6.68 | 0 | 0 | 0 | 0 | 0 | 0 | 0 | 0 | 0 | 0 | 0 | 0 | 0 | 0 | 0 | 0 | 0 | 0 | 0 | 0 | 3 | 0 | 0 | 0 | 0 | 0 | 0 | 0 | 0 | 0 | 0.5 | 0 | 0 | 0 | 0 | 0 | 0 | 0 | 0 | 0 | 0 | 0 | 0 | 0 | 0 | 0 | 0 | 2 | 0 | 0 | 0.5 | 0 | 0 | 0 | 0 | 0 | 0 | 0 | 0 | 0 | 0 | 0 | 0 | 0 | 0 | 0 | 0 | 0 | 0 | 0 | 0 | 0 | 0 | 0 | 0 | 0 | 0 | 0 | 2022-01-27 | Y0.5Pr0.5Ba2Cu3O6.68
0 | 0 | 0 | 0 | 0 | 0 | 0 | 6.85 | 0 | 0 | 0 | 0 | 0 | 0 | 0 | 0 | 0 | 0 | 0 | 0 | 0 | 0 | 0 | 0 | 0 | 0 | 0 | 0 | 3 | 0 | 0 | 0 | 0 | 0 | 0 | 0 | 0 | 0 | 0 | 0 | 0 | 0 | 0 | 0 | 0 | 0 | 0 | 0 | 0 | 0 | 0 | 0 | 0 | 0 | 0 | 2 | 0 | 0 | 0.5 | 0 | 0 | 0 | 0 | 0 | 0 | 0.5 | 0 | 0 | 0 | 0 | 0 | 0 | 0 | 0 | 0 | 0 | 0 | 0 | 0 | 0 | 0 | 0 | 0 | 0 | 0 | 0 | 19 | Dy0.5Pr0.5Ba2Cu3O6.85
0 | 0 | 0 | 0 | 0 | 0 | 0 | 1 | 0 | 0 | 0 | 0 | 0 | 0 | 0 | 0 | 0 | 0 | 0 | 0 | 0 | 0 | 0 | 0 | 0 | 0 | 0 | 0 | 2022-06-02 | 0 | 0.4 | 0 | 0 | 0 | 0 | 0 | 0 | 2 | 1 | 0 | 0 | 0 | 0 | 0 | 0 | 0 | 0 | 0 | 0 | 0 | 0 | 0 | 0 | 0 | 0 | 0 | 0 | 0 | 0 | 0 | 0 | 0 | 0 | 0 | 0 | 0 | 0 | 0 | 0 | 0 | 0 | 0 | 0 | 0 | 0 | 0 | 0 | 0 | 0 | 0 | 0 | 0 | 0 | 0 | 0 | 0 | 10 | Y1Sr2Cu2.6Ga0.4O
0 | 0 | 0 | 0 | 0 | 0 | 0 | 2022-03-04 | 0 | 0 | 0 | 0 | 0 | 0 | 0 | 0 | 0 | 0 | 0 | 0 | 0 | 0 | 0 | 0 | 0 | 0 | 0 | 0 | 1 | 0 | 0 | 0 | 0 | 0 | 0 | 0 | 0 | 0 | 0 | 0 | 0 | 0 | 0 | 0 | 0 | 0 | 0 | 0 | 0 | 0 | 0 | 0 | 0 | 0 | 0 | 0 | 2 | 0 | 0 | 0 | 0 | 0 | 0 | 0 | 0 | 0 | 0 | 0 | 0 | 0 | 0 | 0 | 0 | 0 | 0 | 0 | 0 | 0 | 0 | 0 | 0 | 0 | 0 | 0 | 0 | 0 | 32 | La2Cu1O4.03
0 | 0 | 0 | 0 | 0 | 0 | 0 | 2022-11-04 | 0 | 0 | 0 | 0 | 0 | 0 | 0 | 0 | 0 | 0 | 0 | 0 | 0 | 0 | 0 | 0 | 0 | 0 | 0 | 0 | 1 | 0 | 0 | 0 | 0 | 0 | 0 | 0 | 0 | 0 | 0 | 0 | 0 | 0 | 0 | 0 | 0 | 0 | 0 | 0 | 0 | 0 | 0 | 0 | 0 | 0 | 0 | 0 | 2 | 0 | 0 | 0 | 0 | 0 | 0 | 0 | 0 | 0 | 0 | 0 | 0 | 0 | 0 | 0 | 0 | 0 | 0 | 0 | 0 | 0 | 0 | 0 | 0 | 0 | 0 | 0 | 0 | 0 | 45 | La2Cu1O4.11
0 | 0 | 0 | 0 | 0 | 0 | 0 | 2022-07-04 | 0 | 0 | 0 | 0 | 0 | 0 | 0 | 0 | 0 | 0 | 0 | 0 | 0 | 0 | 0 | 0 | 0 | 0 | 0 | 0 | 1 | 0 | 0 | 0 | 0 | 0 | 0 | 0 | 0 | 0.25 | 0 | 0 | 0 | 0 | 0 | 0 | 0 | 0 | 0 | 0 | 0 | 0 | 0 | 0 | 0 | 0 | 0 | 0 | 1.75 | 0 | 0 | 0 | 0 | 0 | 0 | 0 | 0 | 0 | 0 | 0 | 0 | 0 | 0 | 0 | 0 | 0 | 0 | 0 | 0 | 0 | 0 | 0 | 0 | 0 | 0 | 0 | 0 | 0 | 37 | La1.75Sr0.25Cu1O4.07
0 | 0 | 0 | 0 | 0 | 0 | 0 | 4 | 0 | 0 | 0 | 0 | 0 | 0 | 0 | 0 | 0 | 0 | 0 | 0 | 0 | 0 | 0 | 0 | 0 | 0 | 0 | 0 | 1 | 0 | 0 | 0 | 0 | 0 | 0 | 0 | 0 | 0.33 | 0 | 0 | 0 | 0 | 0 | 0 | 0 | 0 | 0 | 0 | 0 | 0 | 0 | 0 | 0 | 0 | 0 | 0 | 1.67 | 0 | 0 | 0 | 0 | 0 | 0 | 0 | 0 | 0 | 0 | 0 | 0 | 0 | 0 | 0 | 0 | 0 | 0 | 0 | 0 | 0 | 0 | 0 | 0 | 0 | 0 | 0 | 0 | 0 | 37 | La1.67Sr0.33Cu1O4
0 | 0 | 0 | 0 | 0 | 0 | 0 | 4.13 | 0 | 0 | 0 | 0 | 0 | 0 | 0 | 0 | 0 | 0 | 0 | 0 | 0 | 0 | 0 | 0 | 0 | 0 | 0 | 0 | 1 | 0 | 0 | 0 | 0 | 0 | 0 | 0 | 0 | 0.01 | 0 | 0 | 0 | 0 | 0 | 0 | 0 | 0 | 0 | 0 | 0 | 0 | 0 | 0 | 0 | 0 | 0 | 0 | 1.99 | 0 | 0 | 0 | 0 | 0 | 0 | 0 | 0 | 0 | 0 | 0 | 0 | 0 | 0 | 0 | 0 | 0 | 0 | 0 | 0 | 0 | 0 | 0 | 0 | 0 | 0 | 0 | 0 | 0 | 40 | La1.99Sr0.01Cu1O4.13
0 | 0 | 0 | 0 | 0 | 0 | 0 | 2022-09-04 | 0 | 0 | 0 | 0 | 0 | 0 | 0 | 0 | 0 | 0 | 0 | 0 | 0 | 0 | 0 | 0 | 0 | 0 | 0 | 0 | 1 | 0 | 0 | 0 | 0 | 0 | 0 | 0 | 0 | 0.02 | 0 | 0 | 0 | 0 | 0 | 0 | 0 | 0 | 0 | 0 | 0 | 0 | 0 | 0 | 0 | 0 | 0 | 0 | 1.98 | 0 | 0 | 0 | 0 | 0 | 0 | 0 | 0 | 0 | 0 | 0 | 0 | 0 | 0 | 0 | 0 | 0 | 0 | 0 | 0 | 0 | 0 | 0 | 0 | 0 | 0 | 0 | 0 | 0 | 40 | La1.98Sr0.02Cu1O4.09
0 | 0 | 0 | 0 | 0 | 0 | 0 | 2022-06-04 | 0 | 0 | 0 | 0 | 0 | 0 | 0 | 0 | 0 | 0 | 0 | 0 | 0 | 0 | 0 | 0 | 0 | 0 | 0 | 0 | 1 | 0 | 0 | 0 | 0 | 0 | 0 | 0 | 0 | 0.03 | 0 | 0 | 0 | 0 | 0 | 0 | 0 | 0 | 0 | 0 | 0 | 0 | 0 | 0 | 0 | 0 | 0 | 0 | 1.97 | 0 | 0 | 0 | 0 | 0 | 0 | 0 | 0 | 0 | 0 | 0 | 0 | 0 | 0 | 0 | 0 | 0 | 0 | 0 | 0 | 0 | 0 | 0 | 0 | 0 | 0 | 0 | 0 | 0 | 39 | La1.97Sr0.03Cu1O4.06
0 | 0 | 0 | 0 | 0 | 0 | 0 | 2022-05-04 | 0 | 0 | 0 | 0 | 0 | 0 | 0 | 0 | 0 | 0 | 0 | 0 | 0 | 0 | 0 | 0 | 0 | 0 | 0 | 0 | 1 | 0 | 0 | 0 | 0 | 0 | 0 | 0 | 0 | 0.04 | 0 | 0 | 0 | 0 | 0 | 0 | 0 | 0 | 0 | 0 | 0 | 0 | 0 | 0 | 0 | 0 | 0 | 0 | 1.96 | 0 | 0 | 0 | 0 | 0 | 0 | 0 | 0 | 0 | 0 | 0 | 0 | 0 | 0 | 0 | 0 | 0 | 0 | 0 | 0 | 0 | 0 | 0 | 0 | 0 | 0 | 0 | 0 | 0 | 40 | La1.96Sr0.04Cu1O4.05
0 | 0 | 0 | 0 | 0 | 0 | 0 | 2022-05-04 | 0 | 0 | 0 | 0 | 0 | 0 | 0 | 0 | 0 | 0 | 0 | 0 | 0 | 0 | 0 | 0 | 0 | 0 | 0 | 0 | 1 | 0 | 0 | 0 | 0 | 0 | 0 | 0 | 0 | 0.15 | 0 | 0 | 0 | 0 | 0 | 0 | 0 | 0 | 0 | 0 | 0 | 0 | 0 | 0 | 0 | 0 | 0 | 0 | 1.85 | 0 | 0 | 0 | 0 | 0 | 0 | 0 | 0 | 0 | 0 | 0 | 0 | 0 | 0 | 0 | 0 | 0 | 0 | 0 | 0 | 0 | 0 | 0 | 0 | 0 | 0 | 0 | 0 | 0 | 39 | La1.85Sr0.15Cu1O4.05
0 | 0 | 0 | 0 | 0 | 0 | 0 | 6.93 | 0 | 0 | 0 | 0 | 0 | 0 | 0 | 0 | 0 | 0 | 0 | 1 | 0 | 0 | 0 | 0 | 0 | 0 | 0 | 0 | 2 | 0 | 0 | 0 | 0 | 0 | 0 | 0 | 0 | 2 | 0.5 | 0 | 0 | 0 | 0 | 0 | 0 | 0 | 0 | 0 | 0 | 0 | 0 | 0 | 0 | 0 | 0 | 0 | 0 | 0 | 0 | 0 | 0 | 0 | 0 | 0 | 0 | 0 | 0 | 0 | 0 | 0 | 0 | 0 | 0 | 0 | 0 | 0 | 0 | 0 | 0 | 0 | 0 | 0.5 | 0 | 0 | 0 | 0 | 30 | Pb0.5Ca1Sr2Y0.5Cu2O6.93
0 | 0 | 0 | 0 | 0 | 0 | 0 | 6.95 | 0 | 0 | 0 | 0 | 0 | 0 | 0 | 0 | 0 | 0 | 0 | 1 | 0 | 0 | 0 | 0 | 0 | 0 | 0 | 0 | 2 | 0 | 0 | 0 | 0 | 0 | 0 | 0 | 0 | 2 | 0.5 | 0 | 0 | 0 | 0 | 0 | 0 | 0 | 0 | 0 | 0 | 0 | 0 | 0 | 0 | 0 | 0 | 0 | 0 | 0 | 0 | 0 | 0 | 0 | 0 | 0 | 0 | 0 | 0 | 0 | 0 | 0 | 0 | 0 | 0 | 0 | 0 | 0 | 0 | 0 | 0 | 0 | 0 | 0.5 | 0 | 0 | 0 | 0 | 50 | Pb0.5Ca1Sr2Y0.5Cu2O6.95
0 | 0 | 0 | 0 | 0 | 0 | 0 | 6.97 | 0 | 0 | 0 | 0 | 0 | 0 | 0 | 0 | 0 | 0 | 0 | 1 | 0 | 0 | 0 | 0 | 0 | 0 | 0 | 0 | 2 | 0 | 0 | 0 | 0 | 0 | 0 | 0 | 0 | 2 | 0.5 | 0 | 0 | 0 | 0 | 0 | 0 | 0 | 0 | 0 | 0 | 0 | 0 | 0 | 0 | 0 | 0 | 0 | 0 | 0 | 0 | 0 | 0 | 0 | 0 | 0 | 0 | 0 | 0 | 0 | 0 | 0 | 0 | 0 | 0 | 0 | 0 | 0 | 0 | 0 | 0 | 0 | 0 | 0.5 | 0 | 0 | 0 | 0 | 55 | Pb0.5Ca1Sr2Y0.5Cu2O6.97
0 | 0 | 0 | 0 | 0 | 0 | 0 | 7 | 0 | 0 | 0 | 0 | 0 | 0 | 0 | 0 | 0 | 0 | 0 | 1 | 0 | 0 | 0 | 0 | 0 | 0 | 0 | 0 | 2 | 0 | 0 | 0 | 0 | 0 | 0 | 0 | 0 | 2 | 0.5 | 0 | 0 | 0 | 0 | 0 | 0 | 0 | 0 | 0 | 0 | 0 | 0 | 0 | 0 | 0 | 0 | 0 | 0 | 0 | 0 | 0 | 0 | 0 | 0 | 0 | 0 | 0 | 0 | 0 | 0 | 0 | 0 | 0 | 0 | 0 | 0 | 0 | 0 | 0 | 0 | 0 | 0 | 0.5 | 0 | 0 | 0 | 0 | 62 | Pb0.5Ca1Sr2Y0.5Cu2O7
0 | 0 | 0 | 0 | 0 | 0 | 0 | 4 | 0 | 0 | 0 | 0 | 0 | 0 | 0 | 0 | 0 | 0 | 0 | 0 | 0 | 0 | 0 | 0 | 0 | 0 | 0 | 0 | 1 | 0 | 0 | 0 | 0 | 0 | 0 | 0 | 0 | 0.15 | 0 | 0 | 0 | 0 | 0 | 0 | 0 | 0 | 0 | 0 | 0 | 0 | 0 | 0 | 0 | 0 | 0 | 0 | 1.85 | 0 | 0 | 0 | 0 | 0 | 0 | 0 | 0 | 0 | 0 | 0 | 0 | 0 | 0 | 0 | 0 | 0 | 0 | 0 | 0 | 0 | 0 | 0 | 0 | 0 | 0 | 0 | 0 | 0 | 37.5 | La1.85Sr0.15Cu1O4
0 | 0 | 0 | 0 | 0 | 0 | 0 | 4 | 0 | 0 | 0 | 0 | 0 | 0 | 0 | 0 | 0 | 0 | 0 | 0 | 0 | 0 | 0 | 0 | 0 | 0 | 0 | 0 | 0.995 | 0 | 0 | 0 | 0 | 0 | 0 | 0 | 0 | 0.15 | 0 | 0 | 0 | 0 | 0 | 0 | 0 | 0 | 0 | 0 | 0 | 0.005 | 0 | 0 | 0 | 0 | 0 | 0 | 1.85 | 0 | 0 | 0 | 0 | 0 | 0 | 0 | 0 | 0 | 0 | 0 | 0 | 0 | 0 | 0 | 0 | 0 | 0 | 0 | 0 | 0 | 0 | 0 | 0 | 0 | 0 | 0 | 0 | 0 | 28 | La1.85Sr0.15Cu0.995Sn0.005O4
0 | 0 | 0 | 0 | 0 | 0 | 0 | 4 | 0 | 0 | 0 | 0 | 0 | 0 | 0 | 0 | 0 | 0 | 0 | 0 | 0 | 0 | 0 | 0 | 0 | 0 | 0 | 0 | 0.99 | 0 | 0 | 0 | 0 | 0 | 0 | 0 | 0 | 0.15 | 0 | 0 | 0 | 0 | 0 | 0 | 0 | 0 | 0 | 0 | 0 | 0.01 | 0 | 0 | 0 | 0 | 0 | 0 | 1.85 | 0 | 0 | 0 | 0 | 0 | 0 | 0 | 0 | 0 | 0 | 0 | 0 | 0 | 0 | 0 | 0 | 0 | 0 | 0 | 0 | 0 | 0 | 0 | 0 | 0 | 0 | 0 | 0 | 0 | 2022-08-15 | La1.85Sr0.15Cu0.99Sn0.01O4
0 | 0 | 0 | 0 | 0 | 0 | 0 | 4 | 0 | 0 | 0 | 0 | 0 | 0 | 0 | 0 | 0 | 0 | 0 | 0 | 0 | 0 | 0 | 0 | 0 | 0 | 0 | 0 | 0.985 | 0 | 0 | 0 | 0 | 0 | 0 | 0 | 0 | 0.15 | 0 | 0 | 0 | 0 | 0 | 0 | 0 | 0 | 0 | 0 | 0 | 0.015 | 0 | 0 | 0 | 0 | 0 | 0 | 1.85 | 0 | 0 | 0 | 0 | 0 | 0 | 0 | 0 | 0 | 0 | 0 | 0 | 0 | 0 | 0 | 0 | 0 | 0 | 0 | 0 | 0 | 0 | 0 | 0 | 0 | 0 | 0 | 0 | 0 | 2022-02-05 | La1.85Sr0.15Cu0.985Sn0.015O4
0 | 0 | 0 | 0 | 0 | 0 | 0 | 8 | 0 | 0 | 0 | 0 | 0 | 0 | 0 | 0 | 0 | 0 | 0 | 1 | 0 | 0 | 0 | 0 | 0 | 0 | 0 | 0 | 2 | 0 | 0 | 0 | 0 | 0 | 0 | 0 | 0 | 0 | 0 | 0 | 0 | 0 | 0 | 0 | 0 | 0 | 0 | 0 | 0 | 0 | 0 | 0 | 0 | 0 | 0 | 2 | 0 | 0 | 0 | 0 | 0 | 0 | 0 | 0 | 0 | 0 | 0 | 0 | 0 | 0 | 0 | 0 | 0 | 0 | 0 | 0 | 0 | 0 | 0 | 0 | 2 | 0 | 0 | 0 | 0 | 0 | 109 | Tl2Ba2Ca1Cu2O8
0 | 0 | 0 | 0 | 0 | 0 | 0 | 12 | 0 | 0 | 0 | 0 | 0 | 0 | 0 | 0 | 0 | 0 | 0 | 3 | 0 | 0 | 0 | 0 | 0 | 0 | 0 | 0 | 4 | 0 | 0 | 0 | 0 | 0 | 0 | 0 | 0 | 0 | 0 | 0 | 0 | 0 | 0 | 0 | 0 | 0 | 0 | 0 | 0 | 0 | 0 | 0 | 0 | 0 | 0 | 2 | 0 | 0 | 0 | 0 | 0 | 0 | 0 | 0 | 0 | 0 | 0 | 0 | 0 | 0 | 0 | 0 | 0 | 0 | 0 | 0 | 0 | 0 | 0 | 0 | 2 | 0 | 0 | 0 | 0 | 0 | 120 | Tl2Ba2Ca3Cu4O12
0 | 0 | 0 | 0 | 0 | 0 | 0 | 14 | 0 | 0 | 0 | 0 | 0 | 0 | 0 | 0 | 0 | 0 | 0 | 4 | 0 | 0 | 0 | 0 | 0 | 0 | 0 | 0 | 5 | 0 | 0 | 0 | 0 | 0 | 0 | 0 | 0 | 0 | 0 | 0 | 0 | 0 | 0 | 0 | 0 | 0 | 0 | 0 | 0 | 0 | 0 | 0 | 0 | 0 | 0 | 2 | 0 | 0 | 0 | 0 | 0 | 0 | 0 | 0 | 0 | 0 | 0 | 0 | 0 | 0 | 0 | 0 | 0 | 0 | 0 | 0 | 0 | 0 | 0 | 0 | 2 | 0 | 0 | 0 | 0 | 0 | 124 | Tl2Ba2Ca4Cu5O14
0 | 0 | 0 | 0 | 0 | 0 | 0 | 16 | 0 | 0 | 0 | 0 | 0 | 0 | 0 | 0 | 0 | 0 | 0 | 5 | 0 | 0 | 0 | 0 | 0 | 0 | 0 | 0 | 6 | 0 | 0 | 0 | 0 | 0 | 0 | 0 | 0 | 0 | 0 | 0 | 0 | 0 | 0 | 0 | 0 | 0 | 0 | 0 | 0 | 0 | 0 | 0 | 0 | 0 | 0 | 2 | 0 | 0 | 0 | 0 | 0 | 0 | 0 | 0 | 0 | 0 | 0 | 0 | 0 | 0 | 0 | 0 | 0 | 0 | 0 | 0 | 0 | 0 | 0 | 0 | 2 | 0 | 0 | 0 | 0 | 0 | 120 | Tl2Ba2Ca5Cu6O16
0 | 0 | 0 | 0 | 0 | 0 | 0 | 8 | 0 | 0 | 0 | 0 | 0 | 0 | 0 | 0 | 0 | 0 | 0 | 1 | 0 | 0 | 0 | 0 | 0 | 0 | 0.04 | 0 | 1.96 | 0 | 0 | 0 | 0 | 0 | 0 | 0 | 0 | 2 | 0 | 0 | 0 | 0 | 0 | 0 | 0 | 0 | 0 | 0 | 0 | 0 | 0 | 0 | 0 | 0 | 0 | 0 | 0 | 0 | 0 | 0 | 0 | 0 | 0 | 0 | 0 | 0 | 0 | 0 | 0 | 0 | 0 | 0 | 0 | 0 | 0 | 0 | 0 | 0 | 0 | 0 | 0 | 0 | 2 | 0 | 0 | 0 | 78 | Bi2Sr2Ca1Cu1.96Co0.04O8
0 | 0 | 0 | 0 | 0 | 0 | 0 | 8 | 0 | 0 | 0 | 0 | 0 | 0 | 0 | 0 | 0 | 0 | 0 | 1 | 0 | 0 | 0 | 0 | 0 | 0 | 0.08 | 0 | 1.92 | 0 | 0 | 0 | 0 | 0 | 0 | 0 | 0 | 2 | 0 | 0 | 0 | 0 | 0 | 0 | 0 | 0 | 0 | 0 | 0 | 0 | 0 | 0 | 0 | 0 | 0 | 0 | 0 | 0 | 0 | 0 | 0 | 0 | 0 | 0 | 0 | 0 | 0 | 0 | 0 | 0 | 0 | 0 | 0 | 0 | 0 | 0 | 0 | 0 | 0 | 0 | 0 | 0 | 2 | 0 | 0 | 0 | 68 | Bi2Sr2Ca1Cu1.92Co0.08O8
0 | 0 | 0 | 0 | 0 | 0 | 0 | 8 | 0 | 0 | 0 | 0 | 0 | 0 | 0 | 0 | 0 | 0 | 0 | 1 | 0 | 0 | 0 | 0 | 0 | 0 | 0.12 | 0 | 1.88 | 0 | 0 | 0 | 0 | 0 | 0 | 0 | 0 | 2 | 0 | 0 | 0 | 0 | 0 | 0 | 0 | 0 | 0 | 0 | 0 | 0 | 0 | 0 | 0 | 0 | 0 | 0 | 0 | 0 | 0 | 0 | 0 | 0 | 0 | 0 | 0 | 0 | 0 | 0 | 0 | 0 | 0 | 0 | 0 | 0 | 0 | 0 | 0 | 0 | 0 | 0 | 0 | 0 | 2 | 0 | 0 | 0 | 56 | Bi2Sr2Ca1Cu1.88Co0.12O8
0 | 0 | 0 | 0 | 0 | 0 | 0 | 8 | 0 | 0 | 0 | 0 | 0 | 0 | 0 | 0 | 0 | 0 | 0 | 1 | 0 | 0 | 0 | 0 | 0 | 0 | 0.16 | 0 | 1.84 | 0 | 0 | 0 | 0 | 0 | 0 | 0 | 0 | 2 | 0 | 0 | 0 | 0 | 0 | 0 | 0 | 0 | 0 | 0 | 0 | 0 | 0 | 0 | 0 | 0 | 0 | 0 | 0 | 0 | 0 | 0 | 0 | 0 | 0 | 0 | 0 | 0 | 0 | 0 | 0 | 0 | 0 | 0 | 0 | 0 | 0 | 0 | 0 | 0 | 0 | 0 | 0 | 0 | 2 | 0 | 0 | 0 | 45 | Bi2Sr2Ca1Cu1.84Co0.16O8
0 | 0 | 0 | 0 | 0 | 0 | 0 | 1 | 0 | 0 | 0 | 0 | 0 | 0 | 0 | 0 | 0 | 0 | 0 | 0 | 0 | 0 | 0 | 0 | 0 | 0 | 0 | 0 | 2022-08-02 | 0 | 0 | 0 | 0 | 0 | 0 | 0 | 0 | 2 | 1 | 0 | 0 | 0.2 | 0 | 0 | 0 | 0 | 0 | 0 | 0 | 0 | 0 | 0 | 0 | 0 | 0 | 0 | 0 | 0 | 0 | 0 | 0 | 0 | 0 | 0 | 0 | 0 | 0 | 0 | 0 | 0 | 0 | 0 | 0 | 0 | 0 | 0 | 0 | 0 | 0 | 0 | 0 | 0 | 0 | 0 | 0 | 0 | 45 | Y1Sr2Cu2.8Mo0.2O
0 | 0 | 0 | 0 | 0 | 0 | 0 | 1 | 0 | 0 | 0 | 0 | 0 | 0 | 0 | 0 | 0 | 0 | 0 | 0 | 0 | 0 | 0 | 0 | 0 | 0 | 0 | 0 | 2022-07-02 | 0 | 0 | 0 | 0 | 0 | 0 | 0 | 0 | 2 | 0 | 0 | 0 | 0.3 | 0 | 0 | 0 | 0 | 0 | 0 | 0 | 0 | 0 | 0 | 0 | 0 | 0 | 0 | 0 | 0 | 0 | 0 | 0 | 0 | 0 | 0 | 1 | 0 | 0 | 0 | 0 | 0 | 0 | 0 | 0 | 0 | 0 | 0 | 0 | 0 | 0 | 0 | 0 | 0 | 0 | 0 | 0 | 0 | 31 | Tb1Sr2Cu2.7Mo0.3O
0 | 0 | 0 | 0 | 0 | 0 | 0 | 33.964 | 0 | 0 | 0 | 0 | 0 | 0 | 0 | 0 | 0 | 0 | 0 | 6 | 0 | 0 | 0 | 0 | 0 | 0 | 0 | 0 | 9 | 0 | 0 | 0 | 0 | 0 | 0 | 0 | 0 | 6 | 0 | 0 | 0 | 0 | 0 | 0 | 0 | 0 | 0 | 0 | 0 | 0 | 0 | 0 | 0 | 0 | 0 | 0 | 0 | 0 | 0 | 0 | 0 | 0 | 0 | 0 | 0 | 0 | 0 | 0 | 0 | 0 | 0 | 0 | 0 | 0 | 0 | 0 | 0 | 0 | 0 | 0 | 0 | 0 | 8 | 0 | 0 | 0 | 80 | Bi8Sr6Ca6Cu9O33.964
0 | 0 | 0 | 0 | 0 | 0 | 0 | 33.912 | 0 | 0 | 0 | 0 | 0 | 0 | 0 | 0 | 0 | 0 | 0 | 6 | 0 | 0 | 0 | 0 | 0 | 0 | 0 | 0 | 9 | 0 | 0 | 0 | 0 | 0 | 0 | 0 | 0 | 6 | 0 | 0 | 0 | 0 | 0 | 0 | 0 | 0 | 0 | 0 | 0 | 0 | 0 | 0 | 0 | 0 | 0 | 0 | 0 | 0 | 0 | 0 | 0 | 0 | 0 | 0 | 0 | 0 | 0 | 0 | 0 | 0 | 0 | 0 | 0 | 0 | 0 | 0 | 0 | 0 | 0 | 0 | 0 | 0 | 8 | 0 | 0 | 0 | 85 | Bi8Sr6Ca6Cu9O33.912
0 | 0 | 0 | 0 | 0 | 0 | 0 | 33.85 | 0 | 0 | 0 | 0 | 0 | 0 | 0 | 0 | 0 | 0 | 0 | 6 | 0 | 0 | 0 | 0 | 0 | 0 | 0 | 0 | 9 | 0 | 0 | 0 | 0 | 0 | 0 | 0 | 0 | 6 | 0 | 0 | 0 | 0 | 0 | 0 | 0 | 0 | 0 | 0 | 0 | 0 | 0 | 0 | 0 | 0 | 0 | 0 | 0 | 0 | 0 | 0 | 0 | 0 | 0 | 0 | 0 | 0 | 0 | 0 | 0 | 0 | 0 | 0 | 0 | 0 | 0 | 0 | 0 | 0 | 0 | 0 | 0 | 0 | 8 | 0 | 0 | 0 | 72.5 | Bi8Sr6Ca6Cu9O33.85
0 | 0 | 0 | 0 | 0 | 0 | 0 | 34 | 0 | 0 | 0 | 0 | 0 | 0 | 0 | 0 | 0 | 0 | 0 | 6 | 0 | 0 | 0 | 0 | 0 | 0 | 0 | 0 | 9 | 0 | 0 | 0 | 0 | 0 | 0 | 0 | 0 | 6 | 0 | 0 | 0 | 0 | 0 | 0 | 0 | 0 | 0 | 0 | 0 | 0 | 0 | 0 | 0 | 0 | 0 | 0 | 0 | 0 | 0 | 0 | 0 | 0 | 0 | 0 | 0 | 0 | 0 | 0 | 0 | 0 | 0 | 0 | 0 | 0 | 0 | 0 | 0 | 0 | 0 | 0 | 0 | 0 | 8 | 0 | 0 | 0 | 74.3 | Bi8Sr6Ca6Cu9O34
0 | 0 | 0 | 0 | 0 | 0 | 0 | 34.16 | 0 | 0 | 0 | 0 | 0 | 0 | 0 | 0 | 0 | 0 | 0 | 4 | 0 | 0 | 0 | 0 | 0 | 0 | 0 | 0 | 9 | 0 | 0 | 0 | 0 | 0 | 0 | 0 | 0 | 8 | 0 | 0 | 0 | 0 | 0 | 0 | 0 | 0 | 0 | 0 | 0 | 0 | 0 | 0 | 0 | 0 | 0 | 0 | 0 | 0 | 0 | 0 | 0 | 0 | 0 | 0 | 0 | 0 | 0 | 0 | 0 | 0 | 0 | 0 | 0 | 0 | 0 | 0 | 0 | 0 | 0 | 0 | 0 | 0 | 8 | 0 | 0 | 0 | 94.2 | Bi8Sr8Ca4Cu9O34.16
0 | 0 | 0 | 0 | 0 | 0 | 0 | 34.25 | 0 | 0 | 0 | 0 | 0 | 0 | 0 | 0 | 0 | 0 | 0 | 4 | 0 | 0 | 0 | 0 | 0 | 0 | 0 | 0 | 9 | 0 | 0 | 0 | 0 | 0 | 0 | 0 | 0 | 8 | 0 | 0 | 0 | 0 | 0 | 0 | 0 | 0 | 0 | 0 | 0 | 0 | 0 | 0 | 0 | 0 | 0 | 0 | 0 | 0 | 0 | 0 | 0 | 0 | 0 | 0 | 0 | 0 | 0 | 0 | 0 | 0 | 0 | 0 | 0 | 0 | 0 | 0 | 0 | 0 | 0 | 0 | 0 | 0 | 8 | 0 | 0 | 0 | 73.5 | Bi8Sr8Ca4Cu9O34.25
0 | 0 | 0 | 0 | 0 | 0 | 0 | 34.13 | 0 | 0 | 0 | 0 | 0 | 0 | 0 | 0 | 0 | 0 | 0 | 5 | 0 | 0 | 0 | 0 | 0 | 0 | 0 | 0 | 9 | 0 | 0 | 0 | 0 | 0 | 0 | 0 | 0 | 7 | 0 | 0 | 0 | 0 | 0 | 0 | 0 | 0 | 0 | 0 | 0 | 0 | 0 | 0 | 0 | 0 | 0 | 0 | 0 | 0 | 0 | 0 | 0 | 0 | 0 | 0 | 0 | 0 | 0 | 0 | 0 | 0 | 0 | 0 | 0 | 0 | 0 | 0 | 0 | 0 | 0 | 0 | 0 | 0 | 8 | 0 | 0 | 0 | 72.5 | Bi8Sr7Ca5Cu9O34.13
0 | 0 | 0 | 0 | 0 | 0 | 0 | 33 | 0 | 0 | 0 | 0 | 0 | 0 | 0 | 0 | 0 | 0 | 0 | 6 | 0 | 0 | 0 | 0 | 0 | 0 | 0 | 0 | 9 | 0 | 0 | 0 | 0 | 0 | 0 | 0 | 0 | 6 | 0 | 0 | 0 | 0 | 0 | 0 | 0 | 0 | 0 | 0 | 0 | 0 | 0 | 0 | 0 | 0 | 0 | 0 | 0 | 0 | 0 | 0 | 0 | 0 | 0 | 0 | 0 | 0 | 0 | 0 | 0 | 0 | 0 | 0 | 0 | 0 | 0 | 0 | 0 | 0 | 0 | 0 | 0 | 0 | 8 | 0 | 0 | 0 | 74.3 | Bi8Sr6Ca6Cu9O33
0 | 0 | 0 | 0 | 0 | 0 | 0 | 34.94 | 0 | 0 | 0 | 0 | 0 | 0 | 0 | 0 | 0 | 0 | 0 | 7 | 0 | 0 | 0 | 0 | 0 | 0 | 0 | 0 | 9 | 0 | 0 | 0 | 0 | 0 | 0 | 0 | 0 | 5 | 0 | 0 | 0 | 0 | 0 | 0 | 0 | 0 | 0 | 0 | 0 | 0 | 0 | 0 | 0 | 0 | 0 | 0 | 0 | 0 | 0 | 0 | 0 | 0 | 0 | 0 | 0 | 0 | 0 | 0 | 0 | 0 | 0 | 0 | 0 | 0 | 0 | 0 | 0 | 0 | 0 | 0 | 0 | 0 | 8 | 0 | 0 | 0 | 74.4 | Bi8Sr5Ca7Cu9O34.94
0 | 0 | 0 | 0 | 0 | 0 | 0 | 33 | 0 | 0 | 0 | 0 | 0 | 0 | 0 | 0 | 0 | 0 | 0 | 8 | 0 | 0 | 0 | 0 | 0 | 0 | 0 | 0 | 9 | 0 | 0 | 0 | 0 | 0 | 0 | 0 | 0 | 4 | 0 | 0 | 0 | 0 | 0 | 0 | 0 | 0 | 0 | 0 | 0 | 0 | 0 | 0 | 0 | 0 | 0 | 0 | 0 | 0 | 0 | 0 | 0 | 0 | 0 | 0 | 0 | 0 | 0 | 0 | 0 | 0 | 0 | 0 | 0 | 0 | 0 | 0 | 0 | 0 | 0 | 0 | 0 | 0 | 8 | 0 | 0 | 0 | 69 | Bi8Sr4Ca8Cu9O33
0 | 0 | 0 | 0 | 0 | 0 | 0 | 2022-07-03 | 0.3 | 0 | 0 | 0 | 0 | 0 | 0 | 0 | 0 | 0 | 0 | 0 | 0 | 0 | 0 | 0 | 0 | 0 | 0 | 0 | 1 | 0 | 0 | 0 | 0 | 0 | 0 | 0 | 0 | 0 | 0 | 0 | 0 | 0 | 0 | 0 | 0 | 0 | 0 | 0 | 0 | 0 | 0 | 0 | 0 | 0 | 0 | 0 | 0 | 0 | 0 | 2 | 0 | 0 | 0 | 0 | 0 | 0 | 0 | 0 | 0 | 0 | 0 | 0 | 0 | 0 | 0 | 0 | 0 | 0 | 0 | 0 | 0 | 0 | 0 | 0 | 0 | 0 | 26 | Nd2Cu1F0.3O3.7
0 | 0 | 0 | 0 | 0 | 0 | 0 | 2022-07-03 | 0.3 | 0 | 0 | 0 | 0 | 0 | 0 | 0 | 0 | 0 | 0 | 0 | 0 | 0 | 0 | 0 | 0 | 0 | 0 | 0 | 1 | 0 | 0 | 0 | 0 | 0 | 0 | 0 | 0 | 0 | 0 | 0 | 0 | 0 | 0 | 0 | 0 | 0 | 0 | 0 | 0 | 0 | 0 | 0 | 0 | 0 | 0 | 0 | 0 | 0 | 0 | 2 | 0 | 0 | 0 | 0 | 0 | 0 | 0 | 0 | 0 | 0 | 0 | 0 | 0 | 0 | 0 | 0 | 0 | 0 | 0 | 0 | 0 | 0 | 0 | 0 | 0 | 0 | 37 | Nd2Cu1F0.3O3.7
0 | 0 | 0 | 0 | 0 | 0 | 0 | 2022-07-03 | 0.3 | 0 | 0 | 0 | 0 | 0 | 0 | 0 | 0 | 0 | 0 | 0 | 0 | 0 | 0 | 0 | 0 | 0 | 0 | 0 | 1 | 0 | 0 | 0 | 0 | 0 | 0 | 0 | 0 | 0 | 0 | 0 | 0 | 0 | 0 | 0 | 0 | 0 | 0 | 0 | 0 | 0 | 0 | 0 | 0 | 0 | 0 | 0 | 0 | 0 | 0 | 2 | 0 | 0 | 0 | 0 | 0 | 0 | 0 | 0 | 0 | 0 | 0 | 0 | 0 | 0 | 0 | 0 | 0 | 0 | 0 | 0 | 0 | 0 | 0 | 0 | 0 | 0 | 28 | Nd2Cu1F0.3O3.7
0 | 0 | 0 | 0 | 0 | 0 | 0 | 2022-07-03 | 0.3 | 0 | 0 | 0 | 0 | 0 | 0 | 0 | 0 | 0 | 0 | 0 | 0 | 0 | 0 | 0 | 0 | 0 | 0 | 0 | 1 | 0 | 0 | 0 | 0 | 0 | 0 | 0 | 0 | 0 | 0 | 0 | 0 | 0 | 0 | 0 | 0 | 0 | 0 | 0 | 0 | 0 | 0 | 0 | 0 | 0 | 0 | 0 | 0 | 0 | 0 | 2 | 0 | 0 | 0 | 0 | 0 | 0 | 0 | 0 | 0 | 0 | 0 | 0 | 0 | 0 | 0 | 0 | 0 | 0 | 0 | 0 | 0 | 0 | 0 | 0 | 0 | 0 | 25 | Nd2Cu1F0.3O3.7
0 | 0 | 0 | 0 | 0 | 0 | 0 | 7 | 0 | 0 | 0 | 0 | 0 | 0 | 0 | 0 | 0 | 0 | 0 | 1 | 0 | 0 | 0 | 0 | 0 | 0 | 0 | 0 | 3 | 0 | 0 | 0 | 0 | 0 | 0 | 0 | 0 | 0 | 0 | 0 | 0 | 0 | 0 | 0 | 0 | 0 | 0 | 0 | 0 | 0 | 0 | 0 | 0 | 0 | 0 | 1 | 1 | 0 | 0 | 0 | 0 | 0 | 0 | 0 | 0 | 0 | 0 | 0 | 0 | 0 | 0 | 0 | 0 | 0 | 0 | 0 | 0 | 0 | 0 | 0 | 0 | 0 | 0 | 0 | 0 | 0 | 80 | Ca1La1Ba1Cu3O7
0 | 0 | 0 | 0 | 0 | 0 | 0 | 9 | 0 | 0 | 0 | 0 | 0 | 0 | 0 | 0 | 0 | 0 | 0 | 2022-04-02 | 0 | 0 | 0 | 0 | 0 | 0 | 0 | 0 | 3 | 0 | 0 | 0 | 0 | 0 | 0 | 0 | 0 | 2022-06-01 | 0 | 0 | 0 | 0 | 0 | 0 | 0 | 0 | 0 | 0 | 0 | 0 | 0 | 0 | 0 | 0 | 0 | 0 | 0 | 0 | 0 | 0 | 0 | 0 | 0 | 0 | 0 | 0 | 0 | 0 | 0 | 0 | 0 | 0 | 0 | 0 | 0 | 0 | 0 | 0 | 0 | 0 | 0.5 | 0.5 | 0 | 0 | 0 | 0 | 113 | Tl0.5Pb0.5Sr1.6Ca2.4Cu3O9
0 | 0 | 0 | 0 | 0 | 0 | 0 | 9 | 0 | 0 | 0 | 0 | 0 | 0 | 0 | 0 | 0 | 0 | 0 | 2022-04-02 | 0 | 0 | 0 | 0 | 0 | 0 | 0 | 0 | 3 | 0 | 0 | 0 | 0 | 0 | 0 | 0 | 0 | 2022-06-01 | 0 | 0 | 0 | 0 | 0 | 0 | 0 | 0 | 0 | 0 | 0 | 0 | 0 | 0 | 0 | 0 | 0 | 0 | 0 | 0 | 0 | 0 | 0 | 0 | 0 | 0 | 0 | 0 | 0 | 0 | 0 | 0 | 0 | 0 | 0 | 0 | 0 | 0 | 0 | 0 | 0 | 0 | 0.5 | 0.5 | 0 | 0 | 0 | 0 | 117 | Tl0.5Pb0.5Sr1.6Ca2.4Cu3O9
0 | 0 | 0 | 0 | 0 | 0 | 0 | 9 | 0 | 0 | 0 | 0 | 0 | 0 | 0 | 0 | 0 | 0 | 0 | 2022-04-02 | 0 | 0 | 0 | 0 | 0 | 0 | 0 | 0 | 3 | 0 | 0 | 0 | 0 | 0 | 0 | 0 | 0 | 2022-06-01 | 0 | 0 | 0 | 0 | 0 | 0 | 0 | 0 | 0 | 0 | 0 | 0 | 0 | 0 | 0 | 0 | 0 | 0 | 0 | 0 | 0 | 0 | 0 | 0 | 0 | 0 | 0 | 0 | 0 | 0 | 0 | 0 | 0 | 0 | 0 | 0 | 0 | 0 | 0 | 0 | 0 | 0 | 0.5 | 0.5 | 0 | 0 | 0 | 0 | 124 | Tl0.5Pb0.5Sr1.6Ca2.4Cu3O9
0 | 0 | 0 | 0 | 0 | 0 | 0 | 8 | 0 | 0 | 0 | 0 | 0 | 0 | 0 | 0 | 0 | 0 | 0 | 1 | 0 | 0 | 0 | 0 | 0 | 0 | 0 | 0 | 2 | 0 | 0 | 0 | 0 | 0 | 0 | 0 | 0 | 2 | 0 | 0 | 0 | 0 | 0 | 0 | 0 | 0 | 0 | 0 | 0 | 0 | 0 | 0 | 0 | 0 | 0 | 0 | 0 | 0 | 0 | 0 | 0 | 0 | 0 | 0 | 0 | 0 | 0 | 0 | 0 | 0 | 0 | 0 | 0 | 0 | 0 | 0 | 0 | 0 | 0 | 0 | 0 | 0 | 2 | 0 | 0 | 0 | 87 | Bi2Sr2Ca1Cu2O8
0 | 0 | 0 | 0 | 0 | 0 | 0 | 6 | 0 | 0 | 0 | 0 | 0 | 0 | 0 | 0 | 0 | 0 | 0 | 0 | 0 | 0 | 0 | 0 | 0 | 0 | 0.3 | 0 | 2022-07-02 | 0 | 0 | 0 | 0 | 0 | 0 | 0 | 0 | 1 | 1 | 0 | 0 | 0 | 0 | 0 | 0 | 0 | 0 | 0 | 0 | 0 | 0 | 0 | 0 | 0 | 0 | 1 | 0 | 0 | 0 | 0 | 0 | 0 | 0 | 0 | 0 | 0 | 0 | 0 | 0 | 0 | 0 | 0 | 0 | 0 | 0 | 0 | 0 | 0 | 0 | 0 | 0 | 0 | 0 | 0 | 0 | 0 | 22 | Y1Sr1Ba1Cu2.7Co0.3O6
0 | 0 | 0 | 0 | 0 | 0 | 0 | 6 | 0 | 0 | 0 | 0 | 0 | 0 | 0 | 0 | 0 | 0 | 0 | 0.1 | 0 | 0 | 0 | 0 | 0 | 0 | 0.3 | 0 | 2022-07-02 | 0 | 0 | 0 | 0 | 0 | 0 | 0 | 0 | 1 | 0.9 | 0 | 0 | 0 | 0 | 0 | 0 | 0 | 0 | 0 | 0 | 0 | 0 | 0 | 0 | 0 | 0 | 1 | 0 | 0 | 0 | 0 | 0 | 0 | 0 | 0 | 0 | 0 | 0 | 0 | 0 | 0 | 0 | 0 | 0 | 0 | 0 | 0 | 0 | 0 | 0 | 0 | 0 | 0 | 0 | 0 | 0 | 0 | 40 | Y0.9Ca0.1Sr1Ba1Cu2.7Co0.3O6
0 | 0 | 0 | 0 | 0 | 0 | 0 | 6 | 0 | 0 | 0 | 0 | 0 | 0 | 0 | 0 | 0 | 0 | 0 | 0.2 | 0 | 0 | 0 | 0 | 0 | 0 | 0.3 | 0 | 2022-07-02 | 0 | 0 | 0 | 0 | 0 | 0 | 0 | 0 | 1 | 0.8 | 0 | 0 | 0 | 0 | 0 | 0 | 0 | 0 | 0 | 0 | 0 | 0 | 0 | 0 | 0 | 0 | 1 | 0 | 0 | 0 | 0 | 0 | 0 | 0 | 0 | 0 | 0 | 0 | 0 | 0 | 0 | 0 | 0 | 0 | 0 | 0 | 0 | 0 | 0 | 0 | 0 | 0 | 0 | 0 | 0 | 0 | 0 | 58 | Y0.8Ca0.2Sr1Ba1Cu2.7Co0.3O6
0 | 0 | 0 | 0 | 0 | 0 | 0 | 8 | 0 | 0 | 0 | 0 | 0 | 0 | 0 | 0 | 0 | 0 | 0 | 0 | 0 | 0 | 0 | 0 | 0 | 0.025 | 0 | 0 | 3.975 | 0 | 0 | 0 | 0 | 0 | 0 | 0 | 0 | 0 | 1 | 0 | 0 | 0 | 0 | 0 | 0 | 0 | 0 | 0 | 0 | 0 | 0 | 0 | 0 | 0 | 0 | 2 | 0 | 0 | 0 | 0 | 0 | 0 | 0 | 0 | 0 | 0 | 0 | 0 | 0 | 0 | 0 | 0 | 0 | 0 | 0 | 0 | 0 | 0 | 0 | 0 | 0 | 0 | 0 | 0 | 0 | 0 | 64.6 | Y1Ba2Cu3.975Fe0.025O8
0 | 0 | 0 | 0 | 0 | 0 | 0 | 8 | 0 | 0 | 0 | 0 | 0 | 0 | 0 | 0 | 0 | 0 | 0 | 0 | 0 | 0 | 0 | 0 | 0 | 0.013 | 0 | 0 | 3.987 | 0 | 0 | 0 | 0 | 0 | 0 | 0 | 0 | 0 | 1 | 0 | 0 | 0 | 0 | 0 | 0 | 0 | 0 | 0 | 0 | 0 | 0 | 0 | 0 | 0 | 0 | 2 | 0 | 0 | 0 | 0 | 0 | 0 | 0 | 0 | 0 | 0 | 0 | 0 | 0 | 0 | 0 | 0 | 0 | 0 | 0 | 0 | 0 | 0 | 0 | 0 | 0 | 0 | 0 | 0 | 0 | 0 | 70.3 | Y1Ba2Cu3.987Fe0.013O8
0 | 0 | 0 | 0 | 0 | 0 | 0 | 8 | 0 | 0 | 0 | 0 | 0 | 0 | 0 | 0 | 0 | 0 | 0 | 0 | 0 | 0 | 0 | 0 | 0 | 0.075 | 0 | 0 | 3.925 | 0 | 0 | 0 | 0 | 0 | 0 | 0 | 0 | 0 | 1 | 0 | 0 | 0 | 0 | 0 | 0 | 0 | 0 | 0 | 0 | 0 | 0 | 0 | 0 | 0 | 0 | 2 | 0 | 0 | 0 | 0 | 0 | 0 | 0 | 0 | 0 | 0 | 0 | 0 | 0 | 0 | 0 | 0 | 0 | 0 | 0 | 0 | 0 | 0 | 0 | 0 | 0 | 0 | 0 | 0 | 0 | 0 | 44.2 | Y1Ba2Cu3.925Fe0.075O8
0 | 0 | 0 | 0 | 0 | 0 | 0 | 4 | 0 | 0 | 0 | 0 | 0 | 0 | 0 | 0 | 0 | 0 | 0 | 0 | 0 | 0 | 0 | 0 | 0 | 0 | 0 | 0 | 1 | 0 | 0 | 0 | 0 | 0 | 0 | 0 | 0 | 0.18 | 0 | 0 | 0 | 0 | 0 | 0 | 0 | 0 | 0 | 0 | 0 | 0 | 0 | 0 | 0 | 0 | 0 | 0 | 1.82 | 0 | 0 | 0 | 0 | 0 | 0 | 0 | 0 | 0 | 0 | 0 | 0 | 0 | 0 | 0 | 0 | 0 | 0 | 0 | 0 | 0 | 0 | 0 | 0 | 0 | 0 | 0 | 0 | 0 | 37 | La1.82Sr0.18Cu1O4
0 | 0 | 0 | 0 | 0 | 0 | 0 | 3.994 | 0 | 0 | 0 | 0 | 0 | 0 | 0 | 0 | 0 | 0 | 0 | 0 | 0 | 0 | 0 | 0 | 0 | 0 | 0 | 0 | 1 | 0 | 0 | 0 | 0 | 0 | 0 | 0 | 0 | 0.18 | 0 | 0 | 0 | 0 | 0 | 0 | 0 | 0 | 0 | 0 | 0 | 0 | 0 | 0 | 0 | 0 | 0 | 0 | 1.82 | 0 | 0 | 0 | 0 | 0 | 0 | 0 | 0 | 0 | 0 | 0 | 0 | 0 | 0 | 0 | 0 | 0 | 0 | 0 | 0 | 0 | 0 | 0 | 0 | 0 | 0 | 0 | 0 | 0 | 34 | La1.82Sr0.18Cu1O3.994
0 | 0 | 0 | 0 | 0 | 0 | 0 | 3.987 | 0 | 0 | 0 | 0 | 0 | 0 | 0 | 0 | 0 | 0 | 0 | 0 | 0 | 0 | 0 | 0 | 0 | 0 | 0 | 0 | 1 | 0 | 0 | 0 | 0 | 0 | 0 | 0 | 0 | 0.18 | 0 | 0 | 0 | 0 | 0 | 0 | 0 | 0 | 0 | 0 | 0 | 0 | 0 | 0 | 0 | 0 | 0 | 0 | 1.82 | 0 | 0 | 0 | 0 | 0 | 0 | 0 | 0 | 0 | 0 | 0 | 0 | 0 | 0 | 0 | 0 | 0 | 0 | 0 | 0 | 0 | 0 | 0 | 0 | 0 | 0 | 0 | 0 | 0 | 33 | La1.82Sr0.18Cu1O3.987
0 | 0 | 0 | 0 | 0 | 0 | 0 | 3.972 | 0 | 0 | 0 | 0 | 0 | 0 | 0 | 0 | 0 | 0 | 0 | 0 | 0 | 0 | 0 | 0 | 0 | 0 | 0 | 0 | 1 | 0 | 0 | 0 | 0 | 0 | 0 | 0 | 0 | 0.18 | 0 | 0 | 0 | 0 | 0 | 0 | 0 | 0 | 0 | 0 | 0 | 0 | 0 | 0 | 0 | 0 | 0 | 0 | 1.82 | 0 | 0 | 0 | 0 | 0 | 0 | 0 | 0 | 0 | 0 | 0 | 0 | 0 | 0 | 0 | 0 | 0 | 0 | 0 | 0 | 0 | 0 | 0 | 0 | 0 | 0 | 0 | 0 | 0 | 28 | La1.82Sr0.18Cu1O3.972
0 | 0 | 0 | 0 | 0 | 0 | 0 | 3.967 | 0 | 0 | 0 | 0 | 0 | 0 | 0 | 0 | 0 | 0 | 0 | 0 | 0 | 0 | 0 | 0 | 0 | 0 | 0 | 0 | 1 | 0 | 0 | 0 | 0 | 0 | 0 | 0 | 0 | 0.18 | 0 | 0 | 0 | 0 | 0 | 0 | 0 | 0 | 0 | 0 | 0 | 0 | 0 | 0 | 0 | 0 | 0 | 0 | 1.82 | 0 | 0 | 0 | 0 | 0 | 0 | 0 | 0 | 0 | 0 | 0 | 0 | 0 | 0 | 0 | 0 | 0 | 0 | 0 | 0 | 0 | 0 | 0 | 0 | 0 | 0 | 0 | 0 | 0 | 22 | La1.82Sr0.18Cu1O3.967
0 | 0 | 0 | 0 | 0 | 0 | 0 | 8 | 0 | 0 | 0 | 0 | 0 | 0 | 0 | 0 | 0 | 0 | 0 | 0 | 0 | 0 | 0 | 0 | 0 | 0 | 0 | 0 | 4 | 0 | 0 | 0 | 0 | 0 | 0 | 0 | 0 | 0.2 | 0 | 0 | 0 | 0 | 0 | 0 | 0 | 0 | 0 | 0 | 0 | 0 | 0 | 0 | 0 | 0 | 0 | 2022-08-01 | 0 | 0 | 0 | 0 | 0 | 0 | 0 | 0 | 0 | 0 | 0 | 0 | 0 | 1 | 0 | 0 | 0 | 0 | 0 | 0 | 0 | 0 | 0 | 0 | 0 | 0 | 0 | 0 | 0 | 0 | 80 | Yb1Ba1.8Sr0.2Cu4O8
0 | 0 | 0 | 0 | 0 | 0 | 0 | 8 | 0 | 0 | 0 | 0 | 0 | 0 | 0 | 0 | 0 | 0 | 0 | 0 | 0 | 0 | 0 | 0 | 0 | 0 | 0 | 0 | 4 | 0 | 0 | 0 | 0 | 0 | 0 | 0 | 0 | 0.4 | 0 | 0 | 0 | 0 | 0 | 0 | 0 | 0 | 0 | 0 | 0 | 0 | 0 | 0 | 0 | 0 | 0 | 2022-06-01 | 0 | 0 | 0 | 0 | 0 | 0 | 0 | 0 | 0 | 0 | 0 | 0 | 0 | 1 | 0 | 0 | 0 | 0 | 0 | 0 | 0 | 0 | 0 | 0 | 0 | 0 | 0 | 0 | 0 | 0 | 80 | Yb1Ba1.6Sr0.4Cu4O8
0 | 0 | 0 | 0 | 0 | 0 | 0 | 8 | 0 | 0 | 0 | 0 | 0 | 0 | 0 | 0 | 0 | 0 | 0 | 0 | 0 | 0 | 0 | 0 | 0 | 0 | 0 | 0 | 4 | 0 | 0 | 0 | 0 | 0 | 0 | 0 | 0 | 0.6 | 0 | 0 | 0 | 0 | 0 | 0 | 0 | 0 | 0 | 0 | 0 | 0 | 0 | 0 | 0 | 0 | 0 | 2022-04-01 | 0 | 0 | 0 | 0 | 0 | 0 | 0 | 0 | 0 | 0 | 0 | 0 | 0 | 1 | 0 | 0 | 0 | 0 | 0 | 0 | 0 | 0 | 0 | 0 | 0 | 0 | 0 | 0 | 0 | 0 | 80 | Yb1Ba1.4Sr0.6Cu4O8
0 | 0 | 0 | 0 | 0 | 0 | 0 | 8 | 0 | 0 | 0 | 0 | 0 | 0 | 0 | 0 | 0 | 0 | 0 | 0 | 0 | 0 | 0 | 0 | 0 | 0 | 0 | 0 | 4 | 0 | 0 | 0 | 0 | 0 | 0 | 0 | 0 | 0.8 | 0 | 0 | 0 | 0 | 0 | 0 | 0 | 0 | 0 | 0 | 0 | 0 | 0 | 0 | 0 | 0 | 0 | 2022-02-01 | 0 | 0 | 0 | 0 | 0 | 0 | 0 | 0 | 0 | 0 | 0 | 0 | 0 | 1 | 0 | 0 | 0 | 0 | 0 | 0 | 0 | 0 | 0 | 0 | 0 | 0 | 0 | 0 | 0 | 0 | 80 | Yb1Ba1.2Sr0.8Cu4O8
0 | 0 | 0 | 0 | 0 | 0 | 0 | 8 | 0 | 0 | 0 | 0 | 0 | 0 | 0 | 0 | 0 | 0 | 0 | 0.1 | 0 | 0 | 0 | 0 | 0 | 0 | 0 | 0 | 4 | 0 | 0 | 0 | 0 | 0 | 0 | 0 | 0 | 0.2 | 0 | 0 | 0 | 0 | 0 | 0 | 0 | 0 | 0 | 0 | 0 | 0 | 0 | 0 | 0 | 0 | 0 | 2022-08-01 | 0 | 0 | 0 | 0 | 0 | 0 | 0 | 0 | 0 | 0 | 0 | 0 | 0 | 0.9 | 0 | 0 | 0 | 0 | 0 | 0 | 0 | 0 | 0 | 0 | 0 | 0 | 0 | 0 | 0 | 0 | 87 | Yb0.9Ca0.1Ba1.8Sr0.2Cu4O8
0 | 0 | 0 | 0 | 0 | 0 | 0 | 8 | 0 | 0 | 0 | 0 | 0 | 0 | 0 | 0 | 0 | 0 | 0 | 0.1 | 0 | 0 | 0 | 0 | 0 | 0 | 0 | 0 | 4 | 0 | 0 | 0 | 0 | 0 | 0 | 0 | 0 | 0.4 | 0 | 0 | 0 | 0 | 0 | 0 | 0 | 0 | 0 | 0 | 0 | 0 | 0 | 0 | 0 | 0 | 0 | 2022-06-01 | 0 | 0 | 0 | 0 | 0 | 0 | 0 | 0 | 0 | 0 | 0 | 0 | 0 | 0.9 | 0 | 0 | 0 | 0 | 0 | 0 | 0 | 0 | 0 | 0 | 0 | 0 | 0 | 0 | 0 | 0 | 86 | Yb0.9Ca0.1Ba1.6Sr0.4Cu4O8
0 | 0 | 0 | 0 | 0 | 0 | 0 | 8 | 0 | 0 | 0 | 0 | 0 | 0 | 0 | 0 | 0 | 0 | 0 | 0.1 | 0 | 0 | 0 | 0 | 0 | 0 | 0 | 0 | 4 | 0 | 0 | 0 | 0 | 0 | 0 | 0 | 0 | 0.6 | 0 | 0 | 0 | 0 | 0 | 0 | 0 | 0 | 0 | 0 | 0 | 0 | 0 | 0 | 0 | 0 | 0 | 2022-04-01 | 0 | 0 | 0 | 0 | 0 | 0 | 0 | 0 | 0 | 0 | 0 | 0 | 0 | 0.9 | 0 | 0 | 0 | 0 | 0 | 0 | 0 | 0 | 0 | 0 | 0 | 0 | 0 | 0 | 0 | 0 | 85 | Yb0.9Ca0.1Ba1.4Sr0.6Cu4O8
0 | 0 | 0 | 0 | 0 | 0 | 0 | 8 | 0 | 0 | 0 | 0 | 0 | 0 | 0 | 0 | 0 | 0 | 0 | 0.1 | 0 | 0 | 0 | 0 | 0 | 0 | 0 | 0 | 4 | 0 | 0 | 0 | 0 | 0 | 0 | 0 | 0 | 0.8 | 0 | 0 | 0 | 0 | 0 | 0 | 0 | 0 | 0 | 0 | 0 | 0 | 0 | 0 | 0 | 0 | 0 | 2022-02-01 | 0 | 0 | 0 | 0 | 0 | 0 | 0 | 0 | 0 | 0 | 0 | 0 | 0 | 0.9 | 0 | 0 | 0 | 0 | 0 | 0 | 0 | 0 | 0 | 0 | 0 | 0 | 0 | 0 | 0 | 0 | 84 | Yb0.9Ca0.1Ba1.2Sr0.8Cu4O8
0 | 0 | 0 | 0 | 0 | 0 | 0 | 8 | 0 | 0 | 0 | 0 | 0 | 0 | 0 | 0 | 0 | 0 | 0 | 0.2 | 0 | 0 | 0 | 0 | 0 | 0 | 0 | 0 | 4 | 0 | 0 | 0 | 0 | 0 | 0 | 0 | 0 | 0.4 | 0 | 0 | 0 | 0 | 0 | 0 | 0 | 0 | 0 | 0 | 0 | 0 | 0 | 0 | 0 | 0 | 0 | 2022-06-01 | 0 | 0 | 0 | 0 | 0 | 0 | 0 | 0 | 0 | 0 | 0 | 0 | 0 | 1 | 0 | 0 | 0 | 0 | 0 | 0 | 0 | 0 | 0 | 0 | 0 | 0 | 0 | 0 | 0 | 0 | 86 | YbCa0.2Ba1.6Sr0.4Cu4O8
0 | 0 | 0 | 0 | 0 | 0 | 0 | 8 | 0 | 0 | 0 | 0 | 0 | 0 | 0 | 0 | 0 | 0 | 0 | 0.4 | 0 | 0 | 0 | 0 | 0 | 0 | 0 | 0 | 4 | 0 | 0 | 0 | 0 | 0 | 0 | 0 | 0 | 0.4 | 0 | 0 | 0 | 0 | 0 | 0 | 0 | 0 | 0 | 0 | 0 | 0 | 0 | 0 | 0 | 0 | 0 | 2022-06-01 | 0 | 0 | 0 | 0 | 0 | 0 | 0 | 0 | 0 | 0 | 0 | 0 | 0 | 1 | 0 | 0 | 0 | 0 | 0 | 0 | 0 | 0 | 0 | 0 | 0 | 0 | 0 | 0 | 0 | 0 | 85 | YbCa0.4Ba1.6Sr0.4Cu4O8
0 | 0 | 0 | 0 | 0 | 0 | 0 | 7 | 0 | 0 | 0 | 0 | 0 | 0 | 0 | 0 | 0 | 0 | 0 | 0 | 0 | 0 | 0 | 0 | 0 | 0.12 | 0 | 0 | 2.88 | 0 | 0 | 0 | 0 | 0 | 0 | 0 | 0 | 0 | 1 | 0 | 0 | 0 | 0 | 0 | 0 | 0 | 0 | 0 | 0 | 0 | 0 | 0 | 0 | 0 | 0 | 2 | 0 | 0 | 0 | 0 | 0 | 0 | 0 | 0 | 0 | 0 | 0 | 0 | 0 | 0 | 0 | 0 | 0 | 0 | 0 | 0 | 0 | 0 | 0 | 0 | 0 | 0 | 0 | 0 | 0 | 0 | 57 | Y1Ba2Cu2.88Fe0.12O7
0 | 0 | 0 | 0 | 0 | 0 | 0 | 6 | 0 | 0 | 0 | 0 | 0 | 0 | 0 | 0 | 0 | 0 | 0 | 2022-01-01 | 0 | 0 | 0 | 0 | 0 | 0 | 0 | 0 | 2 | 0 | 0 | 0 | 0 | 0 | 0 | 0 | 0 | 0 | 0 | 0 | 0 | 0 | 0 | 0 | 0 | 0 | 0 | 0 | 0 | 0 | 0 | 0 | 0 | 0 | 0 | 0 | 2022-09-01 | 0 | 0 | 0 | 0 | 0 | 0 | 0 | 0 | 0 | 0 | 0 | 0 | 0 | 0 | 0 | 0 | 0 | 0 | 0 | 0 | 0 | 0 | 0 | 0 | 0 | 0 | 0 | 0 | 0 | 42.5 | La1.9Ca1.1Cu2O6
0 | 0 | 0 | 0 | 0 | 0 | 0 | 6 | 0 | 0 | 0 | 0 | 0 | 0 | 0 | 0 | 0 | 0 | 0 | 1.15 | 0 | 0 | 0 | 0 | 0 | 0 | 0 | 0 | 2 | 0 | 0 | 0 | 0 | 0 | 0 | 0 | 0 | 0 | 0 | 0 | 0 | 0 | 0 | 0 | 0 | 0 | 0 | 0 | 0 | 0 | 0 | 0 | 0 | 0 | 0 | 0 | 1.85 | 0 | 0 | 0 | 0 | 0 | 0 | 0 | 0 | 0 | 0 | 0 | 0 | 0 | 0 | 0 | 0 | 0 | 0 | 0 | 0 | 0 | 0 | 0 | 0 | 0 | 0 | 0 | 0 | 0 | 48 | La1.85Ca1.15Cu2O6
0 | 0 | 0 | 0 | 0 | 0 | 0 | 6 | 0 | 0 | 0 | 0 | 0 | 0 | 0 | 0 | 0 | 0 | 0 | 1.18 | 0 | 0 | 0 | 0 | 0 | 0 | 0 | 0 | 2 | 0 | 0 | 0 | 0 | 0 | 0 | 0 | 0 | 0 | 0 | 0 | 0 | 0 | 0 | 0 | 0 | 0 | 0 | 0 | 0 | 0 | 0 | 0 | 0 | 0 | 0 | 0 | 1.82 | 0 | 0 | 0 | 0 | 0 | 0 | 0 | 0 | 0 | 0 | 0 | 0 | 0 | 0 | 0 | 0 | 0 | 0 | 0 | 0 | 0 | 0 | 0 | 0 | 0 | 0 | 0 | 0 | 0 | 50 | La1.82Ca1.18Cu2O6
0 | 0 | 0 | 0 | 0 | 0 | 0 | 6 | 0 | 0 | 0 | 0 | 0 | 0 | 0 | 0 | 0 | 0 | 0 | 1.25 | 0 | 0 | 0 | 0 | 0 | 0 | 0 | 0 | 2 | 0 | 0 | 0 | 0 | 0 | 0 | 0 | 0 | 0 | 0 | 0 | 0 | 0 | 0 | 0 | 0 | 0 | 0 | 0 | 0 | 0 | 0 | 0 | 0 | 0 | 0 | 0 | 1.75 | 0 | 0 | 0 | 0 | 0 | 0 | 0 | 0 | 0 | 0 | 0 | 0 | 0 | 0 | 0 | 0 | 0 | 0 | 0 | 0 | 0 | 0 | 0 | 0 | 0 | 0 | 0 | 0 | 0 | 51 | La1.75Ca1.25Cu2O6
0 | 0 | 0 | 0 | 0 | 0 | 0 | 2022-03-06 | 0 | 0 | 0 | 0 | 0 | 0 | 0 | 0 | 0 | 0 | 0 | 1 | 0 | 0 | 0 | 0 | 0 | 0 | 0 | 0 | 2 | 0 | 0 | 0 | 0 | 0 | 0 | 0 | 0 | 0.1 | 0 | 0 | 0 | 0 | 0 | 0 | 0 | 0 | 0 | 0 | 0 | 0 | 0 | 0 | 0 | 0 | 0 | 0 | 2022-09-01 | 0 | 0 | 0 | 0 | 0 | 0 | 0 | 0 | 0 | 0 | 0 | 0 | 0 | 0 | 0 | 0 | 0 | 0 | 0 | 0 | 0 | 0 | 0 | 0 | 0 | 0 | 0 | 0 | 0 | 43 | La1.9Sr0.1Ca1Cu2O6.03
0 | 0 | 0 | 0 | 0 | 0 | 0 | 2022-03-06 | 0 | 0 | 0 | 0 | 0 | 0 | 0 | 0 | 0 | 0 | 0 | 1 | 0 | 0 | 0 | 0 | 0 | 0 | 0 | 0 | 2 | 0 | 0 | 0 | 0 | 0 | 0 | 0 | 0 | 0.15 | 0 | 0 | 0 | 0 | 0 | 0 | 0 | 0 | 0 | 0 | 0 | 0 | 0 | 0 | 0 | 0 | 0 | 0 | 1.85 | 0 | 0 | 0 | 0 | 0 | 0 | 0 | 0 | 0 | 0 | 0 | 0 | 0 | 0 | 0 | 0 | 0 | 0 | 0 | 0 | 0 | 0 | 0 | 0 | 0 | 0 | 0 | 0 | 0 | 47.5 | La1.85Sr0.15Ca1Cu2O6.03
0 | 0 | 0 | 0 | 0 | 0 | 0 | 2022-03-06 | 0 | 0 | 0 | 0 | 0 | 0 | 0 | 0 | 0 | 0 | 0 | 1 | 0 | 0 | 0 | 0 | 0 | 0 | 0 | 0 | 2 | 0 | 0 | 0 | 0 | 0 | 0 | 0 | 0 | 0.2 | 0 | 0 | 0 | 0 | 0 | 0 | 0 | 0 | 0 | 0 | 0 | 0 | 0 | 0 | 0 | 0 | 0 | 0 | 2022-08-01 | 0 | 0 | 0 | 0 | 0 | 0 | 0 | 0 | 0 | 0 | 0 | 0 | 0 | 0 | 0 | 0 | 0 | 0 | 0 | 0 | 0 | 0 | 0 | 0 | 0 | 0 | 0 | 0 | 0 | 51 | La1.8Sr0.2Ca1Cu2O6.03
0 | 0 | 0 | 0 | 0 | 0 | 0 | 2022-03-06 | 0 | 0 | 0 | 0 | 0 | 0 | 0 | 0 | 0 | 0 | 0 | 1 | 0 | 0 | 0 | 0 | 0 | 0 | 0 | 0 | 2 | 0 | 0 | 0 | 0 | 0 | 0 | 0 | 0 | 0.23 | 0 | 0 | 0 | 0 | 0 | 0 | 0 | 0 | 0 | 0 | 0 | 0 | 0 | 0 | 0 | 0 | 0 | 0 | 1.77 | 0 | 0 | 0 | 0 | 0 | 0 | 0 | 0 | 0 | 0 | 0 | 0 | 0 | 0 | 0 | 0 | 0 | 0 | 0 | 0 | 0 | 0 | 0 | 0 | 0 | 0 | 0 | 0 | 0 | 51.5 | La1.77Sr0.23Ca1Cu2O6.03
0 | 0 | 0 | 0 | 0 | 0 | 0 | 2022-08-06 | 0 | 0 | 0 | 0 | 0 | 0 | 0 | 0 | 0 | 0 | 0 | 0 | 0 | 0 | 0 | 0 | 0 | 0 | 0 | 0 | 3 | 0 | 0 | 0 | 0 | 0 | 0 | 0 | 0 | 0 | 1 | 0 | 0 | 0 | 0 | 0 | 0 | 0 | 0 | 0 | 0 | 0 | 0 | 0 | 0 | 0 | 0 | 2 | 0 | 0 | 0 | 0 | 0 | 0 | 0 | 0 | 0 | 0 | 0 | 0 | 0 | 0 | 0 | 0 | 0 | 0 | 0 | 0 | 0 | 0 | 0 | 0 | 0 | 0 | 0 | 0 | 0 | 0 | 84 | Y1Ba2Cu3O6.8
0 | 0 | 0 | 0 | 0 | 0 | 0 | 6 | 0 | 0 | 0 | 0 | 0 | 0 | 0 | 0 | 0 | 0 | 0 | 0 | 0 | 0 | 0 | 0 | 0 | 0 | 0 | 0 | 1 | 0 | 0 | 0 | 0 | 0 | 0 | 0 | 0 | 2022-06-01 | 0 | 0 | 0 | 0 | 0 | 0 | 0 | 0 | 0 | 0 | 0 | 0 | 0 | 0 | 0 | 0 | 0 | 0 | 0.4 | 0 | 0 | 0 | 0 | 0 | 0 | 0 | 0 | 0 | 0 | 0 | 0 | 0 | 0 | 0 | 0 | 0 | 0 | 0 | 0 | 0 | 0 | 0 | 0 | 0 | 2 | 0 | 0 | 0 | 27 | Bi2Sr1.6La0.4Cu1O6
0 | 0 | 0 | 0 | 0 | 0 | 0 | 7 | 0 | 0 | 0 | 0 | 0 | 0 | 0 | 0 | 0 | 0 | 0 | 0 | 0 | 0 | 0 | 0 | 0 | 0 | 0 | 0 | 3 | 0.1 | 0 | 0 | 0 | 0 | 0 | 0 | 0 | 0 | 0.9 | 0 | 0 | 0 | 0 | 0 | 0 | 0 | 0 | 0 | 0 | 0 | 0 | 0 | 0 | 0 | 0 | 2 | 0 | 0 | 0 | 0 | 0 | 0 | 0 | 0 | 0 | 0 | 0 | 0 | 0 | 0 | 0 | 0 | 0 | 0 | 0 | 0 | 0 | 0 | 0 | 0 | 0 | 0 | 0 | 0 | 0 | 0 | 54.9 | Y0.9Zn0.1Ba2Cu3O7
0 | 0 | 0 | 0 | 0 | 0 | 0 | 7 | 0 | 0 | 0 | 0 | 0 | 0 | 0 | 0 | 0 | 0 | 0 | 0 | 0 | 0 | 0 | 0 | 0 | 0 | 0 | 0 | 3 | 0.2 | 0 | 0 | 0 | 0 | 0 | 0 | 0 | 0 | 0.8 | 0 | 0 | 0 | 0 | 0 | 0 | 0 | 0 | 0 | 0 | 0 | 0 | 0 | 0 | 0 | 0 | 2 | 0 | 0 | 0 | 0 | 0 | 0 | 0 | 0 | 0 | 0 | 0 | 0 | 0 | 0 | 0 | 0 | 0 | 0 | 0 | 0 | 0 | 0 | 0 | 0 | 0 | 0 | 0 | 0 | 0 | 0 | 43 | Y0.8Zn0.2Ba2Cu3O7
0 | 0 | 0 | 0 | 0 | 0 | 0 | 7 | 0 | 0 | 0 | 0 | 0 | 0 | 0 | 0 | 0 | 0 | 0 | 0 | 0 | 0 | 0 | 0 | 0 | 0 | 0 | 0 | 3 | 0.3 | 0 | 0 | 0 | 0 | 0 | 0 | 0 | 0 | 0.7 | 0 | 0 | 0 | 0 | 0 | 0 | 0 | 0 | 0 | 0 | 0 | 0 | 0 | 0 | 0 | 0 | 2 | 0 | 0 | 0 | 0 | 0 | 0 | 0 | 0 | 0 | 0 | 0 | 0 | 0 | 0 | 0 | 0 | 0 | 0 | 0 | 0 | 0 | 0 | 0 | 0 | 0 | 0 | 0 | 0 | 0 | 0 | 2022-05-23 | Y0.7Zn0.3Ba2Cu3O7
0 | 0 | 0 | 0 | 0 | 0 | 0 | 7 | 0 | 0 | 0 | 0 | 0 | 0 | 0 | 0 | 0 | 0 | 0 | 0 | 0 | 0 | 0 | 0 | 0 | 0 | 0 | 0 | 3 | 0 | 0 | 0 | 0 | 0 | 0 | 0 | 0 | 0 | 0.9 | 0 | 0 | 0 | 0 | 0 | 0 | 0 | 0 | 0.1 | 0 | 0 | 0 | 0 | 0 | 0 | 0 | 2 | 0 | 0 | 0 | 0 | 0 | 0 | 0 | 0 | 0 | 0 | 0 | 0 | 0 | 0 | 0 | 0 | 0 | 0 | 0 | 0 | 0 | 0 | 0 | 0 | 0 | 0 | 0 | 0 | 0 | 0 | 89.9 | Y0.9Cd0.1Ba2Cu3O7
0 | 0 | 0 | 0 | 0 | 0 | 0 | 7 | 0 | 0 | 0 | 0 | 0 | 0 | 0 | 0 | 0 | 0 | 0 | 0 | 0 | 0 | 0 | 0 | 0 | 0 | 0 | 0 | 3 | 0 | 0 | 0 | 0 | 0 | 0 | 0 | 0 | 0 | 0.8 | 0 | 0 | 0 | 0 | 0 | 0 | 0 | 0 | 0.2 | 0 | 0 | 0 | 0 | 0 | 0 | 0 | 2 | 0 | 0 | 0 | 0 | 0 | 0 | 0 | 0 | 0 | 0 | 0 | 0 | 0 | 0 | 0 | 0 | 0 | 0 | 0 | 0 | 0 | 0 | 0 | 0 | 0 | 0 | 0 | 0 | 0 | 0 | 92.8 | Y0.8Cd0.2Ba2Cu3O7
0 | 0 | 0 | 0 | 0 | 0 | 0 | 7 | 0 | 0 | 0 | 0 | 0 | 0 | 0 | 0 | 0 | 0 | 0 | 0 | 0 | 0 | 0 | 0 | 0 | 0 | 0 | 0 | 3 | 0 | 0 | 0 | 0 | 0 | 0 | 0 | 0 | 0 | 0.7 | 0 | 0 | 0 | 0 | 0 | 0 | 0 | 0 | 0.3 | 0 | 0 | 0 | 0 | 0 | 0 | 0 | 2 | 0 | 0 | 0 | 0 | 0 | 0 | 0 | 0 | 0 | 0 | 0 | 0 | 0 | 0 | 0 | 0 | 0 | 0 | 0 | 0 | 0 | 0 | 0 | 0 | 0 | 0 | 0 | 0 | 0 | 0 | 92.8 | Y0.7Cd0.3Ba2Cu3O7
0 | 0 | 0 | 0 | 0 | 0 | 0 | 7 | 0 | 0 | 0 | 0 | 0 | 0 | 0 | 0 | 0 | 0 | 0 | 0 | 0 | 0 | 0 | 0 | 0 | 0 | 0 | 0 | 3 | 0 | 0 | 0 | 0 | 0 | 0 | 0 | 0 | 0 | 0.6 | 0 | 0 | 0 | 0 | 0 | 0 | 0 | 0 | 0.4 | 0 | 0 | 0 | 0 | 0 | 0 | 0 | 2 | 0 | 0 | 0 | 0 | 0 | 0 | 0 | 0 | 0 | 0 | 0 | 0 | 0 | 0 | 0 | 0 | 0 | 0 | 0 | 0 | 0 | 0 | 0 | 0 | 0 | 0 | 0 | 0 | 0 | 0 | 91.7 | Y0.6Cd0.4Ba2Cu3O7
0 | 0 | 0 | 0 | 0 | 0 | 0 | 7 | 0 | 0 | 0 | 0 | 0 | 0 | 0 | 0 | 0 | 0 | 0 | 0 | 0 | 0 | 0 | 0 | 0 | 0 | 0 | 0 | 3 | 0 | 0 | 0 | 0 | 0 | 0 | 0 | 0 | 0 | 0.5 | 0 | 0 | 0 | 0 | 0 | 0 | 0 | 0 | 0.5 | 0 | 0 | 0 | 0 | 0 | 0 | 0 | 2 | 0 | 0 | 0 | 0 | 0 | 0 | 0 | 0 | 0 | 0 | 0 | 0 | 0 | 0 | 0 | 0 | 0 | 0 | 0 | 0 | 0 | 0 | 0 | 0 | 0 | 0 | 0 | 0 | 0 | 0 | 93.2 | Y0.5Cd0.5Ba2Cu3O7
0 | 0 | 0 | 0 | 0 | 0 | 0 | 7 | 0 | 0 | 0 | 0 | 0 | 0 | 0 | 0 | 0 | 0 | 0 | 0 | 0 | 0 | 0 | 0 | 0 | 0 | 0 | 0 | 3 | 0 | 0 | 0 | 0 | 0 | 0 | 0 | 0 | 0 | 0.4 | 0 | 0 | 0 | 0 | 0 | 0 | 0 | 0 | 0.6 | 0 | 0 | 0 | 0 | 0 | 0 | 0 | 2 | 0 | 0 | 0 | 0 | 0 | 0 | 0 | 0 | 0 | 0 | 0 | 0 | 0 | 0 | 0 | 0 | 0 | 0 | 0 | 0 | 0 | 0 | 0 | 0 | 0 | 0 | 0 | 0 | 0 | 0 | 91.7 | Y0.4Cd0.6Ba2Cu3O7
0 | 0 | 0 | 0 | 0 | 0 | 0 | 7 | 0 | 0 | 0 | 0 | 0 | 0 | 0 | 0 | 0 | 0 | 0 | 0 | 0 | 0 | 0 | 0 | 0 | 0 | 0 | 0 | 3 | 0 | 0 | 0 | 0 | 0 | 0 | 0 | 0 | 0 | 0.3 | 0 | 0 | 0 | 0 | 0 | 0 | 0 | 0 | 0.7 | 0 | 0 | 0 | 0 | 0 | 0 | 0 | 2 | 0 | 0 | 0 | 0 | 0 | 0 | 0 | 0 | 0 | 0 | 0 | 0 | 0 | 0 | 0 | 0 | 0 | 0 | 0 | 0 | 0 | 0 | 0 | 0 | 0 | 0 | 0 | 0 | 0 | 0 | 87 | Y0.3Cd0.7Ba2Cu3O7
0 | 0 | 0 | 0 | 0 | 0 | 0 | 7 | 0 | 0 | 0 | 0 | 0 | 0 | 0 | 0 | 0 | 0 | 0 | 0 | 0 | 0 | 0 | 0 | 0 | 0 | 0 | 0 | 3 | 0 | 0 | 0 | 0 | 0 | 0 | 0 | 0 | 0 | 0.25 | 0 | 0 | 0 | 0 | 0 | 0 | 0 | 0 | 0.75 | 0 | 0 | 0 | 0 | 0 | 0 | 0 | 2 | 0 | 0 | 0 | 0 | 0 | 0 | 0 | 0 | 0 | 0 | 0 | 0 | 0 | 0 | 0 | 0 | 0 | 0 | 0 | 0 | 0 | 0 | 0 | 0 | 0 | 0 | 0 | 0 | 0 | 0 | 53.2 | Y0.25Cd0.75Ba2Cu3O7
0 | 0 | 0 | 0 | 0 | 0 | 0 | 1 | 0 | 0 | 0 | 0 | 0 | 0 | 0 | 0 | 0 | 0 | 0 | 2 | 0 | 0 | 0 | 0 | 0 | 0 | 0 | 0 | 3 | 0 | 0 | 0 | 0 | 0 | 0 | 0 | 0 | 2 | 0 | 0 | 0 | 0 | 0 | 0 | 0 | 0 | 0 | 0 | 0 | 0 | 0.1 | 0 | 0 | 0 | 0 | 0 | 0 | 0 | 0 | 0 | 0 | 0 | 0 | 0 | 0 | 0 | 0 | 0 | 0 | 0 | 0 | 0 | 0 | 0 | 0 | 0 | 0 | 0 | 0 | 0 | 0 | 0.3 | 2022-06-01 | 0 | 0 | 0 | 132 | Bi1.6Pb0.3Sb0.1Sr2Ca2Cu3O
0 | 0 | 0 | 0 | 0 | 0 | 0 | 1 | 0 | 0 | 0 | 0 | 0 | 0 | 0 | 0 | 0 | 0 | 0 | 2 | 0 | 0 | 0 | 0 | 0 | 0 | 0 | 0 | 3 | 0 | 0 | 0 | 0 | 0 | 0 | 0 | 0 | 2 | 0 | 0 | 0 | 0 | 0 | 0 | 0 | 0 | 0 | 0 | 0 | 0 | 0.1 | 0 | 0 | 0 | 0 | 0 | 0 | 0 | 0 | 0 | 0 | 0 | 0 | 0 | 0 | 0 | 0 | 0 | 0 | 0 | 0 | 0 | 0 | 0 | 0 | 0 | 0 | 0 | 0 | 0 | 0 | 0.4 | 2022-05-01 | 0 | 0 | 0 | 132 | Bi1.5Pb0.4Sb0.1Sr2Ca2Cu3O
0 | 0 | 0 | 0 | 0 | 0 | 0 | 7 | 0 | 0 | 0 | 0 | 0 | 0 | 0 | 0 | 0 | 0 | 0 | 0 | 0 | 0 | 0 | 0 | 0 | 0 | 0 | 0 | 3 | 0 | 0 | 0 | 0 | 0 | 0 | 0 | 0 | 0 | 1 | 0 | 0 | 0 | 0 | 0 | 0 | 0 | 0 | 0 | 0 | 0 | 0 | 0 | 0 | 0 | 0 | 2 | 0 | 0 | 0 | 0 | 0 | 0 | 0 | 0 | 0 | 0 | 0 | 0 | 0 | 0 | 0 | 0 | 0 | 0 | 0 | 0 | 0 | 0 | 0 | 0 | 0 | 0 | 0 | 0 | 0 | 0 | 95.5 | Y1Ba2Cu3O7
0 | 0 | 0 | 0 | 0 | 0 | 0 | 7 | 0 | 0 | 0 | 0 | 0 | 0 | 0 | 0 | 0 | 0 | 0 | 0 | 0 | 0 | 0 | 0 | 0 | 0 | 0 | 0 | 3 | 0 | 0 | 0 | 0 | 0 | 0 | 0 | 0 | 0 | 0.9 | 0 | 0 | 0 | 0 | 0 | 0 | 0 | 0 | 0 | 0 | 0 | 0 | 0 | 0 | 0 | 0 | 2 | 0 | 0 | 0.1 | 0 | 0 | 0 | 0 | 0 | 0 | 0 | 0 | 0 | 0 | 0 | 0 | 0 | 0 | 0 | 0 | 0 | 0 | 0 | 0 | 0 | 0 | 0 | 0 | 0 | 0 | 0 | 84.1 | Y0.9Pr0.1Ba2Cu3O7
0 | 0 | 0 | 0 | 0 | 0 | 0 | 7 | 0 | 0 | 0 | 0 | 0 | 0 | 0 | 0 | 0 | 0 | 0 | 0 | 0 | 0 | 0 | 0 | 0 | 0 | 0 | 0 | 3 | 0 | 0 | 0 | 0 | 0 | 0 | 0 | 0 | 0 | 0.8 | 0 | 0 | 0 | 0 | 0 | 0 | 0 | 0 | 0 | 0 | 0 | 0 | 0 | 0 | 0 | 0 | 2 | 0 | 0 | 0.2 | 0 | 0 | 0 | 0 | 0 | 0 | 0 | 0 | 0 | 0 | 0 | 0 | 0 | 0 | 0 | 0 | 0 | 0 | 0 | 0 | 0 | 0 | 0 | 0 | 0 | 0 | 0 | 75.8 | Y0.8Pr0.2Ba2Cu3O7
0 | 0 | 0 | 0 | 0 | 0 | 0 | 7 | 0 | 0 | 0 | 0 | 0 | 0 | 0 | 0 | 0 | 0 | 0 | 0 | 0 | 0 | 0 | 0 | 0 | 0 | 0 | 0 | 3 | 0 | 0 | 0 | 0 | 0 | 0 | 0 | 0 | 0 | 0.7 | 0 | 0 | 0 | 0 | 0 | 0 | 0 | 0 | 0 | 0 | 0 | 0 | 0 | 0 | 0 | 0 | 2 | 0 | 0 | 0.3 | 0 | 0 | 0 | 0 | 0 | 0 | 0 | 0 | 0 | 0 | 0 | 0 | 0 | 0 | 0 | 0 | 0 | 0 | 0 | 0 | 0 | 0 | 0 | 0 | 0 | 0 | 0 | 59.2 | Y0.7Pr0.3Ba2Cu3O7
0 | 0 | 0 | 0 | 0 | 0 | 0 | 7 | 0 | 0 | 0 | 0 | 0 | 0 | 0 | 0 | 0 | 0 | 0 | 0 | 0 | 0 | 0 | 0 | 0 | 0 | 0 | 0 | 3 | 0 | 0 | 0 | 0 | 0 | 0 | 0 | 0 | 0 | 0.6 | 0 | 0 | 0 | 0 | 0 | 0 | 0 | 0 | 0 | 0 | 0 | 0 | 0 | 0 | 0 | 0 | 2 | 0 | 0 | 0.4 | 0 | 0 | 0 | 0 | 0 | 0 | 0 | 0 | 0 | 0 | 0 | 0 | 0 | 0 | 0 | 0 | 0 | 0 | 0 | 0 | 0 | 0 | 0 | 0 | 0 | 0 | 0 | 48.7 | Y0.6Pr0.4Ba2Cu3O7
0 | 0 | 0 | 0 | 0 | 0 | 0 | 7 | 0 | 0 | 0 | 0 | 0 | 0 | 0 | 0 | 0 | 0 | 0 | 0 | 0 | 0 | 0 | 0 | 0 | 0 | 0 | 0 | 3 | 0 | 0 | 0 | 0 | 0 | 0 | 0 | 0 | 0 | 0.5 | 0 | 0 | 0 | 0 | 0 | 0 | 0 | 0 | 0 | 0 | 0 | 0 | 0 | 0 | 0 | 0 | 2 | 0 | 0 | 0.5 | 0 | 0 | 0 | 0 | 0 | 0 | 0 | 0 | 0 | 0 | 0 | 0 | 0 | 0 | 0 | 0 | 0 | 0 | 0 | 0 | 0 | 0 | 0 | 0 | 0 | 0 | 0 | 2022-05-28 | Y0.5Pr0.5Ba2Cu3O7
0.2 | 0 | 0 | 0 | 0 | 0 | 0 | 7 | 0 | 0 | 0 | 0 | 0 | 0 | 0 | 0 | 0 | 0 | 0 | 0 | 0 | 0 | 0 | 0 | 0 | 0 | 0 | 0 | 3 | 0 | 0 | 0 | 0 | 0 | 0 | 0 | 0 | 0 | 1 | 0 | 0 | 0 | 0 | 0 | 0 | 0 | 0 | 0 | 0 | 0 | 0 | 0 | 0 | 0 | 0 | 2 | 0 | 0 | 0 | 0 | 0 | 0 | 0 | 0 | 0 | 0 | 0 | 0 | 0 | 0 | 0 | 0 | 0 | 0 | 0 | 0 | 0 | 0 | 0 | 0 | 0 | 0 | 0 | 0 | 0 | 0 | 92 | Y1Ba2Cu3H0.2O7
0 | 0 | 0 | 0 | 0 | 0 | 0 | 4 | 0 | 0 | 0 | 0 | 0 | 0 | 0 | 0 | 0 | 0 | 0 | 0 | 0 | 0 | 0 | 0 | 0 | 0 | 0 | 0 | 1 | 0 | 0 | 0 | 0 | 0 | 0 | 0 | 0 | 0 | 0 | 0 | 0 | 0 | 0 | 0 | 0 | 0 | 0 | 0 | 0 | 0 | 0 | 0 | 0 | 0 | 0 | 0.12 | 1.88 | 0 | 0 | 0 | 0 | 0 | 0 | 0 | 0 | 0 | 0 | 0 | 0 | 0 | 0 | 0 | 0 | 0 | 0 | 0 | 0 | 0 | 0 | 0 | 0 | 0 | 0 | 0 | 0 | 0 | 12 | La1.88Ba0.12Cu1O4
0 | 0 | 0 | 0 | 0 | 0 | 0 | 4 | 0 | 0 | 0 | 0 | 0 | 0 | 0 | 0 | 0 | 0 | 0 | 0 | 0 | 0 | 0 | 0 | 0 | 0 | 0 | 0 | 1 | 0 | 0 | 0 | 0 | 0 | 0 | 0 | 0 | 0 | 0 | 0 | 0 | 0 | 0 | 0 | 0 | 0 | 0 | 0 | 0 | 0 | 0 | 0 | 0 | 0 | 0 | 0 | 0 | 0.15 | 0 | 1.85 | 0 | 0 | 0 | 0 | 0 | 0 | 0 | 0 | 0 | 0 | 0 | 0 | 0 | 0 | 0 | 0 | 0 | 0 | 0 | 0 | 0 | 0 | 0 | 0 | 0 | 0 | 2022-06-23 | Nd1.85Ce0.15Cu1O4
0 | 0 | 0 | 0 | 0 | 0 | 0 | 1 | 0 | 0 | 0 | 0 | 0 | 0 | 0 | 0 | 0 | 0 | 0 | 3 | 0 | 0 | 0 | 0 | 0 | 0 | 0 | 0 | 4 | 0 | 0 | 0 | 0 | 0 | 0 | 0 | 0 | 3 | 0 | 0 | 0 | 0 | 0 | 0 | 0 | 0 | 0 | 0 | 0 | 0 | 0 | 0 | 0 | 0 | 0 | 0 | 0 | 0 | 0 | 0 | 0 | 0 | 0 | 0 | 0 | 0 | 0 | 0 | 0 | 0 | 0 | 0 | 0 | 0 | 0 | 0 | 0 | 0 | 0 | 0 | 0 | 1 | 3 | 0 | 0 | 0 | 105 | Bi3Pb1Ca3Sr3Cu4O
0 | 0 | 0 | 0 | 0 | 0 | 0 | 2022-09-06 | 0 | 0 | 0 | 0 | 0 | 0 | 0 | 0 | 0 | 0 | 0 | 0 | 0 | 0 | 0 | 0 | 0 | 0 | 0 | 0 | 3 | 0 | 0 | 0 | 0 | 0 | 0 | 0 | 0 | 0 | 1 | 0 | 0 | 0 | 0 | 0 | 0 | 0 | 0 | 0 | 0 | 0 | 0 | 0 | 0 | 0 | 0 | 2 | 0 | 0 | 0 | 0 | 0 | 0 | 0 | 0 | 0 | 0 | 0 | 0 | 0 | 0 | 0 | 0 | 0 | 0 | 0 | 0 | 0 | 0 | 0 | 0 | 0 | 0 | 0 | 0 | 0 | 0 | 89.6 | Y1Ba2Cu3O6.9
0 | 0 | 0 | 0 | 0 | 0 | 0 | 11 | 0 | 0 | 0 | 0 | 0 | 0 | 0 | 0 | 0 | 0 | 0 | 0 | 0 | 0 | 0 | 0 | 0 | 0 | 0 | 0 | 3 | 0 | 0 | 0 | 0 | 0 | 0 | 0 | 0 | 2 | 0 | 0 | 0 | 0 | 0 | 0 | 0 | 0 | 0 | 0 | 0 | 0 | 0 | 0 | 0 | 0 | 0 | 0 | 2 | 0 | 0 | 0 | 0 | 0 | 0 | 0 | 0 | 0 | 0 | 0 | 0 | 0 | 0 | 0 | 0 | 0 | 0 | 0 | 0 | 0 | 0 | 0 | 2 | 0 | 0 | 0 | 0 | 0 | 37 | La2Tl2Sr2Cu3O11
0 | 0 | 0 | 0 | 0 | 0 | 0 | 11 | 0 | 0 | 0 | 0 | 0 | 0 | 0 | 0 | 0 | 0 | 0 | 0 | 0 | 0 | 0 | 0 | 0 | 0 | 0 | 0 | 3 | 0 | 0 | 0 | 0 | 0 | 0 | 0 | 0 | 2 | 0 | 0 | 0 | 0 | 0 | 0 | 0 | 0 | 0 | 0 | 0 | 0 | 0 | 0 | 0 | 0 | 0 | 0 | 0 | 0 | 2 | 0 | 0 | 0 | 0 | 0 | 0 | 0 | 0 | 0 | 0 | 0 | 0 | 0 | 0 | 0 | 0 | 0 | 0 | 0 | 0 | 0 | 2 | 0 | 0 | 0 | 0 | 0 | 43 | Pr2Tl2Sr2Cu3O11
0 | 0 | 0 | 0 | 0 | 0 | 0 | 11 | 0 | 0 | 0 | 0 | 0 | 0 | 0 | 0 | 0 | 0 | 0 | 0 | 0 | 0 | 0 | 0 | 0 | 0 | 0 | 0 | 3 | 0 | 0 | 0 | 0 | 0 | 0 | 0 | 0 | 2 | 0 | 0 | 0 | 0 | 0 | 0 | 0 | 0 | 0 | 0 | 0 | 0 | 0 | 0 | 0 | 0 | 0 | 0 | 0 | 0 | 0 | 2 | 0 | 0 | 0 | 0 | 0 | 0 | 0 | 0 | 0 | 0 | 0 | 0 | 0 | 0 | 0 | 0 | 0 | 0 | 0 | 0 | 2 | 0 | 0 | 0 | 0 | 0 | 44 | Nd2Tl2Sr2Cu3O11
0 | 0 | 0 | 0 | 0 | 0 | 0 | 11 | 0 | 0 | 0 | 0 | 0 | 0 | 0 | 0 | 0 | 0 | 0 | 0 | 0 | 0 | 0 | 0 | 0 | 0 | 0 | 0 | 3 | 0 | 0 | 0 | 0 | 0 | 0 | 0 | 0 | 2 | 2 | 0 | 0 | 0 | 0 | 0 | 0 | 0 | 0 | 0 | 0 | 0 | 0 | 0 | 0 | 0 | 0 | 0 | 0 | 0 | 0 | 0 | 0 | 0 | 0 | 0 | 0 | 0 | 0 | 0 | 0 | 0 | 0 | 0 | 0 | 0 | 0 | 0 | 0 | 0 | 0 | 0 | 2 | 0 | 0 | 0 | 0 | 0 | 45 | Y2Tl2Sr2Cu3O11
0 | 0 | 0 | 0 | 0 | 0 | 0 | 7 | 0 | 0 | 0 | 0 | 0 | 0 | 0 | 0 | 0 | 0 | 0 | 0 | 0 | 0 | 0 | 0 | 0 | 0 | 0 | 0 | 3 | 0 | 0 | 0 | 0 | 0 | 0 | 0 | 0 | 0 | 0 | 0 | 0 | 0 | 0 | 0 | 0 | 0 | 0 | 0 | 0 | 0 | 0 | 0 | 0 | 0 | 0 | 2 | 0 | 0 | 0 | 0 | 0 | 0 | 1 | 0 | 0 | 0 | 0 | 0 | 0 | 0 | 0 | 0 | 0 | 0 | 0 | 0 | 0 | 0 | 0 | 0 | 0 | 0 | 0 | 0 | 0 | 0 | 85.1 | Eu1Ba2Cu3O7
0 | 0 | 0 | 0 | 0 | 0 | 0 | 1 | 0 | 0 | 0 | 0 | 0 | 0 | 0 | 0 | 0 | 0 | 0 | 0 | 0 | 0 | 0 | 0 | 0 | 0 | 0 | 0 | 3 | 0 | 0 | 0 | 0 | 0 | 0 | 0 | 0 | 0 | 1 | 0 | 0 | 0 | 0 | 0 | 0 | 0 | 0 | 0 | 0 | 0 | 0 | 0 | 0 | 0 | 0 | 2 | 0 | 0 | 0 | 0 | 0 | 0 | 0 | 0 | 0 | 0 | 0 | 0 | 0 | 0 | 0 | 0 | 0 | 0 | 0 | 0 | 0 | 0 | 0 | 0 | 0 | 0 | 0 | 0 | 0 | 0 | 90.6 | Y1Ba2Cu3O
0 | 0 | 0 | 0 | 0 | 0 | 0 | 1 | 0 | 0 | 0.1 | 0 | 0 | 0 | 0 | 0 | 0 | 0 | 0 | 0 | 0 | 0 | 0 | 0 | 0 | 0 | 0 | 0 | 3 | 0 | 0 | 0 | 0 | 0 | 0 | 0 | 0 | 0 | 0.9 | 0 | 0 | 0 | 0 | 0 | 0 | 0 | 0 | 0 | 0 | 0 | 0 | 0 | 0 | 0 | 0 | 2 | 0 | 0 | 0 | 0 | 0 | 0 | 0 | 0 | 0 | 0 | 0 | 0 | 0 | 0 | 0 | 0 | 0 | 0 | 0 | 0 | 0 | 0 | 0 | 0 | 0 | 0 | 0 | 0 | 0 | 0 | 90.2 | Y0.9Na0.1Ba2Cu3O
0 | 0 | 0 | 0 | 0 | 0 | 0 | 1 | 0 | 0 | 0.2 | 0 | 0 | 0 | 0 | 0 | 0 | 0 | 0 | 0 | 0 | 0 | 0 | 0 | 0 | 0 | 0 | 0 | 3 | 0 | 0 | 0 | 0 | 0 | 0 | 0 | 0 | 0 | 0.8 | 0 | 0 | 0 | 0 | 0 | 0 | 0 | 0 | 0 | 0 | 0 | 0 | 0 | 0 | 0 | 0 | 2 | 0 | 0 | 0 | 0 | 0 | 0 | 0 | 0 | 0 | 0 | 0 | 0 | 0 | 0 | 0 | 0 | 0 | 0 | 0 | 0 | 0 | 0 | 0 | 0 | 0 | 0 | 0 | 0 | 0 | 0 | 89.5 | Y0.8Na0.2Ba2Cu3O
0 | 0 | 0 | 0 | 0 | 0 | 0 | 1 | 0 | 0 | 0.3 | 0 | 0 | 0 | 0 | 0 | 0 | 0 | 0 | 0 | 0 | 0 | 0 | 0 | 0 | 0 | 0 | 0 | 3 | 0 | 0 | 0 | 0 | 0 | 0 | 0 | 0 | 0 | 0.7 | 0 | 0 | 0 | 0 | 0 | 0 | 0 | 0 | 0 | 0 | 0 | 0 | 0 | 0 | 0 | 0 | 2 | 0 | 0 | 0 | 0 | 0 | 0 | 0 | 0 | 0 | 0 | 0 | 0 | 0 | 0 | 0 | 0 | 0 | 0 | 0 | 0 | 0 | 0 | 0 | 0 | 0 | 0 | 0 | 0 | 0 | 0 | 81.8 | Y0.7Na0.3Ba2Cu3O
0 | 0 | 0 | 0 | 0 | 0 | 0 | 1 | 0 | 0 | 0.4 | 0 | 0 | 0 | 0 | 0 | 0 | 0 | 0 | 0 | 0 | 0 | 0 | 0 | 0 | 0 | 0 | 0 | 3 | 0 | 0 | 0 | 0 | 0 | 0 | 0 | 0 | 0 | 0.6 | 0 | 0 | 0 | 0 | 0 | 0 | 0 | 0 | 0 | 0 | 0 | 0 | 0 | 0 | 0 | 0 | 2 | 0 | 0 | 0 | 0 | 0 | 0 | 0 | 0 | 0 | 0 | 0 | 0 | 0 | 0 | 0 | 0 | 0 | 0 | 0 | 0 | 0 | 0 | 0 | 0 | 0 | 0 | 0 | 0 | 0 | 0 | 52.8 | Y0.6Na0.4Ba2Cu3O
0 | 0 | 0 | 0 | 0 | 0 | 0 | 1 | 0 | 0 | 0.5 | 0 | 0 | 0 | 0 | 0 | 0 | 0 | 0 | 0 | 0 | 0 | 0 | 0 | 0 | 0 | 0 | 0 | 3 | 0 | 0 | 0 | 0 | 0 | 0 | 0 | 0 | 0 | 0.5 | 0 | 0 | 0 | 0 | 0 | 0 | 0 | 0 | 0 | 0 | 0 | 0 | 0 | 0 | 0 | 0 | 2 | 0 | 0 | 0 | 0 | 0 | 0 | 0 | 0 | 0 | 0 | 0 | 0 | 0 | 0 | 0 | 0 | 0 | 0 | 0 | 0 | 0 | 0 | 0 | 0 | 0 | 0 | 0 | 0 | 0 | 0 | 41.3 | Y0.5Na0.5Ba2Cu3O
0 | 0 | 0 | 0 | 0 | 0 | 0 | 7 | 0 | 0 | 0 | 0 | 0 | 0 | 0 | 0 | 0 | 0 | 0 | 0 | 0 | 0 | 0 | 0 | 0 | 0 | 0.12 | 0 | 2.88 | 0 | 0 | 0 | 0 | 0 | 0 | 0 | 0 | 0 | 1 | 0 | 0 | 0 | 0 | 0 | 0 | 0 | 0 | 0 | 0 | 0 | 0 | 0 | 0 | 0 | 0 | 2 | 0 | 0 | 0 | 0 | 0 | 0 | 0 | 0 | 0 | 0 | 0 | 0 | 0 | 0 | 0 | 0 | 0 | 0 | 0 | 0 | 0 | 0 | 0 | 0 | 0 | 0 | 0 | 0 | 0 | 0 | 84 | Y1Ba2Cu2.88Co0.12O7
0 | 0 | 0 | 0 | 0 | 0 | 0 | 1 | 0 | 0 | 0 | 0 | 0 | 0 | 0 | 0 | 0 | 0 | 0 | 0 | 0 | 0 | 0 | 0 | 0 | 0 | 0 | 0 | 3 | 0 | 0 | 0 | 0 | 0 | 0 | 0 | 0 | 0 | 0.7 | 0 | 0 | 0 | 0 | 0 | 0 | 0 | 0 | 0 | 0 | 0 | 0 | 0 | 0 | 0 | 0 | 2 | 0 | 0 | 0 | 0 | 0 | 0 | 0 | 0.3 | 0 | 0 | 0 | 0 | 0 | 0 | 0 | 0 | 0 | 0 | 0 | 0 | 0 | 0 | 0 | 0 | 0 | 0 | 0 | 0 | 0 | 0 | 93 | Y0.7Gd0.3Ba2Cu3O
0 | 0 | 0 | 0 | 0 | 0 | 0 | 1 | 0 | 0 | 0 | 0 | 0 | 0 | 0 | 0 | 0 | 0 | 0 | 0 | 0 | 0 | 0 | 0 | 0 | 0 | 0 | 0 | 3 | 0 | 0 | 0 | 0 | 0 | 0 | 0 | 0 | 0 | 0.4 | 0 | 0 | 0 | 0 | 0 | 0 | 0 | 0 | 0 | 0 | 0 | 0 | 0 | 0 | 0 | 0 | 2 | 0 | 0 | 0 | 0 | 0 | 0 | 0 | 0.6 | 0 | 0 | 0 | 0 | 0 | 0 | 0 | 0 | 0 | 0 | 0 | 0 | 0 | 0 | 0 | 0 | 0 | 0 | 0 | 0 | 0 | 0 | 93 | Y0.4Gd0.6Ba2Cu3O
0 | 0 | 0 | 0 | 0 | 0 | 0 | 1 | 0 | 0 | 0 | 0 | 0 | 0 | 0 | 0 | 0 | 0 | 0 | 0 | 0 | 0 | 0 | 0 | 0 | 0 | 0 | 0 | 3 | 0 | 0 | 0 | 0 | 0 | 0 | 0 | 0 | 0 | 0.2 | 0 | 0 | 0 | 0 | 0 | 0 | 0 | 0 | 0 | 0 | 0 | 0 | 0 | 0 | 0 | 0 | 2 | 0 | 0 | 0 | 0 | 0 | 0 | 0 | 0.8 | 0 | 0 | 0 | 0 | 0 | 0 | 0 | 0 | 0 | 0 | 0 | 0 | 0 | 0 | 0 | 0 | 0 | 0 | 0 | 0 | 0 | 0 | 93 | Y0.2Gd0.8Ba2Cu3O
0 | 0 | 0 | 0 | 0 | 0 | 0 | 7 | 0 | 0 | 0 | 0 | 0 | 0 | 0 | 0 | 0 | 0 | 0 | 0 | 0 | 0 | 0 | 0 | 0 | 0 | 0 | 0 | 3 | 0 | 0 | 0 | 0 | 0 | 0 | 0 | 0 | 0 | 0 | 0 | 0 | 0 | 0 | 0 | 0 | 0 | 0 | 0 | 0 | 0 | 0 | 0 | 0 | 0 | 0 | 2 | 0 | 0 | 0 | 0 | 0 | 0 | 0 | 1 | 0 | 0 | 0 | 0 | 0 | 0 | 0 | 0 | 0 | 0 | 0 | 0 | 0 | 0 | 0 | 0 | 0 | 0 | 0 | 0 | 0 | 0 | 78 | Gd1Ba2Cu3O7
0 | 0 | 0 | 0 | 0 | 0 | 0 | 2022-06-06 | 0 | 0 | 0 | 0 | 0 | 0 | 0 | 0 | 0 | 0 | 0 | 0 | 0 | 0 | 0 | 0 | 0 | 0 | 0 | 0 | 3 | 0 | 0 | 0 | 0 | 0 | 0 | 0 | 0 | 0 | 1 | 0 | 0 | 0 | 0 | 0 | 0 | 0 | 0 | 0 | 0 | 0 | 0 | 0 | 0 | 0 | 0 | 2 | 0 | 0 | 0 | 0 | 0 | 0 | 0 | 0 | 0 | 0 | 0 | 0 | 0 | 0 | 0 | 0 | 0 | 0 | 0 | 0 | 0 | 0 | 0 | 0 | 0 | 0 | 0 | 0 | 0 | 0 | 80.5 | Y1Ba2Cu3O6.6
0 | 0 | 0 | 0 | 0 | 0 | 0 | 7 | 0 | 0 | 0 | 0 | 0 | 0 | 0 | 0 | 0 | 0 | 0 | 1 | 0 | 0 | 0 | 0 | 0 | 0 | 0 | 0 | 3 | 0 | 0 | 0 | 0 | 0 | 0 | 0 | 0 | 0 | 0 | 0 | 0 | 0 | 0 | 0 | 0 | 0 | 0 | 0 | 0 | 0 | 0 | 0 | 0 | 0 | 0 | 1 | 0.8 | 0 | 0 | 0 | 0 | 0 | 0.2 | 0 | 0 | 0 | 0 | 0 | 0 | 0 | 0 | 0 | 0 | 0 | 0 | 0 | 0 | 0 | 0 | 0 | 0 | 0 | 0 | 0 | 0 | 0 | 69 | Ca1Ba1La0.8Eu0.2Cu3O7
0 | 0 | 0 | 0 | 0 | 0 | 0 | 7 | 0 | 0 | 0 | 0 | 0 | 0 | 0 | 0 | 0 | 0 | 0 | 1 | 0 | 0 | 0 | 0 | 0 | 0 | 0 | 0 | 3 | 0 | 0 | 0 | 0 | 0 | 0 | 0 | 0 | 0 | 0 | 0 | 0 | 0 | 0 | 0 | 0 | 0 | 0 | 0 | 0 | 0 | 0 | 0 | 0 | 0 | 0 | 1 | 0.6 | 0 | 0 | 0 | 0 | 0 | 0.4 | 0 | 0 | 0 | 0 | 0 | 0 | 0 | 0 | 0 | 0 | 0 | 0 | 0 | 0 | 0 | 0 | 0 | 0 | 0 | 0 | 0 | 0 | 0 | 65 | Ca1Ba1La0.6Eu0.4Cu3O7
0 | 0 | 0 | 0 | 0 | 0 | 0 | 7 | 0 | 0 | 0 | 0 | 0 | 0 | 0 | 0 | 0 | 0 | 0 | 1 | 0 | 0 | 0 | 0 | 0 | 0 | 0 | 0 | 3 | 0 | 0 | 0 | 0 | 0 | 0 | 0 | 0 | 0 | 0 | 0 | 0 | 0 | 0 | 0 | 0 | 0 | 0 | 0 | 0 | 0 | 0 | 0 | 0 | 0 | 0 | 1 | 0.4 | 0 | 0 | 0 | 0 | 0 | 0.6 | 0 | 0 | 0 | 0 | 0 | 0 | 0 | 0 | 0 | 0 | 0 | 0 | 0 | 0 | 0 | 0 | 0 | 0 | 0 | 0 | 0 | 0 | 0 | 62 | Ca1Ba1La0.4Eu0.6Cu3O7
0 | 0 | 0 | 0 | 0 | 0 | 0 | 7 | 0 | 0 | 0 | 0 | 0 | 0 | 0 | 0 | 0 | 0 | 0 | 1 | 0 | 0 | 0 | 0 | 0 | 0 | 0 | 0 | 3 | 0 | 0 | 0 | 0 | 0 | 0 | 0 | 0 | 0 | 0 | 0 | 0 | 0 | 0 | 0 | 0 | 0 | 0 | 0 | 0 | 0 | 0 | 0 | 0 | 0 | 0 | 1 | 0 | 0 | 0 | 0 | 0 | 0 | 1 | 0 | 0 | 0 | 0 | 0 | 0 | 0 | 0 | 0 | 0 | 0 | 0 | 0 | 0 | 0 | 0 | 0 | 0 | 0 | 0 | 0 | 0 | 0 | 53 | Ca1Ba1Eu1Cu3O7
0 | 0 | 0 | 0 | 0 | 0 | 0 | 7 | 0 | 0 | 0 | 0 | 0 | 0 | 0 | 0 | 0 | 0 | 0 | 1 | 0 | 0 | 0 | 0 | 0 | 0 | 0 | 0 | 3 | 0 | 0 | 0 | 0 | 0 | 0 | 0 | 0 | 0 | 0 | 0 | 0 | 0 | 0 | 0 | 0 | 0 | 0 | 0 | 0 | 0 | 0 | 0 | 0 | 0 | 0 | 1 | 0 | 0 | 0 | 0 | 0 | 0 | 0 | 1 | 0 | 0 | 0 | 0 | 0 | 0 | 0 | 0 | 0 | 0 | 0 | 0 | 0 | 0 | 0 | 0 | 0 | 0 | 0 | 0 | 0 | 0 | 49 | Ca1Ba1Gd1Cu3O7
0 | 0 | 0 | 0 | 0 | 0 | 0 | 7 | 0 | 0 | 0 | 0 | 0 | 0 | 0 | 0 | 0 | 0 | 0 | 1 | 0 | 0 | 0 | 0 | 0 | 0 | 0 | 0 | 3 | 0 | 0 | 0 | 0 | 0 | 0 | 0 | 0 | 0 | 0 | 0 | 0 | 0 | 0 | 0 | 0 | 0 | 0 | 0 | 0 | 0 | 0 | 0 | 0 | 0 | 0 | 1 | 0.8 | 0 | 0 | 0 | 0 | 0.2 | 0 | 0 | 0 | 0 | 0 | 0 | 0 | 0 | 0 | 0 | 0 | 0 | 0 | 0 | 0 | 0 | 0 | 0 | 0 | 0 | 0 | 0 | 0 | 0 | 71 | Ca1Ba1La0.8Sm0.2Cu3O7
0 | 0 | 0 | 0 | 0 | 0 | 0 | 7 | 0 | 0 | 0 | 0 | 0 | 0 | 0 | 0 | 0 | 0 | 0 | 1 | 0 | 0 | 0 | 0 | 0 | 0 | 0 | 0 | 3 | 0 | 0 | 0 | 0 | 0 | 0 | 0 | 0 | 0 | 0 | 0 | 0 | 0 | 0 | 0 | 0 | 0 | 0 | 0 | 0 | 0 | 0 | 0 | 0 | 0 | 0 | 1 | 0.6 | 0 | 0 | 0 | 0 | 0.4 | 0 | 0 | 0 | 0 | 0 | 0 | 0 | 0 | 0 | 0 | 0 | 0 | 0 | 0 | 0 | 0 | 0 | 0 | 0 | 0 | 0 | 0 | 0 | 0 | 68 | Ca1Ba1La0.6Sm0.4Cu3O7
0 | 0 | 0 | 0 | 0 | 0 | 0 | 7 | 0 | 0 | 0 | 0 | 0 | 0 | 0 | 0 | 0 | 0 | 0 | 1 | 0 | 0 | 0 | 0 | 0 | 0 | 0 | 0 | 3 | 0 | 0 | 0 | 0 | 0 | 0 | 0 | 0 | 0 | 0 | 0 | 0 | 0 | 0 | 0 | 0 | 0 | 0 | 0 | 0 | 0 | 0 | 0 | 0 | 0 | 0 | 1 | 0.4 | 0 | 0 | 0 | 0 | 0.6 | 0 | 0 | 0 | 0 | 0 | 0 | 0 | 0 | 0 | 0 | 0 | 0 | 0 | 0 | 0 | 0 | 0 | 0 | 0 | 0 | 0 | 0 | 0 | 0 | 64 | Ca1Ba1La0.4Sm0.6Cu3O7
0 | 0 | 0 | 0 | 0 | 0 | 0 | 7 | 0 | 0 | 0 | 0 | 0 | 0 | 0 | 0 | 0 | 0 | 0 | 1 | 0 | 0 | 0 | 0 | 0 | 0 | 0 | 0 | 3 | 0 | 0 | 0 | 0 | 0 | 0 | 0 | 0 | 0 | 0 | 0 | 0 | 0 | 0 | 0 | 0 | 0 | 0 | 0 | 0 | 0 | 0 | 0 | 0 | 0 | 0 | 1 | 0.2 | 0 | 0 | 0 | 0 | 0.8 | 0 | 0 | 0 | 0 | 0 | 0 | 0 | 0 | 0 | 0 | 0 | 0 | 0 | 0 | 0 | 0 | 0 | 0 | 0 | 0 | 0 | 0 | 0 | 0 | 56 | Ca1Ba1La0.2Sm0.8Cu3O7
0 | 0 | 0 | 0 | 0 | 0 | 0 | 7 | 0 | 0 | 0 | 0 | 0 | 0 | 0 | 0 | 0 | 0 | 0 | 1 | 0 | 0 | 0 | 0 | 0 | 0 | 0 | 0 | 3 | 0 | 0 | 0 | 0 | 0 | 0 | 0 | 0 | 0 | 0 | 0 | 0 | 0 | 0 | 0 | 0 | 0 | 0 | 0 | 0 | 0 | 0 | 0 | 0 | 0 | 0 | 1 | 0 | 0 | 0 | 0 | 0 | 1 | 0 | 0 | 0 | 0 | 0 | 0 | 0 | 0 | 0 | 0 | 0 | 0 | 0 | 0 | 0 | 0 | 0 | 0 | 0 | 0 | 0 | 0 | 0 | 0 | 39 | Ca1Ba1Sm1Cu3O7
0 | 0 | 0 | 0 | 0 | 0 | 0 | 7 | 0 | 0 | 0 | 0 | 0 | 0 | 0 | 0 | 0 | 0 | 0 | 1 | 0 | 0 | 0 | 0 | 0 | 0 | 0 | 0 | 3 | 0 | 0 | 0 | 0 | 0 | 0 | 0 | 0 | 0 | 0 | 0 | 0 | 0 | 0 | 0 | 0 | 0 | 0 | 0 | 0 | 0 | 0 | 0 | 0 | 0 | 0 | 1 | 1 | 0 | 0 | 0 | 0 | 0 | 0 | 0 | 0 | 0 | 0 | 0 | 0 | 0 | 0 | 0 | 0 | 0 | 0 | 0 | 0 | 0 | 0 | 0 | 0 | 0 | 0 | 0 | 0 | 0 | 72 | Ca1Ba1La1Cu3O7
0 | 0 | 0 | 0 | 0 | 0 | 0 | 7 | 0 | 0 | 0 | 0 | 0 | 0 | 0 | 0 | 0 | 0 | 0 | 1 | 0 | 0 | 0 | 0 | 0 | 0 | 0 | 0 | 3 | 0 | 0 | 0 | 0 | 0 | 0 | 0 | 0 | 0 | 0 | 0 | 0 | 0 | 0 | 0 | 0 | 0 | 0 | 0 | 0 | 0 | 0 | 0 | 0 | 0 | 0 | 1 | 0.8 | 0 | 0 | 0.2 | 0 | 0 | 0 | 0 | 0 | 0 | 0 | 0 | 0 | 0 | 0 | 0 | 0 | 0 | 0 | 0 | 0 | 0 | 0 | 0 | 0 | 0 | 0 | 0 | 0 | 0 | 71 | Ca1Ba1La0.8Nd0.2Cu3O7
0 | 0 | 0 | 0 | 0 | 0 | 0 | 7 | 0 | 0 | 0 | 0 | 0 | 0 | 0 | 0 | 0 | 0 | 0 | 1 | 0 | 0 | 0 | 0 | 0 | 0 | 0 | 0 | 3 | 0 | 0 | 0 | 0 | 0 | 0 | 0 | 0 | 0 | 0 | 0 | 0 | 0 | 0 | 0 | 0 | 0 | 0 | 0 | 0 | 0 | 0 | 0 | 0 | 0 | 0 | 1 | 0.6 | 0 | 0 | 0.4 | 0 | 0 | 0 | 0 | 0 | 0 | 0 | 0 | 0 | 0 | 0 | 0 | 0 | 0 | 0 | 0 | 0 | 0 | 0 | 0 | 0 | 0 | 0 | 0 | 0 | 0 | 67 | Ca1Ba1La0.6Nd0.4Cu3O7
0 | 0 | 0 | 0 | 0 | 0 | 0 | 7 | 0 | 0 | 0 | 0 | 0 | 0 | 0 | 0 | 0 | 0 | 0 | 1 | 0 | 0 | 0 | 0 | 0 | 0 | 0 | 0 | 3 | 0 | 0 | 0 | 0 | 0 | 0 | 0 | 0 | 0 | 0 | 0 | 0 | 0 | 0 | 0 | 0 | 0 | 0 | 0 | 0 | 0 | 0 | 0 | 0 | 0 | 0 | 1 | 0.4 | 0 | 0 | 0.6 | 0 | 0 | 0 | 0 | 0 | 0 | 0 | 0 | 0 | 0 | 0 | 0 | 0 | 0 | 0 | 0 | 0 | 0 | 0 | 0 | 0 | 0 | 0 | 0 | 0 | 0 | 63 | Ca1Ba1La0.4Nd0.6Cu3O7
0 | 0 | 0 | 0 | 0 | 0 | 0 | 7 | 0 | 0 | 0 | 0 | 0 | 0 | 0 | 0 | 0 | 0 | 0 | 1 | 0 | 0 | 0 | 0 | 0 | 0 | 0 | 0 | 3 | 0 | 0 | 0 | 0 | 0 | 0 | 0 | 0 | 0 | 0 | 0 | 0 | 0 | 0 | 0 | 0 | 0 | 0 | 0 | 0 | 0 | 0 | 0 | 0 | 0 | 0 | 1 | 0.2 | 0 | 0 | 0.8 | 0 | 0 | 0 | 0 | 0 | 0 | 0 | 0 | 0 | 0 | 0 | 0 | 0 | 0 | 0 | 0 | 0 | 0 | 0 | 0 | 0 | 0 | 0 | 0 | 0 | 0 | 57 | Ca1Ba1La0.2Nd0.8Cu3O7
0 | 0 | 0 | 0 | 0 | 0 | 0 | 7 | 0 | 0 | 0 | 0 | 0 | 0 | 0 | 0 | 0 | 0 | 0 | 1 | 0 | 0 | 0 | 0 | 0 | 0 | 0 | 0 | 3 | 0 | 0 | 0 | 0 | 0 | 0 | 0 | 0 | 0 | 0 | 0 | 0 | 0 | 0 | 0 | 0 | 0 | 0 | 0 | 0 | 0 | 0 | 0 | 0 | 0 | 0 | 1 | 0 | 0 | 0 | 1 | 0 | 0 | 0 | 0 | 0 | 0 | 0 | 0 | 0 | 0 | 0 | 0 | 0 | 0 | 0 | 0 | 0 | 0 | 0 | 0 | 0 | 0 | 0 | 0 | 0 | 0 | 46 | Ca1Ba1Nd1Cu3O7
0 | 0 | 0 | 0 | 0 | 0 | 0 | 7 | 0 | 0 | 0 | 0 | 0 | 0 | 0 | 0 | 0 | 0 | 0 | 1 | 0 | 0 | 0 | 0 | 0 | 0 | 0 | 0 | 3 | 0 | 0 | 0 | 0 | 0 | 0 | 0 | 0 | 0 | 0 | 0 | 0 | 0 | 0 | 0 | 0 | 0 | 0 | 0 | 0 | 0 | 0 | 0 | 0 | 0 | 0 | 1 | 0 | 0 | 0 | 0 | 0 | 0 | 0 | 0 | 0 | 1 | 0 | 0 | 0 | 0 | 0 | 0 | 0 | 0 | 0 | 0 | 0 | 0 | 0 | 0 | 0 | 0 | 0 | 0 | 0 | 0 | 65 | Ca1Ba1Dy1Cu3O7
0 | 0 | 0 | 0 | 0 | 0 | 0 | 7 | 0 | 0 | 0 | 0 | 0 | 0 | 0 | 0 | 0 | 0 | 0 | 1 | 0 | 0 | 0 | 0 | 0 | 0 | 0 | 0 | 3 | 0 | 0 | 0 | 0 | 0 | 0 | 0 | 0 | 0 | 0 | 0 | 0 | 0 | 0 | 0 | 0 | 0 | 0 | 0 | 0 | 0 | 0 | 0 | 0 | 0 | 0 | 1 | 0 | 0 | 0 | 0 | 0 | 0 | 0 | 0 | 0 | 0 | 1 | 0 | 0 | 0 | 0 | 0 | 0 | 0 | 0 | 0 | 0 | 0 | 0 | 0 | 0 | 0 | 0 | 0 | 0 | 0 | 57 | Ca1Ba1Ho1Cu3O7
0 | 0 | 0 | 0 | 0 | 0 | 0 | 7 | 0 | 0 | 0 | 0 | 0 | 0 | 0 | 0 | 0 | 0 | 0 | 1 | 0 | 0 | 0 | 0 | 0 | 0 | 0 | 0 | 3 | 0 | 0 | 0 | 0 | 0 | 0 | 0 | 0 | 0 | 0 | 0 | 0 | 0 | 0 | 0 | 0 | 0 | 0 | 0 | 0 | 0 | 0 | 0 | 0 | 0 | 0 | 1 | 0 | 0 | 0 | 0 | 0 | 0 | 0 | 0 | 0 | 0 | 0 | 1 | 0 | 0 | 0 | 0 | 0 | 0 | 0 | 0 | 0 | 0 | 0 | 0 | 0 | 0 | 0 | 0 | 0 | 0 | 66 | Ca1Ba1Er1Cu3O7
0 | 0 | 0 | 0 | 0 | 0 | 0 | 7 | 0 | 0 | 0 | 0 | 0 | 0 | 0 | 0 | 0 | 0 | 0 | 1 | 0 | 0 | 0 | 0 | 0 | 0 | 0 | 0 | 3 | 0 | 0 | 0 | 0 | 0 | 0 | 0 | 0 | 0 | 0 | 0 | 0 | 0 | 0 | 0 | 0 | 0 | 0 | 0 | 0 | 0 | 0 | 0 | 0 | 0 | 0 | 1 | 0 | 0 | 0 | 0 | 0 | 0 | 0 | 0 | 0 | 0 | 0 | 0 | 1 | 0 | 0 | 0 | 0 | 0 | 0 | 0 | 0 | 0 | 0 | 0 | 0 | 0 | 0 | 0 | 0 | 0 | 67 | Ca1Ba1Tm1Cu3O7
0 | 0 | 0 | 0 | 0 | 0 | 0 | 7 | 0 | 0 | 0 | 0 | 0 | 0 | 0 | 0 | 0 | 0 | 0 | 0 | 0.25 | 0 | 0 | 0 | 0 | 0 | 0 | 0 | 3 | 0 | 0 | 0 | 0 | 0 | 0 | 0 | 0 | 0 | 0.75 | 0 | 0 | 0 | 0 | 0 | 0 | 0 | 0 | 0 | 0 | 0 | 0 | 0 | 0 | 0 | 0 | 2 | 0 | 0 | 0 | 0 | 0 | 0 | 0 | 0 | 0 | 0 | 0 | 0 | 0 | 0 | 0 | 0 | 0 | 0 | 0 | 0 | 0 | 0 | 0 | 0 | 0 | 0 | 0 | 0 | 0 | 0 | 87 | Y0.75Sc0.25Ba2Cu3O7
0 | 0 | 0 | 0 | 0 | 0 | 0 | 7 | 0 | 0 | 0 | 0 | 0 | 0 | 0 | 0 | 0 | 0 | 0 | 0 | 0.5 | 0 | 0 | 0 | 0 | 0 | 0 | 0 | 3 | 0 | 0 | 0 | 0 | 0 | 0 | 0 | 0 | 0 | 0.5 | 0 | 0 | 0 | 0 | 0 | 0 | 0 | 0 | 0 | 0 | 0 | 0 | 0 | 0 | 0 | 0 | 2 | 0 | 0 | 0 | 0 | 0 | 0 | 0 | 0 | 0 | 0 | 0 | 0 | 0 | 0 | 0 | 0 | 0 | 0 | 0 | 0 | 0 | 0 | 0 | 0 | 0 | 0 | 0 | 0 | 0 | 0 | 83 | Y0.5Sc0.5Ba2Cu3O7
0 | 0 | 0 | 0 | 0 | 0 | 0 | 7 | 0 | 0 | 0 | 0 | 0 | 0 | 0 | 0 | 0 | 0 | 0 | 0 | 0 | 0 | 0 | 0 | 0.15 | 0 | 0 | 0 | 2.85 | 0 | 0 | 0 | 0 | 0 | 0 | 0 | 0 | 0 | 1 | 0 | 0 | 0 | 0 | 0 | 0 | 0 | 0 | 0 | 0 | 0 | 0 | 0 | 0 | 0 | 0 | 2 | 0 | 0 | 0 | 0 | 0 | 0 | 0 | 0 | 0 | 0 | 0 | 0 | 0 | 0 | 0 | 0 | 0 | 0 | 0 | 0 | 0 | 0 | 0 | 0 | 0 | 0 | 0 | 0 | 0 | 0 | 91.1 | Y1Ba2Cu2.85Mn0.15O7
0 | 0 | 0 | 0 | 0 | 0 | 0 | 7 | 0 | 0 | 0 | 0 | 0 | 0 | 0 | 0 | 0 | 0 | 0 | 0 | 0 | 0 | 0 | 0 | 0.3 | 0 | 0 | 0 | 2022-07-02 | 0 | 0 | 0 | 0 | 0 | 0 | 0 | 0 | 0 | 1 | 0 | 0 | 0 | 0 | 0 | 0 | 0 | 0 | 0 | 0 | 0 | 0 | 0 | 0 | 0 | 0 | 2 | 0 | 0 | 0 | 0 | 0 | 0 | 0 | 0 | 0 | 0 | 0 | 0 | 0 | 0 | 0 | 0 | 0 | 0 | 0 | 0 | 0 | 0 | 0 | 0 | 0 | 0 | 0 | 0 | 0 | 0 | 89 | Y1Ba2Cu2.7Mn0.3O7
0 | 0 | 0 | 0 | 0 | 0 | 0 | 7 | 0 | 0 | 0 | 0 | 0 | 0 | 0 | 0 | 0 | 0 | 0 | 0 | 0 | 0 | 0 | 0 | 0.45 | 0 | 0 | 0 | 2.55 | 0 | 0 | 0 | 0 | 0 | 0 | 0 | 0 | 0 | 1 | 0 | 0 | 0 | 0 | 0 | 0 | 0 | 0 | 0 | 0 | 0 | 0 | 0 | 0 | 0 | 0 | 2 | 0 | 0 | 0 | 0 | 0 | 0 | 0 | 0 | 0 | 0 | 0 | 0 | 0 | 0 | 0 | 0 | 0 | 0 | 0 | 0 | 0 | 0 | 0 | 0 | 0 | 0 | 0 | 0 | 0 | 0 | 86 | Y1Ba2Cu2.55Mn0.45O7
0 | 0 | 0 | 0 | 0 | 0 | 0 | 7 | 0 | 0 | 0 | 0 | 0 | 0 | 0 | 0 | 0 | 0 | 0 | 0 | 0 | 0 | 0 | 0 | 0.6 | 0 | 0 | 0 | 2022-04-02 | 0 | 0 | 0 | 0 | 0 | 0 | 0 | 0 | 0 | 1 | 0 | 0 | 0 | 0 | 0 | 0 | 0 | 0 | 0 | 0 | 0 | 0 | 0 | 0 | 0 | 0 | 2 | 0 | 0 | 0 | 0 | 0 | 0 | 0 | 0 | 0 | 0 | 0 | 0 | 0 | 0 | 0 | 0 | 0 | 0 | 0 | 0 | 0 | 0 | 0 | 0 | 0 | 0 | 0 | 0 | 0 | 0 | 84 | Y1Ba2Cu2.4Mn0.6O7
0 | 0 | 0 | 0 | 0 | 0 | 0 | 1 | 0 | 0 | 0.05 | 0 | 0 | 0 | 0 | 0 | 0 | 0 | 0 | 0 | 0 | 0 | 0 | 0 | 0 | 0 | 0 | 0 | 3 | 0 | 0 | 0 | 0 | 0 | 0 | 0 | 0 | 0 | 1 | 0 | 0 | 0 | 0 | 0 | 0 | 0 | 0 | 0 | 0 | 0 | 0 | 0 | 0 | 0 | 0 | 1.95 | 0 | 0 | 0 | 0 | 0 | 0 | 0 | 0 | 0 | 0 | 0 | 0 | 0 | 0 | 0 | 0 | 0 | 0 | 0 | 0 | 0 | 0 | 0 | 0 | 0 | 0 | 0 | 0 | 0 | 0 | 90 | Y1Ba1.95Na0.05Cu3O
0 | 0 | 0 | 0 | 0 | 0 | 0 | 1 | 0 | 0 | 0 | 0 | 0 | 0 | 0 | 0 | 0 | 0 | 0.05 | 0 | 0 | 0 | 0 | 0 | 0 | 0 | 0 | 0 | 3 | 0 | 0 | 0 | 0 | 0 | 0 | 0 | 0 | 0 | 1 | 0 | 0 | 0 | 0 | 0 | 0 | 0 | 0 | 0 | 0 | 0 | 0 | 0 | 0 | 0 | 0 | 1.95 | 0 | 0 | 0 | 0 | 0 | 0 | 0 | 0 | 0 | 0 | 0 | 0 | 0 | 0 | 0 | 0 | 0 | 0 | 0 | 0 | 0 | 0 | 0 | 0 | 0 | 0 | 0 | 0 | 0 | 0 | 83 | Y1Ba1.95K0.05Cu3O
0 | 0 | 0 | 0 | 0 | 0 | 0 | 1 | 0 | 0 | 0 | 0 | 0 | 0 | 0 | 0 | 0 | 0 | 0 | 0 | 0 | 0 | 0 | 0 | 0 | 0 | 0 | 0 | 3 | 0 | 0 | 0 | 0 | 0 | 0 | 0 | 0 | 0 | 1 | 0 | 0 | 0 | 0 | 0 | 0 | 0 | 0 | 0 | 0 | 0 | 0 | 0 | 0 | 0 | 0.05 | 1.95 | 0 | 0 | 0 | 0 | 0 | 0 | 0 | 0 | 0 | 0 | 0 | 0 | 0 | 0 | 0 | 0 | 0 | 0 | 0 | 0 | 0 | 0 | 0 | 0 | 0 | 0 | 0 | 0 | 0 | 0 | 84.5 | Y1Ba1.95Cs0.05Cu3O
0 | 0 | 0 | 0 | 0 | 0 | 0 | 1 | 0 | 0 | 0 | 0 | 0 | 0 | 0 | 0 | 0 | 0 | 0 | 0.7 | 0 | 0 | 0 | 0 | 0 | 0 | 0 | 0 | 2022-03-04 | 0 | 0 | 0 | 0 | 0 | 0 | 0 | 0 | 3 | 0 | 0 | 0 | 0 | 0 | 0 | 0 | 0 | 0 | 0 | 0 | 0 | 0 | 0 | 0 | 0 | 0 | 0 | 0 | 0 | 0 | 0 | 0 | 0 | 0 | 0 | 0 | 0 | 0 | 0 | 0 | 0 | 0 | 0 | 0 | 0 | 0 | 0 | 0 | 0 | 0 | 0 | 2022-07-01 | 0 | 0 | 0 | 0 | 0 | 106.5 | Tl1.7Sr3Ca0.7Cu4.3O
0 | 0 | 0 | 0 | 0 | 0 | 0 | 2022-09-06 | 0 | 0 | 0 | 0 | 0 | 0 | 0 | 0 | 0 | 0 | 0 | 0 | 0 | 0 | 0 | 0 | 0 | 0 | 0 | 0 | 3 | 0 | 0 | 0 | 0 | 0 | 0 | 0 | 0 | 0 | 0 | 0 | 0 | 0 | 0 | 0 | 0 | 0 | 0 | 0 | 0 | 0 | 0 | 0 | 0 | 0 | 0 | 2 | 0 | 0 | 0 | 0 | 0 | 0 | 0 | 0 | 0 | 0 | 1 | 0 | 0 | 0 | 0 | 0 | 0 | 0 | 0 | 0 | 0 | 0 | 0 | 0 | 0 | 0 | 0 | 0 | 0 | 0 | 91.5 | Ho1Ba2Cu3O6.9
0 | 0 | 0 | 0 | 0 | 0 | 0 | 2022-04-07 | 0 | 0 | 0 | 0 | 0 | 0 | 0 | 0 | 0 | 0 | 0 | 0 | 0 | 0 | 0 | 0 | 0 | 0 | 0 | 0 | 3 | 0 | 0 | 0 | 0 | 0 | 0 | 0 | 0 | 0 | 0 | 0 | 0 | 0 | 0 | 0 | 0 | 0 | 0 | 0 | 0 | 0 | 0 | 0 | 0 | 0 | 0 | 2 | 0 | 0 | 0 | 1 | 0 | 0 | 0 | 0 | 0 | 0 | 0 | 0 | 0 | 0 | 0 | 0 | 0 | 0 | 0 | 0 | 0 | 0 | 0 | 0 | 0 | 0 | 0 | 0 | 0 | 0 | 82.5 | Nd1Ba2Cu3O7.04
0 | 0 | 0 | 0 | 0 | 0 | 0 | 2022-05-07 | 0 | 0 | 0 | 0 | 0 | 0 | 0 | 0 | 0 | 0 | 0 | 0 | 0 | 0 | 0 | 0 | 0 | 0 | 0 | 0 | 3 | 0 | 0 | 0 | 0 | 0 | 0 | 0 | 0 | 0 | 0 | 0 | 0 | 0 | 0 | 0 | 0 | 0 | 0 | 0 | 0 | 0 | 0 | 0 | 0 | 0 | 0 | 2022-09-01 | 0 | 0 | 0 | 2022-01-01 | 0 | 0 | 0 | 0 | 0 | 0 | 0 | 0 | 0 | 0 | 0 | 0 | 0 | 0 | 0 | 0 | 0 | 0 | 0 | 0 | 0 | 0 | 0 | 0 | 0 | 0 | 65.5 | Nd1.1Ba1.9Cu3O7.05
0 | 0 | 0 | 0 | 0 | 0 | 0 | 2022-01-07 | 0 | 0 | 0 | 0 | 0 | 0 | 0 | 0 | 0 | 0 | 0 | 0 | 0 | 0 | 0 | 0 | 0 | 0 | 0 | 0 | 3 | 0 | 0 | 0 | 0 | 0 | 0 | 0 | 0 | 0 | 0 | 0 | 0 | 0 | 0 | 0 | 0 | 0 | 0 | 0 | 0 | 0 | 0 | 0 | 0 | 0 | 0 | 2022-08-01 | 0 | 0 | 0 | 2022-02-01 | 0 | 0 | 0 | 0 | 0 | 0 | 0 | 0 | 0 | 0 | 0 | 0 | 0 | 0 | 0 | 0 | 0 | 0 | 0 | 0 | 0 | 0 | 0 | 0 | 0 | 0 | 43.5 | Nd1.2Ba1.8Cu3O7.1
0 | 0 | 0 | 0 | 0 | 0 | 0 | 7.14 | 0 | 0 | 0 | 0 | 0 | 0 | 0 | 0 | 0 | 0 | 0 | 0 | 0 | 0 | 0 | 0 | 0 | 0 | 0 | 0 | 3 | 0 | 0 | 0 | 0 | 0 | 0 | 0 | 0 | 0 | 0 | 0 | 0 | 0 | 0 | 0 | 0 | 0 | 0 | 0 | 0 | 0 | 0 | 0 | 0 | 0 | 0 | 2022-07-01 | 0 | 0 | 0 | 2022-03-01 | 0 | 0 | 0 | 0 | 0 | 0 | 0 | 0 | 0 | 0 | 0 | 0 | 0 | 0 | 0 | 0 | 0 | 0 | 0 | 0 | 0 | 0 | 0 | 0 | 0 | 0 | 32 | Nd1.3Ba1.7Cu3O7.14
0 | 0 | 0 | 0 | 0 | 0 | 0 | 2022-01-07 | 0 | 0 | 0 | 0 | 0 | 0 | 0 | 0 | 0 | 0 | 0 | 0 | 0 | 0 | 0 | 0 | 0 | 0 | 0 | 0 | 3 | 0 | 0 | 0 | 0 | 0 | 0 | 0 | 0 | 0 | 0 | 0 | 0 | 0 | 0 | 0 | 0 | 0 | 0 | 0 | 0 | 0 | 0 | 0 | 0 | 0 | 0 | 2 | 0 | 0 | 0 | 0 | 0 | 1 | 0 | 0 | 0 | 0 | 0 | 0 | 0 | 0 | 0 | 0 | 0 | 0 | 0 | 0 | 0 | 0 | 0 | 0 | 0 | 0 | 0 | 0 | 0 | 0 | 87 | Sm1Ba2Cu3O7.01
0 | 0 | 0 | 0 | 0 | 0 | 0 | 2022-05-07 | 0 | 0 | 0 | 0 | 0 | 0 | 0 | 0 | 0 | 0 | 0 | 0 | 0 | 0 | 0 | 0 | 0 | 0 | 0 | 0 | 3 | 0 | 0 | 0 | 0 | 0 | 0 | 0 | 0 | 0 | 0 | 0 | 0 | 0 | 0 | 0 | 0 | 0 | 0 | 0 | 0 | 0 | 0 | 0 | 0 | 0 | 0 | 2022-09-01 | 0 | 0 | 0 | 0 | 0 | 2022-01-01 | 0 | 0 | 0 | 0 | 0 | 0 | 0 | 0 | 0 | 0 | 0 | 0 | 0 | 0 | 0 | 0 | 0 | 0 | 0 | 0 | 0 | 0 | 0 | 0 | 78.5 | Sm1.1Ba1.9Cu3O7.05
0 | 0 | 0 | 0 | 0 | 0 | 0 | 2022-09-07 | 0 | 0 | 0 | 0 | 0 | 0 | 0 | 0 | 0 | 0 | 0 | 0 | 0 | 0 | 0 | 0 | 0 | 0 | 0 | 0 | 3 | 0 | 0 | 0 | 0 | 0 | 0 | 0 | 0 | 0 | 0 | 0 | 0 | 0 | 0 | 0 | 0 | 0 | 0 | 0 | 0 | 0 | 0 | 0 | 0 | 0 | 0 | 2022-08-01 | 0 | 0 | 0 | 0 | 0 | 2022-02-01 | 0 | 0 | 0 | 0 | 0 | 0 | 0 | 0 | 0 | 0 | 0 | 0 | 0 | 0 | 0 | 0 | 0 | 0 | 0 | 0 | 0 | 0 | 0 | 0 | 38 | Sm1.2Ba1.8Cu3O7.09
0 | 0 | 0 | 0 | 0 | 0 | 0 | 2022-01-07 | 0 | 0 | 0 | 0 | 0 | 0 | 0 | 0 | 0 | 0 | 0 | 0 | 0 | 0 | 0 | 0 | 0 | 0 | 0 | 0 | 3 | 0 | 0 | 0 | 0 | 0 | 0 | 0 | 0 | 0 | 0 | 0 | 0 | 0 | 0 | 0 | 0 | 0 | 0 | 0 | 0 | 0 | 0 | 0 | 0 | 0 | 0 | 2 | 0 | 0 | 0 | 0 | 0 | 0 | 1 | 0 | 0 | 0 | 0 | 0 | 0 | 0 | 0 | 0 | 0 | 0 | 0 | 0 | 0 | 0 | 0 | 0 | 0 | 0 | 0 | 0 | 0 | 0 | 90 | Eu1Ba2Cu3O7.01
0 | 0 | 0 | 0 | 0 | 0 | 0 | 2022-07-07 | 0 | 0 | 0 | 0 | 0 | 0 | 0 | 0 | 0 | 0 | 0 | 0 | 0 | 0 | 0 | 0 | 0 | 0 | 0 | 0 | 3 | 0 | 0 | 0 | 0 | 0 | 0 | 0 | 0 | 0 | 0 | 0 | 0 | 0 | 0 | 0 | 0 | 0 | 0 | 0 | 0 | 0 | 0 | 0 | 0 | 0 | 0 | 2022-09-01 | 0 | 0 | 0 | 0 | 0 | 0 | 2022-01-01 | 0 | 0 | 0 | 0 | 0 | 0 | 0 | 0 | 0 | 0 | 0 | 0 | 0 | 0 | 0 | 0 | 0 | 0 | 0 | 0 | 0 | 0 | 0 | 81 | Eu1.1Ba1.9Cu3O7.07
0 | 0 | 0 | 0 | 0 | 0 | 0 | 7.18 | 0 | 0 | 0 | 0 | 0 | 0 | 0 | 0 | 0 | 0 | 0 | 0 | 0 | 0 | 0 | 0 | 0 | 0 | 0 | 0 | 3 | 0 | 0 | 0 | 0 | 0 | 0 | 0 | 0 | 0 | 0 | 0 | 0 | 0 | 0 | 0 | 0 | 0 | 0 | 0 | 0 | 0 | 0 | 0 | 0 | 0 | 0 | 2022-08-01 | 0 | 0 | 0 | 0 | 0 | 0 | 2022-02-01 | 0 | 0 | 0 | 0 | 0 | 0 | 0 | 0 | 0 | 0 | 0 | 0 | 0 | 0 | 0 | 0 | 0 | 0 | 0 | 0 | 0 | 0 | 0 | 42 | Eu1.2Ba1.8Cu3O7.18
0 | 0 | 0 | 0 | 0 | 0 | 0 | 7.15 | 0 | 0 | 0 | 0 | 0 | 0 | 0 | 0 | 0 | 0 | 0 | 0 | 0 | 0 | 0 | 0 | 0 | 0 | 0 | 0 | 3 | 0 | 0 | 0 | 0 | 0 | 0 | 0 | 0 | 0 | 0 | 0 | 0 | 0 | 0 | 0 | 0 | 0 | 0 | 0 | 0 | 0 | 0 | 0 | 0 | 0 | 0 | 2022-07-01 | 0 | 0 | 0 | 0 | 0 | 0 | 2022-03-01 | 0 | 0 | 0 | 0 | 0 | 0 | 0 | 0 | 0 | 0 | 0 | 0 | 0 | 0 | 0 | 0 | 0 | 0 | 0 | 0 | 0 | 0 | 0 | 39.5 | Eu1.3Ba1.7Cu3O7.15
0 | 0 | 0 | 0 | 0 | 0 | 0 | 7.16 | 0 | 0 | 0 | 0 | 0 | 0 | 0 | 0 | 0 | 0 | 0 | 0 | 0 | 0 | 0 | 0 | 0 | 0 | 0 | 0 | 3 | 0 | 0 | 0 | 0 | 0 | 0 | 0 | 0 | 0 | 0 | 0 | 0 | 0 | 0 | 0 | 0 | 0 | 0 | 0 | 0 | 0 | 0 | 0 | 0 | 0 | 0 | 2022-06-01 | 0 | 0 | 0 | 0 | 0 | 0 | 2022-04-01 | 0 | 0 | 0 | 0 | 0 | 0 | 0 | 0 | 0 | 0 | 0 | 0 | 0 | 0 | 0 | 0 | 0 | 0 | 0 | 0 | 0 | 0 | 0 | 28 | Eu1.4Ba1.6Cu3O7.16
0 | 0 | 0 | 0 | 0 | 0 | 0 | 4 | 0 | 0 | 0 | 0 | 0 | 0 | 0 | 0 | 0 | 0 | 0 | 0 | 0 | 0 | 0 | 0 | 0 | 0 | 0 | 0 | 1 | 0 | 0 | 0 | 0 | 0 | 0 | 0 | 0 | 0 | 0 | 0 | 0 | 0 | 0 | 0 | 0 | 0 | 0 | 0 | 0 | 0 | 0 | 0 | 0 | 0 | 0 | 0.12 | 1.88 | 0 | 0 | 0 | 0 | 0 | 0 | 0 | 0 | 0 | 0 | 0 | 0 | 0 | 0 | 0 | 0 | 0 | 0 | 0 | 0 | 0 | 0 | 0 | 0 | 0 | 0 | 0 | 0 | 0 | 30 | La1.88Ba0.12Cu1O4
0 | 0 | 0 | 0 | 0 | 0 | 0 | 4 | 0 | 0 | 0 | 0 | 0 | 0 | 0 | 0 | 0 | 0 | 0 | 0 | 0 | 0 | 0 | 0 | 0 | 0 | 0 | 0 | 1 | 0 | 0 | 0 | 0 | 0 | 0 | 0 | 0 | 0 | 0 | 0 | 0 | 0 | 0 | 0 | 0 | 0 | 0 | 0 | 0 | 0 | 0 | 0 | 0 | 0 | 0 | 0.1 | 2022-09-01 | 0 | 0 | 0 | 0 | 0 | 0 | 0 | 0 | 0 | 0 | 0 | 0 | 0 | 0 | 0 | 0 | 0 | 0 | 0 | 0 | 0 | 0 | 0 | 0 | 0 | 0 | 0 | 0 | 0 | 30 | La1.9Ba0.1Cu1O4
0 | 0 | 0 | 0 | 0 | 0 | 0 | 4 | 0 | 0 | 0 | 0 | 0 | 0 | 0 | 0 | 0 | 0 | 0 | 0 | 0 | 0 | 0 | 0 | 0 | 0 | 0 | 0 | 1 | 0 | 0 | 0 | 0 | 0 | 0 | 0 | 0 | 0 | 0 | 0 | 0 | 0 | 0 | 0 | 0 | 0 | 0 | 0 | 0 | 0 | 0 | 0 | 0 | 0 | 0 | 0.08 | 1.92 | 0 | 0 | 0 | 0 | 0 | 0 | 0 | 0 | 0 | 0 | 0 | 0 | 0 | 0 | 0 | 0 | 0 | 0 | 0 | 0 | 0 | 0 | 0 | 0 | 0 | 0 | 0 | 0 | 0 | 32.2 | La1.92Ba0.08Cu1O4
0 | 0 | 0 | 0 | 0 | 0 | 0 | 4 | 0 | 0 | 0 | 0 | 0 | 0 | 0 | 0 | 0 | 0 | 0 | 0 | 0 | 0 | 0 | 0 | 0 | 0 | 0 | 0 | 1 | 0 | 0 | 0 | 0 | 0 | 0 | 0 | 0 | 0 | 0 | 0 | 0 | 0 | 0 | 0 | 0 | 0 | 0 | 0 | 0 | 0 | 0 | 0 | 0 | 0 | 0 | 0.2 | 2022-08-01 | 0 | 0 | 0 | 0 | 0 | 0 | 0 | 0 | 0 | 0 | 0 | 0 | 0 | 0 | 0 | 0 | 0 | 0 | 0 | 0 | 0 | 0 | 0 | 0 | 0 | 0 | 0 | 0 | 0 | 32.5 | La1.8Ba0.2Cu1O4
0 | 0 | 0 | 0 | 0 | 0 | 0 | 4 | 0 | 0 | 0 | 0 | 0 | 0 | 0 | 0 | 0 | 0 | 0 | 0 | 0 | 0 | 0 | 0 | 0 | 0 | 0 | 0 | 1 | 0 | 0 | 0 | 0 | 0 | 0 | 0 | 0 | 0 | 0 | 0 | 0 | 0 | 0 | 0 | 0 | 0 | 0 | 0 | 0 | 0 | 0 | 0 | 0 | 0 | 0 | 0.175 | 1.825 | 0 | 0 | 0 | 0 | 0 | 0 | 0 | 0 | 0 | 0 | 0 | 0 | 0 | 0 | 0 | 0 | 0 | 0 | 0 | 0 | 0 | 0 | 0 | 0 | 0 | 0 | 0 | 0 | 0 | 2022-03-28 | La1.825Ba0.175Cu1O4
0 | 0 | 0 | 0 | 0 | 0 | 0 | 4 | 0 | 0 | 0 | 0 | 0 | 0 | 0 | 0 | 0 | 0 | 0 | 0 | 0 | 0 | 0 | 0 | 0 | 0 | 0 | 0 | 1 | 0 | 0 | 0 | 0 | 0 | 0 | 0 | 0 | 0 | 0 | 0 | 0 | 0 | 0 | 0 | 0 | 0 | 0 | 0 | 0 | 0 | 0 | 0 | 0 | 0 | 0 | 0.145 | 1.855 | 0 | 0 | 0 | 0 | 0 | 0 | 0 | 0 | 0 | 0 | 0 | 0 | 0 | 0 | 0 | 0 | 0 | 0 | 0 | 0 | 0 | 0 | 0 | 0 | 0 | 0 | 0 | 0 | 0 | 30 | La1.855Ba0.145Cu1O4
0 | 0 | 0 | 0 | 0 | 0 | 0 | 1 | 0 | 0 | 0 | 0 | 0 | 0 | 0 | 0 | 0 | 0 | 0 | 0 | 0 | 0 | 0 | 0 | 0 | 0 | 0 | 0 | 3 | 0 | 0 | 0 | 0 | 0 | 0 | 0 | 0 | 0 | 0 | 0 | 0 | 0 | 0 | 0 | 0 | 0 | 0 | 0 | 0 | 0 | 0 | 0 | 0 | 0 | 0 | 2 | 0 | 0 | 0 | 0 | 0 | 0 | 1 | 0 | 0 | 0 | 0 | 0 | 0 | 0 | 0 | 0 | 0 | 0 | 0 | 0 | 0 | 0 | 0 | 0 | 0 | 0 | 0 | 0 | 0 | 0 | 90 | Eu1Ba2Cu3O
0 | 0 | 0 | 0 | 0 | 0 | 0 | 1 | 0 | 0 | 0 | 0 | 0 | 0 | 0 | 0 | 0 | 0 | 0 | 0 | 0 | 0 | 0 | 0 | 0 | 0 | 0 | 0 | 3 | 0 | 0 | 0 | 0 | 0 | 0 | 0 | 0 | 0 | 0 | 0 | 0 | 0 | 0 | 0 | 0 | 0 | 0 | 0 | 0 | 0 | 0 | 0 | 0 | 0 | 0 | 2 | 0 | 0 | 0 | 0 | 0 | 0 | 1 | 0 | 0 | 0 | 0 | 0 | 0 | 0 | 0 | 0 | 0 | 0 | 0 | 0 | 0 | 0 | 0 | 0 | 0 | 0 | 0 | 0 | 0 | 0 | 55 | Eu1Ba2Cu3O
0 | 0 | 0 | 0 | 0 | 60 | 0 | 0 | 0 | 0 | 0 | 0 | 0 | 0 | 0 | 0 | 0 | 0 | 0 | 0 | 0 | 0 | 0 | 0 | 0 | 0 | 0 | 0 | 0 | 0 | 0 | 0 | 0 | 0 | 0 | 0 | 3 | 0 | 0 | 0 | 0 | 0 | 0 | 0 | 0 | 0 | 0 | 0 | 0 | 0 | 0 | 0 | 0 | 0 | 0 | 0 | 0 | 0 | 0 | 0 | 0 | 0 | 0 | 0 | 0 | 0 | 0 | 0 | 0 | 0 | 0 | 0 | 0 | 0 | 0 | 0 | 0 | 0 | 0 | 0 | 0 | 0 | 0 | 0 | 0 | 0 | 30 | C60Rb3
0 | 0 | 0 | 0 | 0 | 60 | 0 | 0 | 0 | 0 | 0 | 0 | 0 | 0 | 0 | 0 | 0 | 0 | 3 | 0 | 0 | 0 | 0 | 0 | 0 | 0 | 0 | 0 | 0 | 0 | 0 | 0 | 0 | 0 | 0 | 0 | 0 | 0 | 0 | 0 | 0 | 0 | 0 | 0 | 0 | 0 | 0 | 0 | 0 | 0 | 0 | 0 | 0 | 0 | 0 | 0 | 0 | 0 | 0 | 0 | 0 | 0 | 0 | 0 | 0 | 0 | 0 | 0 | 0 | 0 | 0 | 0 | 0 | 0 | 0 | 0 | 0 | 0 | 0 | 0 | 0 | 0 | 0 | 0 | 0 | 0 | 2022-07-18 | C60K3
0 | 0 | 0 | 0 | 0 | 0 | 0 | 7 | 0 | 0 | 0 | 0 | 0 | 0 | 0 | 0 | 0 | 0 | 0 | 0 | 0 | 0 | 0 | 0 | 0 | 0 | 0 | 0 | 3 | 0 | 0 | 0 | 0 | 0 | 0 | 0 | 0 | 0 | 0 | 0 | 0 | 0 | 0 | 0 | 0 | 0 | 0 | 0 | 0 | 0 | 0 | 0 | 0 | 0 | 0 | 2 | 0 | 0 | 0 | 0 | 0 | 0 | 0 | 0 | 0 | 1 | 0 | 0 | 0 | 0 | 0 | 0 | 0 | 0 | 0 | 0 | 0 | 0 | 0 | 0 | 0 | 0 | 0 | 0 | 0 | 0 | 92.5 | Dy1Ba2Cu3O7
0 | 0 | 0 | 0 | 0 | 0 | 0 | 7 | 0 | 0 | 0 | 0 | 0 | 0 | 0 | 0 | 0 | 0 | 0 | 0 | 0 | 0 | 0 | 0 | 0 | 0 | 0 | 0 | 3 | 0 | 0 | 0 | 0 | 0 | 0 | 0 | 0 | 0 | 0 | 0 | 0 | 0 | 0 | 0 | 0 | 0 | 0 | 0 | 0 | 0 | 0 | 0 | 0 | 0 | 0 | 2 | 0 | 0 | 0 | 0 | 0 | 0 | 0 | 1 | 0 | 0 | 0 | 0 | 0 | 0 | 0 | 0 | 0 | 0 | 0 | 0 | 0 | 0 | 0 | 0 | 0 | 0 | 0 | 0 | 0 | 0 | 94 | Gd1Ba2Cu3O7
0 | 0 | 0 | 0 | 0 | 0 | 0 | 4 | 0 | 0 | 0 | 0 | 0 | 0 | 0 | 0 | 0 | 0 | 0 | 0 | 0 | 0 | 0 | 0 | 0 | 0 | 0 | 0 | 1 | 0 | 0 | 0 | 0 | 0 | 0 | 0 | 0 | 0.15 | 0 | 0 | 0 | 0 | 0 | 0 | 0 | 0 | 0 | 0 | 0 | 0 | 0 | 0 | 0 | 0 | 0 | 0 | 1.45 | 0 | 0 | 0.4 | 0 | 0 | 0 | 0 | 0 | 0 | 0 | 0 | 0 | 0 | 0 | 0 | 0 | 0 | 0 | 0 | 0 | 0 | 0 | 0 | 0 | 0 | 0 | 0 | 0 | 0 | 2022-05-22 | La1.45Nd0.4Sr0.15Cu1O4
0 | 0 | 0 | 0 | 0 | 0 | 0 | 4 | 0 | 0 | 0 | 0 | 0 | 0 | 0 | 0 | 0 | 0 | 0 | 0 | 0 | 0 | 0 | 0 | 0 | 0 | 0 | 0 | 1 | 0 | 0 | 0 | 0 | 0 | 0 | 0 | 0 | 0.15 | 0 | 0 | 0 | 0 | 0 | 0 | 0 | 0 | 0 | 0 | 0 | 0 | 0 | 0 | 0 | 0 | 0 | 0 | 1.82 | 0 | 0 | 0.03 | 0 | 0 | 0 | 0 | 0 | 0 | 0 | 0 | 0 | 0 | 0 | 0 | 0 | 0 | 0 | 0 | 0 | 0 | 0 | 0 | 0 | 0 | 0 | 0 | 0 | 0 | 34.2 | La1.82Nd0.03Sr0.15Cu1O4
0 | 0 | 0 | 0 | 0 | 0 | 0 | 6 | 0 | 0 | 0 | 0 | 0 | 0 | 0 | 1 | 0 | 0 | 0 | 0 | 0 | 0 | 0 | 0 | 0 | 0 | 0 | 0 | 3 | 0 | 0 | 0 | 0 | 0 | 0 | 0 | 0 | 0 | 1 | 0 | 0 | 0 | 0 | 0 | 0 | 0 | 0 | 0 | 0 | 0 | 0 | 0 | 0 | 0 | 0 | 2 | 0 | 0 | 0 | 0 | 0 | 0 | 0 | 0 | 0 | 0 | 0 | 0 | 0 | 0 | 0 | 0 | 0 | 0 | 0 | 0 | 0 | 0 | 0 | 0 | 0 | 0 | 0 | 0 | 0 | 0 | 89 | Y1Ba2Cu3S1O6
0 | 0 | 0 | 0 | 0 | 0 | 0 | 4 | 0 | 0 | 0 | 0 | 0 | 0 | 0 | 0 | 0 | 0 | 0 | 0 | 0 | 0 | 0 | 0 | 0 | 0 | 0 | 0 | 1 | 0 | 0 | 0 | 0 | 0 | 0 | 0 | 0 | 0.15 | 0 | 0 | 0 | 0 | 0 | 0 | 0 | 0 | 0 | 0 | 0 | 0 | 0 | 0 | 0 | 0 | 0 | 0 | 1.85 | 0 | 0 | 0 | 0 | 0 | 0 | 0 | 0 | 0 | 0 | 0 | 0 | 0 | 0 | 0 | 0 | 0 | 0 | 0 | 0 | 0 | 0 | 0 | 0 | 0 | 0 | 0 | 0 | 0 | 36.7 | La1.85Sr0.15Cu1O4
0 | 0 | 0 | 0 | 0 | 0 | 0 | 1 | 0 | 0 | 0 | 0 | 0 | 0 | 0 | 0 | 0 | 0 | 0 | 0 | 0 | 0 | 0 | 0 | 0 | 0 | 0 | 0 | 9 | 0 | 0 | 0 | 0 | 0 | 0 | 0 | 0 | 0 | 0 | 0 | 0 | 0 | 0 | 0 | 0 | 0 | 0 | 0 | 0 | 0 | 0 | 0 | 0 | 0 | 0 | 4 | 0 | 2 | 0 | 0 | 0 | 0 | 6 | 0 | 0 | 0 | 0 | 0 | 0 | 0 | 0 | 0 | 0 | 0 | 0 | 0 | 0 | 0 | 0 | 0 | 0 | 0 | 0 | 0 | 0 | 0 | 20 | Eu6Ba4Ce2Cu9O
0 | 0 | 0 | 0 | 0 | 0 | 0 | 1 | 0 | 0 | 0 | 0 | 0 | 0 | 0 | 0 | 0 | 0 | 0 | 0 | 0 | 0 | 0 | 0 | 0 | 0 | 0 | 0 | 9 | 0 | 0 | 0 | 0 | 0 | 0 | 0 | 0 | 0 | 0 | 0 | 0 | 0 | 0 | 0 | 0 | 0 | 0 | 0 | 0 | 0 | 0 | 0 | 0 | 0 | 0 | 4 | 0 | 2 | 0 | 0 | 0 | 6 | 0 | 0 | 0 | 0 | 0 | 0 | 0 | 0 | 0 | 0 | 0 | 0 | 0 | 0 | 0 | 0 | 0 | 0 | 0 | 0 | 0 | 0 | 0 | 0 | 12 | Sm6Ba4Ce2Cu9O
0 | 0 | 0 | 0 | 0 | 0 | 0 | 1 | 0 | 0 | 0 | 0 | 0 | 0 | 0 | 0 | 0 | 0 | 0 | 0 | 0 | 0 | 0 | 0 | 0 | 0 | 0 | 0 | 9 | 0 | 0 | 0 | 0 | 0 | 0 | 0 | 0 | 0 | 0 | 0 | 0 | 0 | 0 | 0 | 0 | 0 | 0 | 0 | 0 | 0 | 0 | 0 | 0 | 0 | 0 | 4 | 0 | 2 | 0 | 6 | 0 | 0 | 0 | 0 | 0 | 0 | 0 | 0 | 0 | 0 | 0 | 0 | 0 | 0 | 0 | 0 | 0 | 0 | 0 | 0 | 0 | 0 | 0 | 0 | 0 | 0 | 27 | Nd6Ba4Ce2Cu9O
0 | 0 | 0 | 0 | 0 | 0 | 0 | 1 | 0 | 0 | 0 | 0 | 0 | 0 | 0 | 0 | 0 | 0 | 0 | 2 | 0 | 0 | 0 | 0 | 0 | 0 | 0 | 0 | 3 | 0 | 0 | 0 | 0 | 0 | 0 | 0 | 0 | 2 | 0 | 0 | 0 | 0 | 0 | 0 | 0 | 0 | 0 | 0 | 0 | 0 | 0 | 0 | 0 | 0 | 0 | 0 | 0 | 0 | 0 | 0 | 0 | 0 | 0 | 0 | 0 | 0 | 0 | 0 | 0 | 0 | 0 | 0 | 0 | 0 | 0 | 0 | 0 | 0 | 0 | 0 | 0 | 0.4 | 2022-06-01 | 0 | 0 | 0 | 107.1 | Bi1.6Pb0.4Sr2Ca2Cu3O
0 | 0 | 0 | 0 | 0 | 0 | 0 | 1 | 0 | 0 | 0 | 0 | 0 | 0 | 0 | 0 | 0 | 0 | 0 | 2 | 0 | 0 | 0 | 0 | 0 | 0 | 0 | 0 | 3 | 0 | 0 | 0 | 0 | 0 | 0 | 0 | 0 | 2 | 0 | 0 | 0 | 0 | 0 | 0 | 0 | 0 | 0 | 0 | 0 | 0 | 0 | 0 | 0 | 0 | 0 | 0 | 0 | 0 | 0 | 0 | 0 | 0 | 0 | 0 | 0 | 0 | 0 | 0 | 0 | 0 | 0 | 0 | 0 | 0 | 0 | 0 | 0 | 0 | 0 | 0 | 0 | 0.4 | 2022-06-01 | 0 | 0 | 0 | 107.25 | Bi1.6Pb0.4Sr2Ca2Cu3O
0 | 0 | 0 | 0 | 0 | 0 | 0 | 1 | 0 | 0 | 0 | 0 | 0 | 0 | 0 | 0 | 0 | 0 | 0 | 2 | 0 | 0 | 0 | 0 | 0 | 0 | 0 | 0 | 3 | 0 | 0 | 0 | 0 | 0 | 0 | 0 | 0 | 2 | 0 | 0 | 0 | 0 | 0 | 0 | 0 | 0 | 0 | 0 | 0 | 0 | 0 | 0 | 0 | 0 | 0 | 0 | 0 | 0 | 0 | 0 | 0 | 0 | 0 | 0 | 0 | 0 | 0 | 0 | 0 | 0 | 0 | 0 | 0 | 0 | 0 | 0 | 0 | 0 | 0 | 0 | 0 | 0.4 | 2022-06-01 | 0 | 0 | 0 | 107.75 | Bi1.6Pb0.4Sr2Ca2Cu3O
0 | 0 | 0 | 0 | 0 | 0 | 0 | 1 | 0 | 0 | 0 | 0 | 0 | 0 | 0 | 0 | 0 | 0 | 0 | 2 | 0 | 0 | 0 | 0 | 0 | 0 | 0 | 0 | 3 | 0 | 0 | 0 | 0 | 0 | 0 | 0 | 0 | 2 | 0 | 0 | 0 | 0 | 0 | 0 | 0 | 0 | 0 | 0 | 0 | 0 | 0 | 0 | 0 | 0 | 0 | 0 | 0 | 0 | 0 | 0 | 0 | 0 | 0 | 0 | 0 | 0 | 0 | 0 | 0 | 0 | 0 | 0 | 0 | 0 | 0 | 0 | 0 | 0 | 0 | 0 | 0 | 0.4 | 2022-06-01 | 0 | 0 | 0 | 108.1 | Bi1.6Pb0.4Sr2Ca2Cu3O
0 | 0 | 0 | 0 | 0 | 0 | 0 | 10 | 0 | 0 | 0 | 0 | 0 | 0 | 0 | 0 | 0 | 0 | 0 | 3 | 0 | 0 | 0 | 0 | 0 | 0 | 0 | 0 | 4 | 0 | 0 | 0 | 0 | 0 | 0 | 0 | 0 | 2 | 0 | 0 | 0 | 0 | 0 | 0 | 0 | 0 | 0 | 0 | 0 | 0 | 0 | 0 | 0 | 0 | 0 | 0 | 0 | 0 | 0 | 0 | 0 | 0 | 0 | 0 | 0 | 0 | 0 | 0 | 0 | 0 | 0 | 0 | 0 | 0 | 0 | 0 | 0 | 0 | 0 | 0 | 0 | 0.4 | 2022-06-01 | 0 | 0 | 0 | 100 | Bi1.6Pb0.4Sr2Ca3Cu4O10
0 | 0 | 0 | 0 | 0 | 0 | 0 | 7 | 0 | 0 | 0 | 0 | 0 | 0 | 0 | 0 | 0 | 0 | 0 | 0 | 0 | 0 | 0 | 0 | 0 | 0 | 0 | 0 | 3 | 0 | 0 | 0 | 0 | 0 | 0 | 0 | 0 | 0 | 0 | 0 | 0 | 0 | 0 | 0 | 0 | 0 | 0 | 0 | 0 | 0 | 0 | 0 | 0 | 0 | 0 | 2 | 0 | 0 | 0 | 0 | 0 | 0 | 0 | 0 | 0 | 0 | 0 | 0 | 1 | 0 | 0 | 0 | 0 | 0 | 0 | 0 | 0 | 0 | 0 | 0 | 0 | 0 | 0 | 0 | 0 | 0 | 90 | Tm1Ba2Cu3O7
0 | 0 | 0 | 0 | 0 | 0 | 0 | 1 | 0 | 0 | 0 | 0 | 0 | 0 | 0 | 0 | 0 | 0 | 0 | 1 | 0 | 0 | 0 | 0 | 0 | 0 | 0 | 0 | 2 | 0 | 0 | 0 | 0 | 0 | 0 | 0 | 0 | 2 | 0 | 0 | 0 | 0 | 0 | 0 | 0 | 0 | 0 | 0 | 0 | 0 | 0 | 0 | 0 | 0 | 0 | 0 | 0 | 0 | 0 | 0 | 0 | 0 | 0 | 0 | 0 | 0 | 0 | 0 | 0 | 0 | 0 | 0 | 0 | 0 | 0 | 0 | 0 | 0 | 0 | 0 | 0 | 0 | 2 | 0 | 0 | 0 | 89 | Bi2Sr2Ca1Cu2O
0 | 0 | 0 | 0 | 0 | 0 | 0 | 4 | 0 | 0 | 0 | 0 | 0 | 0 | 0 | 0 | 0 | 0 | 0 | 0 | 0 | 0 | 0 | 0 | 0 | 0 | 0 | 0 | 1 | 0 | 0 | 0 | 0 | 0 | 0 | 0 | 0 | 0 | 0 | 0 | 0 | 0 | 0 | 0 | 0 | 0 | 0 | 0 | 0 | 0 | 0 | 0 | 0 | 0 | 0 | 0 | 0 | 0.15 | 0 | 1.85 | 0 | 0 | 0 | 0 | 0 | 0 | 0 | 0 | 0 | 0 | 0 | 0 | 0 | 0 | 0 | 0 | 0 | 0 | 0 | 0 | 0 | 0 | 0 | 0 | 0 | 0 | 22 | Nd1.85Ce0.15Cu1O4
0 | 0 | 0 | 0 | 0 | 0 | 0 | 2022-02-06 | 0 | 0 | 0 | 0 | 0 | 0 | 0 | 0 | 0 | 0 | 0 | 0 | 0 | 0 | 0 | 0 | 0 | 0 | 0 | 0 | 1 | 0 | 0 | 0 | 0 | 0 | 0 | 0 | 0 | 2022-09-01 | 0 | 0 | 0 | 0 | 0 | 0 | 0 | 0 | 0 | 0 | 0 | 0 | 0 | 0 | 0 | 0 | 0 | 0 | 0.1 | 0 | 0 | 0 | 0 | 0 | 0 | 0 | 0 | 0 | 0 | 0 | 0 | 0 | 0 | 0 | 0 | 0 | 0 | 0 | 0 | 0 | 0 | 0 | 0 | 0 | 2 | 0 | 0 | 0 | 12 | Bi2Sr1.9La0.1Cu1O6.2
0 | 0 | 0 | 0 | 0 | 0 | 0 | 2022-03-06 | 0 | 0 | 0 | 0 | 0 | 0 | 0 | 0 | 0 | 0 | 0 | 0 | 0 | 0 | 0 | 0 | 0 | 0 | 0 | 0 | 1 | 0 | 0 | 0 | 0 | 0 | 0 | 0 | 0 | 2022-08-01 | 0 | 0 | 0 | 0 | 0 | 0 | 0 | 0 | 0 | 0 | 0 | 0 | 0 | 0 | 0 | 0 | 0 | 0 | 0.2 | 0 | 0 | 0 | 0 | 0 | 0 | 0 | 0 | 0 | 0 | 0 | 0 | 0 | 0 | 0 | 0 | 0 | 0 | 0 | 0 | 0 | 0 | 0 | 0 | 0 | 2 | 0 | 0 | 0 | 18 | Bi2Sr1.8La0.2Cu1O6.3
0 | 0 | 0 | 0 | 0 | 0 | 0 | 6.35 | 0 | 0 | 0 | 0 | 0 | 0 | 0 | 0 | 0 | 0 | 0 | 0 | 0 | 0 | 0 | 0 | 0 | 0 | 0 | 0 | 1 | 0 | 0 | 0 | 0 | 0 | 0 | 0 | 0 | 2022-06-01 | 0 | 0 | 0 | 0 | 0 | 0 | 0 | 0 | 0 | 0 | 0 | 0 | 0 | 0 | 0 | 0 | 0 | 0 | 0.4 | 0 | 0 | 0 | 0 | 0 | 0 | 0 | 0 | 0 | 0 | 0 | 0 | 0 | 0 | 0 | 0 | 0 | 0 | 0 | 0 | 0 | 0 | 0 | 0 | 0 | 2 | 0 | 0 | 0 | 20 | Bi2Sr1.6La0.4Cu1O6.35
0 | 0 | 0 | 0 | 0 | 0 | 0 | 6.38 | 0 | 0 | 0 | 0 | 0 | 0 | 0 | 0 | 0 | 0 | 0 | 0 | 0 | 0 | 0 | 0 | 0 | 0 | 0 | 0 | 1 | 0 | 0 | 0 | 0 | 0 | 0 | 0 | 0 | 2022-05-01 | 0 | 0 | 0 | 0 | 0 | 0 | 0 | 0 | 0 | 0 | 0 | 0 | 0 | 0 | 0 | 0 | 0 | 0 | 0.5 | 0 | 0 | 0 | 0 | 0 | 0 | 0 | 0 | 0 | 0 | 0 | 0 | 0 | 0 | 0 | 0 | 0 | 0 | 0 | 0 | 0 | 0 | 0 | 0 | 0 | 2 | 0 | 0 | 0 | 21 | Bi2Sr1.5La0.5Cu1O6.38
0 | 0 | 0 | 0 | 0 | 0 | 0 | 6.42 | 0 | 0 | 0 | 0 | 0 | 0 | 0 | 0 | 0 | 0 | 0 | 0 | 0 | 0 | 0 | 0 | 0 | 0 | 0 | 0 | 1 | 0 | 0 | 0 | 0 | 0 | 0 | 0 | 0 | 2022-04-01 | 0 | 0 | 0 | 0 | 0 | 0 | 0 | 0 | 0 | 0 | 0 | 0 | 0 | 0 | 0 | 0 | 0 | 0 | 0.6 | 0 | 0 | 0 | 0 | 0 | 0 | 0 | 0 | 0 | 0 | 0 | 0 | 0 | 0 | 0 | 0 | 0 | 0 | 0 | 0 | 0 | 0 | 0 | 0 | 0 | 2 | 0 | 0 | 0 | 5 | Bi2Sr1.4La0.6Cu1O6.42
0 | 0 | 0 | 0 | 0 | 0 | 0 | 8 | 0 | 0 | 0 | 0 | 0 | 0 | 0 | 0 | 0 | 0 | 0 | 2 | 0 | 0 | 0 | 0 | 0 | 0 | 0 | 0 | 3 | 0 | 0 | 0 | 0 | 0 | 0 | 0 | 0 | 2 | 0 | 0 | 0 | 0 | 0 | 0 | 0 | 0 | 0 | 0 | 0 | 0 | 0 | 0 | 0 | 0 | 0 | 0 | 0 | 0 | 0 | 0 | 0 | 0 | 0 | 0 | 0 | 0 | 0 | 0 | 0 | 0 | 0 | 0 | 0 | 0 | 0 | 0 | 0 | 0 | 0 | 0 | 0 | 2 | 2 | 0 | 0 | 0 | 107 | Pb2Bi2Sr2Ca2Cu3O8
0 | 0 | 0 | 0 | 0 | 0 | 0 | 4 | 0 | 0 | 0 | 0 | 0 | 0 | 0 | 0 | 0 | 0 | 0 | 0 | 0 | 0 | 0 | 0 | 0 | 0 | 0 | 0 | 1 | 0 | 0 | 0 | 0 | 0 | 0 | 0 | 0 | 0.1 | 0 | 0 | 0 | 0 | 0 | 0 | 0 | 0 | 0 | 0 | 0 | 0 | 0 | 0 | 0 | 0 | 0 | 0 | 2022-09-01 | 0 | 0 | 0 | 0 | 0 | 0 | 0 | 0 | 0 | 0 | 0 | 0 | 0 | 0 | 0 | 0 | 0 | 0 | 0 | 0 | 0 | 0 | 0 | 0 | 0 | 0 | 0 | 0 | 0 | 24.25 | La1.9Sr0.1Cu1O4
0 | 0 | 0 | 0 | 0 | 0 | 0 | 4 | 0 | 0 | 0 | 0 | 0 | 0 | 0 | 0 | 0 | 0 | 0 | 0 | 0 | 0 | 0 | 0 | 0 | 0 | 0 | 0 | 1 | 0 | 0 | 0 | 0 | 0 | 0 | 0 | 0 | 0.15 | 0 | 0 | 0 | 0 | 0 | 0 | 0 | 0 | 0 | 0 | 0 | 0 | 0 | 0 | 0 | 0 | 0 | 0 | 1.85 | 0 | 0 | 0 | 0 | 0 | 0 | 0 | 0 | 0 | 0 | 0 | 0 | 0 | 0 | 0 | 0 | 0 | 0 | 0 | 0 | 0 | 0 | 0 | 0 | 0 | 0 | 0 | 0 | 0 | 30 | La1.85Sr0.15Cu1O4
0 | 0 | 0 | 0 | 0 | 0 | 0 | 4 | 0 | 0 | 0 | 0 | 0 | 0 | 0 | 0 | 0 | 0 | 0 | 0 | 0 | 0 | 0 | 0 | 0 | 0 | 0 | 0.02 | 0.98 | 0 | 0 | 0 | 0 | 0 | 0 | 0 | 0 | 0.15 | 0 | 0 | 0 | 0 | 0 | 0 | 0 | 0 | 0 | 0 | 0 | 0 | 0 | 0 | 0 | 0 | 0 | 0 | 1.85 | 0 | 0 | 0 | 0 | 0 | 0 | 0 | 0 | 0 | 0 | 0 | 0 | 0 | 0 | 0 | 0 | 0 | 0 | 0 | 0 | 0 | 0 | 0 | 0 | 0 | 0 | 0 | 0 | 0 | 2022-05-18 | La1.85Sr0.15Cu0.98Ni0.02O4
0 | 0 | 0 | 0 | 0 | 0 | 0 | 8 | 0 | 0 | 0 | 0 | 0 | 0 | 0 | 0 | 0 | 0 | 0 | 0 | 0 | 0 | 0 | 0 | 0 | 0 | 0.04 | 0 | 3.96 | 0 | 0 | 0 | 0 | 0 | 0 | 0 | 0 | 0 | 1 | 0 | 0 | 0 | 0 | 0 | 0 | 0 | 0 | 0 | 0 | 0 | 0 | 0 | 0 | 0 | 0 | 2 | 0 | 0 | 0 | 0 | 0 | 0 | 0 | 0 | 0 | 0 | 0 | 0 | 0 | 0 | 0 | 0 | 0 | 0 | 0 | 0 | 0 | 0 | 0 | 0 | 0 | 0 | 0 | 0 | 0 | 0 | 62.5 | Y1Ba2Cu3.96Co0.04O8
0 | 0 | 0 | 0 | 0 | 0 | 0 | 8 | 0 | 0 | 0 | 0 | 0 | 0 | 0 | 0 | 0 | 0 | 0 | 0 | 0 | 0 | 0 | 0 | 0 | 0 | 0.08 | 0 | 3.92 | 0 | 0 | 0 | 0 | 0 | 0 | 0 | 0 | 0 | 1 | 0 | 0 | 0 | 0 | 0 | 0 | 0 | 0 | 0 | 0 | 0 | 0 | 0 | 0 | 0 | 0 | 2 | 0 | 0 | 0 | 0 | 0 | 0 | 0 | 0 | 0 | 0 | 0 | 0 | 0 | 0 | 0 | 0 | 0 | 0 | 0 | 0 | 0 | 0 | 0 | 0 | 0 | 0 | 0 | 0 | 0 | 0 | 50.6 | Y1Ba2Cu3.92Co0.08O8
0 | 0 | 0 | 0 | 0 | 0 | 0 | 8 | 0 | 0 | 0 | 0 | 0 | 0 | 0 | 0 | 0 | 0 | 0 | 0 | 0 | 0 | 0 | 0 | 0 | 0 | 0 | 0 | 4 | 0 | 0 | 0 | 0 | 0 | 0 | 0 | 0 | 0 | 1 | 0 | 0 | 0 | 0 | 0 | 0 | 0 | 0 | 0 | 0 | 0 | 0 | 0 | 0 | 0 | 0 | 2 | 0 | 0 | 0 | 0 | 0 | 0 | 0 | 0 | 0 | 0 | 0 | 0 | 0 | 0 | 0 | 0 | 0 | 0 | 0 | 0 | 0 | 0 | 0 | 0 | 0 | 0 | 0 | 0 | 0 | 0 | 76.9 | Y1Ba2Cu4O8
0 | 0 | 0 | 0 | 0 | 0 | 0 | 8 | 0 | 0 | 0 | 0 | 0 | 0 | 0 | 0 | 0 | 0 | 0 | 0 | 0 | 0 | 0 | 0 | 0 | 0.04 | 0 | 0 | 3.96 | 0 | 0 | 0 | 0 | 0 | 0 | 0 | 0 | 0 | 1 | 0 | 0 | 0 | 0 | 0 | 0 | 0 | 0 | 0 | 0 | 0 | 0 | 0 | 0 | 0 | 0 | 2 | 0 | 0 | 0 | 0 | 0 | 0 | 0 | 0 | 0 | 0 | 0 | 0 | 0 | 0 | 0 | 0 | 0 | 0 | 0 | 0 | 0 | 0 | 0 | 0 | 0 | 0 | 0 | 0 | 0 | 0 | 64.6 | Y1Ba2Cu3.96Fe0.04O8
0 | 0 | 0 | 0 | 0 | 0 | 0 | 8 | 0 | 0 | 0 | 0 | 0 | 0 | 0 | 0 | 0 | 0 | 0 | 0 | 0 | 0 | 0 | 0 | 0 | 0.08 | 0 | 0 | 3.92 | 0 | 0 | 0 | 0 | 0 | 0 | 0 | 0 | 0 | 1 | 0 | 0 | 0 | 0 | 0 | 0 | 0 | 0 | 0 | 0 | 0 | 0 | 0 | 0 | 0 | 0 | 2 | 0 | 0 | 0 | 0 | 0 | 0 | 0 | 0 | 0 | 0 | 0 | 0 | 0 | 0 | 0 | 0 | 0 | 0 | 0 | 0 | 0 | 0 | 0 | 0 | 0 | 0 | 0 | 0 | 0 | 0 | 50.4 | Y1Ba2Cu3.92Fe0.08O8
0 | 0 | 0 | 0 | 0 | 0 | 0 | 4 | 0 | 0 | 0 | 0 | 0 | 0 | 0 | 0 | 0 | 0 | 0 | 0 | 0 | 0 | 0 | 0 | 0 | 0 | 0 | 0 | 1 | 0 | 0 | 0 | 0 | 0 | 0 | 0 | 0 | 0.1 | 0 | 0 | 0 | 0 | 0 | 0 | 0 | 0 | 0 | 0 | 0 | 0 | 0 | 0 | 0 | 0 | 0 | 0 | 2022-09-01 | 0 | 0 | 0 | 0 | 0 | 0 | 0 | 0 | 0 | 0 | 0 | 0 | 0 | 0 | 0 | 0 | 0 | 0 | 0 | 0 | 0 | 0 | 0 | 0 | 0 | 0 | 0 | 0 | 0 | 2022-09-27 | La1.9Sr0.1Cu1O4
0 | 0 | 0 | 0 | 0 | 0 | 0 | 4 | 0 | 0 | 0 | 0 | 0 | 0 | 0 | 0 | 0 | 0 | 0 | 0 | 0 | 0 | 0 | 0 | 0 | 0 | 0 | 0 | 1 | 0 | 0 | 0 | 0 | 0 | 0 | 0 | 0 | 0.2 | 0 | 0 | 0 | 0 | 0 | 0 | 0 | 0 | 0 | 0 | 0 | 0 | 0 | 0 | 0 | 0 | 0 | 0 | 2022-08-01 | 0 | 0 | 0 | 0 | 0 | 0 | 0 | 0 | 0 | 0 | 0 | 0 | 0 | 0 | 0 | 0 | 0 | 0 | 0 | 0 | 0 | 0 | 0 | 0 | 0 | 0 | 0 | 0 | 0 | 2022-05-29 | La1.8Sr0.2Cu1O4
0 | 0 | 0 | 0 | 0 | 0 | 0 | 8 | 0 | 0 | 0 | 0 | 0 | 0 | 0 | 0 | 0 | 0 | 0 | 0.88 | 0 | 0 | 0 | 0 | 0 | 0 | 0 | 0 | 2022-07-02 | 0 | 0 | 0 | 0 | 0 | 0 | 0 | 0 | 1.94 | 0 | 0 | 0 | 0 | 0 | 0 | 0 | 0 | 0 | 0 | 0 | 0 | 0 | 0 | 0 | 0 | 0 | 0 | 0 | 0 | 0 | 0 | 0 | 0 | 0 | 0 | 0 | 0 | 0 | 0 | 0 | 0 | 0 | 0 | 0 | 0 | 0 | 0 | 0 | 0 | 0 | 0 | 0 | 0 | 2022-01-02 | 0 | 0 | 0 | 90 | Bi2.1Sr1.94Ca0.88Cu2.07O8
0 | 0 | 0 | 0 | 0 | 0 | 0 | 4 | 0 | 0 | 0 | 0 | 0 | 0 | 0 | 0 | 0 | 0 | 0 | 0 | 0 | 0 | 0 | 0 | 0 | 0 | 0 | 0 | 1 | 0 | 0 | 0 | 0 | 0 | 0 | 0 | 0 | 0 | 0 | 0 | 0 | 0 | 0 | 0 | 0 | 0 | 0 | 0 | 0 | 0 | 0 | 0 | 0 | 0 | 0 | 0 | 0 | 0.15 | 0 | 0 | 0 | 1.85 | 0 | 0 | 0 | 0 | 0 | 0 | 0 | 0 | 0 | 0 | 0 | 0 | 0 | 0 | 0 | 0 | 0 | 0 | 0 | 0 | 0 | 0 | 0 | 0 | 19 | Sm1.85Ce0.15Cu1O4
0 | 0 | 0 | 0 | 0 | 0 | 0 | 7 | 0 | 0 | 0 | 0 | 0 | 0 | 0 | 0 | 0 | 0 | 0 | 0 | 0 | 0 | 0 | 0 | 0 | 0 | 0 | 0 | 3 | 0 | 0 | 0 | 0 | 0 | 0 | 0 | 0 | 0 | 1 | 0 | 0 | 0 | 0 | 0 | 0 | 0 | 0 | 0 | 0 | 0 | 0 | 0 | 0 | 0 | 0 | 2 | 0 | 0 | 0 | 0 | 0 | 0 | 0 | 0 | 0 | 0 | 0 | 0 | 0 | 0 | 0 | 0 | 0 | 0 | 0 | 0 | 0 | 0 | 0 | 0 | 0 | 0 | 0 | 0 | 0 | 0 | 89.1 | Y1Ba2Cu3O7
0 | 0 | 0 | 0 | 0 | 0 | 0 | 7 | 0 | 0 | 0 | 0 | 0 | 0 | 0 | 0 | 0 | 0 | 0 | 0 | 0 | 0 | 0 | 0 | 0 | 0 | 0 | 0.025 | 2.975 | 0 | 0 | 0 | 0 | 0 | 0 | 0 | 0 | 0 | 1 | 0 | 0 | 0 | 0 | 0 | 0 | 0 | 0 | 0 | 0 | 0 | 0 | 0 | 0 | 0 | 0 | 2 | 0 | 0 | 0 | 0 | 0 | 0 | 0 | 0 | 0 | 0 | 0 | 0 | 0 | 0 | 0 | 0 | 0 | 0 | 0 | 0 | 0 | 0 | 0 | 0 | 0 | 0 | 0 | 0 | 0 | 0 | 86.5 | Y1Ba2Cu2.975Ni0.025O7
0 | 0 | 0 | 0 | 0 | 0 | 0 | 7 | 0 | 0 | 0 | 0 | 0 | 0 | 0 | 0 | 0 | 0 | 0 | 0 | 0 | 0 | 0 | 0 | 0 | 0 | 0 | 0.05 | 2.95 | 0 | 0 | 0 | 0 | 0 | 0 | 0 | 0 | 0 | 1 | 0 | 0 | 0 | 0 | 0 | 0 | 0 | 0 | 0 | 0 | 0 | 0 | 0 | 0 | 0 | 0 | 2 | 0 | 0 | 0 | 0 | 0 | 0 | 0 | 0 | 0 | 0 | 0 | 0 | 0 | 0 | 0 | 0 | 0 | 0 | 0 | 0 | 0 | 0 | 0 | 0 | 0 | 0 | 0 | 0 | 0 | 0 | 84.7 | Y1Ba2Cu2.95Ni0.05O7
0 | 0 | 0 | 0 | 0 | 0 | 0 | 7 | 0 | 0 | 0 | 0 | 0 | 0 | 0 | 0 | 0 | 0 | 0 | 0 | 0 | 0 | 0 | 0 | 0 | 0 | 0 | 0.075 | 2.925 | 0 | 0 | 0 | 0 | 0 | 0 | 0 | 0 | 0 | 1 | 0 | 0 | 0 | 0 | 0 | 0 | 0 | 0 | 0 | 0 | 0 | 0 | 0 | 0 | 0 | 0 | 2 | 0 | 0 | 0 | 0 | 0 | 0 | 0 | 0 | 0 | 0 | 0 | 0 | 0 | 0 | 0 | 0 | 0 | 0 | 0 | 0 | 0 | 0 | 0 | 0 | 0 | 0 | 0 | 0 | 0 | 0 | 82.1 | Y1Ba2Cu2.925Ni0.075O7
0 | 0 | 0 | 0 | 0 | 0 | 0 | 7 | 0 | 0 | 0 | 0 | 0 | 0 | 0 | 0 | 0 | 0 | 0 | 0 | 0 | 0 | 0 | 0 | 0 | 0 | 0 | 0.1 | 2022-09-02 | 0 | 0 | 0 | 0 | 0 | 0 | 0 | 0 | 0 | 1 | 0 | 0 | 0 | 0 | 0 | 0 | 0 | 0 | 0 | 0 | 0 | 0 | 0 | 0 | 0 | 0 | 2 | 0 | 0 | 0 | 0 | 0 | 0 | 0 | 0 | 0 | 0 | 0 | 0 | 0 | 0 | 0 | 0 | 0 | 0 | 0 | 0 | 0 | 0 | 0 | 0 | 0 | 0 | 0 | 0 | 0 | 0 | 80.3 | Y1Ba2Cu2.9Ni0.1O7
0 | 0 | 0 | 0 | 0 | 0 | 0 | 7 | 0 | 0 | 0 | 0 | 0 | 0 | 0 | 0 | 0 | 0 | 0 | 0 | 0 | 0 | 0 | 0 | 0 | 0 | 0 | 0.25 | 2.75 | 0 | 0 | 0 | 0 | 0 | 0 | 0 | 0 | 0 | 1 | 0 | 0 | 0 | 0 | 0 | 0 | 0 | 0 | 0 | 0 | 0 | 0 | 0 | 0 | 0 | 0 | 2 | 0 | 0 | 0 | 0 | 0 | 0 | 0 | 0 | 0 | 0 | 0 | 0 | 0 | 0 | 0 | 0 | 0 | 0 | 0 | 0 | 0 | 0 | 0 | 0 | 0 | 0 | 0 | 0 | 0 | 0 | 73.8 | Y1Ba2Cu2.75Ni0.25O7
0 | 0 | 0 | 0 | 0 | 0 | 0 | 7 | 0 | 0 | 0 | 0 | 0 | 0 | 0 | 0 | 0 | 0 | 0 | 0 | 0 | 0 | 0 | 0 | 0 | 0 | 0 | 0.5 | 2022-05-02 | 0 | 0 | 0 | 0 | 0 | 0 | 0 | 0 | 0 | 1 | 0 | 0 | 0 | 0 | 0 | 0 | 0 | 0 | 0 | 0 | 0 | 0 | 0 | 0 | 0 | 0 | 2 | 0 | 0 | 0 | 0 | 0 | 0 | 0 | 0 | 0 | 0 | 0 | 0 | 0 | 0 | 0 | 0 | 0 | 0 | 0 | 0 | 0 | 0 | 0 | 0 | 0 | 0 | 0 | 0 | 0 | 0 | 61.8 | Y1Ba2Cu2.5Ni0.5O7
0 | 0 | 0 | 0 | 0 | 0 | 0 | 7 | 0 | 0 | 0 | 0 | 0 | 0 | 0 | 0 | 0 | 0 | 0 | 0 | 0 | 0 | 0 | 0 | 0 | 0 | 0 | 0 | 3 | 0 | 0 | 0 | 0 | 0 | 0 | 0 | 0 | 0 | 0 | 0 | 0 | 0 | 0 | 0 | 0 | 0 | 0 | 0 | 0 | 0 | 0 | 0 | 0 | 0 | 0 | 2 | 0 | 0 | 0 | 0 | 0 | 0 | 0 | 1 | 0 | 0 | 0 | 0 | 0 | 0 | 0 | 0 | 0 | 0 | 0 | 0 | 0 | 0 | 0 | 0 | 0 | 0 | 0 | 0 | 0 | 0 | 89 | Gd1Ba2Cu3O7
0 | 0 | 0 | 0 | 0 | 0 | 0 | 7 | 0 | 0 | 0 | 0 | 0 | 0 | 0 | 0 | 0 | 0 | 0 | 0 | 0 | 0 | 0 | 0 | 0 | 0.075 | 0 | 0 | 2.925 | 0 | 0 | 0 | 0 | 0 | 0 | 0 | 0 | 0 | 0 | 0 | 0 | 0 | 0 | 0 | 0 | 0 | 0 | 0 | 0 | 0 | 0 | 0 | 0 | 0 | 0 | 2 | 0 | 0 | 0 | 0 | 0 | 0 | 0 | 1 | 0 | 0 | 0 | 0 | 0 | 0 | 0 | 0 | 0 | 0 | 0 | 0 | 0 | 0 | 0 | 0 | 0 | 0 | 0 | 0 | 0 | 0 | 64 | Gd1Ba2Cu2.925Fe0.075O7
0 | 0 | 0 | 0 | 0 | 0 | 0 | 7 | 0 | 0 | 0 | 0 | 0 | 0 | 0 | 0 | 0 | 0 | 0 | 0 | 0 | 0 | 0 | 0 | 0 | 0.15 | 0 | 0 | 2.85 | 0 | 0 | 0 | 0 | 0 | 0 | 0 | 0 | 0 | 0 | 0 | 0 | 0 | 0 | 0 | 0 | 0 | 0 | 0 | 0 | 0 | 0 | 0 | 0 | 0 | 0 | 2 | 0 | 0 | 0 | 0 | 0 | 0 | 0 | 1 | 0 | 0 | 0 | 0 | 0 | 0 | 0 | 0 | 0 | 0 | 0 | 0 | 0 | 0 | 0 | 0 | 0 | 0 | 0 | 0 | 0 | 0 | 47 | Gd1Ba2Cu2.85Fe0.15O7
0 | 0 | 0 | 0 | 0 | 0 | 0 | 7 | 0 | 0 | 0 | 0 | 0 | 0 | 0 | 0 | 0 | 0 | 0 | 0 | 0 | 0 | 0 | 0 | 0 | 0.225 | 0 | 0 | 2.775 | 0 | 0 | 0 | 0 | 0 | 0 | 0 | 0 | 0 | 0 | 0 | 0 | 0 | 0 | 0 | 0 | 0 | 0 | 0 | 0 | 0 | 0 | 0 | 0 | 0 | 0 | 2 | 0 | 0 | 0 | 0 | 0 | 0 | 0 | 1 | 0 | 0 | 0 | 0 | 0 | 0 | 0 | 0 | 0 | 0 | 0 | 0 | 0 | 0 | 0 | 0 | 0 | 0 | 0 | 0 | 0 | 0 | 33 | Gd1Ba2Cu2.775Fe0.225O7
0 | 0 | 0 | 0 | 0 | 0 | 0 | 7 | 0 | 0 | 0 | 0 | 0 | 0 | 0 | 0 | 0 | 0 | 0 | 0 | 0 | 0 | 0 | 0 | 0 | 0.3 | 0 | 0 | 2022-07-02 | 0 | 0 | 0 | 0 | 0 | 0 | 0 | 0 | 0 | 0 | 0 | 0 | 0 | 0 | 0 | 0 | 0 | 0 | 0 | 0 | 0 | 0 | 0 | 0 | 0 | 0 | 2 | 0 | 0 | 0 | 0 | 0 | 0 | 0 | 1 | 0 | 0 | 0 | 0 | 0 | 0 | 0 | 0 | 0 | 0 | 0 | 0 | 0 | 0 | 0 | 0 | 0 | 0 | 0 | 0 | 0 | 0 | 11 | Gd1Ba2Cu2.7Fe0.3O7
0 | 0 | 0 | 0 | 0 | 0 | 0 | 1 | 0 | 0 | 0 | 0 | 0 | 0 | 0 | 0 | 0 | 0 | 0 | 3 | 0 | 0 | 0 | 0 | 0 | 0 | 0 | 0 | 4 | 0 | 0 | 0 | 0 | 0 | 0 | 0 | 0 | 3 | 0 | 0 | 0 | 0 | 0 | 0 | 0 | 0 | 0 | 0 | 0 | 0 | 0 | 0 | 0 | 0 | 0 | 0 | 0 | 0 | 0 | 0 | 0 | 0 | 0 | 0 | 0 | 0 | 0 | 0 | 0 | 0 | 0 | 0 | 0 | 0 | 0 | 0 | 0 | 0 | 0 | 0 | 0 | 0 | 4 | 0 | 0 | 0 | 75.6 | Bi4Sr3Ca3Cu4O
0 | 0 | 0 | 0 | 0 | 0 | 0 | 1 | 0 | 0 | 0 | 0 | 0 | 0 | 0 | 0 | 0 | 0 | 0 | 2022-07-02 | 0 | 0 | 0 | 0 | 0 | 0 | 0 | 0 | 4 | 0 | 0 | 0 | 0 | 0 | 0 | 0 | 0 | 3 | 0.3 | 0 | 0 | 0 | 0 | 0 | 0 | 0 | 0 | 0 | 0 | 0 | 0 | 0 | 0 | 0 | 0 | 0 | 0 | 0 | 0 | 0 | 0 | 0 | 0 | 0 | 0 | 0 | 0 | 0 | 0 | 0 | 0 | 0 | 0 | 0 | 0 | 0 | 0 | 0 | 0 | 0 | 0 | 0 | 4 | 0 | 0 | 0 | 81.7 | Bi4Sr3Ca2.7Y0.3Cu4O
0 | 0 | 0 | 0 | 0 | 0 | 0 | 1 | 0 | 0 | 0 | 0 | 0 | 0 | 0 | 0 | 0 | 0 | 0 | 2.55 | 0 | 0 | 0 | 0 | 0 | 0 | 0 | 0 | 4 | 0 | 0 | 0 | 0 | 0 | 0 | 0 | 0 | 3 | 0.45 | 0 | 0 | 0 | 0 | 0 | 0 | 0 | 0 | 0 | 0 | 0 | 0 | 0 | 0 | 0 | 0 | 0 | 0 | 0 | 0 | 0 | 0 | 0 | 0 | 0 | 0 | 0 | 0 | 0 | 0 | 0 | 0 | 0 | 0 | 0 | 0 | 0 | 0 | 0 | 0 | 0 | 0 | 0 | 4 | 0 | 0 | 0 | 85.8 | Bi4Sr3Ca2.55Y0.45Cu4O
0 | 0 | 0 | 0 | 0 | 0 | 0 | 1 | 0 | 0 | 0 | 0 | 0 | 0 | 0 | 0 | 0 | 0 | 0 | 2022-04-02 | 0 | 0 | 0 | 0 | 0 | 0 | 0 | 0 | 4 | 0 | 0 | 0 | 0 | 0 | 0 | 0 | 0 | 3 | 0.6 | 0 | 0 | 0 | 0 | 0 | 0 | 0 | 0 | 0 | 0 | 0 | 0 | 0 | 0 | 0 | 0 | 0 | 0 | 0 | 0 | 0 | 0 | 0 | 0 | 0 | 0 | 0 | 0 | 0 | 0 | 0 | 0 | 0 | 0 | 0 | 0 | 0 | 0 | 0 | 0 | 0 | 0 | 0 | 4 | 0 | 0 | 0 | 79.7 | Bi4Sr3Ca2.4Y0.6Cu4O
0 | 0 | 0 | 0 | 0 | 0 | 0 | 1 | 0 | 0 | 0 | 0 | 0 | 0 | 0 | 0 | 0 | 0 | 0 | 2.25 | 0 | 0 | 0 | 0 | 0 | 0 | 0 | 0 | 4 | 0 | 0 | 0 | 0 | 0 | 0 | 0 | 0 | 3 | 0.75 | 0 | 0 | 0 | 0 | 0 | 0 | 0 | 0 | 0 | 0 | 0 | 0 | 0 | 0 | 0 | 0 | 0 | 0 | 0 | 0 | 0 | 0 | 0 | 0 | 0 | 0 | 0 | 0 | 0 | 0 | 0 | 0 | 0 | 0 | 0 | 0 | 0 | 0 | 0 | 0 | 0 | 0 | 0 | 4 | 0 | 0 | 0 | 89.8 | Bi4Sr3Ca2.25Y0.75Cu4O
0 | 0 | 0 | 0 | 0 | 0 | 0 | 1 | 0 | 0 | 0 | 0 | 0 | 0 | 0 | 0 | 0 | 0 | 0 | 2022-01-02 | 0 | 0 | 0 | 0 | 0 | 0 | 0 | 0 | 4 | 0 | 0 | 0 | 0 | 0 | 0 | 0 | 0 | 3 | 0.9 | 0 | 0 | 0 | 0 | 0 | 0 | 0 | 0 | 0 | 0 | 0 | 0 | 0 | 0 | 0 | 0 | 0 | 0 | 0 | 0 | 0 | 0 | 0 | 0 | 0 | 0 | 0 | 0 | 0 | 0 | 0 | 0 | 0 | 0 | 0 | 0 | 0 | 0 | 0 | 0 | 0 | 0 | 0 | 4 | 0 | 0 | 0 | 66.2 | Bi4Sr3Ca2.1Y0.9Cu4O
0 | 0 | 0 | 0 | 0 | 0 | 0 | 1 | 0 | 0 | 0 | 0 | 0 | 0 | 0 | 0 | 0 | 0 | 0 | 1.95 | 0 | 0 | 0 | 0 | 0 | 0 | 0 | 0 | 4 | 0 | 0 | 0 | 0 | 0 | 0 | 0 | 0 | 3 | 2022-05-01 | 0 | 0 | 0 | 0 | 0 | 0 | 0 | 0 | 0 | 0 | 0 | 0 | 0 | 0 | 0 | 0 | 0 | 0 | 0 | 0 | 0 | 0 | 0 | 0 | 0 | 0 | 0 | 0 | 0 | 0 | 0 | 0 | 0 | 0 | 0 | 0 | 0 | 0 | 0 | 0 | 0 | 0 | 0 | 4 | 0 | 0 | 0 | 2022-06-25 | Bi4Sr3Ca1.95Y1.05Cu4O
0 | 0 | 0 | 0 | 0 | 0 | 0 | 1 | 0 | 0 | 0 | 0 | 0 | 0 | 0 | 0 | 0 | 0 | 0 | 2022-08-01 | 0 | 0 | 0 | 0 | 0 | 0 | 0 | 0 | 4 | 0 | 0 | 0 | 0 | 0 | 0 | 0 | 0 | 3 | 2022-02-01 | 0 | 0 | 0 | 0 | 0 | 0 | 0 | 0 | 0 | 0 | 0 | 0 | 0 | 0 | 0 | 0 | 0 | 0 | 0 | 0 | 0 | 0 | 0 | 0 | 0 | 0 | 0 | 0 | 0 | 0 | 0 | 0 | 0 | 0 | 0 | 0 | 0 | 0 | 0 | 0 | 0 | 0 | 0 | 4 | 0 | 0 | 0 | 0.3 | Bi4Sr3Ca1.8Y1.2Cu4O
0 | 0 | 0 | 0 | 0 | 0 | 0 | 8 | 0 | 0 | 0 | 0 | 0 | 0 | 0 | 0 | 0 | 0 | 0 | 0.5 | 0 | 0 | 0 | 0 | 0 | 0 | 0 | 0 | 3 | 0 | 0 | 0 | 0 | 0 | 0 | 0 | 0 | 0 | 2 | 0 | 0 | 0 | 0 | 0 | 0 | 0 | 0 | 0 | 0 | 0 | 0 | 0 | 0 | 0 | 0 | 2022-05-01 | 0 | 0 | 0 | 0 | 0 | 0 | 0 | 0 | 0 | 0 | 0 | 0 | 0 | 0 | 0 | 0 | 0 | 0 | 0 | 0 | 0 | 0 | 0 | 0 | 0 | 0 | 0 | 0 | 0 | 0 | 80 | Y2Ba1.5Ca0.5Cu3O8
0 | 0 | 0 | 0 | 0 | 0 | 0 | 1 | 0 | 0 | 0 | 0 | 0 | 0 | 0 | 0 | 0 | 0 | 0 | 0 | 0 | 0 | 0 | 0 | 0 | 0 | 0 | 0 | 3 | 0 | 0 | 0 | 0 | 0.25 | 0 | 0 | 0 | 0 | 1 | 0 | 0 | 0 | 0 | 0 | 0 | 0 | 0 | 0 | 0 | 0 | 0 | 0 | 0 | 0 | 0 | 2 | 0 | 0 | 0 | 0 | 0 | 0 | 0 | 0 | 0 | 0 | 0 | 0 | 0 | 0 | 0 | 0 | 0 | 0 | 0 | 0 | 0 | 0 | 0 | 0 | 0 | 0 | 0 | 0 | 0 | 0 | 40 | Y1Ba2Cu3Se0.25O
0 | 0 | 0 | 0 | 0 | 0 | 0 | 1 | 0 | 0 | 0 | 0 | 0 | 0 | 0 | 0 | 0 | 0 | 0 | 0 | 0 | 0 | 0 | 0 | 0 | 0 | 0 | 0 | 3 | 0 | 0 | 0 | 0 | 0.5 | 0 | 0 | 0 | 0 | 1 | 0 | 0 | 0 | 0 | 0 | 0 | 0 | 0 | 0 | 0 | 0 | 0 | 0 | 0 | 0 | 0 | 2 | 0 | 0 | 0 | 0 | 0 | 0 | 0 | 0 | 0 | 0 | 0 | 0 | 0 | 0 | 0 | 0 | 0 | 0 | 0 | 0 | 0 | 0 | 0 | 0 | 0 | 0 | 0 | 0 | 0 | 0 | 92 | Y1Ba2Cu3Se0.5O
0 | 0 | 0 | 0 | 0 | 0 | 0 | 4 | 0 | 0 | 0 | 0 | 0 | 0 | 0 | 0 | 0 | 0 | 0 | 0 | 0 | 0 | 0 | 0 | 0 | 0 | 0 | 0 | 1 | 0 | 0 | 0 | 0 | 0 | 0 | 0 | 0 | 0.1 | 0 | 0 | 0 | 0 | 0 | 0 | 0 | 0 | 0 | 0 | 0 | 0 | 0 | 0 | 0 | 0 | 0 | 0 | 2022-09-01 | 0 | 0 | 0 | 0 | 0 | 0 | 0 | 0 | 0 | 0 | 0 | 0 | 0 | 0 | 0 | 0 | 0 | 0 | 0 | 0 | 0 | 0 | 0 | 0 | 0 | 0 | 0 | 0 | 0 | 31 | La1.9Sr0.1Cu1O4
0 | 0 | 0 | 0 | 0 | 0 | 0 | 4 | 0 | 0 | 0 | 0 | 0 | 0 | 0 | 0 | 0 | 0 | 0 | 0 | 0 | 0 | 0 | 0 | 0 | 0 | 0 | 0.025 | 0.975 | 0 | 0 | 0 | 0 | 0 | 0 | 0 | 0 | 0.1 | 0 | 0 | 0 | 0 | 0 | 0 | 0 | 0 | 0 | 0 | 0 | 0 | 0 | 0 | 0 | 0 | 0 | 0 | 2022-09-01 | 0 | 0 | 0 | 0 | 0 | 0 | 0 | 0 | 0 | 0 | 0 | 0 | 0 | 0 | 0 | 0 | 0 | 0 | 0 | 0 | 0 | 0 | 0 | 0 | 0 | 0 | 0 | 0 | 0 | 3.65 | La1.9Sr0.1Cu0.975Ni0.025O4
0 | 0 | 0 | 0 | 0 | 0 | 0 | 4 | 0 | 0 | 0 | 0 | 0 | 0 | 0 | 0 | 0 | 0 | 0 | 0 | 0 | 0 | 0 | 0 | 0 | 0 | 0 | 0.03 | 0.97 | 0 | 0 | 0 | 0 | 0 | 0 | 0 | 0 | 0.1 | 0 | 0 | 0 | 0 | 0 | 0 | 0 | 0 | 0 | 0 | 0 | 0 | 0 | 0 | 0 | 0 | 0 | 0 | 2022-09-01 | 0 | 0 | 0 | 0 | 0 | 0 | 0 | 0 | 0 | 0 | 0 | 0 | 0 | 0 | 0 | 0 | 0 | 0 | 0 | 0 | 0 | 0 | 0 | 0 | 0 | 0 | 0 | 0 | 0 | 3.65 | La1.9Sr0.1Cu0.97Ni0.03O4
0 | 0 | 0 | 0 | 0 | 0 | 0 | 7 | 0 | 0 | 0 | 0 | 0 | 0 | 0 | 0 | 0 | 0 | 0 | 0 | 0 | 0 | 0 | 0 | 0 | 0 | 0 | 0 | 3 | 0 | 0 | 0 | 0 | 0 | 0 | 0 | 0 | 0 | 0.87 | 0 | 0 | 0 | 0 | 0 | 0 | 0 | 0 | 0 | 0 | 0 | 0 | 0 | 0 | 0 | 0 | 2 | 0 | 0 | 0.13 | 0 | 0 | 0 | 0 | 0 | 0 | 0 | 0 | 0 | 0 | 0 | 0 | 0 | 0 | 0 | 0 | 0 | 0 | 0 | 0 | 0 | 0 | 0 | 0 | 0 | 0 | 0 | 78.35 | Y0.87Pr0.13Ba2Cu3O7
0 | 0 | 0 | 0 | 0 | 0 | 0 | 7 | 0 | 0 | 0 | 0 | 0 | 0 | 0 | 0 | 0 | 0 | 0 | 0 | 0 | 0 | 0 | 0 | 0 | 0 | 0 | 0 | 3 | 0 | 0 | 0 | 0 | 0 | 0 | 0 | 0 | 0 | 0.7 | 0 | 0 | 0 | 0 | 0 | 0 | 0 | 0 | 0 | 0 | 0 | 0 | 0 | 0 | 0 | 0 | 2 | 0 | 0 | 0.3 | 0 | 0 | 0 | 0 | 0 | 0 | 0 | 0 | 0 | 0 | 0 | 0 | 0 | 0 | 0 | 0 | 0 | 0 | 0 | 0 | 0 | 0 | 0 | 0 | 0 | 0 | 0 | 55.67 | Y0.7Pr0.3Ba2Cu3O7
0 | 0 | 0 | 0 | 0 | 0 | 0 | 7 | 0 | 0 | 0 | 0 | 0 | 0 | 0 | 0 | 0 | 0 | 0 | 0 | 0 | 0 | 0 | 0 | 0 | 0 | 0 | 0 | 3 | 0 | 0 | 0 | 0 | 0 | 0 | 0 | 0 | 0 | 0.5 | 0 | 0 | 0 | 0 | 0 | 0 | 0 | 0 | 0 | 0 | 0 | 0 | 0 | 0 | 0 | 0 | 2 | 0 | 0 | 0.5 | 0 | 0 | 0 | 0 | 0 | 0 | 0 | 0 | 0 | 0 | 0 | 0 | 0 | 0 | 0 | 0 | 0 | 0 | 0 | 0 | 0 | 0 | 0 | 0 | 0 | 0 | 0 | 23.36 | Y0.5Pr0.5Ba2Cu3O7
0 | 0 | 0 | 0 | 0 | 0 | 0 | 4 | 0 | 0 | 0 | 0 | 0 | 0 | 0 | 0 | 0 | 0 | 0 | 0 | 0 | 0 | 0 | 0 | 0 | 0 | 0 | 0.01 | 0.99 | 0 | 0 | 0 | 0 | 0 | 0 | 0 | 0 | 0.145 | 0 | 0 | 0 | 0 | 0 | 0 | 0 | 0 | 0 | 0 | 0 | 0 | 0 | 0 | 0 | 0 | 0 | 0 | 1.855 | 0 | 0 | 0 | 0 | 0 | 0 | 0 | 0 | 0 | 0 | 0 | 0 | 0 | 0 | 0 | 0 | 0 | 0 | 0 | 0 | 0 | 0 | 0 | 0 | 0 | 0 | 0 | 0 | 0 | 33 | La1.855Sr0.145Cu0.99Ni0.01O4
0 | 0 | 0 | 0 | 0 | 0 | 0 | 4 | 0 | 0 | 0 | 0 | 0 | 0 | 0 | 0 | 0 | 0 | 0 | 0 | 0 | 0 | 0 | 0 | 0 | 0 | 0 | 0 | 0.99 | 0.01 | 0 | 0 | 0 | 0 | 0 | 0 | 0 | 0.145 | 0 | 0 | 0 | 0 | 0 | 0 | 0 | 0 | 0 | 0 | 0 | 0 | 0 | 0 | 0 | 0 | 0 | 0 | 1.855 | 0 | 0 | 0 | 0 | 0 | 0 | 0 | 0 | 0 | 0 | 0 | 0 | 0 | 0 | 0 | 0 | 0 | 0 | 0 | 0 | 0 | 0 | 0 | 0 | 0 | 0 | 0 | 0 | 0 | 2022-07-24 | La1.855Sr0.145Cu0.99Zn0.01O4
0 | 0 | 0 | 0 | 0 | 0 | 0 | 4 | 0 | 0 | 0 | 0 | 0 | 0 | 0 | 0 | 0 | 0 | 0 | 0 | 0 | 0 | 0 | 0 | 0 | 0 | 0 | 0 | 1 | 0 | 0 | 0 | 0 | 0 | 0 | 0 | 0 | 0.164 | 0 | 0 | 0 | 0 | 0 | 0 | 0 | 0 | 0 | 0 | 0 | 0 | 0 | 0 | 0 | 0 | 0 | 0 | 1.836 | 0 | 0 | 0 | 0 | 0 | 0 | 0 | 0 | 0 | 0 | 0 | 0 | 0 | 0 | 0 | 0 | 0 | 0 | 0 | 0 | 0 | 0 | 0 | 0 | 0 | 0 | 0 | 0 | 0 | 36.9 | La1.836Sr0.164Cu1O4
0 | 0 | 0 | 0 | 0 | 0 | 0 | 4 | 0 | 0 | 0 | 0 | 0 | 0 | 0 | 0 | 0 | 0 | 0 | 0 | 0 | 0 | 0 | 0 | 0 | 0 | 0 | 0 | 0.99 | 0 | 0.01 | 0 | 0 | 0 | 0 | 0 | 0 | 0.164 | 0 | 0 | 0 | 0 | 0 | 0 | 0 | 0 | 0 | 0 | 0 | 0 | 0 | 0 | 0 | 0 | 0 | 0 | 1.836 | 0 | 0 | 0 | 0 | 0 | 0 | 0 | 0 | 0 | 0 | 0 | 0 | 0 | 0 | 0 | 0 | 0 | 0 | 0 | 0 | 0 | 0 | 0 | 0 | 0 | 0 | 0 | 0 | 0 | 2022-09-26 | La1.836Sr0.164Cu0.99Ga0.01O4
0 | 0 | 0 | 0 | 0 | 0 | 0 | 1 | 0 | 0 | 0 | 0 | 0 | 0 | 0 | 0 | 0 | 0 | 0 | 0 | 0 | 0 | 0 | 0 | 0 | 0 | 0 | 0 | 3 | 0 | 0 | 0 | 0 | 0 | 0 | 0 | 0 | 0 | 1 | 0 | 0 | 0 | 0 | 0 | 0 | 0 | 0 | 0 | 0 | 0 | 0 | 0 | 0 | 0 | 0 | 2 | 0 | 0 | 0 | 0 | 0 | 0 | 0 | 0 | 0 | 0 | 0 | 0 | 0 | 0 | 0 | 0 | 0 | 0 | 0 | 0 | 0 | 0 | 0 | 0 | 0 | 0 | 0 | 0 | 0 | 0 | 74 | Y1Ba2Cu3O
0 | 0 | 0 | 0 | 0 | 0 | 0 | 1 | 0 | 0 | 0 | 0 | 0 | 0 | 0 | 0 | 0 | 0 | 0 | 0 | 0 | 0 | 0 | 0 | 0 | 0 | 0 | 0 | 3 | 0 | 0 | 0 | 0 | 0 | 0 | 0 | 0 | 0 | 1 | 0 | 0 | 0 | 0 | 0 | 0 | 0 | 0 | 0 | 0 | 0 | 0 | 0 | 0 | 0 | 0 | 2 | 0 | 0 | 0 | 0 | 0 | 0 | 0 | 0 | 0 | 0 | 0 | 0 | 0 | 0 | 0 | 0 | 0 | 0 | 0 | 0 | 0 | 0 | 0 | 0 | 0 | 0 | 0 | 0 | 0 | 0 | 60 | Y1Ba2Cu3O
0 | 0 | 0 | 0 | 0 | 0 | 0 | 4 | 0 | 0 | 0 | 0 | 0 | 0 | 0 | 0 | 0 | 0 | 0 | 0 | 0 | 0 | 0 | 0 | 0 | 0 | 0 | 0 | 1 | 0 | 0 | 0 | 0 | 0 | 0 | 0 | 0 | 0.12 | 0 | 0 | 0 | 0 | 0 | 0 | 0 | 0 | 0 | 0 | 0 | 0 | 0 | 0 | 0 | 0 | 0 | 0 | 1.48 | 0 | 0 | 0.4 | 0 | 0 | 0 | 0 | 0 | 0 | 0 | 0 | 0 | 0 | 0 | 0 | 0 | 0 | 0 | 0 | 0 | 0 | 0 | 0 | 0 | 0 | 0 | 0 | 0 | 0 | 2022-03-08 | La1.48Nd0.4Sr0.12Cu1O4
0 | 0 | 0 | 0 | 0 | 0 | 0 | 4 | 0 | 0 | 0 | 0 | 0 | 0 | 0 | 0 | 0 | 0 | 0 | 0 | 0 | 0 | 0 | 0 | 0 | 0 | 0 | 0 | 1 | 0 | 0 | 0 | 0 | 0 | 0 | 0 | 0 | 0.2 | 0 | 0 | 0 | 0 | 0 | 0 | 0 | 0 | 0 | 0 | 0 | 0 | 0 | 0 | 0 | 0 | 0 | 0 | 2022-04-01 | 0 | 0 | 0.4 | 0 | 0 | 0 | 0 | 0 | 0 | 0 | 0 | 0 | 0 | 0 | 0 | 0 | 0 | 0 | 0 | 0 | 0 | 0 | 0 | 0 | 0 | 0 | 0 | 0 | 0 | 2022-07-21 | La1.4Nd0.4Sr0.2Cu1O4
0 | 0 | 0 | 0 | 0 | 0 | 0 | 1 | 0 | 0 | 0 | 0 | 0 | 0 | 0 | 0 | 0 | 0 | 0 | 1 | 0 | 0 | 0 | 0 | 0 | 0 | 0 | 0 | 2 | 0 | 0 | 0 | 0 | 0 | 0 | 0 | 0 | 2 | 0 | 0 | 0 | 0 | 0 | 0 | 0 | 0 | 0 | 0 | 0 | 0 | 0 | 0 | 0 | 0 | 0 | 0 | 0 | 0 | 0 | 0 | 0 | 0 | 0 | 0 | 0 | 0 | 0 | 0 | 0 | 0 | 0 | 0 | 0 | 0 | 0 | 0 | 0 | 0 | 0 | 0 | 1 | 0 | 0 | 0 | 0 | 0 | 35 | Tl1Sr2Ca1Cu2O
0 | 0 | 0 | 0 | 0 | 0 | 0 | 1 | 0.2 | 0 | 0 | 0 | 0 | 0 | 0 | 0 | 0 | 0 | 0 | 1 | 0 | 0 | 0 | 0 | 0 | 0 | 0 | 0 | 2 | 0 | 0 | 0 | 0 | 0 | 0 | 0 | 0 | 2 | 0 | 0 | 0 | 0 | 0 | 0 | 0 | 0 | 0 | 0 | 0 | 0 | 0 | 0 | 0 | 0 | 0 | 0 | 0 | 0 | 0 | 0 | 0 | 0 | 0 | 0 | 0 | 0 | 0 | 0 | 0 | 0 | 0 | 0 | 0 | 0 | 0 | 0 | 0 | 0 | 0 | 0 | 1 | 0 | 0 | 0 | 0 | 0 | 40 | Tl1Sr2Ca1Cu2F0.2O
0 | 0 | 0 | 0 | 0 | 0 | 0 | 1 | 0.5 | 0 | 0 | 0 | 0 | 0 | 0 | 0 | 0 | 0 | 0 | 1 | 0 | 0 | 0 | 0 | 0 | 0 | 0 | 0 | 2 | 0 | 0 | 0 | 0 | 0 | 0 | 0 | 0 | 2 | 0 | 0 | 0 | 0 | 0 | 0 | 0 | 0 | 0 | 0 | 0 | 0 | 0 | 0 | 0 | 0 | 0 | 0 | 0 | 0 | 0 | 0 | 0 | 0 | 0 | 0 | 0 | 0 | 0 | 0 | 0 | 0 | 0 | 0 | 0 | 0 | 0 | 0 | 0 | 0 | 0 | 0 | 1 | 0 | 0 | 0 | 0 | 0 | 50 | Tl1Sr2Ca1Cu2F0.5O
0 | 0 | 0 | 0 | 0 | 0 | 0 | 1 | 1 | 0 | 0 | 0 | 0 | 0 | 0 | 0 | 0 | 0 | 0 | 1 | 0 | 0 | 0 | 0 | 0 | 0 | 0 | 0 | 2 | 0 | 0 | 0 | 0 | 0 | 0 | 0 | 0 | 2 | 0 | 0 | 0 | 0 | 0 | 0 | 0 | 0 | 0 | 0 | 0 | 0 | 0 | 0 | 0 | 0 | 0 | 0 | 0 | 0 | 0 | 0 | 0 | 0 | 0 | 0 | 0 | 0 | 0 | 0 | 0 | 0 | 0 | 0 | 0 | 0 | 0 | 0 | 0 | 0 | 0 | 0 | 1 | 0 | 0 | 0 | 0 | 0 | 50 | Tl1Sr2Ca1Cu2F1O
0 | 0 | 0 | 0 | 0 | 0 | 0 | 1 | 2022-05-01 | 0 | 0 | 0 | 0 | 0 | 0 | 0 | 0 | 0 | 0 | 1 | 0 | 0 | 0 | 0 | 0 | 0 | 0 | 0 | 2 | 0 | 0 | 0 | 0 | 0 | 0 | 0 | 0 | 2 | 0 | 0 | 0 | 0 | 0 | 0 | 0 | 0 | 0 | 0 | 0 | 0 | 0 | 0 | 0 | 0 | 0 | 0 | 0 | 0 | 0 | 0 | 0 | 0 | 0 | 0 | 0 | 0 | 0 | 0 | 0 | 0 | 0 | 0 | 0 | 0 | 0 | 0 | 0 | 0 | 0 | 0 | 1 | 0 | 0 | 0 | 0 | 0 | 50 | Tl1Sr2Ca1Cu2F1.5O
0 | 0 | 0 | 0 | 0 | 0 | 0 | 4 | 0 | 0 | 0 | 0 | 0 | 0 | 0 | 0 | 0 | 0 | 0 | 0 | 0 | 0 | 0 | 0 | 0 | 0 | 0 | 0 | 1 | 0 | 0 | 0 | 0 | 0 | 0 | 0 | 0 | 0.15 | 0 | 0 | 0 | 0 | 0 | 0 | 0 | 0 | 0 | 0 | 0 | 0 | 0 | 0 | 0 | 0 | 0 | 0 | 1.85 | 0 | 0 | 0 | 0 | 0 | 0 | 0 | 0 | 0 | 0 | 0 | 0 | 0 | 0 | 0 | 0 | 0 | 0 | 0 | 0 | 0 | 0 | 0 | 0 | 0 | 0 | 0 | 0 | 0 | 35.7 | La1.85Sr0.15Cu1O4
0 | 0 | 0 | 0 | 0 | 0 | 0 | 4 | 0 | 0 | 0 | 0 | 0 | 0 | 0 | 0 | 0 | 0 | 0 | 0 | 0 | 0 | 0 | 0 | 0 | 0 | 0 | 0.01 | 0.99 | 0 | 0 | 0 | 0 | 0 | 0 | 0 | 0 | 0.15 | 0 | 0 | 0 | 0 | 0 | 0 | 0 | 0 | 0 | 0 | 0 | 0 | 0 | 0 | 0 | 0 | 0 | 0 | 1.85 | 0 | 0 | 0 | 0 | 0 | 0 | 0 | 0 | 0 | 0 | 0 | 0 | 0 | 0 | 0 | 0 | 0 | 0 | 0 | 0 | 0 | 0 | 0 | 0 | 0 | 0 | 0 | 0 | 0 | 2022-01-30 | La1.85Sr0.15Cu0.99Ni0.01O4
0 | 0 | 0 | 0 | 0 | 0 | 0 | 4 | 0 | 0 | 0 | 0 | 0 | 0 | 0 | 0 | 0 | 0 | 0 | 0 | 0 | 0 | 0 | 0 | 0 | 0 | 0 | 0.02 | 0.98 | 0 | 0 | 0 | 0 | 0 | 0 | 0 | 0 | 0.15 | 0 | 0 | 0 | 0 | 0 | 0 | 0 | 0 | 0 | 0 | 0 | 0 | 0 | 0 | 0 | 0 | 0 | 0 | 1.85 | 0 | 0 | 0 | 0 | 0 | 0 | 0 | 0 | 0 | 0 | 0 | 0 | 0 | 0 | 0 | 0 | 0 | 0 | 0 | 0 | 0 | 0 | 0 | 0 | 0 | 0 | 0 | 0 | 0 | 2022-07-23 | La1.85Sr0.15Cu0.98Ni0.02O4
0 | 0 | 0 | 0 | 0 | 0 | 0 | 4 | 0 | 0 | 0 | 0 | 0 | 0 | 0 | 0 | 0 | 0 | 0 | 0 | 0 | 0 | 0 | 0 | 0 | 0 | 0 | 0.03 | 0.97 | 0 | 0 | 0 | 0 | 0 | 0 | 0 | 0 | 0.15 | 0 | 0 | 0 | 0 | 0 | 0 | 0 | 0 | 0 | 0 | 0 | 0 | 0 | 0 | 0 | 0 | 0 | 0 | 1.85 | 0 | 0 | 0 | 0 | 0 | 0 | 0 | 0 | 0 | 0 | 0 | 0 | 0 | 0 | 0 | 0 | 0 | 0 | 0 | 0 | 0 | 0 | 0 | 0 | 0 | 0 | 0 | 0 | 0 | 2022-03-16 | La1.85Sr0.15Cu0.97Ni0.03O4
0 | 0 | 0 | 0 | 0 | 0 | 0 | 4 | 0 | 0 | 0 | 0 | 0 | 0 | 0 | 0 | 0 | 0 | 0 | 0 | 0 | 0 | 0 | 0 | 0 | 0 | 0 | 0.04 | 0.96 | 0 | 0 | 0 | 0 | 0 | 0 | 0 | 0 | 0.15 | 0 | 0 | 0 | 0 | 0 | 0 | 0 | 0 | 0 | 0 | 0 | 0 | 0 | 0 | 0 | 0 | 0 | 0 | 1.85 | 0 | 0 | 0 | 0 | 0 | 0 | 0 | 0 | 0 | 0 | 0 | 0 | 0 | 0 | 0 | 0 | 0 | 0 | 0 | 0 | 0 | 0 | 0 | 0 | 0 | 0 | 0 | 0 | 0 | 2022-04-06 | La1.85Sr0.15Cu0.96Ni0.04O4
0 | 0 | 0 | 0 | 0 | 0 | 0 | 4 | 0 | 0 | 0 | 0 | 0 | 0 | 0 | 0 | 0 | 0 | 0 | 0 | 0 | 0 | 0 | 0 | 0 | 0 | 0 | 0.01 | 0.99 | 0 | 0 | 0 | 0 | 0 | 0 | 0 | 0 | 0.22 | 0 | 0 | 0 | 0 | 0 | 0 | 0 | 0 | 0 | 0 | 0 | 0 | 0 | 0 | 0 | 0 | 0 | 0 | 1.78 | 0 | 0 | 0 | 0 | 0 | 0 | 0 | 0 | 0 | 0 | 0 | 0 | 0 | 0 | 0 | 0 | 0 | 0 | 0 | 0 | 0 | 0 | 0 | 0 | 0 | 0 | 0 | 0 | 0 | 2022-03-21 | La1.78Sr0.22Cu0.99Ni0.01O4
0 | 0 | 0 | 0 | 0 | 0 | 0 | 4 | 0 | 0 | 0 | 0 | 0 | 0 | 0 | 0 | 0 | 0 | 0 | 0 | 0 | 0 | 0 | 0 | 0 | 0 | 0 | 0.02 | 0.98 | 0 | 0 | 0 | 0 | 0 | 0 | 0 | 0 | 0.22 | 0 | 0 | 0 | 0 | 0 | 0 | 0 | 0 | 0 | 0 | 0 | 0 | 0 | 0 | 0 | 0 | 0 | 0 | 1.78 | 0 | 0 | 0 | 0 | 0 | 0 | 0 | 0 | 0 | 0 | 0 | 0 | 0 | 0 | 0 | 0 | 0 | 0 | 0 | 0 | 0 | 0 | 0 | 0 | 0 | 0 | 0 | 0 | 0 | 2022-07-17 | La1.78Sr0.22Cu0.98Ni0.02O4
0 | 0 | 0 | 0 | 0 | 0 | 0 | 4 | 0 | 0 | 0 | 0 | 0 | 0 | 0 | 0 | 0 | 0 | 0 | 0 | 0 | 0 | 0 | 0 | 0 | 0 | 0 | 0.03 | 0.97 | 0 | 0 | 0 | 0 | 0 | 0 | 0 | 0 | 0.22 | 0 | 0 | 0 | 0 | 0 | 0 | 0 | 0 | 0 | 0 | 0 | 0 | 0 | 0 | 0 | 0 | 0 | 0 | 1.78 | 0 | 0 | 0 | 0 | 0 | 0 | 0 | 0 | 0 | 0 | 0 | 0 | 0 | 0 | 0 | 0 | 0 | 0 | 0 | 0 | 0 | 0 | 0 | 0 | 0 | 0 | 0 | 0 | 0 | 14 | La1.78Sr0.22Cu0.97Ni0.03O4
0 | 0 | 0 | 0 | 0 | 0 | 0 | 4 | 0 | 0 | 0 | 0 | 0 | 0 | 0 | 0 | 0 | 0 | 0 | 0 | 0 | 0 | 0 | 0 | 0 | 0 | 0 | 0.04 | 0.96 | 0 | 0 | 0 | 0 | 0 | 0 | 0 | 0 | 0.22 | 0 | 0 | 0 | 0 | 0 | 0 | 0 | 0 | 0 | 0 | 0 | 0 | 0 | 0 | 0 | 0 | 0 | 0 | 1.78 | 0 | 0 | 0 | 0 | 0 | 0 | 0 | 0 | 0 | 0 | 0 | 0 | 0 | 0 | 0 | 0 | 0 | 0 | 0 | 0 | 0 | 0 | 0 | 0 | 0 | 0 | 0 | 0 | 0 | 2022-09-07 | La1.78Sr0.22Cu0.96Ni0.04O4
0 | 0 | 0 | 0 | 0 | 0 | 0 | 4 | 0 | 0 | 0 | 0 | 0 | 0 | 0 | 0 | 0 | 0 | 0 | 0 | 0 | 0 | 0 | 0 | 0 | 0 | 0 | 0.05 | 0.95 | 0 | 0 | 0 | 0 | 0 | 0 | 0 | 0 | 0.22 | 0 | 0 | 0 | 0 | 0 | 0 | 0 | 0 | 0 | 0 | 0 | 0 | 0 | 0 | 0 | 0 | 0 | 0 | 1.78 | 0 | 0 | 0 | 0 | 0 | 0 | 0 | 0 | 0 | 0 | 0 | 0 | 0 | 0 | 0 | 0 | 0 | 0 | 0 | 0 | 0 | 0 | 0 | 0 | 0 | 0 | 0 | 0 | 0 | 2022-01-04 | La1.78Sr0.22Cu0.95Ni0.05O4
0 | 0 | 0 | 0 | 0 | 0 | 0 | 4 | 0 | 0 | 0 | 0 | 0 | 0 | 0 | 0 | 0 | 0 | 0 | 0 | 0 | 0 | 0 | 0 | 0 | 0 | 0 | 0 | 1 | 0 | 0 | 0 | 0 | 0 | 0 | 0 | 0 | 0.22 | 0 | 0 | 0 | 0 | 0 | 0 | 0 | 0 | 0 | 0 | 0 | 0 | 0 | 0 | 0 | 0 | 0 | 0 | 1.78 | 0 | 0 | 0 | 0 | 0 | 0 | 0 | 0 | 0 | 0 | 0 | 0 | 0 | 0 | 0 | 0 | 0 | 0 | 0 | 0 | 0 | 0 | 0 | 0 | 0 | 0 | 0 | 0 | 0 | 2022-06-24 | La1.78Sr0.22Cu1O4
0 | 0 | 0 | 0 | 0 | 0 | 0 | 1 | 0 | 0 | 0 | 0 | 0 | 0 | 0 | 0 | 0 | 0 | 0 | 0.8 | 0 | 0 | 0 | 0 | 0 | 0 | 0 | 0 | 2 | 0 | 0 | 0 | 0 | 0 | 0 | 0 | 0 | 2 | 0 | 0 | 0 | 0 | 0 | 0 | 0 | 0 | 0 | 0 | 0 | 0 | 0 | 0 | 0 | 0 | 0 | 0 | 0 | 0 | 0 | 0 | 0 | 0 | 0 | 0 | 0 | 0 | 0.2 | 0 | 0 | 0 | 0 | 0 | 0 | 0 | 0 | 0 | 0 | 0 | 0 | 0 | 0 | 0 | 2 | 0 | 0 | 0 | 80 | Bi2Sr2Ca0.8Ho0.2Cu2O
0 | 0 | 0 | 0 | 0 | 0 | 0 | 6.48 | 0 | 0 | 0 | 0 | 0 | 0 | 0 | 0 | 0 | 0 | 0 | 0 | 0 | 0 | 0 | 0 | 0 | 0 | 0 | 0 | 3 | 0 | 0 | 0 | 0 | 0 | 0 | 0 | 0 | 0 | 1 | 0 | 0 | 0 | 0 | 0 | 0 | 0 | 0 | 0 | 0 | 0 | 0 | 0 | 0 | 0 | 0 | 2 | 0 | 0 | 0 | 0 | 0 | 0 | 0 | 0 | 0 | 0 | 0 | 0 | 0 | 0 | 0 | 0 | 0 | 0 | 0 | 0 | 0 | 0 | 0 | 0 | 0 | 0 | 0 | 0 | 0 | 0 | 48 | Y1Ba2Cu3O6.48
0 | 0 | 0 | 0 | 0 | 60 | 0 | 0 | 0 | 0 | 0 | 0 | 0 | 0 | 0 | 0 | 0 | 0 | 3 | 0 | 0 | 0 | 0 | 0 | 0 | 0 | 0 | 0 | 0 | 0 | 0 | 0 | 0 | 0 | 0 | 0 | 0 | 0 | 0 | 0 | 0 | 0 | 0 | 0 | 0 | 0 | 0 | 0 | 0 | 0 | 0 | 0 | 0 | 0 | 0 | 0 | 0 | 0 | 0 | 0 | 0 | 0 | 0 | 0 | 0 | 0 | 0 | 0 | 0 | 0 | 0 | 0 | 0 | 0 | 0 | 0 | 0 | 0 | 0 | 0 | 0 | 0 | 0 | 0 | 0 | 0 | 2022-05-19 | C60K3
0 | 0 | 0 | 0 | 0 | 60 | 0 | 0 | 0 | 0 | 0 | 0 | 0 | 0 | 0 | 0 | 0 | 0 | 0 | 0 | 0 | 0 | 0 | 0 | 0 | 0 | 0 | 0 | 0 | 0 | 0 | 0 | 0 | 0 | 0 | 0 | 3 | 0 | 0 | 0 | 0 | 0 | 0 | 0 | 0 | 0 | 0 | 0 | 0 | 0 | 0 | 0 | 0 | 0 | 0 | 0 | 0 | 0 | 0 | 0 | 0 | 0 | 0 | 0 | 0 | 0 | 0 | 0 | 0 | 0 | 0 | 0 | 0 | 0 | 0 | 0 | 0 | 0 | 0 | 0 | 0 | 0 | 0 | 0 | 0 | 0 | 2022-04-28 | C60Rb3
0 | 0 | 0 | 0 | 0 | 0 | 0 | 8 | 0 | 0 | 0 | 0 | 0 | 0 | 0 | 0 | 0 | 0 | 0 | 0.9 | 0 | 0 | 0 | 0 | 0 | 0 | 0 | 0 | 2 | 0 | 0 | 0 | 0 | 0 | 0 | 0 | 0 | 2 | 0 | 0 | 0 | 0 | 0 | 0 | 0 | 0 | 0 | 0 | 0 | 0 | 0 | 0 | 0 | 0 | 0 | 0 | 0 | 0 | 0 | 0 | 0 | 0 | 0 | 0 | 0 | 0.1 | 0 | 0 | 0 | 0 | 0 | 0 | 0 | 0 | 0 | 0 | 0 | 0 | 0 | 0 | 0 | 0 | 2 | 0 | 0 | 0 | 93 | Bi2Sr2Ca0.9Dy0.1Cu2O8
0 | 0 | 0 | 0 | 0 | 0 | 0 | 8 | 0 | 0 | 0 | 0 | 0 | 0 | 0 | 0 | 0 | 0 | 0 | 0.8 | 0 | 0 | 0 | 0 | 0 | 0 | 0 | 0 | 2 | 0 | 0 | 0 | 0 | 0 | 0 | 0 | 0 | 2 | 0 | 0 | 0 | 0 | 0 | 0 | 0 | 0 | 0 | 0 | 0 | 0 | 0 | 0 | 0 | 0 | 0 | 0 | 0 | 0 | 0 | 0 | 0 | 0 | 0 | 0 | 0 | 0.2 | 0 | 0 | 0 | 0 | 0 | 0 | 0 | 0 | 0 | 0 | 0 | 0 | 0 | 0 | 0 | 0 | 2 | 0 | 0 | 0 | 89 | Bi2Sr2Ca0.8Dy0.2Cu2O8
0 | 0 | 0 | 0 | 0 | 0 | 0 | 8 | 0 | 0 | 0 | 0 | 0 | 0 | 0 | 0 | 0 | 0 | 0 | 0.7 | 0 | 0 | 0 | 0 | 0 | 0 | 0 | 0 | 2 | 0 | 0 | 0 | 0 | 0 | 0 | 0 | 0 | 2 | 0 | 0 | 0 | 0 | 0 | 0 | 0 | 0 | 0 | 0 | 0 | 0 | 0 | 0 | 0 | 0 | 0 | 0 | 0 | 0 | 0 | 0 | 0 | 0 | 0 | 0 | 0 | 0.3 | 0 | 0 | 0 | 0 | 0 | 0 | 0 | 0 | 0 | 0 | 0 | 0 | 0 | 0 | 0 | 0 | 2 | 0 | 0 | 0 | 88 | Bi2Sr2Ca0.7Dy0.3Cu2O8
0 | 0 | 0 | 0 | 0 | 0 | 0 | 1 | 0 | 0 | 0 | 0 | 0 | 0 | 0 | 0 | 0 | 0 | 0 | 2022-04-02 | 0 | 0 | 0 | 0 | 0 | 0 | 0 | 0 | 3 | 0 | 0 | 0 | 0 | 0 | 0 | 0 | 0 | 1.63 | 0 | 0 | 0 | 0 | 0 | 0 | 0 | 0 | 0 | 0 | 0 | 0 | 0 | 0 | 0 | 0 | 0 | 0.29 | 0 | 0 | 0 | 0 | 0 | 0 | 0 | 0 | 0 | 0 | 0 | 0 | 0 | 0 | 0 | 0 | 0 | 0 | 0 | 0 | 0 | 0 | 0 | 0 | 0 | 0.52 | 2022-05-01 | 0 | 0 | 0 | 109.6 | Bi1.5Pb0.52Sr1.63Ba0.29Ca2.04Cu3O
0 | 0 | 0 | 0 | 0 | 0 | 0 | 1 | 0 | 0 | 0 | 0 | 0 | 0 | 0 | 0 | 0 | 0 | 0 | 0 | 0 | 0 | 0 | 0.5 | 0 | 0 | 0 | 0 | 1 | 0 | 0 | 0 | 0 | 0 | 0 | 0 | 0 | 2 | 0 | 0 | 0 | 0 | 0 | 0 | 0 | 0 | 0 | 0 | 0 | 0 | 0 | 0 | 0 | 0 | 0 | 0 | 0 | 0 | 0 | 0 | 0 | 0 | 0 | 0 | 0 | 0 | 0 | 0 | 0 | 0 | 0 | 0 | 0 | 0 | 0 | 0 | 0 | 0 | 0 | 0 | 0.5 | 0 | 0 | 0 | 0 | 0 | 45 | Tl0.5Cr0.5Sr2Cu1O
0 | 0 | 0 | 0 | 0 | 0 | 0 | 1 | 0 | 0 | 0 | 0 | 0 | 0 | 0 | 0 | 0 | 0 | 0 | 2 | 0 | 0 | 0 | 0 | 0 | 0 | 0 | 0 | 3 | 0 | 0 | 0 | 0 | 0 | 0 | 0 | 0 | 2 | 0 | 0 | 0 | 0 | 0 | 0 | 0 | 0 | 0 | 0 | 0 | 0 | 0.1 | 0 | 0 | 0 | 0 | 0 | 0 | 0 | 0 | 0 | 0 | 0 | 0 | 0 | 0 | 0 | 0 | 0 | 0 | 0 | 0 | 0 | 0 | 0 | 0 | 0 | 0 | 0 | 0 | 0 | 0 | 0.3 | 2022-06-01 | 0 | 0 | 0 | 93 | Bi1.6Pb0.3Sb0.1Sr2Ca2Cu3O
0 | 0 | 0 | 0 | 0 | 0 | 0 | 1 | 0 | 0 | 0 | 0 | 0 | 0 | 0 | 0 | 0 | 0 | 0 | 2 | 0 | 0 | 0 | 0 | 0 | 0 | 0 | 0 | 3 | 0 | 0 | 0 | 0 | 0 | 0 | 0 | 0 | 2 | 0 | 0 | 0 | 0 | 0 | 0 | 0 | 0 | 0 | 0 | 0 | 0 | 0.1 | 0 | 0 | 0 | 0 | 0 | 0 | 0 | 0 | 0 | 0 | 0 | 0 | 0 | 0 | 0 | 0 | 0 | 0 | 0 | 0 | 0 | 0 | 0 | 0 | 0 | 0 | 0 | 0 | 0 | 0 | 0.3 | 2022-06-01 | 0 | 0 | 0 | 107.5 | Bi1.6Pb0.3Sb0.1Sr2Ca2Cu3O
0 | 0 | 0 | 0 | 0 | 0 | 0 | 4 | 0 | 0 | 0 | 0 | 0 | 0 | 0 | 0 | 0 | 0 | 0 | 0 | 0 | 0 | 0 | 0 | 0 | 0 | 0 | 0 | 1 | 0 | 0 | 0 | 0 | 0 | 0 | 0 | 0 | 0 | 0 | 0 | 0 | 0 | 0 | 0 | 0 | 0 | 0 | 0 | 0 | 0 | 0 | 0 | 0 | 0 | 0 | 0 | 0 | 0.15 | 0 | 1.85 | 0 | 0 | 0 | 0 | 0 | 0 | 0 | 0 | 0 | 0 | 0 | 0 | 0 | 0 | 0 | 0 | 0 | 0 | 0 | 0 | 0 | 0 | 0 | 0 | 0 | 0 | 2022-02-19 | Nd1.85Ce0.15Cu1O4
0 | 0 | 0 | 0 | 0 | 0 | 0 | 1 | 0 | 0 | 0 | 0 | 0 | 0 | 0 | 0 | 0 | 0 | 0 | 2022-02-02 | 0 | 0 | 0 | 0 | 0 | 0 | 0 | 0 | 3 | 0 | 0 | 0 | 0 | 0 | 0 | 0 | 0 | 2 | 0 | 0 | 0 | 0 | 0 | 0 | 0 | 0 | 0 | 0 | 0 | 0 | 0 | 0 | 0 | 0 | 0 | 0 | 0 | 0 | 0 | 0 | 0 | 0 | 0 | 0 | 0 | 0 | 0 | 0 | 0 | 0 | 0 | 0 | 0 | 0 | 0 | 0 | 0 | 0 | 0 | 0 | 0 | 0.4 | 2022-08-01 | 0 | 0 | 0 | 107.5 | Bi1.8Pb0.4Sr2Ca2.2Cu3O
0 | 0 | 0 | 0 | 0 | 0 | 0 | 2022-03-04 | 0 | 0 | 0 | 0 | 0 | 0 | 0 | 0 | 0 | 0 | 0 | 0 | 0 | 0 | 0 | 0 | 0 | 0 | 0 | 0 | 1 | 0 | 0 | 0 | 0 | 0 | 0 | 0 | 0 | 0 | 0 | 0 | 0 | 0 | 0 | 0 | 0 | 0 | 0 | 0 | 0 | 0 | 0 | 0 | 0 | 0 | 0 | 0 | 0 | 0.15 | 0 | 1.85 | 0 | 0 | 0 | 0 | 0 | 0 | 0 | 0 | 0 | 0 | 0 | 0 | 0 | 0 | 0 | 0 | 0 | 0 | 0 | 0 | 0 | 0 | 0 | 0 | 0 | 0 | 2022-03-19 | Nd1.85Ce0.15Cu1O4.03
0 | 0 | 0 | 0 | 0 | 0 | 0 | 1 | 0 | 0 | 0 | 0 | 0 | 0 | 0 | 0 | 0 | 0 | 0 | 1 | 0 | 0 | 0 | 0 | 0 | 0 | 0 | 0 | 2 | 0 | 0 | 0 | 0 | 0 | 0 | 0 | 0 | 2 | 0 | 0 | 0 | 0 | 0 | 0 | 0 | 0 | 0 | 0 | 0 | 0 | 0 | 0 | 0 | 0 | 0 | 0 | 0 | 0 | 0 | 0 | 0 | 0 | 0 | 0 | 0 | 0 | 0 | 0 | 0 | 0 | 0 | 0 | 0 | 0 | 0 | 0 | 0 | 0 | 0 | 0 | 0 | 0 | 2 | 0 | 0 | 0 | 91 | Bi2Sr2Ca1Cu2O
0 | 0 | 0 | 0 | 0 | 0 | 0 | 1 | 0 | 0 | 0 | 0 | 0 | 0 | 0 | 0 | 0 | 0 | 0 | 2 | 0 | 0 | 0 | 0 | 0 | 0 | 0 | 0 | 3 | 0 | 0 | 0 | 0 | 0 | 0 | 0 | 0 | 2 | 0 | 0 | 0 | 0 | 0 | 0 | 0 | 0 | 0 | 0 | 0 | 0 | 0 | 0 | 0 | 0 | 0 | 0 | 0 | 0 | 0 | 0 | 0 | 0 | 0 | 0 | 0 | 0 | 0 | 0 | 0 | 0 | 0 | 0 | 0 | 0 | 0 | 0 | 0 | 0 | 0 | 0 | 0 | 0 | 2 | 0 | 0 | 0 | 107 | Bi2Sr2Ca2Cu3O
0 | 0 | 0 | 0 | 0 | 0 | 0 | 4 | 0 | 0 | 0 | 0 | 0 | 0 | 0 | 0 | 0 | 0 | 0 | 0 | 0 | 0 | 0 | 0 | 0 | 0 | 0 | 0 | 1 | 0 | 0 | 0 | 0 | 0 | 0 | 0 | 0 | 0.05 | 0 | 0 | 0 | 0 | 0 | 0 | 0 | 0 | 0 | 0 | 0 | 0 | 0 | 0 | 0 | 0 | 0 | 0 | 1.95 | 0 | 0 | 0 | 0 | 0 | 0 | 0 | 0 | 0 | 0 | 0 | 0 | 0 | 0 | 0 | 0 | 0 | 0 | 0 | 0 | 0 | 0 | 0 | 0 | 0 | 0 | 0 | 0 | 0 | 9 | La1.95Sr0.05Cu1O4
0 | 0 | 0 | 0 | 0 | 0 | 0 | 4 | 0 | 0 | 0 | 0 | 0 | 0 | 0 | 0 | 0 | 0 | 0 | 0 | 0 | 0 | 0 | 0 | 0 | 0 | 0 | 0 | 1 | 0 | 0 | 0 | 0 | 0 | 0 | 0 | 0 | 0.04 | 0 | 0 | 0 | 0 | 0 | 0 | 0 | 0 | 0 | 0 | 0 | 0 | 0 | 0 | 0 | 0 | 0 | 0 | 1.96 | 0 | 0 | 0 | 0 | 0 | 0 | 0 | 0 | 0 | 0 | 0 | 0 | 0 | 0 | 0 | 0 | 0 | 0 | 0 | 0 | 0 | 0 | 0 | 0 | 0 | 0 | 0 | 0 | 0 | 2022-05-09 | La1.96Sr0.04Cu1O4
0 | 0 | 0 | 0 | 0 | 0 | 0 | 7 | 0 | 0 | 0 | 0 | 0 | 0 | 0 | 0 | 0 | 0 | 0 | 0 | 0 | 0 | 0 | 0 | 0 | 0 | 0 | 0 | 2022-05-03 | 0 | 0 | 0 | 0 | 0 | 0 | 0 | 0 | 0 | 0 | 0 | 0 | 0 | 0 | 0 | 0 | 0 | 0 | 0 | 0 | 0 | 0 | 0 | 0 | 0 | 0 | 1.98 | 0 | 0 | 0 | 0 | 0 | 0 | 0 | 1 | 0 | 0 | 0 | 0 | 0 | 0 | 0 | 0 | 0 | 0 | 0 | 0 | 0 | 0 | 0 | 0 | 0 | 0 | 0 | 0 | 0 | 0 | 89.4 | Gd1Ba1.98Cu3.05O7
0 | 0 | 0 | 0 | 0 | 0 | 0 | 7 | 0 | 0 | 0 | 0 | 0 | 0 | 0 | 0 | 0 | 0 | 0 | 0 | 0 | 0 | 0 | 0 | 0 | 0 | 0 | 0 | 2022-06-03 | 0 | 0 | 0 | 0 | 0 | 0 | 0 | 0 | 0 | 0 | 0 | 0 | 0 | 0 | 0 | 0 | 0 | 0 | 0 | 0 | 0 | 0 | 0 | 0 | 0 | 0 | 1.97 | 0 | 0 | 0 | 0 | 0 | 0 | 0 | 0 | 0 | 1 | 0 | 0 | 0 | 0 | 0 | 0 | 0 | 0 | 0 | 0 | 0 | 0 | 0 | 0 | 0 | 0 | 0 | 0 | 0 | 0 | 87.1 | Dy1Ba1.97Cu3.06O7
0 | 0 | 0 | 0 | 0 | 0 | 0 | 7 | 0 | 0 | 0 | 0 | 0 | 0 | 0 | 0 | 0 | 0 | 0 | 0 | 0 | 0 | 0 | 0 | 0 | 0 | 0 | 0 | 2.92 | 0 | 0 | 0 | 0 | 0 | 0 | 0 | 0 | 0 | 0 | 0 | 0 | 0 | 0 | 0 | 0 | 0 | 0 | 0 | 0 | 0 | 0 | 0 | 0 | 0 | 0 | 1.93 | 0 | 0 | 0 | 0 | 0 | 0 | 1 | 0 | 0 | 0 | 0 | 0 | 0 | 0 | 0 | 0 | 0 | 0 | 0 | 0 | 0 | 0 | 0 | 0 | 0 | 0 | 0 | 0 | 0 | 0 | 83.2 | Eu1Ba1.93Cu2.92O7
0 | 0 | 0 | 0 | 0 | 0 | 0 | 7 | 0 | 0 | 0 | 0 | 0 | 0 | 0 | 0 | 0 | 0 | 0 | 0 | 0 | 0 | 0 | 0 | 0 | 0 | 0 | 0 | 2022-11-03 | 0 | 0 | 0 | 0 | 0 | 0 | 0 | 0 | 0 | 1 | 0 | 0 | 0 | 0 | 0 | 0 | 0 | 0 | 0 | 0 | 0 | 0 | 0 | 0 | 0 | 0 | 2022-01-02 | 0 | 0 | 0 | 0 | 0 | 0 | 0 | 0 | 0 | 0 | 0 | 0 | 0 | 0 | 0 | 0 | 0 | 0 | 0 | 0 | 0 | 0 | 0 | 0 | 0 | 0 | 0 | 0 | 0 | 0 | 86 | Y1Ba2.01Cu3.11O7
0 | 0 | 0 | 0 | 0 | 0 | 0 | 7 | 0 | 0 | 0 | 0 | 0 | 0 | 0 | 0 | 0 | 0 | 0 | 0 | 0 | 0 | 0 | 0 | 0 | 0 | 0 | 0 | 2022-05-03 | 0 | 0 | 0 | 0 | 0 | 0 | 0 | 0 | 0 | 0 | 0 | 0 | 0 | 0 | 0 | 0 | 0 | 0 | 0 | 0 | 0 | 0 | 0 | 0 | 0 | 0 | 2022-03-02 | 0 | 0 | 0 | 0 | 0 | 0 | 0 | 0 | 0 | 0 | 0 | 1 | 0 | 0 | 0 | 0 | 0 | 0 | 0 | 0 | 0 | 0 | 0 | 0 | 0 | 0 | 0 | 0 | 0 | 0 | 90 | Er1Ba2.03Cu3.05O7
0 | 0 | 0 | 0 | 0 | 0 | 0 | 7 | 0 | 0 | 0 | 0 | 0 | 0 | 0 | 0 | 0 | 0 | 0 | 0 | 0 | 0 | 0 | 0 | 0 | 0 | 0 | 0 | 3 | 0 | 0 | 0 | 0 | 0 | 0 | 0 | 0 | 0 | 1 | 0 | 0 | 0 | 0 | 0 | 0 | 0 | 0 | 0 | 0 | 0 | 0 | 0 | 0 | 0 | 0 | 2 | 0 | 0 | 0 | 0 | 0 | 0 | 0 | 0 | 0 | 0 | 0 | 0 | 0 | 0 | 0 | 0 | 0 | 0 | 0 | 0 | 0 | 0 | 0 | 0 | 0 | 0 | 0 | 0 | 0 | 0 | 87.5 | Y1Ba2Cu3O7
0 | 0 | 0 | 0 | 0 | 0 | 0 | 7 | 0 | 0 | 0 | 0 | 0 | 0 | 0 | 0 | 0 | 0 | 0 | 0 | 0 | 0 | 0 | 0 | 0 | 0 | 0 | 0 | 3 | 0 | 0 | 0 | 0 | 0 | 0 | 0 | 0 | 0 | 1 | 0 | 0 | 0 | 0 | 0 | 0 | 0 | 0 | 0 | 0 | 0 | 0 | 0 | 0 | 0 | 0 | 2 | 0 | 0 | 0 | 0 | 0 | 0 | 0 | 0 | 0 | 0 | 0 | 0 | 0 | 0 | 0 | 0 | 0 | 0 | 0 | 0 | 0 | 0 | 0 | 0 | 0 | 0 | 0 | 0 | 0 | 0 | 90.6 | Y1Ba2Cu3O7
0 | 0 | 0 | 0 | 0 | 0 | 0 | 7 | 0 | 0 | 0 | 0 | 0 | 0 | 0 | 0 | 0 | 0 | 0 | 1 | 0 | 0 | 0 | 0 | 0 | 0 | 0 | 0 | 2 | 0 | 0 | 0 | 0 | 0 | 0 | 0 | 0 | 2 | 0 | 0 | 0 | 0 | 0 | 0 | 0 | 0 | 0 | 0 | 0 | 0 | 0 | 0 | 0 | 0 | 0 | 0 | 0 | 0 | 0 | 0 | 0 | 0 | 0 | 0 | 0 | 0 | 0 | 0 | 0 | 0 | 0 | 0 | 0 | 0 | 0 | 0 | 0 | 0 | 0 | 0 | 0.7 | 0.3 | 0 | 0 | 0 | 0 | 31 | Tl0.7Pb0.3Ca1Sr2Cu2O7
0 | 0 | 0 | 0 | 0 | 0 | 0 | 7 | 0 | 0 | 0 | 0 | 0 | 0 | 0 | 0 | 0 | 0 | 0 | 1 | 0 | 0 | 0 | 0 | 0 | 0 | 0 | 0 | 2 | 0 | 0 | 0 | 0 | 0 | 0 | 0 | 0 | 2 | 0 | 0 | 0 | 0 | 0 | 0 | 0 | 0 | 0 | 0 | 0 | 0 | 0 | 0 | 0 | 0 | 0 | 0 | 0 | 0 | 0 | 0 | 0 | 0 | 0 | 0 | 0 | 0 | 0 | 0 | 0 | 0 | 0 | 0 | 0 | 0 | 0 | 0 | 0 | 0 | 0 | 0 | 0.5 | 0.5 | 0 | 0 | 0 | 0 | 84.5 | Tl0.5Pb0.5Ca1Sr2Cu2O7
0 | 0 | 0 | 0 | 0 | 0 | 0 | 7 | 0 | 0 | 0 | 0 | 0 | 0 | 0 | 0 | 0 | 0 | 0 | 1 | 0 | 0 | 0 | 0 | 0 | 0 | 0 | 0 | 2 | 0 | 0 | 0 | 0 | 0 | 0 | 0 | 0 | 2 | 0 | 0 | 0 | 0 | 0 | 0 | 0 | 0 | 0 | 0 | 0 | 0 | 0 | 0 | 0 | 0 | 0 | 0 | 0 | 0 | 0 | 0 | 0 | 0 | 0 | 0 | 0 | 0 | 0 | 0 | 0 | 0 | 0 | 0 | 0 | 0 | 0 | 0 | 0 | 0 | 0 | 0 | 0.75 | 0.25 | 0 | 0 | 0 | 0 | 80 | Tl0.75Pb0.25Ca1Sr2Cu2O7
0 | 0 | 0 | 0 | 0 | 0 | 0 | 1 | 0 | 0 | 0 | 0 | 0 | 0 | 0 | 0 | 0 | 0 | 0 | 1 | 0 | 0 | 0 | 0 | 0 | 0 | 0 | 0 | 2 | 0 | 0 | 0 | 0 | 0 | 0 | 0 | 0 | 2 | 0 | 0 | 0 | 0 | 0 | 0 | 0 | 0 | 0 | 0 | 0 | 0 | 0 | 0 | 0 | 0 | 0 | 0 | 0 | 0 | 0 | 0 | 0 | 0 | 0 | 0 | 0 | 0 | 0 | 0 | 0 | 0 | 0 | 0 | 0 | 0 | 0 | 0 | 0 | 0 | 0 | 0 | 0 | 0 | 2 | 0 | 0 | 0 | 90 | Bi2Sr2Ca1Cu2O
0 | 0 | 0 | 0 | 0 | 0 | 0 | 8.15 | 0 | 0 | 0 | 0 | 0 | 0 | 0 | 0 | 0 | 0 | 0 | 1 | 0 | 0 | 0 | 0 | 0 | 0 | 0 | 0 | 2 | 0 | 0 | 0 | 0 | 0 | 0 | 0 | 0 | 2022-08-01 | 0 | 0 | 0 | 0 | 0 | 0 | 0 | 0 | 0 | 0 | 0 | 0 | 0 | 0 | 0 | 0 | 0 | 0 | 0 | 0 | 0 | 0 | 0 | 0 | 0 | 0 | 0 | 0 | 0 | 0 | 0 | 0 | 0 | 0 | 0 | 0 | 0 | 0 | 0 | 0 | 0 | 0 | 0 | 0 | 2.15 | 0 | 0 | 0 | 93 | Bi2.15Sr1.8Ca1Cu2O8.15
0 | 0 | 0 | 0 | 0 | 0 | 0 | 8 | 0 | 0 | 0 | 0 | 0 | 0 | 0 | 0 | 0 | 0 | 0 | 1 | 0 | 0 | 0 | 0 | 0 | 0 | 0 | 0 | 2 | 0 | 0 | 0 | 0 | 0 | 0 | 0 | 0 | 2 | 0 | 0 | 0 | 0 | 0 | 0 | 0 | 0 | 0 | 0 | 0 | 0 | 0 | 0 | 0 | 0 | 0 | 0 | 0 | 0 | 0 | 0 | 0 | 0 | 0 | 0 | 0 | 0 | 0 | 0 | 0 | 0 | 0 | 0 | 0 | 0 | 0 | 0 | 0 | 0 | 0 | 0 | 0 | 0 | 2 | 0 | 0 | 0 | 55 | Bi2Sr2Ca1Cu2O8
0 | 0 | 0 | 0 | 0 | 0 | 0 | 7 | 0 | 0 | 0 | 0 | 0 | 0 | 0 | 0 | 0 | 0 | 0 | 0 | 0 | 0 | 0 | 0 | 0 | 0 | 0 | 0 | 3 | 0 | 0 | 0 | 0 | 0 | 0 | 0 | 0 | 0 | 1 | 0 | 0 | 0 | 0 | 0 | 0 | 0 | 0 | 0 | 0 | 0 | 0 | 0 | 0 | 0 | 0 | 2 | 0 | 0 | 0 | 0 | 0 | 0 | 0 | 0 | 0 | 0 | 0 | 0 | 0 | 0 | 0 | 0 | 0 | 0 | 0 | 0 | 0 | 0 | 0 | 0 | 0 | 0 | 0 | 0 | 0 | 0 | 90.85 | Y1Ba2Cu3O7
0 | 0 | 0 | 0 | 0 | 0 | 0 | 7 | 0 | 0 | 0 | 0 | 0 | 0 | 0 | 0 | 0 | 0 | 0 | 0 | 0 | 0 | 0 | 0 | 0 | 0 | 0 | 0 | 3 | 0 | 0 | 0 | 0 | 0 | 0 | 0 | 0 | 0 | 1 | 0 | 0 | 0 | 0 | 0 | 0 | 0 | 0 | 0 | 0 | 0 | 0 | 0 | 0 | 0 | 0 | 2 | 0 | 0 | 0 | 0 | 0 | 0 | 0 | 0 | 0 | 0 | 0 | 0 | 0 | 0 | 0 | 0 | 0 | 0 | 0 | 0 | 0 | 0 | 0 | 0 | 0 | 0 | 0 | 0 | 0 | 0 | 91.15 | Y1Ba2Cu3O7
0 | 0 | 0 | 0 | 0 | 0 | 0 | 1 | 0 | 0 | 0 | 0 | 0 | 0 | 0 | 0 | 0 | 0 | 0 | 1 | 0 | 0 | 0 | 0 | 0 | 0 | 0 | 0 | 1 | 0 | 0 | 0 | 0 | 0 | 0 | 0 | 0 | 1 | 0 | 0 | 0 | 0 | 0 | 0 | 0 | 0 | 0 | 0 | 0 | 0 | 0 | 0 | 0 | 0 | 0 | 0 | 0 | 0 | 0 | 0 | 0 | 0 | 0 | 0 | 0 | 0 | 0 | 0 | 0 | 0 | 0 | 0 | 0 | 0 | 0 | 0 | 0 | 0 | 0 | 0 | 0 | 0 | 1 | 0 | 0 | 0 | 105 | Bi1Sr1Ca1Cu1O1
0 | 0 | 0 | 0 | 0 | 0 | 0 | 1 | 0 | 0 | 0 | 0 | 0 | 0 | 0 | 0 | 0 | 0 | 0 | 1 | 0 | 0 | 0 | 0 | 0 | 0 | 0 | 0 | 1 | 0 | 0 | 0 | 0 | 0 | 0 | 0 | 0 | 1 | 0 | 0 | 0 | 0 | 0 | 0 | 0 | 0 | 0 | 0 | 0 | 0 | 0 | 0 | 0 | 0 | 0 | 0 | 0 | 0 | 0 | 0 | 0 | 0 | 0 | 0 | 0 | 0 | 0 | 0 | 0 | 0 | 0 | 0 | 0 | 0 | 0 | 0 | 0 | 0 | 0 | 0 | 0 | 0 | 1 | 0 | 0 | 0 | 84 | Bi1Sr1Ca1Cu1O1
0 | 0 | 0 | 0 | 0 | 0 | 0 | 6.93 | 0 | 0 | 0 | 0 | 0 | 0 | 0 | 0 | 0 | 0 | 0 | 0 | 0 | 0 | 0 | 0 | 0 | 0 | 0 | 0 | 3 | 0 | 0 | 0 | 0 | 0 | 0 | 0 | 0 | 0 | 1 | 0 | 0 | 0 | 0 | 0 | 0 | 0 | 0 | 0 | 0 | 0 | 0 | 0 | 0 | 0 | 0 | 2 | 0 | 0 | 0 | 0 | 0 | 0 | 0 | 0 | 0 | 0 | 0 | 0 | 0 | 0 | 0 | 0 | 0 | 0 | 0 | 0 | 0 | 0 | 0 | 0 | 0 | 0 | 0 | 0 | 0 | 0 | 90.5 | Y1Ba2Cu3O6.93
0 | 0 | 0 | 0 | 0 | 0 | 0 | 1 | 0 | 0 | 0 | 0 | 0 | 0 | 0 | 0 | 0 | 0 | 0 | 0 | 0 | 0 | 0 | 0 | 0 | 0 | 0 | 0 | 1 | 0 | 0 | 0 | 0 | 0 | 0 | 0 | 0 | 0 | 0 | 0 | 0 | 0 | 0 | 0 | 0 | 0 | 0 | 0 | 0 | 0 | 0 | 0 | 0 | 0 | 0 | 0 | 0 | 0.15 | 0 | 1.85 | 0 | 0 | 0 | 0 | 0 | 0 | 0 | 0 | 0 | 0 | 0 | 0 | 0 | 0 | 0 | 0 | 0 | 0 | 0 | 0 | 0 | 0 | 0 | 0 | 0 | 0 | 20 | Nd1.85Ce0.15Cu1O
0 | 0 | 0 | 0 | 0 | 0 | 0 | 1 | 0 | 0 | 0 | 0 | 0 | 0 | 0 | 0 | 0 | 0 | 0 | 2022-05-02 | 0 | 0 | 0 | 0 | 0 | 0 | 0 | 0 | 2022-05-03 | 0 | 0 | 0 | 0 | 0 | 0 | 0 | 0 | 2 | 0 | 0 | 0 | 0 | 0 | 0 | 0 | 0 | 0 | 0 | 0 | 0 | 0 | 0 | 0 | 0 | 0 | 0 | 0 | 0 | 0 | 0 | 0 | 0 | 0 | 0 | 0 | 0 | 0 | 0 | 0 | 0 | 0 | 0 | 0 | 0 | 0 | 0 | 0 | 0 | 0 | 0 | 0 | 0.4 | 2 | 0 | 0 | 0 | 105 | Bi2Pb0.4Sr2Ca2.5Cu3.5O
0 | 0 | 0 | 0 | 0 | 0 | 0 | 4 | 0 | 0 | 0 | 0 | 0 | 0 | 0 | 0 | 0 | 0 | 0 | 0 | 0 | 0 | 0 | 0 | 0 | 0 | 0 | 0 | 1 | 0 | 0 | 0 | 0 | 0 | 0 | 0 | 0 | 0 | 0 | 0 | 0 | 0 | 0 | 0 | 0 | 0 | 0 | 0 | 0 | 0 | 0 | 0 | 0 | 0 | 0 | 0 | 0 | 0.15 | 0 | 1.85 | 0 | 0 | 0 | 0 | 0 | 0 | 0 | 0 | 0 | 0 | 0 | 0 | 0 | 0 | 0 | 0 | 0 | 0 | 0 | 0 | 0 | 0 | 0 | 0 | 0 | 0 | 20.55 | Nd1.85Ce0.15Cu1O4
0 | 0 | 0 | 0 | 0 | 0 | 0 | 10 | 0 | 0 | 0 | 0 | 0 | 0 | 0 | 0 | 0 | 0 | 0 | 2 | 0 | 0 | 0 | 0 | 0 | 0 | 0 | 0 | 3 | 0 | 0 | 0 | 0 | 0 | 0 | 0 | 0 | 0 | 0 | 0 | 0 | 0 | 0 | 0 | 0 | 0 | 0 | 0 | 0 | 0 | 0 | 0 | 0 | 0 | 0 | 2 | 0 | 0 | 0 | 0 | 0 | 0 | 0 | 0 | 0 | 0 | 0 | 0 | 0 | 0 | 0 | 0 | 0 | 0 | 0 | 0 | 0 | 0 | 0 | 0 | 2 | 0 | 0 | 0 | 0 | 0 | 116 | Tl2Ba2Ca2Cu3O10
0 | 0 | 0 | 0 | 0 | 0 | 0 | 16.32 | 0 | 0 | 0 | 0 | 0 | 0 | 0 | 0 | 0 | 0 | 0 | 3 | 0 | 0 | 0 | 0 | 0 | 0 | 0 | 0 | 4 | 0 | 0 | 0 | 0 | 0 | 0 | 0 | 0 | 3 | 0 | 0 | 0 | 0 | 0 | 0 | 0 | 0 | 0 | 0 | 0 | 0 | 0 | 0 | 0 | 0 | 0 | 0 | 0 | 0 | 0 | 0 | 0 | 0 | 0 | 0 | 0 | 0 | 0 | 0 | 0 | 0 | 0 | 0 | 0 | 0 | 0 | 0 | 0 | 0 | 0 | 0 | 0 | 0 | 4 | 0 | 0 | 0 | 80 | Bi4Ca3Sr3Cu4O16.32
0 | 0 | 0 | 0 | 0 | 0 | 0 | 1 | 0 | 0 | 0 | 0 | 0 | 0 | 0 | 0 | 0 | 0 | 0 | 1 | 0 | 0 | 0 | 0 | 0 | 0 | 0 | 0 | 1 | 0 | 0 | 0 | 0 | 0 | 0 | 0 | 0 | 1 | 0 | 0 | 0 | 0 | 0 | 0 | 0 | 0 | 0 | 0 | 0 | 0 | 0 | 0 | 0 | 0 | 0 | 0 | 0 | 0 | 0 | 0 | 0 | 0 | 0 | 0 | 0 | 0 | 0 | 0 | 0 | 0 | 0 | 0 | 0 | 0 | 0 | 0 | 0 | 0 | 0 | 0 | 0 | 0 | 1 | 0 | 0 | 0 | 85 | Bi1Sr1Ca1Cu1O1
0 | 0 | 0 | 0 | 0 | 0 | 0 | 1 | 0 | 0 | 0 | 0 | 0 | 0 | 0 | 0 | 0 | 0 | 0 | 1 | 0 | 0 | 0 | 0 | 0 | 0 | 0 | 0 | 1 | 0 | 0 | 0 | 0 | 0 | 0 | 0 | 0 | 1 | 0 | 0 | 0 | 0 | 0 | 0 | 0 | 0 | 0 | 0 | 0 | 0 | 0 | 0 | 0 | 0 | 0 | 0 | 0 | 0 | 0 | 0 | 0 | 0 | 0 | 0 | 0 | 0 | 0 | 0 | 0 | 0 | 0 | 0 | 0 | 0 | 0 | 0 | 0 | 0 | 0 | 0 | 0 | 0 | 1 | 0 | 0 | 0 | 110 | Bi1Sr1Ca1Cu1O1
0 | 0 | 0 | 0 | 0 | 0 | 0 | 4 | 0 | 0 | 0 | 0 | 0 | 0 | 0 | 0 | 0 | 0 | 0 | 0 | 0 | 0 | 0 | 0 | 0 | 0 | 0 | 0 | 1 | 0 | 0 | 0 | 0 | 0 | 0 | 0 | 0 | 0.08 | 0 | 0 | 0 | 0 | 0 | 0 | 0 | 0 | 0 | 0 | 0 | 0 | 0 | 0 | 0 | 0 | 0 | 0 | 1.92 | 0 | 0 | 0 | 0 | 0 | 0 | 0 | 0 | 0 | 0 | 0 | 0 | 0 | 0 | 0 | 0 | 0 | 0 | 0 | 0 | 0 | 0 | 0 | 0 | 0 | 0 | 0 | 0 | 0 | 12 | La1.92Sr0.08Cu1O4
0 | 0 | 0 | 0 | 0 | 0 | 0 | 4 | 0 | 0 | 0 | 0 | 0 | 0 | 0 | 0 | 0 | 0 | 0 | 0 | 0 | 0 | 0 | 0 | 0 | 0 | 0 | 0 | 1 | 0 | 0 | 0 | 0 | 0 | 0 | 0 | 0 | 0.1 | 0 | 0 | 0 | 0 | 0 | 0 | 0 | 0 | 0 | 0 | 0 | 0 | 0 | 0 | 0 | 0 | 0 | 0 | 2022-09-01 | 0 | 0 | 0 | 0 | 0 | 0 | 0 | 0 | 0 | 0 | 0 | 0 | 0 | 0 | 0 | 0 | 0 | 0 | 0 | 0 | 0 | 0 | 0 | 0 | 0 | 0 | 0 | 0 | 0 | 18 | La1.9Sr0.1Cu1O4
0 | 0 | 0 | 0 | 0 | 0 | 0 | 1 | 0 | 0 | 0 | 0 | 0 | 0 | 0 | 0 | 0 | 0 | 0 | 1 | 0 | 0 | 0 | 0 | 0 | 0 | 0 | 0 | 2 | 0 | 0 | 0 | 0 | 0 | 0 | 0 | 0 | 2 | 0 | 0 | 0 | 0 | 0 | 0 | 0 | 0 | 0 | 0 | 0 | 0 | 0 | 0 | 0 | 0 | 0 | 0 | 0 | 0 | 0 | 0 | 0 | 0 | 0 | 0 | 0 | 0 | 0 | 0 | 0 | 0 | 0 | 0 | 0 | 0 | 0 | 0 | 0 | 0 | 0 | 0 | 0 | 0.3 | 2022-07-01 | 0 | 0 | 0 | 96 | Bi1.7Pb0.3Sr2Ca1Cu2O
0 | 0 | 0 | 0 | 0 | 0 | 0 | 7 | 0 | 0 | 0 | 0 | 0 | 0 | 0 | 0 | 0 | 0 | 0 | 0 | 0 | 0 | 0 | 0 | 0 | 0 | 0 | 0 | 3 | 0 | 0 | 0 | 0 | 0 | 0 | 0 | 0 | 0 | 1 | 0 | 0 | 0 | 0 | 0 | 0 | 0 | 0 | 0 | 0 | 0 | 0 | 0 | 0 | 0 | 0 | 2 | 0 | 0 | 0 | 0 | 0 | 0 | 0 | 0 | 0 | 0 | 0 | 0 | 0 | 0 | 0 | 0 | 0 | 0 | 0 | 0 | 0 | 0 | 0 | 0 | 0 | 0 | 0 | 0 | 0 | 0 | 50 | Y1Ba2Cu3O7
0 | 0 | 0 | 0 | 0 | 0 | 0 | 4 | 0 | 0 | 0 | 0 | 0 | 0 | 0 | 0 | 0 | 0 | 0 | 0 | 0 | 0 | 0 | 0 | 0 | 0 | 0 | 0 | 1 | 0 | 0 | 0 | 0 | 0 | 0 | 0 | 0 | 0.05 | 0 | 0 | 0 | 0 | 0 | 0 | 0 | 0 | 0 | 0 | 0 | 0 | 0 | 0 | 0 | 0 | 0 | 0 | 1.95 | 0 | 0 | 0 | 0 | 0 | 0 | 0 | 0 | 0 | 0 | 0 | 0 | 0 | 0 | 0 | 0 | 0 | 0 | 0 | 0 | 0 | 0 | 0 | 0 | 0 | 0 | 0 | 0 | 0 | 15 | La1.95Sr0.05Cu1O4
0 | 0 | 0 | 0 | 0 | 0 | 0 | 4 | 0 | 0 | 0 | 0 | 0 | 0 | 0 | 0 | 0 | 0 | 0 | 0 | 0 | 0 | 0 | 0 | 0 | 0 | 0 | 0 | 1 | 0 | 0 | 0 | 0 | 0 | 0 | 0 | 0 | 0.09 | 0 | 0 | 0 | 0 | 0 | 0 | 0 | 0 | 0 | 0 | 0 | 0 | 0 | 0 | 0 | 0 | 0 | 0 | 1.91 | 0 | 0 | 0 | 0 | 0 | 0 | 0 | 0 | 0 | 0 | 0 | 0 | 0 | 0 | 0 | 0 | 0 | 0 | 0 | 0 | 0 | 0 | 0 | 0 | 0 | 0 | 0 | 0 | 0 | 30 | La1.91Sr0.09Cu1O4
0 | 0 | 0 | 0 | 0 | 0 | 0 | 7 | 0 | 0 | 0 | 0 | 0 | 0 | 0 | 0 | 0 | 0 | 0 | 0 | 0 | 0 | 0 | 0 | 0 | 0 | 0 | 0 | 3 | 0 | 0 | 0 | 0 | 0 | 0 | 0 | 0 | 0 | 1 | 0 | 0 | 0 | 0 | 0 | 0 | 0 | 0 | 0 | 0 | 0 | 0 | 0 | 0 | 0 | 0 | 2 | 0 | 0 | 0 | 0 | 0 | 0 | 0 | 0 | 0 | 0 | 0 | 0 | 0 | 0 | 0 | 0 | 0 | 0 | 0 | 0 | 0 | 0 | 0 | 0 | 0 | 0 | 0 | 0 | 0 | 0 | 80 | Y1Ba2Cu3O7
0 | 0 | 0 | 0 | 0 | 0 | 0 | 1 | 0 | 0 | 0 | 0 | 0 | 0 | 0 | 0 | 0 | 0 | 0 | 1 | 0 | 0 | 0 | 0 | 0 | 0 | 0 | 0 | 2 | 0 | 0 | 0 | 0 | 0 | 0 | 0 | 0 | 2 | 0 | 0 | 0 | 0 | 0 | 0 | 0 | 0 | 0 | 0 | 0 | 0 | 0 | 0 | 0 | 0 | 0 | 0 | 0 | 0 | 0 | 0 | 0 | 0 | 0 | 0 | 0 | 0 | 0 | 0 | 0 | 0 | 0 | 0 | 0 | 0 | 0 | 0 | 0 | 0 | 0 | 0 | 0 | 0 | 2 | 0 | 0 | 0 | 84 | Bi2Sr2Ca1Cu2O
0 | 0 | 0 | 0 | 0 | 0 | 0 | 1 | 0 | 0 | 0 | 0 | 0 | 0 | 0 | 0 | 0 | 0 | 0 | 2022-02-01 | 0 | 0 | 0 | 0 | 0 | 0 | 0 | 0 | 2 | 0 | 0 | 0 | 0 | 0 | 0 | 0 | 0 | 2022-08-01 | 0 | 0 | 0 | 0 | 0 | 0 | 0 | 0 | 0 | 0 | 0 | 0 | 0 | 0 | 0 | 0 | 0 | 0 | 0 | 0 | 0 | 0 | 0 | 0 | 0 | 0 | 0 | 0 | 0 | 0 | 0 | 0 | 0 | 0 | 0 | 0 | 0 | 0 | 0 | 0 | 0 | 0 | 0 | 0 | 2 | 0 | 0 | 0 | 80 | Bi2Sr1.8Ca1.2Cu2O
0 | 0 | 0 | 0 | 0 | 0 | 0 | 1 | 0 | 0 | 0 | 0 | 0 | 0 | 0 | 0 | 0 | 0 | 0 | 0 | 0 | 0 | 0 | 0 | 0 | 0 | 0 | 0 | 3 | 0 | 0 | 0 | 0 | 0 | 0 | 0 | 0 | 0 | 1 | 0 | 0 | 0 | 0 | 0 | 0 | 0 | 0 | 0 | 0 | 0 | 0 | 0 | 0 | 0 | 0 | 2 | 0 | 0 | 0 | 0 | 0 | 0 | 0 | 0 | 0 | 0 | 0 | 0 | 0 | 0 | 0 | 0 | 0 | 0 | 0 | 0 | 0 | 0 | 0 | 0 | 0 | 0 | 0 | 0 | 0 | 0 | 80 | Y1Ba2Cu3O
0 | 0 | 0 | 0 | 0 | 0 | 0 | 3 | 0 | 0 | 0 | 0 | 0 | 0 | 0 | 0 | 0 | 0 | 0.375 | 0 | 0 | 0 | 0 | 0 | 0 | 0 | 0 | 0 | 0 | 0 | 0 | 0 | 0 | 0 | 0 | 0 | 0 | 0 | 0 | 0 | 0 | 0 | 0 | 0 | 0 | 0 | 0 | 0 | 0 | 0 | 0 | 0 | 0 | 0 | 0 | 0.625 | 0 | 0 | 0 | 0 | 0 | 0 | 0 | 0 | 0 | 0 | 0 | 0 | 0 | 0 | 0 | 0 | 0 | 0 | 0 | 0 | 0 | 0 | 0 | 0 | 0 | 0 | 1 | 0 | 0 | 0 | 2022-05-27 | Ba0.625K0.375Bi1O3
0 | 0 | 0 | 0 | 0 | 0 | 0 | 7 | 0 | 0 | 0 | 0 | 0 | 0 | 0 | 0 | 0 | 0 | 0 | 1 | 0 | 0 | 0 | 0 | 0 | 0 | 0 | 0 | 2 | 0 | 0 | 0 | 0 | 0 | 0 | 0 | 0 | 0 | 0 | 0 | 0 | 0 | 0 | 0 | 0 | 0 | 0 | 0 | 0 | 0 | 0 | 0 | 0 | 0 | 0 | 2 | 0 | 0 | 0 | 0 | 0 | 0 | 0 | 0 | 0 | 0 | 0 | 0 | 0 | 0 | 0 | 0 | 0 | 0 | 0 | 0 | 0 | 0 | 0 | 0 | 2 | 0 | 0 | 0 | 0 | 0 | 108 | Tl2Ba2Ca1Cu2O7
0 | 0 | 0 | 0 | 0 | 0 | 0 | 10 | 0 | 0 | 0 | 0 | 0 | 0 | 0 | 0 | 0 | 0 | 0 | 2 | 0 | 0 | 0 | 0 | 0 | 0 | 0 | 0 | 3 | 0 | 0 | 0 | 0 | 0 | 0 | 0 | 0 | 2 | 0 | 0 | 0 | 0 | 0 | 0 | 0 | 0 | 0 | 0 | 0 | 0 | 0 | 0 | 0 | 0 | 0 | 0 | 0 | 0 | 0 | 0 | 0 | 0 | 0 | 0 | 0 | 0 | 0 | 0 | 0 | 0 | 0 | 0 | 0 | 0 | 0 | 0 | 0 | 0 | 0 | 0 | 0 | 0 | 2 | 0 | 0 | 0 | 107 | Bi2Sr2Ca2Cu3O10
0 | 0 | 0 | 0 | 0 | 0 | 0 | 7 | 0 | 0 | 0 | 0 | 0 | 0 | 0 | 0 | 0 | 0 | 0 | 0 | 0 | 0 | 0 | 0 | 0 | 0 | 0 | 0 | 3 | 0 | 0 | 0 | 0 | 0 | 0 | 0 | 0 | 0 | 0.57 | 0 | 0 | 0 | 0 | 0 | 0 | 0 | 0 | 0 | 0 | 0 | 0 | 0 | 0 | 0 | 0 | 2 | 0 | 0 | 0.43 | 0 | 0 | 0 | 0 | 0 | 0 | 0 | 0 | 0 | 0 | 0 | 0 | 0 | 0 | 0 | 0 | 0 | 0 | 0 | 0 | 0 | 0 | 0 | 0 | 0 | 0 | 0 | 22 | Y0.57Pr0.43Ba2Cu3O7
0 | 0 | 0 | 0 | 0 | 0 | 0 | 1 | 0 | 0 | 0 | 0 | 0 | 0 | 0 | 0 | 0 | 0 | 0 | 2 | 0 | 0 | 0 | 0 | 0 | 0 | 0 | 0 | 4 | 0 | 0 | 0 | 0 | 0 | 0 | 0 | 0 | 2 | 0 | 0 | 0 | 0 | 0 | 0 | 0 | 0 | 0 | 0 | 0 | 0 | 0 | 0 | 0 | 0 | 0 | 0 | 0 | 0 | 0 | 0 | 0 | 0 | 0 | 0 | 0 | 0 | 0 | 0 | 0 | 0 | 0 | 0 | 0 | 0 | 0 | 0 | 0 | 0 | 0 | 0 | 0 | 1 | 2 | 0 | 0 | 0 | 65 | Bi2Pb1Sr2Ca2Cu4O
0 | 0 | 0 | 0 | 0 | 0 | 0 | 3 | 0 | 0 | 0 | 0 | 0 | 0 | 0 | 0 | 0 | 0 | 0 | 0 | 0 | 0 | 0 | 0 | 0 | 0 | 0 | 0 | 0 | 0 | 0 | 0 | 0 | 0 | 0 | 0 | 0 | 0 | 0 | 0 | 0 | 0 | 0 | 0 | 0 | 0 | 0 | 0 | 0 | 0 | 0 | 0 | 0 | 0 | 0 | 1 | 0 | 0 | 0 | 0 | 0 | 0 | 0 | 0 | 0 | 0 | 0 | 0 | 0 | 0 | 0 | 0 | 0 | 0 | 0 | 0 | 0 | 0 | 0 | 0 | 0 | 0.78 | 0.22 | 0 | 0 | 0 | 2022-03-10 | Ba1Pb0.78Bi0.22O3
0 | 0 | 0 | 0 | 0 | 0 | 0 | 3 | 0 | 0 | 0 | 0 | 0 | 0 | 0 | 0 | 0 | 0 | 0 | 0 | 0 | 0 | 0 | 0 | 0 | 0 | 0 | 0 | 0 | 0 | 0 | 0 | 0 | 0 | 0 | 0 | 0 | 0 | 0 | 0 | 0 | 0 | 0 | 0 | 0 | 0 | 0 | 0 | 0 | 0 | 0 | 0 | 0 | 0 | 0 | 1 | 0 | 0 | 0 | 0 | 0 | 0 | 0 | 0 | 0 | 0 | 0 | 0 | 0 | 0 | 0 | 0 | 0 | 0 | 0 | 0 | 0 | 0 | 0 | 0 | 0 | 0.83 | 0.17 | 0 | 0 | 0 | 2022-06-07 | Ba1Pb0.83Bi0.17O3
0 | 0 | 0 | 0 | 0 | 0 | 0 | 8 | 0 | 0 | 0 | 0 | 0 | 0 | 0 | 0 | 0 | 0 | 0 | 1 | 0 | 0 | 0 | 0 | 0 | 0 | 0 | 0 | 2 | 0 | 0 | 0 | 0 | 0 | 0 | 0 | 0 | 2 | 0 | 0 | 0 | 0 | 0 | 0 | 0 | 0 | 0 | 0 | 0 | 0 | 0 | 0 | 0 | 0 | 0 | 0 | 0 | 0 | 0 | 0 | 0 | 0 | 0 | 0 | 0 | 0 | 0 | 0 | 0 | 0 | 0 | 0 | 0 | 0 | 0 | 0 | 0 | 0 | 0 | 0 | 0 | 0 | 2 | 0 | 0 | 0 | 81.7 | Bi2Sr2Ca1Cu2O8
0 | 0 | 0 | 0 | 0 | 0 | 0 | 3 | 0 | 0 | 0 | 0 | 0 | 0 | 0 | 0 | 0 | 0 | 0 | 0 | 0 | 0 | 0 | 0 | 0 | 0 | 0 | 0 | 0 | 0 | 0 | 0 | 0 | 0 | 0 | 0 | 0 | 0 | 0 | 0 | 0 | 0 | 0 | 0 | 0 | 0 | 0 | 0 | 0 | 0 | 0.25 | 0 | 0 | 0 | 0 | 1 | 0 | 0 | 0 | 0 | 0 | 0 | 0 | 0 | 0 | 0 | 0 | 0 | 0 | 0 | 0 | 0 | 0 | 0 | 0 | 0 | 0 | 0 | 0 | 0 | 0 | 0.75 | 0 | 0 | 0 | 0 | 2022-03-02 | Ba1Pb0.75Sb0.25O3
0 | 0 | 0 | 0 | 0 | 0 | 0 | 6.94 | 0 | 0 | 0 | 0 | 0 | 0 | 0 | 0 | 0 | 0 | 0 | 0 | 0 | 0 | 0 | 0 | 0 | 0 | 0 | 0 | 3 | 0 | 0 | 0 | 0 | 0 | 0 | 0 | 0 | 0 | 0 | 0 | 0 | 0 | 0 | 0 | 0 | 0 | 0 | 0 | 0 | 0 | 0 | 0 | 0 | 0 | 0 | 2 | 0 | 0 | 0 | 0 | 0 | 0 | 0 | 0 | 0 | 1 | 0 | 0 | 0 | 0 | 0 | 0 | 0 | 0 | 0 | 0 | 0 | 0 | 0 | 0 | 0 | 0 | 0 | 0 | 0 | 0 | 88.7 | Dy1Ba2Cu3O6.94
0 | 0 | 0 | 0 | 0 | 0 | 0 | 6.89 | 0 | 0 | 0 | 0 | 0 | 0 | 0 | 0 | 0 | 0 | 0 | 0 | 0 | 0 | 0 | 0 | 0 | 0 | 0 | 0 | 3 | 0 | 0 | 0 | 0 | 0 | 0 | 0 | 0 | 0.2 | 0 | 0 | 0 | 0 | 0 | 0 | 0 | 0 | 0 | 0 | 0 | 0 | 0 | 0 | 0 | 0 | 0 | 2022-08-01 | 0 | 0 | 0 | 0 | 0 | 0 | 0 | 0 | 0 | 1 | 0 | 0 | 0 | 0 | 0 | 0 | 0 | 0 | 0 | 0 | 0 | 0 | 0 | 0 | 0 | 0 | 0 | 0 | 0 | 0 | 84.2 | Dy1Ba1.8Sr0.2Cu3O6.89
0 | 0 | 0 | 0 | 0 | 0 | 0 | 6.89 | 0 | 0 | 0 | 0 | 0 | 0 | 0 | 0 | 0 | 0 | 0 | 0 | 0 | 0 | 0 | 0 | 0 | 0 | 0 | 0 | 3 | 0 | 0 | 0 | 0 | 0 | 0 | 0 | 0 | 0.4 | 0 | 0 | 0 | 0 | 0 | 0 | 0 | 0 | 0 | 0 | 0 | 0 | 0 | 0 | 0 | 0 | 0 | 2022-06-01 | 0 | 0 | 0 | 0 | 0 | 0 | 0 | 0 | 0 | 1 | 0 | 0 | 0 | 0 | 0 | 0 | 0 | 0 | 0 | 0 | 0 | 0 | 0 | 0 | 0 | 0 | 0 | 0 | 0 | 0 | 80.6 | Dy1Ba1.6Sr0.4Cu3O6.89
0 | 0 | 0 | 0 | 0 | 0 | 0 | 6.91 | 0 | 0 | 0 | 0 | 0 | 0 | 0 | 0 | 0 | 0 | 0 | 0 | 0 | 0 | 0 | 0 | 0 | 0 | 0 | 0 | 3 | 0 | 0 | 0 | 0 | 0 | 0 | 0 | 0 | 0.6 | 0 | 0 | 0 | 0 | 0 | 0 | 0 | 0 | 0 | 0 | 0 | 0 | 0 | 0 | 0 | 0 | 0 | 2022-04-01 | 0 | 0 | 0 | 0 | 0 | 0 | 0 | 0 | 0 | 1 | 0 | 0 | 0 | 0 | 0 | 0 | 0 | 0 | 0 | 0 | 0 | 0 | 0 | 0 | 0 | 0 | 0 | 0 | 0 | 0 | 85.2 | Dy1Ba1.4Sr0.6Cu3O6.91
0 | 0 | 0 | 0 | 0 | 0 | 0 | 2022-09-06 | 0 | 0 | 0 | 0 | 0 | 0 | 0 | 0 | 0 | 0 | 0 | 0 | 0 | 0 | 0 | 0 | 0 | 0 | 0 | 0 | 3 | 0 | 0 | 0 | 0 | 0 | 0 | 0 | 0 | 0.8 | 0 | 0 | 0 | 0 | 0 | 0 | 0 | 0 | 0 | 0 | 0 | 0 | 0 | 0 | 0 | 0 | 0 | 2022-02-01 | 0 | 0 | 0 | 0 | 0 | 0 | 0 | 0 | 0 | 1 | 0 | 0 | 0 | 0 | 0 | 0 | 0 | 0 | 0 | 0 | 0 | 0 | 0 | 0 | 0 | 0 | 0 | 0 | 0 | 0 | 84.7 | Dy1Ba1.2Sr0.8Cu3O6.9
0 | 0 | 0 | 0 | 0 | 0 | 0 | 6.89 | 0 | 0 | 0 | 0 | 0 | 0 | 0 | 0 | 0 | 0 | 0 | 0 | 0 | 0 | 0 | 0 | 0 | 0 | 0 | 0 | 3 | 0 | 0 | 0 | 0 | 0 | 0 | 0 | 0 | 1 | 0 | 0 | 0 | 0 | 0 | 0 | 0 | 0 | 0 | 0 | 0 | 0 | 0 | 0 | 0 | 0 | 0 | 1 | 0 | 0 | 0 | 0 | 0 | 0 | 0 | 0 | 0 | 1 | 0 | 0 | 0 | 0 | 0 | 0 | 0 | 0 | 0 | 0 | 0 | 0 | 0 | 0 | 0 | 0 | 0 | 0 | 0 | 0 | 79.5 | Dy1Ba1Sr1Cu3O6.89
0 | 0 | 0 | 0 | 0.5 | 0 | 0 | 7 | 0 | 0 | 0 | 0 | 0 | 0 | 0 | 0 | 0 | 0 | 0 | 0 | 0 | 0 | 0 | 0 | 0 | 0 | 0 | 0 | 2022-05-02 | 0 | 0 | 0 | 0 | 0 | 0 | 0 | 0 | 1.55 | 1 | 0 | 0 | 0 | 0 | 0 | 0 | 0 | 0 | 0 | 0 | 0 | 0 | 0 | 0 | 0 | 0 | 0.45 | 0 | 0 | 0 | 0 | 0 | 0 | 0 | 0 | 0 | 0 | 0 | 0 | 0 | 0 | 0 | 0 | 0 | 0 | 0 | 0 | 0 | 0 | 0 | 0 | 0 | 0 | 0 | 0 | 0 | 0 | 16 | Y1Sr1.55Ba0.45Cu2.5B0.5O7
0 | 0 | 0 | 0 | 0.5 | 0 | 0 | 7 | 0 | 0 | 0 | 0 | 0 | 0 | 0 | 0 | 0 | 0 | 0 | 0 | 0 | 0 | 0 | 0 | 0 | 0 | 0 | 0 | 2022-05-02 | 0 | 0 | 0 | 0 | 0 | 0 | 0 | 0 | 2022-04-01 | 1 | 0 | 0 | 0 | 0 | 0 | 0 | 0 | 0 | 0 | 0 | 0 | 0 | 0 | 0 | 0 | 0 | 0.6 | 0 | 0 | 0 | 0 | 0 | 0 | 0 | 0 | 0 | 0 | 0 | 0 | 0 | 0 | 0 | 0 | 0 | 0 | 0 | 0 | 0 | 0 | 0 | 0 | 0 | 0 | 0 | 0 | 0 | 0 | 24 | Y1Sr1.4Ba0.6Cu2.5B0.5O7
0 | 0 | 0 | 0 | 0.5 | 0 | 0 | 7 | 0 | 0 | 0 | 0 | 0 | 0 | 0 | 0 | 0 | 0 | 0 | 0 | 0 | 0 | 0 | 0 | 0 | 0 | 0 | 0 | 2022-05-02 | 0 | 0 | 0 | 0 | 0 | 0 | 0 | 0 | 2022-02-01 | 1 | 0 | 0 | 0 | 0 | 0 | 0 | 0 | 0 | 0 | 0 | 0 | 0 | 0 | 0 | 0 | 0 | 0.8 | 0 | 0 | 0 | 0 | 0 | 0 | 0 | 0 | 0 | 0 | 0 | 0 | 0 | 0 | 0 | 0 | 0 | 0 | 0 | 0 | 0 | 0 | 0 | 0 | 0 | 0 | 0 | 0 | 0 | 0 | 35 | Y1Sr1.2Ba0.8Cu2.5B0.5O7
0 | 0 | 0 | 0 | 0.5 | 0 | 0 | 7 | 0 | 0 | 0 | 0 | 0 | 0 | 0 | 0 | 0 | 0 | 0 | 0 | 0 | 0 | 0 | 0 | 0 | 0 | 0 | 0 | 2022-05-02 | 0 | 0 | 0 | 0 | 0 | 0 | 0 | 0 | 1 | 1 | 0 | 0 | 0 | 0 | 0 | 0 | 0 | 0 | 0 | 0 | 0 | 0 | 0 | 0 | 0 | 0 | 1 | 0 | 0 | 0 | 0 | 0 | 0 | 0 | 0 | 0 | 0 | 0 | 0 | 0 | 0 | 0 | 0 | 0 | 0 | 0 | 0 | 0 | 0 | 0 | 0 | 0 | 0 | 0 | 0 | 0 | 0 | 44 | Y1Sr1Ba1Cu2.5B0.5O7
0 | 0 | 0 | 0 | 0.5 | 0 | 0 | 7 | 0 | 0 | 0 | 0 | 0 | 0 | 0 | 0 | 0 | 0 | 0 | 0 | 0 | 0 | 0 | 0 | 0 | 0 | 0 | 0 | 2022-05-02 | 0 | 0 | 0 | 0 | 0 | 0 | 0 | 0 | 0.8 | 1 | 0 | 0 | 0 | 0 | 0 | 0 | 0 | 0 | 0 | 0 | 0 | 0 | 0 | 0 | 0 | 0 | 2022-02-01 | 0 | 0 | 0 | 0 | 0 | 0 | 0 | 0 | 0 | 0 | 0 | 0 | 0 | 0 | 0 | 0 | 0 | 0 | 0 | 0 | 0 | 0 | 0 | 0 | 0 | 0 | 0 | 0 | 0 | 0 | 51 | Y1Sr0.8Ba1.2Cu2.5B0.5O7
0 | 0 | 0 | 0 | 0.5 | 0 | 0 | 7 | 0 | 0 | 0 | 0 | 0 | 0 | 0 | 0 | 0 | 0 | 0 | 0 | 0 | 0 | 0 | 0 | 0 | 0 | 0 | 0 | 2022-05-02 | 0 | 0 | 0 | 0 | 0 | 0 | 0 | 0 | 0.6 | 1 | 0 | 0 | 0 | 0 | 0 | 0 | 0 | 0 | 0 | 0 | 0 | 0 | 0 | 0 | 0 | 0 | 2022-04-01 | 0 | 0 | 0 | 0 | 0 | 0 | 0 | 0 | 0 | 0 | 0 | 0 | 0 | 0 | 0 | 0 | 0 | 0 | 0 | 0 | 0 | 0 | 0 | 0 | 0 | 0 | 0 | 0 | 0 | 0 | 47 | Y1Sr0.6Ba1.4Cu2.5B0.5O7
0 | 0 | 0 | 0 | 0.5 | 0 | 0 | 7 | 0 | 0 | 0 | 0 | 0 | 0 | 0 | 0 | 0 | 0 | 0 | 0 | 0 | 0 | 0 | 0 | 0 | 0 | 0 | 0 | 2022-05-02 | 0 | 0 | 0 | 0 | 0 | 0 | 0 | 0 | 0.4 | 1 | 0 | 0 | 0 | 0 | 0 | 0 | 0 | 0 | 0 | 0 | 0 | 0 | 0 | 0 | 0 | 0 | 2022-06-01 | 0 | 0 | 0 | 0 | 0 | 0 | 0 | 0 | 0 | 0 | 0 | 0 | 0 | 0 | 0 | 0 | 0 | 0 | 0 | 0 | 0 | 0 | 0 | 0 | 0 | 0 | 0 | 0 | 0 | 0 | 35 | Y1Sr0.4Ba1.6Cu2.5B0.5O7
0 | 0 | 0 | 0 | 0 | 0 | 0 | 1 | 0 | 0 | 0 | 0 | 0 | 0 | 0 | 0 | 0 | 0 | 0 | 2 | 0 | 0 | 0 | 0 | 0 | 0 | 0 | 0 | 3 | 0 | 0 | 0 | 0 | 0 | 0 | 0 | 0 | 2 | 0 | 0 | 0 | 0 | 0 | 0 | 0 | 0 | 0 | 0 | 0 | 0 | 0 | 0 | 0 | 0 | 0 | 0 | 0 | 0 | 0 | 0 | 0 | 0 | 0 | 0 | 0 | 0 | 0 | 0 | 0 | 0 | 0 | 0 | 0 | 0 | 0 | 0 | 0 | 0 | 0 | 0 | 0 | 0.3 | 2022-07-01 | 0 | 0 | 0 | 112 | Bi1.7Pb0.3Sr2Ca2Cu3O
0 | 0 | 0 | 0 | 0 | 0 | 0 | 1 | 0 | 0 | 0 | 0 | 0 | 0 | 0 | 0 | 0 | 0 | 0 | 1.99 | 0 | 0 | 0 | 0 | 0 | 0 | 0 | 0 | 3 | 0 | 0 | 0 | 0 | 0 | 0 | 0 | 0 | 2 | 0 | 0 | 0 | 0 | 0 | 0 | 0 | 0 | 0 | 0 | 0 | 0 | 0 | 0 | 0 | 0 | 0 | 0 | 0 | 0 | 0 | 0 | 0 | 0.01 | 0 | 0 | 0 | 0 | 0 | 0 | 0 | 0 | 0 | 0 | 0 | 0 | 0 | 0 | 0 | 0 | 0 | 0 | 0 | 0.3 | 2022-07-01 | 0 | 0 | 0 | 111 | Bi1.7Pb0.3Sr2Ca1.99Sm0.01Cu3O
0 | 0 | 0 | 0 | 0 | 0 | 0 | 1 | 0 | 0 | 0 | 0 | 0 | 0 | 0 | 0 | 0 | 0 | 0 | 1.98 | 0 | 0 | 0 | 0 | 0 | 0 | 0 | 0 | 3 | 0 | 0 | 0 | 0 | 0 | 0 | 0 | 0 | 2 | 0 | 0 | 0 | 0 | 0 | 0 | 0 | 0 | 0 | 0 | 0 | 0 | 0 | 0 | 0 | 0 | 0 | 0 | 0 | 0 | 0 | 0 | 0 | 0.02 | 0 | 0 | 0 | 0 | 0 | 0 | 0 | 0 | 0 | 0 | 0 | 0 | 0 | 0 | 0 | 0 | 0 | 0 | 0 | 0.3 | 2022-07-01 | 0 | 0 | 0 | 110 | Bi1.7Pb0.3Sr2Ca1.98Sm0.02Cu3O
0 | 0 | 0 | 0 | 0 | 0 | 0 | 1 | 0 | 0 | 0 | 0 | 0 | 0 | 0 | 0 | 0 | 0 | 0 | 1.95 | 0 | 0 | 0 | 0 | 0 | 0 | 0 | 0 | 3 | 0 | 0 | 0 | 0 | 0 | 0 | 0 | 0 | 2 | 0 | 0 | 0 | 0 | 0 | 0 | 0 | 0 | 0 | 0 | 0 | 0 | 0 | 0 | 0 | 0 | 0 | 0 | 0 | 0 | 0 | 0 | 0 | 0.05 | 0 | 0 | 0 | 0 | 0 | 0 | 0 | 0 | 0 | 0 | 0 | 0 | 0 | 0 | 0 | 0 | 0 | 0 | 0 | 0.3 | 2022-07-01 | 0 | 0 | 0 | 88 | Bi1.7Pb0.3Sr2Ca1.95Sm0.05Cu3O
0 | 0 | 0 | 0 | 0 | 0 | 0 | 1 | 0 | 0 | 0 | 0 | 0 | 0 | 0 | 0 | 0 | 0 | 0 | 1.925 | 0 | 0 | 0 | 0 | 0 | 0 | 0 | 0 | 3 | 0 | 0 | 0 | 0 | 0 | 0 | 0 | 0 | 2 | 0 | 0 | 0 | 0 | 0 | 0 | 0 | 0 | 0 | 0 | 0 | 0 | 0 | 0 | 0 | 0 | 0 | 0 | 0 | 0 | 0 | 0 | 0 | 0.075 | 0 | 0 | 0 | 0 | 0 | 0 | 0 | 0 | 0 | 0 | 0 | 0 | 0 | 0 | 0 | 0 | 0 | 0 | 0 | 0.3 | 2022-07-01 | 0 | 0 | 0 | 86 | Bi1.7Pb0.3Sr2Ca1.925Sm0.075Cu3O
0 | 0 | 0 | 0 | 0 | 0 | 0 | 1 | 0 | 0 | 0 | 0 | 0 | 0 | 0 | 0 | 0 | 0 | 0 | 2022-09-01 | 0 | 0 | 0 | 0 | 0 | 0 | 0 | 0 | 3 | 0 | 0 | 0 | 0 | 0 | 0 | 0 | 0 | 2 | 0 | 0 | 0 | 0 | 0 | 0 | 0 | 0 | 0 | 0 | 0 | 0 | 0 | 0 | 0 | 0 | 0 | 0 | 0 | 0 | 0 | 0 | 0 | 0.1 | 0 | 0 | 0 | 0 | 0 | 0 | 0 | 0 | 0 | 0 | 0 | 0 | 0 | 0 | 0 | 0 | 0 | 0 | 0 | 0.3 | 2022-07-01 | 0 | 0 | 0 | 85 | Bi1.7Pb0.3Sr2Ca1.9Sm0.1Cu3O
0 | 0 | 0 | 0 | 0 | 0 | 0 | 10 | 0 | 0 | 0 | 0 | 0 | 0 | 0 | 0 | 0 | 0 | 0 | 0 | 0 | 0 | 0 | 0 | 0 | 0 | 0 | 0 | 2 | 0 | 0 | 0 | 0 | 0 | 0 | 0 | 0 | 2 | 0 | 0 | 1 | 0 | 0 | 0 | 0 | 0 | 0 | 0 | 0 | 0 | 0 | 0 | 0 | 0 | 0 | 0 | 0 | 0.5 | 0 | 0 | 0 | 2022-05-01 | 0 | 0 | 0 | 0 | 0 | 0 | 0 | 0 | 0 | 0 | 0 | 0 | 0 | 0 | 0 | 0 | 0 | 0 | 0 | 0 | 0 | 0 | 0 | 0 | 23 | Sm1.5Ce0.5Sr2Cu2Nb1O10
0 | 0 | 0 | 0 | 0 | 0 | 0 | 10 | 0 | 0 | 0 | 0 | 0 | 0 | 0 | 0 | 0 | 0 | 0 | 0 | 0 | 0 | 0 | 0 | 0 | 0 | 0 | 0 | 2 | 0 | 0 | 0 | 0 | 0 | 0 | 0 | 0 | 2 | 0 | 0 | 1 | 0 | 0 | 0 | 0 | 0 | 0 | 0 | 0 | 0 | 0 | 0 | 0 | 0 | 0 | 0 | 0 | 0.5 | 0 | 0 | 0 | 0 | 2022-05-01 | 0 | 0 | 0 | 0 | 0 | 0 | 0 | 0 | 0 | 0 | 0 | 0 | 0 | 0 | 0 | 0 | 0 | 0 | 0 | 0 | 0 | 0 | 0 | 23 | Eu1.5Ce0.5Sr2Cu2Nb1O10
0 | 0 | 0 | 0 | 0 | 0 | 0 | 10 | 0 | 0 | 0 | 0 | 0 | 0 | 0 | 0 | 0 | 0 | 0 | 0 | 0 | 0 | 0 | 0 | 0 | 0 | 0 | 0 | 2 | 0 | 0 | 0 | 0 | 0 | 0 | 0 | 0 | 2 | 0 | 0 | 1 | 0 | 0 | 0 | 0 | 0 | 0 | 0 | 0 | 0 | 0 | 0 | 0 | 0 | 0 | 0 | 0 | 0.5 | 0 | 2022-05-01 | 0 | 0 | 0 | 0 | 0 | 0 | 0 | 0 | 0 | 0 | 0 | 0 | 0 | 0 | 0 | 0 | 0 | 0 | 0 | 0 | 0 | 0 | 0 | 0 | 0 | 0 | 20 | Nd1.5Ce0.5Sr2Cu2Nb1O10
0 | 0 | 0 | 0 | 0 | 0 | 0 | 8.229 | 0 | 0 | 0 | 0 | 0 | 0 | 0 | 0 | 0 | 0 | 0 | 2 | 0 | 0 | 0 | 0 | 0 | 0 | 0 | 0 | 2 | 0 | 0 | 0 | 0 | 0 | 0 | 0 | 0 | 1 | 0 | 0 | 0 | 0 | 0 | 0 | 0 | 0 | 0 | 0 | 0 | 0 | 0 | 0 | 0 | 0 | 0 | 0 | 0 | 0 | 0 | 0 | 0 | 0 | 0 | 0 | 0 | 0 | 0 | 0 | 0 | 0 | 0 | 0 | 0 | 0 | 0 | 0 | 0 | 0 | 0 | 0 | 0 | 0 | 2 | 0 | 0 | 0 | 76.4 | Bi2Sr1Ca2Cu2O8.229
0 | 0 | 0 | 0 | 0 | 0 | 0 | 8.22 | 0 | 0 | 0 | 0 | 0 | 0 | 0 | 0 | 0 | 0 | 0 | 2022-09-01 | 0 | 0 | 0 | 0 | 0 | 0 | 0 | 0 | 2 | 0 | 0 | 0 | 0 | 0 | 0 | 0 | 0 | 2022-01-01 | 0 | 0 | 0 | 0 | 0 | 0 | 0 | 0 | 0 | 0 | 0 | 0 | 0 | 0 | 0 | 0 | 0 | 0 | 0 | 0 | 0 | 0 | 0 | 0 | 0 | 0 | 0 | 0 | 0 | 0 | 0 | 0 | 0 | 0 | 0 | 0 | 0 | 0 | 0 | 0 | 0 | 0 | 0 | 0 | 2 | 0 | 0 | 0 | 76.5 | Bi2Sr1.1Ca1.9Cu2O8.22
0 | 0 | 0 | 0 | 0 | 0 | 0 | 8.199 | 0 | 0 | 0 | 0 | 0 | 0 | 0 | 0 | 0 | 0 | 0 | 2022-08-01 | 0 | 0 | 0 | 0 | 0 | 0 | 0 | 0 | 2 | 0 | 0 | 0 | 0 | 0 | 0 | 0 | 0 | 2022-02-01 | 0 | 0 | 0 | 0 | 0 | 0 | 0 | 0 | 0 | 0 | 0 | 0 | 0 | 0 | 0 | 0 | 0 | 0 | 0 | 0 | 0 | 0 | 0 | 0 | 0 | 0 | 0 | 0 | 0 | 0 | 0 | 0 | 0 | 0 | 0 | 0 | 0 | 0 | 0 | 0 | 0 | 0 | 0 | 0 | 2 | 0 | 0 | 0 | 76.5 | Bi2Sr1.2Ca1.8Cu2O8.199
0 | 0 | 0 | 0 | 0 | 0 | 0 | 8.19 | 0 | 0 | 0 | 0 | 0 | 0 | 0 | 0 | 0 | 0 | 0 | 2022-07-01 | 0 | 0 | 0 | 0 | 0 | 0 | 0 | 0 | 2 | 0 | 0 | 0 | 0 | 0 | 0 | 0 | 0 | 2022-03-01 | 0 | 0 | 0 | 0 | 0 | 0 | 0 | 0 | 0 | 0 | 0 | 0 | 0 | 0 | 0 | 0 | 0 | 0 | 0 | 0 | 0 | 0 | 0 | 0 | 0 | 0 | 0 | 0 | 0 | 0 | 0 | 0 | 0 | 0 | 0 | 0 | 0 | 0 | 0 | 0 | 0 | 0 | 0 | 0 | 2 | 0 | 0 | 0 | 76.5 | Bi2Sr1.3Ca1.7Cu2O8.19
0 | 0 | 0 | 0 | 0 | 0 | 0 | 2022-02-08 | 0 | 0 | 0 | 0 | 0 | 0 | 0 | 0 | 0 | 0 | 0 | 2022-06-01 | 0 | 0 | 0 | 0 | 0 | 0 | 0 | 0 | 2 | 0 | 0 | 0 | 0 | 0 | 0 | 0 | 0 | 2022-04-01 | 0 | 0 | 0 | 0 | 0 | 0 | 0 | 0 | 0 | 0 | 0 | 0 | 0 | 0 | 0 | 0 | 0 | 0 | 0 | 0 | 0 | 0 | 0 | 0 | 0 | 0 | 0 | 0 | 0 | 0 | 0 | 0 | 0 | 0 | 0 | 0 | 0 | 0 | 0 | 0 | 0 | 0 | 0 | 0 | 2 | 0 | 0 | 0 | 81.1 | Bi2Sr1.4Ca1.6Cu2O8.2
0 | 0 | 0 | 0 | 0 | 0 | 0 | 8.19 | 0 | 0 | 0 | 0 | 0 | 0 | 0 | 0 | 0 | 0 | 0 | 2022-05-01 | 0 | 0 | 0 | 0 | 0 | 0 | 0 | 0 | 2 | 0 | 0 | 0 | 0 | 0 | 0 | 0 | 0 | 2022-05-01 | 0 | 0 | 0 | 0 | 0 | 0 | 0 | 0 | 0 | 0 | 0 | 0 | 0 | 0 | 0 | 0 | 0 | 0 | 0 | 0 | 0 | 0 | 0 | 0 | 0 | 0 | 0 | 0 | 0 | 0 | 0 | 0 | 0 | 0 | 0 | 0 | 0 | 0 | 0 | 0 | 0 | 0 | 0 | 0 | 2 | 0 | 0 | 0 | 78.5 | Bi2Sr1.5Ca1.5Cu2O8.19
0 | 0 | 0 | 0 | 0 | 0 | 0 | 8.16 | 0 | 0 | 0 | 0 | 0 | 0 | 0 | 0 | 0 | 0 | 0 | 2022-04-01 | 0 | 0 | 0 | 0 | 0 | 0 | 0 | 0 | 2 | 0 | 0 | 0 | 0 | 0 | 0 | 0 | 0 | 2022-06-01 | 0 | 0 | 0 | 0 | 0 | 0 | 0 | 0 | 0 | 0 | 0 | 0 | 0 | 0 | 0 | 0 | 0 | 0 | 0 | 0 | 0 | 0 | 0 | 0 | 0 | 0 | 0 | 0 | 0 | 0 | 0 | 0 | 0 | 0 | 0 | 0 | 0 | 0 | 0 | 0 | 0 | 0 | 0 | 0 | 2 | 0 | 0 | 0 | 77.6 | Bi2Sr1.6Ca1.4Cu2O8.16
0 | 0 | 0 | 0 | 0 | 0 | 0 | 8.211 | 0 | 0 | 0 | 0 | 0 | 0 | 0 | 0 | 0 | 0 | 0 | 2022-03-01 | 0 | 0 | 0 | 0 | 0 | 0 | 0 | 0 | 2 | 0 | 0 | 0 | 0 | 0 | 0 | 0 | 0 | 2022-07-01 | 0 | 0 | 0 | 0 | 0 | 0 | 0 | 0 | 0 | 0 | 0 | 0 | 0 | 0 | 0 | 0 | 0 | 0 | 0 | 0 | 0 | 0 | 0 | 0 | 0 | 0 | 0 | 0 | 0 | 0 | 0 | 0 | 0 | 0 | 0 | 0 | 0 | 0 | 0 | 0 | 0 | 0 | 0 | 0 | 2 | 0 | 0 | 0 | 78.7 | Bi2Sr1.7Ca1.3Cu2O8.211
0 | 0 | 0 | 0 | 0 | 0 | 0 | 8.211 | 0 | 0 | 0 | 0 | 0 | 0 | 0 | 0 | 0 | 0 | 0 | 2022-02-01 | 0 | 0 | 0 | 0 | 0 | 0 | 0 | 0 | 2 | 0 | 0 | 0 | 0 | 0 | 0 | 0 | 0 | 2022-08-01 | 0 | 0 | 0 | 0 | 0 | 0 | 0 | 0 | 0 | 0 | 0 | 0 | 0 | 0 | 0 | 0 | 0 | 0 | 0 | 0 | 0 | 0 | 0 | 0 | 0 | 0 | 0 | 0 | 0 | 0 | 0 | 0 | 0 | 0 | 0 | 0 | 0 | 0 | 0 | 0 | 0 | 0 | 0 | 0 | 2 | 0 | 0 | 0 | 73.7 | Bi2Sr1.8Ca1.2Cu2O8.211
0 | 0 | 0 | 0 | 0 | 0 | 0 | 8.181 | 0 | 0 | 0 | 0 | 0 | 0 | 0 | 0 | 0 | 0 | 0 | 2022-01-01 | 0 | 0 | 0 | 0 | 0 | 0 | 0 | 0 | 2 | 0 | 0 | 0 | 0 | 0 | 0 | 0 | 0 | 2022-09-01 | 0 | 0 | 0 | 0 | 0 | 0 | 0 | 0 | 0 | 0 | 0 | 0 | 0 | 0 | 0 | 0 | 0 | 0 | 0 | 0 | 0 | 0 | 0 | 0 | 0 | 0 | 0 | 0 | 0 | 0 | 0 | 0 | 0 | 0 | 0 | 0 | 0 | 0 | 0 | 0 | 0 | 0 | 0 | 0 | 2 | 0 | 0 | 0 | 71.8 | Bi2Sr1.9Ca1.1Cu2O8.181
0 | 0 | 0 | 0 | 0 | 0 | 0 | 8.212 | 0 | 0 | 0 | 0 | 0 | 0 | 0 | 0 | 0 | 0 | 0 | 1 | 0 | 0 | 0 | 0 | 0 | 0 | 0 | 0 | 2 | 0 | 0 | 0 | 0 | 0 | 0 | 0 | 0 | 2 | 0 | 0 | 0 | 0 | 0 | 0 | 0 | 0 | 0 | 0 | 0 | 0 | 0 | 0 | 0 | 0 | 0 | 0 | 0 | 0 | 0 | 0 | 0 | 0 | 0 | 0 | 0 | 0 | 0 | 0 | 0 | 0 | 0 | 0 | 0 | 0 | 0 | 0 | 0 | 0 | 0 | 0 | 0 | 0 | 2 | 0 | 0 | 0 | 73 | Bi2Sr2Ca1Cu2O8.212
0 | 0 | 0 | 0 | 0 | 0 | 0 | 4 | 0 | 0 | 0 | 0 | 0 | 0 | 0 | 0 | 0 | 0 | 0 | 0 | 0 | 0 | 0 | 0 | 0 | 0 | 0 | 0 | 1 | 0 | 0 | 0 | 0 | 0 | 0 | 0 | 0 | 0 | 0 | 0 | 0 | 0 | 0 | 0 | 0 | 0 | 0 | 0 | 0 | 0 | 0 | 0 | 0 | 0 | 0 | 2 | 0 | 0 | 0 | 0 | 0 | 0 | 0 | 0 | 0 | 0 | 0 | 0 | 0 | 0 | 0 | 0 | 0 | 0 | 0 | 0 | 0 | 0 | 0 | 1 | 0 | 0 | 0 | 0 | 0 | 0 | 64.5 | Hg1Ba2Cu1O4
0 | 0 | 0 | 0 | 0 | 0 | 0 | 8 | 0 | 0 | 0 | 0 | 0 | 0 | 0 | 0 | 0 | 0 | 0 | 2 | 0 | 0 | 0 | 0 | 0 | 0 | 0 | 0 | 3 | 0 | 0 | 0 | 0 | 0 | 0 | 0 | 0 | 0 | 0 | 0 | 0 | 0 | 0 | 0 | 0 | 0 | 0 | 0 | 0 | 0 | 0 | 0 | 0 | 0 | 0 | 2 | 0 | 0 | 0 | 0 | 0 | 0 | 0 | 0 | 0 | 0 | 0 | 0 | 0 | 0 | 0 | 0 | 0 | 0 | 0 | 0 | 0 | 0 | 0 | 1 | 0 | 0 | 0 | 0 | 0 | 0 | 132.5 | Hg1Ba2Ca2Cu3O8
0 | 0 | 0 | 0 | 0 | 0 | 0 | 6.81 | 0 | 0 | 0 | 0 | 0 | 0 | 0 | 0 | 0 | 0 | 0 | 0.24 | 0 | 0 | 0 | 0 | 0 | 0 | 0.06 | 0 | 2.94 | 0 | 0 | 0 | 0 | 0 | 0 | 0 | 0 | 0 | 0.76 | 0 | 0 | 0 | 0 | 0 | 0 | 0 | 0 | 0 | 0 | 0 | 0 | 0 | 0 | 0 | 0 | 2 | 0 | 0 | 0 | 0 | 0 | 0 | 0 | 0 | 0 | 0 | 0 | 0 | 0 | 0 | 0 | 0 | 0 | 0 | 0 | 0 | 0 | 0 | 0 | 0 | 0 | 0 | 0 | 0 | 0 | 0 | 82 | Y0.76Ca0.24Ba2Cu2.94Co0.06O6.81
0 | 0 | 0 | 0 | 0 | 0 | 0 | 2022-08-06 | 0 | 0 | 0 | 0 | 0 | 0 | 0 | 0 | 0 | 0 | 0 | 0.24 | 0 | 0 | 0 | 0 | 0 | 0 | 0.15 | 0 | 2.85 | 0 | 0 | 0 | 0 | 0 | 0 | 0 | 0 | 0 | 0.76 | 0 | 0 | 0 | 0 | 0 | 0 | 0 | 0 | 0 | 0 | 0 | 0 | 0 | 0 | 0 | 0 | 2 | 0 | 0 | 0 | 0 | 0 | 0 | 0 | 0 | 0 | 0 | 0 | 0 | 0 | 0 | 0 | 0 | 0 | 0 | 0 | 0 | 0 | 0 | 0 | 0 | 0 | 0 | 0 | 0 | 0 | 0 | 86 | Y0.76Ca0.24Ba2Cu2.85Co0.15O6.8
0 | 0 | 0 | 0 | 0 | 0 | 0 | 6.84 | 0 | 0 | 0 | 0 | 0 | 0 | 0 | 0 | 0 | 0 | 0 | 0.24 | 0 | 0 | 0 | 0 | 0 | 0 | 0.24 | 0 | 2.76 | 0 | 0 | 0 | 0 | 0 | 0 | 0 | 0 | 0 | 0.76 | 0 | 0 | 0 | 0 | 0 | 0 | 0 | 0 | 0 | 0 | 0 | 0 | 0 | 0 | 0 | 0 | 2 | 0 | 0 | 0 | 0 | 0 | 0 | 0 | 0 | 0 | 0 | 0 | 0 | 0 | 0 | 0 | 0 | 0 | 0 | 0 | 0 | 0 | 0 | 0 | 0 | 0 | 0 | 0 | 0 | 0 | 0 | 85 | Y0.76Ca0.24Ba2Cu2.76Co0.24O6.84
0 | 0 | 0 | 0 | 0 | 0 | 0 | 6.96 | 0 | 0 | 0 | 0 | 0 | 0 | 0 | 0 | 0 | 0 | 0 | 0.24 | 0 | 0 | 0 | 0 | 0 | 0 | 0.36 | 0 | 2.64 | 0 | 0 | 0 | 0 | 0 | 0 | 0 | 0 | 0 | 0.76 | 0 | 0 | 0 | 0 | 0 | 0 | 0 | 0 | 0 | 0 | 0 | 0 | 0 | 0 | 0 | 0 | 2 | 0 | 0 | 0 | 0 | 0 | 0 | 0 | 0 | 0 | 0 | 0 | 0 | 0 | 0 | 0 | 0 | 0 | 0 | 0 | 0 | 0 | 0 | 0 | 0 | 0 | 0 | 0 | 0 | 0 | 0 | 66 | Y0.76Ca0.24Ba2Cu2.64Co0.36O6.96
0 | 0 | 0 | 0 | 0 | 0 | 0 | 6.95 | 0 | 0 | 0 | 0 | 0 | 0 | 0 | 0 | 0 | 0 | 0 | 0.34 | 0 | 0 | 0 | 0 | 0 | 0 | 0.45 | 0 | 2.55 | 0 | 0 | 0 | 0 | 0 | 0 | 0 | 0 | 0 | 0.76 | 0 | 0 | 0 | 0 | 0 | 0 | 0 | 0 | 0 | 0 | 0 | 0 | 0 | 0 | 0 | 0 | 2 | 0 | 0 | 0 | 0 | 0 | 0 | 0 | 0 | 0 | 0 | 0 | 0 | 0 | 0 | 0 | 0 | 0 | 0 | 0 | 0 | 0 | 0 | 0 | 0 | 0 | 0 | 0 | 0 | 0 | 0 | 51 | Y0.76Ca0.34Ba2Cu2.55Co0.45O6.95
0 | 0 | 0 | 0 | 0 | 0 | 0 | 2022-02-07 | 0 | 0 | 0 | 0 | 0 | 0 | 0 | 0 | 0 | 0 | 0 | 0.1 | 0 | 0 | 0 | 0 | 0 | 0 | 0.45 | 0 | 2.55 | 0 | 0 | 0 | 0 | 0 | 0 | 0 | 0 | 0 | 0.9 | 0 | 0 | 0 | 0 | 0 | 0 | 0 | 0 | 0 | 0 | 0 | 0 | 0 | 0 | 0 | 0 | 2 | 0 | 0 | 0 | 0 | 0 | 0 | 0 | 0 | 0 | 0 | 0 | 0 | 0 | 0 | 0 | 0 | 0 | 0 | 0 | 0 | 0 | 0 | 0 | 0 | 0 | 0 | 0 | 0 | 0 | 0 | 18 | Y0.9Ca0.1Ba2Cu2.55Co0.45O7.02
0 | 0 | 0 | 0 | 0 | 0 | 0 | 2022-08-07 | 0 | 0 | 0 | 0 | 0 | 0 | 0 | 0 | 0 | 0 | 0 | 0.15 | 0 | 0 | 0 | 0 | 0 | 0 | 0.45 | 0 | 2.55 | 0 | 0 | 0 | 0 | 0 | 0 | 0 | 0 | 0 | 0.85 | 0 | 0 | 0 | 0 | 0 | 0 | 0 | 0 | 0 | 0 | 0 | 0 | 0 | 0 | 0 | 0 | 2 | 0 | 0 | 0 | 0 | 0 | 0 | 0 | 0 | 0 | 0 | 0 | 0 | 0 | 0 | 0 | 0 | 0 | 0 | 0 | 0 | 0 | 0 | 0 | 0 | 0 | 0 | 0 | 0 | 0 | 0 | 30 | Y0.85Ca0.15Ba2Cu2.55Co0.45O7.08
0 | 0 | 0 | 0 | 0 | 0 | 0 | 6.93 | 0 | 0 | 0 | 0 | 0 | 0 | 0 | 0 | 0 | 0 | 0 | 0.24 | 0 | 0 | 0 | 0 | 0 | 0 | 0.45 | 0 | 2.55 | 0 | 0 | 0 | 0 | 0 | 0 | 0 | 0 | 0 | 0.76 | 0 | 0 | 0 | 0 | 0 | 0 | 0 | 0 | 0 | 0 | 0 | 0 | 0 | 0 | 0 | 0 | 2 | 0 | 0 | 0 | 0 | 0 | 0 | 0 | 0 | 0 | 0 | 0 | 0 | 0 | 0 | 0 | 0 | 0 | 0 | 0 | 0 | 0 | 0 | 0 | 0 | 0 | 0 | 0 | 0 | 0 | 0 | 51 | Y0.76Ca0.24Ba2Cu2.55Co0.45O6.93
0 | 0 | 0 | 0 | 0 | 0 | 0 | 6.84 | 0 | 0 | 0 | 0 | 0 | 0 | 0 | 0 | 0 | 0 | 0 | 0.3 | 0 | 0 | 0 | 0 | 0 | 0 | 0.45 | 0 | 2.55 | 0 | 0 | 0 | 0 | 0 | 0 | 0 | 0 | 0 | 0.7 | 0 | 0 | 0 | 0 | 0 | 0 | 0 | 0 | 0 | 0 | 0 | 0 | 0 | 0 | 0 | 0 | 2 | 0 | 0 | 0 | 0 | 0 | 0 | 0 | 0 | 0 | 0 | 0 | 0 | 0 | 0 | 0 | 0 | 0 | 0 | 0 | 0 | 0 | 0 | 0 | 0 | 0 | 0 | 0 | 0 | 0 | 0 | 53 | Y0.7Ca0.3Ba2Cu2.55Co0.45O6.84
0 | 0 | 0 | 0 | 0 | 0 | 0 | 6.92 | 0 | 0 | 0 | 0 | 0 | 0 | 0 | 0 | 0 | 0 | 0 | 0 | 0 | 0 | 0 | 0 | 0 | 0 | 0.15 | 0 | 2.85 | 0 | 0 | 0 | 0 | 0 | 0 | 0 | 0 | 0 | 1 | 0 | 0 | 0 | 0 | 0 | 0 | 0 | 0 | 0 | 0 | 0 | 0 | 0 | 0 | 0 | 0 | 2 | 0 | 0 | 0 | 0 | 0 | 0 | 0 | 0 | 0 | 0 | 0 | 0 | 0 | 0 | 0 | 0 | 0 | 0 | 0 | 0 | 0 | 0 | 0 | 0 | 0 | 0 | 0 | 0 | 0 | 0 | 71 | Y1Ba2Cu2.85Co0.15O6.92
0 | 0 | 0 | 0 | 0 | 0 | 0 | 6.82 | 0 | 0 | 0 | 0 | 0 | 0 | 0 | 0 | 0 | 0 | 0 | 0.05 | 0 | 0 | 0 | 0 | 0 | 0 | 0.15 | 0 | 2.85 | 0 | 0 | 0 | 0 | 0 | 0 | 0 | 0 | 0 | 0.95 | 0 | 0 | 0 | 0 | 0 | 0 | 0 | 0 | 0 | 0 | 0 | 0 | 0 | 0 | 0 | 0 | 2 | 0 | 0 | 0 | 0 | 0 | 0 | 0 | 0 | 0 | 0 | 0 | 0 | 0 | 0 | 0 | 0 | 0 | 0 | 0 | 0 | 0 | 0 | 0 | 0 | 0 | 0 | 0 | 0 | 0 | 0 | 83 | Y0.95Ca0.05Ba2Cu2.85Co0.15O6.82
0 | 0 | 0 | 0 | 0 | 0 | 0 | 6.91 | 0 | 0 | 0 | 0 | 0 | 0 | 0 | 0 | 0 | 0 | 0 | 0.1 | 0 | 0 | 0 | 0 | 0 | 0 | 0.15 | 0 | 2.85 | 0 | 0 | 0 | 0 | 0 | 0 | 0 | 0 | 0 | 0.9 | 0 | 0 | 0 | 0 | 0 | 0 | 0 | 0 | 0 | 0 | 0 | 0 | 0 | 0 | 0 | 0 | 2 | 0 | 0 | 0 | 0 | 0 | 0 | 0 | 0 | 0 | 0 | 0 | 0 | 0 | 0 | 0 | 0 | 0 | 0 | 0 | 0 | 0 | 0 | 0 | 0 | 0 | 0 | 0 | 0 | 0 | 0 | 84 | Y0.9Ca0.1Ba2Cu2.85Co0.15O6.91
0 | 0 | 0 | 0 | 0 | 0 | 0 | 6.83 | 0 | 0 | 0 | 0 | 0 | 0 | 0 | 0 | 0 | 0 | 0 | 0.15 | 0 | 0 | 0 | 0 | 0 | 0 | 0.15 | 0 | 2.85 | 0 | 0 | 0 | 0 | 0 | 0 | 0 | 0 | 0 | 0.85 | 0 | 0 | 0 | 0 | 0 | 0 | 0 | 0 | 0 | 0 | 0 | 0 | 0 | 0 | 0 | 0 | 2 | 0 | 0 | 0 | 0 | 0 | 0 | 0 | 0 | 0 | 0 | 0 | 0 | 0 | 0 | 0 | 0 | 0 | 0 | 0 | 0 | 0 | 0 | 0 | 0 | 0 | 0 | 0 | 0 | 0 | 0 | 86 | Y0.85Ca0.15Ba2Cu2.85Co0.15O6.83
0 | 0 | 0 | 0 | 0 | 0 | 0 | 6.84 | 0 | 0 | 0 | 0 | 0 | 0 | 0 | 0 | 0 | 0 | 0 | 0.2 | 0 | 0 | 0 | 0 | 0 | 0 | 0.15 | 0 | 2.85 | 0 | 0 | 0 | 0 | 0 | 0 | 0 | 0 | 0 | 0.8 | 0 | 0 | 0 | 0 | 0 | 0 | 0 | 0 | 0 | 0 | 0 | 0 | 0 | 0 | 0 | 0 | 2 | 0 | 0 | 0 | 0 | 0 | 0 | 0 | 0 | 0 | 0 | 0 | 0 | 0 | 0 | 0 | 0 | 0 | 0 | 0 | 0 | 0 | 0 | 0 | 0 | 0 | 0 | 0 | 0 | 0 | 0 | 86 | Y0.8Ca0.2Ba2Cu2.85Co0.15O6.84
0 | 0 | 0 | 0 | 0 | 0 | 0 | 6.78 | 0 | 0 | 0 | 0 | 0 | 0 | 0 | 0 | 0 | 0 | 0 | 0.12 | 0 | 0 | 0 | 0 | 0 | 0 | 0.12 | 0 | 2.88 | 0 | 0 | 0 | 0 | 0 | 0 | 0 | 0 | 0 | 0.88 | 0 | 0 | 0 | 0 | 0 | 0 | 0 | 0 | 0 | 0 | 0 | 0 | 0 | 0 | 0 | 0 | 2 | 0 | 0 | 0 | 0 | 0 | 0 | 0 | 0 | 0 | 0 | 0 | 0 | 0 | 0 | 0 | 0 | 0 | 0 | 0 | 0 | 0 | 0 | 0 | 0 | 0 | 0 | 0 | 0 | 0 | 0 | 87 | Y0.88Ca0.12Ba2Cu2.88Co0.12O6.78
0 | 0 | 0 | 0 | 0 | 0 | 0 | 6.93 | 0 | 0 | 0 | 0 | 0 | 0 | 0 | 0 | 0 | 0 | 0 | 0.3 | 0 | 0 | 0 | 0 | 0 | 0 | 0.3 | 0 | 2022-07-02 | 0 | 0 | 0 | 0 | 0 | 0 | 0 | 0 | 0 | 0.7 | 0 | 0 | 0 | 0 | 0 | 0 | 0 | 0 | 0 | 0 | 0 | 0 | 0 | 0 | 0 | 0 | 2 | 0 | 0 | 0 | 0 | 0 | 0 | 0 | 0 | 0 | 0 | 0 | 0 | 0 | 0 | 0 | 0 | 0 | 0 | 0 | 0 | 0 | 0 | 0 | 0 | 0 | 0 | 0 | 0 | 0 | 0 | 84 | Y0.7Ca0.3Ba2Cu2.7Co0.3O6.93
0 | 0 | 0 | 0 | 0 | 0 | 0 | 6.87 | 0 | 0 | 0 | 0 | 0 | 0 | 0 | 0 | 0 | 0 | 0 | 0.36 | 0 | 0 | 0 | 0 | 0 | 0 | 0.36 | 0 | 2.64 | 0 | 0 | 0 | 0 | 0 | 0 | 0 | 0 | 0 | 0.64 | 0 | 0 | 0 | 0 | 0 | 0 | 0 | 0 | 0 | 0 | 0 | 0 | 0 | 0 | 0 | 0 | 2 | 0 | 0 | 0 | 0 | 0 | 0 | 0 | 0 | 0 | 0 | 0 | 0 | 0 | 0 | 0 | 0 | 0 | 0 | 0 | 0 | 0 | 0 | 0 | 0 | 0 | 0 | 0 | 0 | 0 | 0 | 82 | Y0.64Ca0.36Ba2Cu2.64Co0.36O6.87
0 | 0 | 0 | 0 | 0 | 0 | 0 | 1 | 0 | 0 | 0 | 0 | 0 | 0 | 0 | 0 | 0 | 0 | 0 | 0.42 | 0 | 0 | 0 | 0 | 0 | 0 | 0.48 | 0 | 2.52 | 0 | 0 | 0 | 0 | 0 | 0 | 0 | 0 | 0 | 0.58 | 0 | 0 | 0 | 0 | 0 | 0 | 0 | 0 | 0 | 0 | 0 | 0 | 0 | 0 | 0 | 0 | 2 | 0 | 0 | 0 | 0 | 0 | 0 | 0 | 0 | 0 | 0 | 0 | 0 | 0 | 0 | 0 | 0 | 0 | 0 | 0 | 0 | 0 | 0 | 0 | 0 | 0 | 0 | 0 | 0 | 0 | 0 | 79 | Y0.58Ca0.42Ba2Cu2.52Co0.48O
0 | 0 | 0 | 0 | 0 | 0 | 0 | 8 | 0 | 0 | 0 | 0 | 0 | 0 | 0 | 0 | 0 | 0 | 0 | 1 | 0 | 0 | 0 | 0 | 0 | 0 | 0 | 0 | 2 | 0 | 0 | 0 | 0 | 0 | 0 | 0 | 0 | 2 | 0 | 0 | 0 | 0 | 0 | 0 | 0 | 0 | 0 | 0 | 0 | 0 | 0 | 0 | 1 | 0 | 0 | 0 | 0 | 0 | 0 | 0 | 0 | 0 | 0 | 0 | 0 | 0 | 0 | 0 | 0 | 0 | 0 | 0 | 0 | 0 | 0 | 0 | 0 | 0 | 0 | 0 | 0 | 0 | 2 | 0 | 0 | 0 | 58 | Bi2Sr2Ca1Cu2I1O8
0 | 0 | 0 | 0 | 0 | 0 | 0 | 8 | 0 | 0 | 0 | 0 | 0 | 0 | 0 | 0 | 0 | 0 | 0 | 0.9 | 0 | 0 | 0 | 0 | 0 | 0 | 0 | 0 | 2 | 0 | 0 | 0 | 0 | 0 | 0 | 0 | 0 | 2 | 0.1 | 0 | 0 | 0 | 0 | 0 | 0 | 0 | 0 | 0 | 0 | 0 | 0 | 0 | 1 | 0 | 0 | 0 | 0 | 0 | 0 | 0 | 0 | 0 | 0 | 0 | 0 | 0 | 0 | 0 | 0 | 0 | 0 | 0 | 0 | 0 | 0 | 0 | 0 | 0 | 0 | 0 | 0 | 0 | 2 | 0 | 0 | 0 | 67 | Bi2Sr2Ca0.9Y0.1Cu2I1O8
0 | 0 | 0 | 0 | 0 | 0 | 0 | 8 | 0 | 0 | 0 | 0 | 0 | 0 | 0 | 0 | 0 | 0 | 0 | 0.8 | 0 | 0 | 0 | 0 | 0 | 0 | 0 | 0 | 2 | 0 | 0 | 0 | 0 | 0 | 0 | 0 | 0 | 2 | 0.2 | 0 | 0 | 0 | 0 | 0 | 0 | 0 | 0 | 0 | 0 | 0 | 0 | 0 | 1 | 0 | 0 | 0 | 0 | 0 | 0 | 0 | 0 | 0 | 0 | 0 | 0 | 0 | 0 | 0 | 0 | 0 | 0 | 0 | 0 | 0 | 0 | 0 | 0 | 0 | 0 | 0 | 0 | 0 | 2 | 0 | 0 | 0 | 75 | Bi2Sr2Ca0.8Y0.2Cu2I1O8
0 | 0 | 0 | 0 | 0 | 0 | 0 | 8 | 0 | 0 | 0 | 0 | 0 | 0 | 0 | 0 | 0 | 0 | 0 | 0.7 | 0 | 0 | 0 | 0 | 0 | 0 | 0 | 0 | 2 | 0 | 0 | 0 | 0 | 0 | 0 | 0 | 0 | 2 | 0.3 | 0 | 0 | 0 | 0 | 0 | 0 | 0 | 0 | 0 | 0 | 0 | 0 | 0 | 1 | 0 | 0 | 0 | 0 | 0 | 0 | 0 | 0 | 0 | 0 | 0 | 0 | 0 | 0 | 0 | 0 | 0 | 0 | 0 | 0 | 0 | 0 | 0 | 0 | 0 | 0 | 0 | 0 | 0 | 2 | 0 | 0 | 0 | 79 | Bi2Sr2Ca0.7Y0.3Cu2I1O8
0 | 0 | 0 | 0 | 0 | 0 | 0 | 8 | 0 | 0 | 0 | 0 | 0 | 0 | 0 | 0 | 0 | 0 | 0 | 0.6 | 0 | 0 | 0 | 0 | 0 | 0 | 0 | 0 | 2 | 0 | 0 | 0 | 0 | 0 | 0 | 0 | 0 | 2 | 0.4 | 0 | 0 | 0 | 0 | 0 | 0 | 0 | 0 | 0 | 0 | 0 | 0 | 0 | 1 | 0 | 0 | 0 | 0 | 0 | 0 | 0 | 0 | 0 | 0 | 0 | 0 | 0 | 0 | 0 | 0 | 0 | 0 | 0 | 0 | 0 | 0 | 0 | 0 | 0 | 0 | 0 | 0 | 0 | 2 | 0 | 0 | 0 | 66 | Bi2Sr2Ca0.6Y0.4Cu2I1O8
0 | 0 | 0 | 0 | 0 | 0 | 0 | 8 | 0 | 0 | 0 | 0 | 0 | 0 | 0 | 0 | 0 | 0 | 0 | 0.55 | 0 | 0 | 0 | 0 | 0 | 0 | 0 | 0 | 2 | 0 | 0 | 0 | 0 | 0 | 0 | 0 | 0 | 2 | 0.45 | 0 | 0 | 0 | 0 | 0 | 0 | 0 | 0 | 0 | 0 | 0 | 0 | 0 | 1 | 0 | 0 | 0 | 0 | 0 | 0 | 0 | 0 | 0 | 0 | 0 | 0 | 0 | 0 | 0 | 0 | 0 | 0 | 0 | 0 | 0 | 0 | 0 | 0 | 0 | 0 | 0 | 0 | 0 | 2 | 0 | 0 | 0 | 55 | Bi2Sr2Ca0.55Y0.45Cu2I1O8
0 | 0 | 0 | 0 | 0 | 0 | 0 | 8 | 0 | 0 | 0 | 0 | 0 | 0 | 0 | 0 | 0 | 0 | 0 | 0.5 | 0 | 0 | 0 | 0 | 0 | 0 | 0 | 0 | 2 | 0 | 0 | 0 | 0 | 0 | 0 | 0 | 0 | 2 | 0.5 | 0 | 0 | 0 | 0 | 0 | 0 | 0 | 0 | 0 | 0 | 0 | 0 | 0 | 1 | 0 | 0 | 0 | 0 | 0 | 0 | 0 | 0 | 0 | 0 | 0 | 0 | 0 | 0 | 0 | 0 | 0 | 0 | 0 | 0 | 0 | 0 | 0 | 0 | 0 | 0 | 0 | 0 | 0 | 2 | 0 | 0 | 0 | 31 | Bi2Sr2Ca0.5Y0.5Cu2I1O8
0 | 0 | 0 | 0 | 0 | 0 | 0 | 1 | 0 | 0 | 0 | 0 | 0 | 0 | 0 | 0 | 0 | 0 | 0 | 2 | 0 | 0 | 0 | 0 | 0 | 0.01 | 0 | 0 | 2.99 | 0 | 0 | 0 | 0 | 0 | 0 | 0 | 0 | 2 | 0 | 0 | 0 | 0 | 0 | 0 | 0 | 0 | 0 | 0 | 0 | 0 | 0 | 0 | 0 | 0 | 0 | 0 | 0 | 0 | 0 | 0 | 0 | 0 | 0 | 0 | 0 | 0 | 0 | 0 | 0 | 0 | 0 | 0 | 0 | 0 | 0 | 0 | 0 | 0 | 0 | 0 | 0 | 0.4 | 2022-06-01 | 0 | 0 | 0 | 103.25 | Bi1.6Pb0.4Sr2Ca2Cu2.99Fe0.01O
0 | 0 | 0 | 0 | 0 | 0 | 0 | 1 | 0 | 0 | 0 | 0 | 0 | 0 | 0 | 0 | 0 | 0 | 0 | 2 | 0 | 0 | 0 | 0 | 0 | 0.05 | 0 | 0 | 2.95 | 0 | 0 | 0 | 0 | 0 | 0 | 0 | 0 | 2 | 0 | 0 | 0 | 0 | 0 | 0 | 0 | 0 | 0 | 0 | 0 | 0 | 0 | 0 | 0 | 0 | 0 | 0 | 0 | 0 | 0 | 0 | 0 | 0 | 0 | 0 | 0 | 0 | 0 | 0 | 0 | 0 | 0 | 0 | 0 | 0 | 0 | 0 | 0 | 0 | 0 | 0 | 0 | 0.4 | 2022-06-01 | 0 | 0 | 0 | 93.75 | Bi1.6Pb0.4Sr2Ca2Cu2.95Fe0.05O
0 | 0 | 0 | 0 | 0 | 0 | 0 | 1 | 0 | 0 | 0 | 0 | 0 | 0 | 0 | 0 | 0 | 0 | 0 | 2 | 0 | 0 | 0 | 0 | 0 | 0.07 | 0 | 0 | 2.93 | 0 | 0 | 0 | 0 | 0 | 0 | 0 | 0 | 2 | 0 | 0 | 0 | 0 | 0 | 0 | 0 | 0 | 0 | 0 | 0 | 0 | 0 | 0 | 0 | 0 | 0 | 0 | 0 | 0 | 0 | 0 | 0 | 0 | 0 | 0 | 0 | 0 | 0 | 0 | 0 | 0 | 0 | 0 | 0 | 0 | 0 | 0 | 0 | 0 | 0 | 0 | 0 | 0.4 | 2022-06-01 | 0 | 0 | 0 | 89.35 | Bi1.6Pb0.4Sr2Ca2Cu2.93Fe0.07O
0 | 0 | 0 | 0 | 0 | 0 | 0 | 1 | 0 | 0 | 0 | 0 | 0 | 0 | 0 | 0 | 0 | 0 | 0 | 2 | 0 | 0 | 0 | 0 | 0 | 0.1 | 0 | 0 | 2022-09-02 | 0 | 0 | 0 | 0 | 0 | 0 | 0 | 0 | 2 | 0 | 0 | 0 | 0 | 0 | 0 | 0 | 0 | 0 | 0 | 0 | 0 | 0 | 0 | 0 | 0 | 0 | 0 | 0 | 0 | 0 | 0 | 0 | 0 | 0 | 0 | 0 | 0 | 0 | 0 | 0 | 0 | 0 | 0 | 0 | 0 | 0 | 0 | 0 | 0 | 0 | 0 | 0 | 0.4 | 2022-06-01 | 0 | 0 | 0 | 94.2 | Bi1.6Pb0.4Sr2Ca2Cu2.9Fe0.1O
0 | 0 | 0 | 0 | 0 | 0 | 0 | 1 | 0 | 0 | 0 | 0 | 0 | 0 | 0 | 0 | 0 | 0 | 0 | 2 | 0 | 0 | 0 | 0 | 0 | 0 | 0 | 0 | 2.99 | 0.01 | 0 | 0 | 0 | 0 | 0 | 0 | 0 | 2 | 0 | 0 | 0 | 0 | 0 | 0 | 0 | 0 | 0 | 0 | 0 | 0 | 0 | 0 | 0 | 0 | 0 | 0 | 0 | 0 | 0 | 0 | 0 | 0 | 0 | 0 | 0 | 0 | 0 | 0 | 0 | 0 | 0 | 0 | 0 | 0 | 0 | 0 | 0 | 0 | 0 | 0 | 0 | 0.4 | 2022-06-01 | 0 | 0 | 0 | 98.5 | Bi1.6Pb0.4Sr2Ca2Cu2.99Zn0.01O
0 | 0 | 0 | 0 | 0 | 0 | 0 | 1 | 0 | 0 | 0 | 0 | 0 | 0 | 0 | 0 | 0 | 0 | 0 | 2 | 0 | 0 | 0 | 0 | 0 | 0 | 0 | 0 | 2.95 | 0.05 | 0 | 0 | 0 | 0 | 0 | 0 | 0 | 2 | 0 | 0 | 0 | 0 | 0 | 0 | 0 | 0 | 0 | 0 | 0 | 0 | 0 | 0 | 0 | 0 | 0 | 0 | 0 | 0 | 0 | 0 | 0 | 0 | 0 | 0 | 0 | 0 | 0 | 0 | 0 | 0 | 0 | 0 | 0 | 0 | 0 | 0 | 0 | 0 | 0 | 0 | 0 | 0.4 | 2022-06-01 | 0 | 0 | 0 | 97.1 | Bi1.6Pb0.4Sr2Ca2Cu2.95Zn0.05O
0 | 0 | 0 | 0 | 0 | 0 | 0 | 1 | 0 | 0 | 0 | 0 | 0 | 0 | 0 | 0 | 0 | 0 | 0 | 2 | 0 | 0 | 0 | 0 | 0 | 0 | 0 | 0 | 2.93 | 0.07 | 0 | 0 | 0 | 0 | 0 | 0 | 0 | 2 | 0 | 0 | 0 | 0 | 0 | 0 | 0 | 0 | 0 | 0 | 0 | 0 | 0 | 0 | 0 | 0 | 0 | 0 | 0 | 0 | 0 | 0 | 0 | 0 | 0 | 0 | 0 | 0 | 0 | 0 | 0 | 0 | 0 | 0 | 0 | 0 | 0 | 0 | 0 | 0 | 0 | 0 | 0 | 0.4 | 2022-06-01 | 0 | 0 | 0 | 93.05 | Bi1.6Pb0.4Sr2Ca2Cu2.93Zn0.07O
0 | 0 | 0 | 0 | 0 | 0 | 0 | 1 | 0 | 0 | 0 | 0 | 0 | 0 | 0 | 0 | 0 | 0 | 0 | 2 | 0 | 0 | 0 | 0 | 0 | 0 | 0 | 0 | 2022-09-02 | 0.1 | 0 | 0 | 0 | 0 | 0 | 0 | 0 | 2 | 0 | 0 | 0 | 0 | 0 | 0 | 0 | 0 | 0 | 0 | 0 | 0 | 0 | 0 | 0 | 0 | 0 | 0 | 0 | 0 | 0 | 0 | 0 | 0 | 0 | 0 | 0 | 0 | 0 | 0 | 0 | 0 | 0 | 0 | 0 | 0 | 0 | 0 | 0 | 0 | 0 | 0 | 0 | 0.4 | 2022-06-01 | 0 | 0 | 0 | 91.65 | Bi1.6Pb0.4Sr2Ca2Cu2.9Zn0.1O
0 | 0 | 0 | 0 | 0 | 0 | 0 | 1 | 0 | 0 | 0 | 0 | 0 | 0 | 0 | 0 | 0 | 0 | 0 | 2 | 0 | 0 | 0 | 0 | 0 | 0 | 0 | 0 | 2022-08-02 | 0.2 | 0 | 0 | 0 | 0 | 0 | 0 | 0 | 2 | 0 | 0 | 0 | 0 | 0 | 0 | 0 | 0 | 0 | 0 | 0 | 0 | 0 | 0 | 0 | 0 | 0 | 0 | 0 | 0 | 0 | 0 | 0 | 0 | 0 | 0 | 0 | 0 | 0 | 0 | 0 | 0 | 0 | 0 | 0 | 0 | 0 | 0 | 0 | 0 | 0 | 0 | 0 | 0.4 | 2022-06-01 | 0 | 0 | 0 | 92 | Bi1.6Pb0.4Sr2Ca2Cu2.8Zn0.2O
0 | 0 | 0 | 0 | 0 | 0 | 0 | 1 | 0 | 0 | 0 | 0 | 0 | 0 | 0 | 0 | 0 | 0 | 0 | 2 | 0 | 0 | 0 | 0 | 0 | 0 | 0 | 0 | 2022-06-02 | 0.4 | 0 | 0 | 0 | 0 | 0 | 0 | 0 | 2 | 0 | 0 | 0 | 0 | 0 | 0 | 0 | 0 | 0 | 0 | 0 | 0 | 0 | 0 | 0 | 0 | 0 | 0 | 0 | 0 | 0 | 0 | 0 | 0 | 0 | 0 | 0 | 0 | 0 | 0 | 0 | 0 | 0 | 0 | 0 | 0 | 0 | 0 | 0 | 0 | 0 | 0 | 0 | 0.4 | 2022-06-01 | 0 | 0 | 0 | 85.95 | Bi1.6Pb0.4Sr2Ca2Cu2.6Zn0.4O
0 | 0 | 0 | 0 | 0 | 0 | 0 | 1 | 0 | 0 | 0 | 0 | 0 | 0 | 0 | 0 | 0 | 0 | 0 | 2 | 0 | 0 | 0 | 0 | 0 | 0 | 0 | 0 | 2022-05-02 | 0.5 | 0 | 0 | 0 | 0 | 0 | 0 | 0 | 2 | 0 | 0 | 0 | 0 | 0 | 0 | 0 | 0 | 0 | 0 | 0 | 0 | 0 | 0 | 0 | 0 | 0 | 0 | 0 | 0 | 0 | 0 | 0 | 0 | 0 | 0 | 0 | 0 | 0 | 0 | 0 | 0 | 0 | 0 | 0 | 0 | 0 | 0 | 0 | 0 | 0 | 0 | 0 | 0.4 | 2022-06-01 | 0 | 0 | 0 | 64.65 | Bi1.6Pb0.4Sr2Ca2Cu2.5Zn0.5O
0 | 0 | 0 | 0 | 0 | 0 | 0 | 1 | 0 | 0 | 0 | 0 | 0 | 0 | 0 | 0 | 0 | 0 | 0 | 2 | 0 | 0 | 0 | 0 | 0 | 0 | 0 | 0 | 3 | 0 | 0 | 0 | 0 | 0 | 0 | 0 | 0 | 2 | 0 | 0 | 0 | 0 | 0 | 0 | 0 | 0 | 0 | 0 | 0 | 0 | 0 | 0 | 0 | 0 | 0 | 0 | 0 | 0 | 0 | 0 | 0 | 0 | 0 | 0 | 0 | 0 | 0 | 0 | 0 | 0 | 0 | 0 | 0 | 0 | 0 | 0 | 0 | 0 | 0 | 0 | 0 | 0.4 | 2022-06-01 | 0 | 0 | 0 | 105.3 | Bi1.6Pb0.4Sr2Ca2Cu3O
0 | 0 | 0 | 0 | 0 | 0 | 0 | 1 | 0 | 0 | 0 | 0 | 0 | 0 | 0 | 0 | 0 | 0 | 0 | 2 | 0 | 0 | 0 | 0 | 0.05 | 0 | 0 | 0 | 2.95 | 0 | 0 | 0 | 0 | 0 | 0 | 0 | 0 | 2 | 0 | 0 | 0 | 0 | 0 | 0 | 0 | 0 | 0 | 0 | 0 | 0 | 0 | 0 | 0 | 0 | 0 | 0 | 0 | 0 | 0 | 0 | 0 | 0 | 0 | 0 | 0 | 0 | 0 | 0 | 0 | 0 | 0 | 0 | 0 | 0 | 0 | 0 | 0 | 0 | 0 | 0 | 0 | 0.4 | 2022-06-01 | 0 | 0 | 0 | 103.8 | Bi1.6Pb0.4Sr2Ca2Cu2.95Mn0.05O
0 | 0 | 0 | 0 | 0 | 0 | 0 | 1 | 0 | 0 | 0 | 0 | 0 | 0 | 0 | 0 | 0 | 0 | 0 | 2 | 0 | 0 | 0 | 0 | 0.2 | 0 | 0 | 0 | 2022-08-02 | 0 | 0 | 0 | 0 | 0 | 0 | 0 | 0 | 2 | 0 | 0 | 0 | 0 | 0 | 0 | 0 | 0 | 0 | 0 | 0 | 0 | 0 | 0 | 0 | 0 | 0 | 0 | 0 | 0 | 0 | 0 | 0 | 0 | 0 | 0 | 0 | 0 | 0 | 0 | 0 | 0 | 0 | 0 | 0 | 0 | 0 | 0 | 0 | 0 | 0 | 0 | 0 | 0.4 | 2022-06-01 | 0 | 0 | 0 | 101.7 | Bi1.6Pb0.4Sr2Ca2Cu2.8Mn0.2O
0 | 0 | 0 | 0 | 0 | 0 | 0 | 1 | 0 | 0 | 0 | 0 | 0 | 0 | 0 | 0 | 0 | 0 | 0 | 2 | 0 | 0 | 0 | 0 | 0.3 | 0 | 0 | 0 | 2022-07-02 | 0 | 0 | 0 | 0 | 0 | 0 | 0 | 0 | 2 | 0 | 0 | 0 | 0 | 0 | 0 | 0 | 0 | 0 | 0 | 0 | 0 | 0 | 0 | 0 | 0 | 0 | 0 | 0 | 0 | 0 | 0 | 0 | 0 | 0 | 0 | 0 | 0 | 0 | 0 | 0 | 0 | 0 | 0 | 0 | 0 | 0 | 0 | 0 | 0 | 0 | 0 | 0 | 0.4 | 2022-06-01 | 0 | 0 | 0 | 97.6 | Bi1.6Pb0.4Sr2Ca2Cu2.7Mn0.3O
0 | 0 | 0 | 0 | 0 | 0 | 0 | 1 | 0 | 0 | 0 | 0 | 0 | 0 | 0 | 0 | 0 | 0 | 0 | 2 | 0 | 0 | 0 | 0 | 0.4 | 0 | 0 | 0 | 2022-06-02 | 0 | 0 | 0 | 0 | 0 | 0 | 0 | 0 | 2 | 0 | 0 | 0 | 0 | 0 | 0 | 0 | 0 | 0 | 0 | 0 | 0 | 0 | 0 | 0 | 0 | 0 | 0 | 0 | 0 | 0 | 0 | 0 | 0 | 0 | 0 | 0 | 0 | 0 | 0 | 0 | 0 | 0 | 0 | 0 | 0 | 0 | 0 | 0 | 0 | 0 | 0 | 0 | 0.4 | 2022-06-01 | 0 | 0 | 0 | 86.35 | Bi1.6Pb0.4Sr2Ca2Cu2.6Mn0.4O
0 | 0 | 0 | 0 | 0 | 0 | 0 | 1 | 0 | 0 | 0 | 0 | 0 | 0 | 0 | 0 | 0 | 0 | 0 | 2 | 0 | 0 | 0 | 0 | 0.5 | 0 | 0 | 0 | 2022-05-02 | 0 | 0 | 0 | 0 | 0 | 0 | 0 | 0 | 2 | 0 | 0 | 0 | 0 | 0 | 0 | 0 | 0 | 0 | 0 | 0 | 0 | 0 | 0 | 0 | 0 | 0 | 0 | 0 | 0 | 0 | 0 | 0 | 0 | 0 | 0 | 0 | 0 | 0 | 0 | 0 | 0 | 0 | 0 | 0 | 0 | 0 | 0 | 0 | 0 | 0 | 0 | 0 | 0.4 | 2022-06-01 | 0 | 0 | 0 | 95.5 | Bi1.6Pb0.4Sr2Ca2Cu2.5Mn0.5O
0 | 0 | 0 | 0 | 0 | 0.41 | 0 | 1 | 0 | 0 | 0 | 0 | 0 | 0 | 0 | 0 | 0 | 0 | 0 | 0 | 0 | 0 | 0 | 0 | 0 | 0 | 0 | 0 | 2.59 | 0 | 0 | 0 | 0 | 0 | 0 | 0 | 0 | 2022-02-02 | 2022-04-01 | 0 | 0 | 0 | 0 | 0 | 0 | 0 | 0 | 0 | 0 | 0 | 0 | 0 | 0 | 0 | 0 | 0 | 0 | 0.55 | 0 | 0 | 0 | 0 | 0 | 0 | 0 | 0 | 0 | 0 | 0 | 0 | 0 | 0 | 0 | 0 | 0 | 0 | 0 | 0 | 0 | 0 | 0 | 0 | 0 | 0 | 0 | 0 | 18 | Sr2.02Y1.4Ce0.55Cu2.59C0.41O
0 | 0 | 0 | 0 | 0 | 0 | 0 | 8 | 0 | 0 | 0 | 0 | 0 | 0 | 0 | 0 | 0 | 0 | 0 | 0.39 | 0 | 0 | 0 | 0 | 0 | 0 | 0 | 0 | 3 | 0 | 0 | 0 | 0 | 0 | 0 | 0 | 0 | 2 | 0.61 | 0 | 0 | 0 | 0 | 0 | 0 | 0 | 0 | 0 | 0 | 0 | 0 | 0 | 0 | 0 | 0 | 0 | 0 | 0 | 0 | 0 | 0 | 0 | 0 | 0 | 0 | 0 | 0 | 0 | 0 | 0 | 0 | 0 | 0 | 0 | 0 | 0 | 0 | 0 | 0 | 0 | 0 | 2 | 0 | 0 | 0 | 0 | 79 | Pb2Sr2Y0.61Ca0.39Cu3O8
0 | 0 | 0 | 0 | 0 | 0 | 0 | 8 | 0 | 0 | 0 | 0 | 0 | 0 | 0 | 0 | 0 | 0 | 0 | 0.39 | 0 | 0 | 0 | 0 | 0 | 0 | 0 | 0 | 3 | 0 | 0 | 0 | 0 | 0 | 0 | 0 | 0 | 2 | 0.61 | 0 | 0 | 0 | 0 | 0 | 0 | 0 | 0 | 0 | 0 | 0 | 0 | 0 | 0 | 0 | 0 | 0 | 0 | 0 | 0 | 0 | 0 | 0 | 0 | 0 | 0 | 0 | 0 | 0 | 0 | 0 | 0 | 0 | 0 | 0 | 0 | 0 | 0 | 0 | 0 | 0 | 0 | 2 | 0 | 0 | 0 | 0 | 75 | Pb2Sr2Y0.61Ca0.39Cu3O8
0 | 0 | 0 | 0 | 0 | 0 | 0 | 8 | 0 | 0 | 0 | 0 | 0 | 0 | 0 | 0 | 0 | 0 | 0 | 0.36 | 0 | 0 | 0 | 0 | 0 | 0 | 0 | 0 | 3 | 0 | 0 | 0 | 0 | 0 | 0 | 0 | 0 | 2 | 0.64 | 0 | 0 | 0 | 0 | 0 | 0 | 0 | 0 | 0 | 0 | 0 | 0 | 0 | 0 | 0 | 0 | 0 | 0 | 0 | 0 | 0 | 0 | 0 | 0 | 0 | 0 | 0 | 0 | 0 | 0 | 0 | 0 | 0 | 0 | 0 | 0 | 0 | 0 | 0 | 0 | 0 | 0 | 2 | 0 | 0 | 0 | 0 | 65 | Pb2Sr2Y0.64Ca0.36Cu3O8
0 | 0 | 0 | 0 | 0 | 0 | 0 | 7 | 0 | 0 | 0 | 0 | 0 | 0 | 0 | 0 | 0 | 0 | 0 | 0 | 0 | 0 | 0 | 0 | 0 | 1 | 0 | 0 | 3 | 0 | 0 | 0 | 0 | 0 | 0 | 0 | 0 | 0 | 1 | 0 | 0 | 0 | 0 | 0 | 0 | 0 | 0 | 0 | 0 | 0 | 0 | 0 | 0 | 0 | 0 | 2 | 0 | 0 | 0 | 0 | 0 | 0 | 0 | 0 | 0 | 0 | 0 | 0 | 0 | 0 | 0 | 0 | 0 | 0 | 0 | 0 | 0 | 0 | 0 | 0 | 0 | 0 | 0 | 0 | 0 | 0 | 92 | Y1Ba2Cu3FeO7
0 | 0 | 0 | 0 | 0 | 0 | 0 | 7 | 0 | 0 | 0 | 0 | 0 | 0 | 0 | 0 | 0 | 0 | 0 | 0 | 0 | 0 | 0 | 0 | 0 | 0.04 | 0 | 0 | 2.96 | 0 | 0 | 0 | 0 | 0 | 0 | 0 | 0 | 0 | 1 | 0 | 0 | 0 | 0 | 0 | 0 | 0 | 0 | 0 | 0 | 0 | 0 | 0 | 0 | 0 | 0 | 2 | 0 | 0 | 0 | 0 | 0 | 0 | 0 | 0 | 0 | 0 | 0 | 0 | 0 | 0 | 0 | 0 | 0 | 0 | 0 | 0 | 0 | 0 | 0 | 0 | 0 | 0 | 0 | 0 | 0 | 0 | 89.5 | Y1Ba2Cu2.96Fe0.04O7
0 | 0 | 0 | 0 | 0 | 0 | 0 | 7 | 0 | 0 | 0 | 0 | 0 | 0 | 0 | 0 | 0 | 0 | 0 | 0 | 0 | 0 | 0 | 0 | 0 | 0.13 | 0 | 0 | 2.87 | 0 | 0 | 0 | 0 | 0 | 0 | 0 | 0 | 0 | 1 | 0 | 0 | 0 | 0 | 0 | 0 | 0 | 0 | 0 | 0 | 0 | 0 | 0 | 0 | 0 | 0 | 2 | 0 | 0 | 0 | 0 | 0 | 0 | 0 | 0 | 0 | 0 | 0 | 0 | 0 | 0 | 0 | 0 | 0 | 0 | 0 | 0 | 0 | 0 | 0 | 0 | 0 | 0 | 0 | 0 | 0 | 0 | 73.5 | Y1Ba2Cu2.87Fe0.13O7
0 | 0 | 0 | 0 | 0 | 0 | 0 | 6.95 | 0 | 0 | 0 | 0 | 0 | 0 | 0 | 0 | 0 | 0 | 0 | 0 | 0 | 0 | 0 | 0 | 0 | 0 | 0 | 0 | 2.85 | 0.15 | 0 | 0 | 0 | 0 | 0 | 0 | 0 | 0 | 1 | 0 | 0 | 0 | 0 | 0 | 0 | 0 | 0 | 0 | 0 | 0 | 0 | 0 | 0 | 0 | 0 | 2 | 0 | 0 | 0 | 0 | 0 | 0 | 0 | 0 | 0 | 0 | 0 | 0 | 0 | 0 | 0 | 0 | 0 | 0 | 0 | 0 | 0 | 0 | 0 | 0 | 0 | 0 | 0 | 0 | 0 | 0 | 39.2 | Y1Ba2Cu2.85Zn0.15O6.95
0 | 0 | 0 | 0 | 0 | 0 | 0 | 6.93 | 0 | 0 | 0 | 0 | 0 | 0 | 0 | 0 | 0 | 0 | 0 | 0 | 0 | 0 | 0 | 0 | 0 | 0 | 0 | 0 | 2.775 | 0.225 | 0 | 0 | 0 | 0 | 0 | 0 | 0 | 0 | 1 | 0 | 0 | 0 | 0 | 0 | 0 | 0 | 0 | 0 | 0 | 0 | 0 | 0 | 0 | 0 | 0 | 2 | 0 | 0 | 0 | 0 | 0 | 0 | 0 | 0 | 0 | 0 | 0 | 0 | 0 | 0 | 0 | 0 | 0 | 0 | 0 | 0 | 0 | 0 | 0 | 0 | 0 | 0 | 0 | 0 | 0 | 0 | 25 | Y1Ba2Cu2.775Zn0.225O6.93
0 | 0 | 0 | 0 | 0 | 0 | 0 | 2022-02-06 | 0 | 0 | 0 | 0 | 0 | 0 | 0 | 0 | 0 | 0 | 0 | 0 | 0 | 0 | 0 | 0 | 0 | 0 | 0 | 0 | 3 | 0 | 0 | 0 | 0 | 0 | 0.9 | 0 | 0 | 0 | 1 | 0 | 0 | 0 | 0 | 0 | 0 | 0 | 0 | 0 | 0 | 0 | 0 | 0 | 0 | 0 | 0 | 2 | 0 | 0 | 0 | 0 | 0 | 0 | 0 | 0 | 0 | 0 | 0 | 0 | 0 | 0 | 0 | 0 | 0 | 0 | 0 | 0 | 0 | 0 | 0 | 0 | 0 | 0 | 0 | 0 | 0 | 0 | 92 | Y1Ba2Cu3Br0.9O6.2
0 | 0 | 0 | 0 | 0 | 0 | 0 | 8 | 0 | 0 | 0 | 0 | 0 | 0 | 0 | 0 | 0 | 0 | 0 | 0.025 | 0 | 0 | 0 | 0 | 0 | 0 | 0 | 0 | 4 | 0 | 0 | 0 | 0 | 0 | 0 | 0 | 0 | 0 | 0.975 | 0 | 0 | 0 | 0 | 0 | 0 | 0 | 0 | 0 | 0 | 0 | 0 | 0 | 0 | 0 | 0 | 2 | 0 | 0 | 0 | 0 | 0 | 0 | 0 | 0 | 0 | 0 | 0 | 0 | 0 | 0 | 0 | 0 | 0 | 0 | 0 | 0 | 0 | 0 | 0 | 0 | 0 | 0 | 0 | 0 | 0 | 0 | 82 | Y0.975Ca0.025Ba2Cu4O8
0 | 0 | 0 | 0 | 0 | 0 | 0 | 8 | 0 | 0 | 0 | 0 | 0 | 0 | 0 | 0 | 0 | 0 | 0 | 0.05 | 0 | 0 | 0 | 0 | 0 | 0 | 0 | 0 | 4 | 0 | 0 | 0 | 0 | 0 | 0 | 0 | 0 | 0 | 0.95 | 0 | 0 | 0 | 0 | 0 | 0 | 0 | 0 | 0 | 0 | 0 | 0 | 0 | 0 | 0 | 0 | 2 | 0 | 0 | 0 | 0 | 0 | 0 | 0 | 0 | 0 | 0 | 0 | 0 | 0 | 0 | 0 | 0 | 0 | 0 | 0 | 0 | 0 | 0 | 0 | 0 | 0 | 0 | 0 | 0 | 0 | 0 | 87 | Y0.95Ca0.05Ba2Cu4O8
0 | 0 | 0 | 0 | 0 | 0 | 0 | 8 | 0 | 0 | 0 | 0 | 0 | 0 | 0 | 0 | 0 | 0 | 0 | 0.1 | 0 | 0 | 0 | 0 | 0 | 0 | 0 | 0 | 4 | 0 | 0 | 0 | 0 | 0 | 0 | 0 | 0 | 0 | 0.9 | 0 | 0 | 0 | 0 | 0 | 0 | 0 | 0 | 0 | 0 | 0 | 0 | 0 | 0 | 0 | 0 | 2 | 0 | 0 | 0 | 0 | 0 | 0 | 0 | 0 | 0 | 0 | 0 | 0 | 0 | 0 | 0 | 0 | 0 | 0 | 0 | 0 | 0 | 0 | 0 | 0 | 0 | 0 | 0 | 0 | 0 | 0 | 89 | Y0.9Ca0.1Ba2Cu4O8
0 | 0 | 0 | 0 | 0 | 0 | 0 | 2022-11-07 | 0 | 0 | 0 | 0 | 0 | 0 | 0 | 0 | 0 | 0 | 0 | 0.3 | 0 | 0 | 0 | 0 | 0 | 0 | 0 | 0 | 3 | 0 | 0 | 0 | 0 | 0 | 0 | 0 | 0 | 0 | 0 | 0 | 0 | 0 | 0 | 0 | 0 | 0 | 0 | 0 | 0 | 0 | 0 | 0 | 0 | 0 | 0 | 1.45 | 1.25 | 0 | 0 | 0 | 0 | 0 | 0 | 0 | 0 | 0 | 0 | 0 | 0 | 0 | 0 | 0 | 0 | 0 | 0 | 0 | 0 | 0 | 0 | 0 | 0 | 0 | 0 | 0 | 0 | 0 | 67.1 | La1.25Ca0.3Ba1.45Cu3O7.11
0 | 0 | 0 | 0 | 0 | 0 | 0 | 7.108 | 0 | 0 | 0 | 0 | 0 | 0 | 0 | 0 | 0 | 0 | 0 | 0.35 | 0 | 0 | 0 | 0 | 0 | 0 | 0 | 0 | 3 | 0 | 0 | 0 | 0 | 0 | 0 | 0 | 0 | 0 | 0 | 0 | 0 | 0 | 0 | 0 | 0 | 0 | 0 | 0 | 0 | 0 | 0 | 0 | 0 | 0 | 0 | 2022-04-01 | 1.25 | 0 | 0 | 0 | 0 | 0 | 0 | 0 | 0 | 0 | 0 | 0 | 0 | 0 | 0 | 0 | 0 | 0 | 0 | 0 | 0 | 0 | 0 | 0 | 0 | 0 | 0 | 0 | 0 | 0 | 74.3 | La1.25Ca0.35Ba1.4Cu3O7.108
0 | 0 | 0 | 0 | 0 | 0 | 0 | 7.141 | 0 | 0 | 0 | 0 | 0 | 0 | 0 | 0 | 0 | 0 | 0 | 0.4 | 0 | 0 | 0 | 0 | 0 | 0 | 0 | 0 | 3 | 0 | 0 | 0 | 0 | 0 | 0 | 0 | 0 | 0 | 0 | 0 | 0 | 0 | 0 | 0 | 0 | 0 | 0 | 0 | 0 | 0 | 0 | 0 | 0 | 0 | 0 | 1.35 | 1.25 | 0 | 0 | 0 | 0 | 0 | 0 | 0 | 0 | 0 | 0 | 0 | 0 | 0 | 0 | 0 | 0 | 0 | 0 | 0 | 0 | 0 | 0 | 0 | 0 | 0 | 0 | 0 | 0 | 0 | 77.8 | La1.25Ca0.4Ba1.35Cu3O7.141
0 | 0 | 0 | 0 | 0 | 0 | 0 | 7.135 | 0 | 0 | 0 | 0 | 0 | 0 | 0 | 0 | 0 | 0 | 0 | 0.45 | 0 | 0 | 0 | 0 | 0 | 0 | 0 | 0 | 3 | 0 | 0 | 0 | 0 | 0 | 0 | 0 | 0 | 0 | 0 | 0 | 0 | 0 | 0 | 0 | 0 | 0 | 0 | 0 | 0 | 0 | 0 | 0 | 0 | 0 | 0 | 2022-03-01 | 1.25 | 0 | 0 | 0 | 0 | 0 | 0 | 0 | 0 | 0 | 0 | 0 | 0 | 0 | 0 | 0 | 0 | 0 | 0 | 0 | 0 | 0 | 0 | 0 | 0 | 0 | 0 | 0 | 0 | 0 | 79.2 | La1.25Ca0.45Ba1.3Cu3O7.135
0 | 0 | 0 | 0 | 0 | 0 | 0 | 7.137 | 0 | 0 | 0 | 0 | 0 | 0 | 0 | 0 | 0 | 0 | 0 | 0.5 | 0 | 0 | 0 | 0 | 0 | 0 | 0 | 0 | 3 | 0 | 0 | 0 | 0 | 0 | 0 | 0 | 0 | 0 | 0 | 0 | 0 | 0 | 0 | 0 | 0 | 0 | 0 | 0 | 0 | 0 | 0 | 0 | 0 | 0 | 0 | 1.25 | 1.25 | 0 | 0 | 0 | 0 | 0 | 0 | 0 | 0 | 0 | 0 | 0 | 0 | 0 | 0 | 0 | 0 | 0 | 0 | 0 | 0 | 0 | 0 | 0 | 0 | 0 | 0 | 0 | 0 | 0 | 79.2 | La1.25Ca0.5Ba1.25Cu3O7.137
0 | 0 | 0 | 0 | 0 | 0 | 0 | 2022-07-07 | 0 | 0 | 0 | 0 | 0 | 0 | 0 | 0 | 0 | 0 | 0 | 0 | 0 | 0 | 0 | 0 | 0 | 0 | 0 | 0 | 3 | 0 | 0 | 0 | 0 | 0 | 0 | 0 | 0 | 0 | 0 | 0 | 0 | 0 | 0 | 0 | 0 | 0 | 0 | 0 | 0 | 0 | 0 | 0 | 0 | 0 | 0 | 1.75 | 1.25 | 0 | 0 | 0 | 0 | 0 | 0 | 0 | 0 | 0 | 0 | 0 | 0 | 0 | 0 | 0 | 0 | 0 | 0 | 0 | 0 | 0 | 0 | 0 | 0 | 0 | 0 | 0 | 0 | 0 | 40 | La1.25Ba1.75Cu3O7.07
0 | 0 | 0 | 0 | 0 | 0 | 0 | 2022-03-07 | 0 | 0 | 0 | 0 | 0 | 0 | 0 | 0 | 0 | 0 | 0 | 0.05 | 0 | 0 | 0 | 0 | 0 | 0 | 0 | 0 | 3 | 0 | 0 | 0 | 0 | 0 | 0 | 0 | 0 | 0 | 0 | 0 | 0 | 0 | 0 | 0 | 0 | 0 | 0 | 0 | 0 | 0 | 0 | 0 | 0 | 0 | 0 | 2022-07-01 | 1.25 | 0 | 0 | 0 | 0 | 0 | 0 | 0 | 0 | 0 | 0 | 0 | 0 | 0 | 0 | 0 | 0 | 0 | 0 | 0 | 0 | 0 | 0 | 0 | 0 | 0 | 0 | 0 | 0 | 0 | 38.6 | La1.25Ca0.05Ba1.7Cu3O7.03
0 | 0 | 0 | 0 | 0 | 0 | 0 | 2022-06-07 | 0 | 0 | 0 | 0 | 0 | 0 | 0 | 0 | 0 | 0 | 0 | 0.1 | 0 | 0 | 0 | 0 | 0 | 0 | 0 | 0 | 3 | 0 | 0 | 0 | 0 | 0 | 0 | 0 | 0 | 0 | 0 | 0 | 0 | 0 | 0 | 0 | 0 | 0 | 0 | 0 | 0 | 0 | 0 | 0 | 0 | 0 | 0 | 1.65 | 1.25 | 0 | 0 | 0 | 0 | 0 | 0 | 0 | 0 | 0 | 0 | 0 | 0 | 0 | 0 | 0 | 0 | 0 | 0 | 0 | 0 | 0 | 0 | 0 | 0 | 0 | 0 | 0 | 0 | 0 | 38.8 | La1.25Ca0.1Ba1.65Cu3O7.06
0 | 0 | 0 | 0 | 0 | 0 | 0 | 7.052 | 0 | 0 | 0 | 0 | 0 | 0 | 0 | 0 | 0 | 0 | 0 | 0.15 | 0 | 0 | 0 | 0 | 0 | 0 | 0 | 0 | 3 | 0 | 0 | 0 | 0 | 0 | 0 | 0 | 0 | 0 | 0 | 0 | 0 | 0 | 0 | 0 | 0 | 0 | 0 | 0 | 0 | 0 | 0 | 0 | 0 | 0 | 0 | 2022-06-01 | 1.25 | 0 | 0 | 0 | 0 | 0 | 0 | 0 | 0 | 0 | 0 | 0 | 0 | 0 | 0 | 0 | 0 | 0 | 0 | 0 | 0 | 0 | 0 | 0 | 0 | 0 | 0 | 0 | 0 | 0 | 45.6 | La1.25Ca0.15Ba1.6Cu3O7.052
0 | 0 | 0 | 0 | 0 | 0 | 0 | 7.082 | 0 | 0 | 0 | 0 | 0 | 0 | 0 | 0 | 0 | 0 | 0 | 0.2 | 0 | 0 | 0 | 0 | 0 | 0 | 0 | 0 | 3 | 0 | 0 | 0 | 0 | 0 | 0 | 0 | 0 | 0 | 0 | 0 | 0 | 0 | 0 | 0 | 0 | 0 | 0 | 0 | 0 | 0 | 0 | 0 | 0 | 0 | 0 | 1.55 | 1.25 | 0 | 0 | 0 | 0 | 0 | 0 | 0 | 0 | 0 | 0 | 0 | 0 | 0 | 0 | 0 | 0 | 0 | 0 | 0 | 0 | 0 | 0 | 0 | 0 | 0 | 0 | 0 | 0 | 0 | 50.2 | La1.25Ca0.2Ba1.55Cu3O7.082
0 | 0 | 0 | 0 | 0 | 0 | 0 | 7.087 | 0 | 0 | 0 | 0 | 0 | 0 | 0 | 0 | 0 | 0 | 0 | 0.25 | 0 | 0 | 0 | 0 | 0 | 0 | 0 | 0 | 3 | 0 | 0 | 0 | 0 | 0 | 0 | 0 | 0 | 0 | 0 | 0 | 0 | 0 | 0 | 0 | 0 | 0 | 0 | 0 | 0 | 0 | 0 | 0 | 0 | 0 | 0 | 2022-05-01 | 1.25 | 0 | 0 | 0 | 0 | 0 | 0 | 0 | 0 | 0 | 0 | 0 | 0 | 0 | 0 | 0 | 0 | 0 | 0 | 0 | 0 | 0 | 0 | 0 | 0 | 0 | 0 | 0 | 0 | 0 | 62.9 | La1.25Ca0.25Ba1.5Cu3O7.087
0 | 0 | 0 | 0 | 0 | 0 | 0 | 1 | 0 | 0 | 0 | 0 | 0 | 0 | 0 | 0 | 0 | 0 | 0 | 2022-11-01 | 0 | 0 | 0 | 0 | 0 | 0 | 0 | 0 | 2 | 0 | 0 | 0 | 0 | 0 | 0 | 0 | 0 | 0 | 0 | 0 | 0 | 0 | 0 | 0 | 0 | 0 | 0 | 0 | 0 | 0 | 0 | 0 | 0 | 0 | 0 | 0 | 1.89 | 0 | 0 | 0 | 0 | 0 | 0 | 0 | 0 | 0 | 0 | 0 | 0 | 0 | 0 | 0 | 0 | 0 | 0 | 0 | 0 | 0 | 0 | 0 | 0 | 0 | 0 | 0 | 0 | 0 | 13 | La1.89Ca1.11Cu2O
0 | 0 | 0 | 0 | 0 | 0 | 0 | 1 | 0 | 0 | 0 | 0 | 0 | 0 | 0 | 0 | 0 | 0 | 0 | 2022-11-01 | 0 | 0 | 0 | 0 | 0 | 0 | 0 | 0 | 2 | 0 | 0 | 0 | 0 | 0 | 0 | 0 | 0 | 0 | 0 | 0 | 0 | 0 | 0 | 0 | 0 | 0 | 0 | 0 | 0 | 0 | 0 | 0 | 0 | 0 | 0 | 0 | 1.89 | 0 | 0 | 0 | 0 | 0 | 0 | 0 | 0 | 0 | 0 | 0 | 0 | 0 | 0 | 0 | 0 | 0 | 0 | 0 | 0 | 0 | 0 | 0 | 0 | 0 | 0 | 0 | 0 | 0 | 40 | La1.89Ca1.11Cu2O
0 | 0 | 0 | 0 | 0 | 0 | 0 | 1 | 0 | 0 | 0 | 0 | 0 | 0 | 0 | 0 | 0 | 0 | 0 | 0 | 0 | 0 | 0 | 0 | 0 | 0 | 0 | 0 | 2.55 | 0 | 0 | 0 | 0 | 0 | 0 | 0 | 0 | 0 | 1 | 0 | 0 | 0 | 0 | 0 | 0 | 0 | 0 | 0 | 0 | 0 | 0 | 0 | 0 | 0 | 0 | 1.97 | 0 | 0 | 0 | 0 | 0 | 0 | 0 | 0 | 0 | 0 | 0 | 0 | 0 | 0 | 0 | 0 | 0 | 0 | 0 | 0 | 0 | 0 | 0.13 | 0 | 0 | 0 | 0 | 0 | 0 | 0 | 93.3 | Y1Ba1.97Cu2.55Au0.13O
0 | 0 | 0 | 0 | 0 | 0 | 0 | 2022-09-06 | 0 | 0 | 0 | 0 | 0 | 0 | 0 | 0 | 0 | 0 | 0 | 0 | 0 | 0 | 0 | 0 | 0 | 0 | 0 | 0 | 3 | 0 | 0 | 0 | 0 | 0 | 0 | 0 | 0 | 0 | 1 | 0 | 0 | 0 | 0 | 0 | 0 | 0 | 0 | 0 | 0 | 0 | 0 | 0 | 0 | 0 | 0 | 2 | 0 | 0 | 0 | 0 | 0 | 0 | 0 | 0 | 0 | 0 | 0 | 0 | 0 | 0 | 0 | 0 | 0 | 0 | 0 | 0 | 0 | 0 | 0 | 0 | 0 | 0 | 0 | 0 | 0 | 0 | 91.4 | Y1Ba2Cu3O6.9
0 | 0 | 0 | 0 | 0 | 0 | 0 | 1 | 0 | 0 | 0 | 0 | 0 | 0 | 0 | 0 | 0 | 0 | 0 | 0 | 0 | 0 | 0 | 0 | 0 | 0 | 0 | 0 | 2022-07-02 | 0 | 0 | 0 | 0 | 0 | 0 | 0 | 0 | 2 | 0 | 0 | 0 | 0.3 | 0 | 0 | 0 | 0 | 0 | 0 | 0 | 0 | 0 | 0 | 0 | 0 | 0 | 0 | 0 | 0 | 0 | 0 | 0 | 0 | 0 | 0 | 0 | 0 | 0 | 0 | 0 | 1 | 0 | 0 | 0 | 0 | 0 | 0 | 0 | 0 | 0 | 0 | 0 | 0 | 0 | 0 | 0 | 0 | 34 | Yb1Sr2Cu2.7Mo0.3O
0 | 0 | 0 | 0 | 0 | 0 | 0 | 1 | 0 | 0 | 0 | 0 | 0 | 0 | 0 | 0 | 0 | 0 | 0 | 0 | 0 | 0 | 0 | 0 | 0 | 0 | 0 | 0 | 2022-07-02 | 0 | 0 | 0 | 0 | 0 | 0 | 0 | 0 | 2 | 0 | 0 | 0 | 0.3 | 0 | 0 | 0 | 0 | 0 | 0 | 0 | 0 | 0 | 0 | 0 | 0 | 0 | 0 | 0 | 0 | 0 | 0 | 0 | 0 | 0 | 0 | 0 | 0 | 0 | 0 | 1 | 0 | 0 | 0 | 0 | 0 | 0 | 0 | 0 | 0 | 0 | 0 | 0 | 0 | 0 | 0 | 0 | 0 | 33.9 | Tm1Sr2Cu2.7Mo0.3O
0 | 0 | 0 | 0 | 0 | 0 | 0 | 1 | 0 | 0 | 0 | 0 | 0 | 0 | 0 | 0 | 0 | 0 | 0 | 0 | 0 | 0 | 0 | 0 | 0 | 0 | 0 | 0 | 2022-07-02 | 0 | 0 | 0 | 0 | 0 | 0 | 0 | 0 | 2 | 0 | 0 | 0 | 0.3 | 0 | 0 | 0 | 0 | 0 | 0 | 0 | 0 | 0 | 0 | 0 | 0 | 0 | 0 | 0 | 0 | 0 | 0 | 0 | 0 | 0 | 0 | 0 | 0 | 0 | 1 | 0 | 0 | 0 | 0 | 0 | 0 | 0 | 0 | 0 | 0 | 0 | 0 | 0 | 0 | 0 | 0 | 0 | 0 | 35.1 | Er1Sr2Cu2.7Mo0.3O
0 | 0 | 0 | 0 | 0 | 0 | 0 | 1 | 0 | 0 | 0 | 0 | 0 | 0 | 0 | 0 | 0 | 0 | 0 | 0 | 0 | 0 | 0 | 0 | 0 | 0 | 0 | 0 | 2022-07-02 | 0 | 0 | 0 | 0 | 0 | 0 | 0 | 0 | 2 | 0 | 0 | 0 | 0.3 | 0 | 0 | 0 | 0 | 0 | 0 | 0 | 0 | 0 | 0 | 0 | 0 | 0 | 0 | 0 | 0 | 0 | 0 | 0 | 0 | 0 | 0 | 0 | 0 | 1 | 0 | 0 | 0 | 0 | 0 | 0 | 0 | 0 | 0 | 0 | 0 | 0 | 0 | 0 | 0 | 0 | 0 | 0 | 0 | 34.1 | Ho1Sr2Cu2.7Mo0.3O
0 | 0 | 0 | 0 | 0 | 0 | 0 | 1 | 0 | 0 | 0 | 0 | 0 | 0 | 0 | 0 | 0 | 0 | 0 | 0 | 0 | 0 | 0 | 0 | 0 | 0 | 0 | 0 | 2022-07-02 | 0 | 0 | 0 | 0 | 0 | 0 | 0 | 0 | 2 | 0 | 0 | 0 | 0.3 | 0 | 0 | 0 | 0 | 0 | 0 | 0 | 0 | 0 | 0 | 0 | 0 | 0 | 0 | 0 | 0 | 0 | 0 | 0 | 0 | 0 | 0 | 0 | 1 | 0 | 0 | 0 | 0 | 0 | 0 | 0 | 0 | 0 | 0 | 0 | 0 | 0 | 0 | 0 | 0 | 0 | 0 | 0 | 0 | 31.9 | Dy1Sr2Cu2.7Mo0.3O
0 | 0 | 0 | 0 | 0 | 0 | 0 | 1 | 0 | 0 | 0 | 0 | 0 | 0 | 0 | 0 | 0 | 0 | 0 | 0 | 0 | 0 | 0 | 0 | 0 | 0 | 0 | 0 | 2022-07-02 | 0 | 0 | 0 | 0 | 0 | 0 | 0 | 0 | 2 | 0 | 0 | 0 | 0.3 | 0 | 0 | 0 | 0 | 0 | 0 | 0 | 0 | 0 | 0 | 0 | 0 | 0 | 0 | 0 | 0 | 0 | 0 | 0 | 0 | 0 | 1 | 0 | 0 | 0 | 0 | 0 | 0 | 0 | 0 | 0 | 0 | 0 | 0 | 0 | 0 | 0 | 0 | 0 | 0 | 0 | 0 | 0 | 0 | 2022-01-31 | Gd1Sr2Cu2.7Mo0.3O
0 | 0 | 0 | 0 | 0 | 0 | 0 | 1 | 0 | 0 | 0 | 0 | 0 | 0 | 0 | 0 | 0 | 0 | 0 | 0 | 0 | 0 | 0 | 0 | 0 | 0 | 0 | 0 | 2022-07-02 | 0 | 0 | 0 | 0 | 0 | 0 | 0 | 0 | 2 | 0 | 0 | 0 | 0.3 | 0 | 0 | 0 | 0 | 0 | 0 | 0 | 0 | 0 | 0 | 0 | 0 | 0 | 0 | 0 | 0 | 0 | 0 | 0 | 0 | 1 | 0 | 0 | 0 | 0 | 0 | 0 | 0 | 0 | 0 | 0 | 0 | 0 | 0 | 0 | 0 | 0 | 0 | 0 | 0 | 0 | 0 | 0 | 0 | 2022-01-27 | Eu1Sr2Cu2.7Mo0.3O
0 | 0 | 0 | 0 | 0 | 0 | 0 | 1 | 0 | 0 | 0 | 0 | 0 | 0 | 0 | 0 | 0 | 0 | 0 | 0 | 0 | 0 | 0 | 0 | 0 | 0 | 0 | 0 | 2022-07-02 | 0 | 0 | 0 | 0 | 0 | 0 | 0 | 0 | 2 | 0 | 0 | 0 | 0.3 | 0 | 0 | 0 | 0 | 0 | 0 | 0 | 0 | 0 | 0 | 0 | 0 | 0 | 0 | 0 | 0 | 0 | 0 | 0 | 1 | 0 | 0 | 0 | 0 | 0 | 0 | 0 | 0 | 0 | 0 | 0 | 0 | 0 | 0 | 0 | 0 | 0 | 0 | 0 | 0 | 0 | 0 | 0 | 0 | 2022-05-31 | Sm1Sr2Cu2.7Mo0.3O
0 | 0 | 0 | 0 | 0 | 0 | 0 | 7 | 0 | 0 | 0 | 0 | 0 | 0 | 0 | 0 | 0 | 0 | 0 | 0 | 0 | 0 | 0 | 0 | 0 | 0 | 0 | 0 | 3 | 0 | 0 | 0 | 0 | 0 | 0 | 0 | 0 | 0 | 0 | 0 | 0 | 0 | 0 | 0 | 0 | 0 | 0 | 0 | 0 | 0 | 0 | 0 | 0 | 0 | 0 | 2 | 0 | 0 | 0.2 | 0.2 | 0 | 0 | 0 | 0 | 0 | 0 | 0 | 0 | 0 | 0.6 | 0 | 0 | 0 | 0 | 0 | 0 | 0 | 0 | 0 | 0 | 0 | 0 | 0 | 0 | 0 | 0 | 70.3 | Yb0.6Nd0.2Pr0.2Ba2Cu3O7
0 | 0 | 0 | 0 | 0 | 0 | 0 | 7 | 0 | 0 | 0 | 0 | 0 | 0 | 0 | 0 | 0 | 0 | 0 | 0 | 0 | 0 | 0 | 0 | 0 | 0 | 0 | 0 | 3 | 0 | 0 | 0 | 0 | 0 | 0 | 0 | 0 | 0 | 0 | 0 | 0 | 0 | 0 | 0 | 0 | 0 | 0 | 0 | 0 | 0 | 0 | 0 | 0 | 0 | 0 | 2 | 0 | 0 | 0.3 | 0 | 0 | 0 | 0.2 | 0 | 0 | 0 | 0 | 0.5 | 0 | 0 | 0 | 0 | 0 | 0 | 0 | 0 | 0 | 0 | 0 | 0 | 0 | 0 | 0 | 0 | 0 | 0 | 52.1 | Er0.5Eu0.2Pr0.3Ba2Cu3O7
0 | 0 | 0 | 0 | 0 | 0 | 0 | 7 | 0 | 0 | 0 | 0 | 0 | 0 | 0 | 0 | 0 | 0 | 0 | 0 | 0 | 0 | 0 | 0 | 0 | 0 | 0 | 0 | 3 | 0 | 0 | 0 | 0 | 0 | 0 | 0 | 0 | 0 | 0 | 0 | 0 | 0 | 0 | 0 | 0 | 0 | 0 | 0 | 0 | 0 | 0 | 0 | 0 | 0 | 0 | 2 | 0 | 0 | 0.2 | 0.4 | 0 | 0 | 0 | 0 | 0 | 0 | 0 | 0 | 0 | 0.4 | 0 | 0 | 0 | 0 | 0 | 0 | 0 | 0 | 0 | 0 | 0 | 0 | 0 | 0 | 0 | 0 | 56.6 | Yb0.4Nd0.4Pr0.2Ba2Cu3O7
0 | 0 | 0 | 0 | 0 | 0 | 0 | 7 | 0 | 0 | 0 | 0 | 0 | 0 | 0 | 0 | 0 | 0 | 0 | 0 | 0 | 0 | 0 | 0 | 0 | 0 | 0 | 0 | 3 | 0 | 0 | 0 | 0 | 0 | 0 | 0 | 0 | 0 | 0 | 0 | 0 | 0 | 0 | 0 | 0 | 0 | 0 | 0 | 0 | 0 | 0 | 0 | 0 | 0 | 0 | 2 | 0 | 0 | 0.3 | 0 | 0 | 0 | 0.3 | 0 | 0 | 0 | 0 | 0.4 | 0 | 0 | 0 | 0 | 0 | 0 | 0 | 0 | 0 | 0 | 0 | 0 | 0 | 0 | 0 | 0 | 0 | 0 | 47.8 | Er0.4Eu0.3Pr0.3Ba2Cu3O7
0 | 0 | 0 | 0 | 0 | 0 | 0 | 6 | 0 | 0 | 0 | 0 | 0 | 0 | 0 | 0 | 0 | 0 | 0 | 0 | 0 | 0 | 0 | 0 | 0 | 0 | 0 | 0 | 1 | 0 | 0 | 0 | 0 | 0 | 0 | 0 | 0 | 0 | 0 | 0 | 0 | 0 | 0 | 0 | 0 | 0 | 0 | 0 | 0 | 0 | 0 | 0 | 0 | 0 | 0 | 2 | 0 | 0 | 0 | 0 | 0 | 0 | 0 | 0 | 0 | 0 | 0 | 0 | 0 | 0 | 0 | 0 | 0 | 0 | 0 | 0 | 0 | 0 | 0 | 0 | 2 | 0 | 0 | 0 | 0 | 0 | 15 | Tl2Ba2Cu1O6
0 | 0 | 0 | 0 | 0 | 0 | 0 | 1 | 0 | 0 | 0 | 0 | 0 | 0 | 0 | 0 | 0 | 0 | 0 | 1 | 0 | 0 | 0 | 0 | 0 | 0 | 0 | 0 | 3 | 0 | 0 | 0 | 0 | 0 | 0 | 0 | 0 | 0 | 0 | 0 | 0 | 0 | 0 | 0 | 0 | 0 | 0 | 0 | 0 | 0 | 0 | 0 | 0 | 0 | 0 | 1 | 0.8 | 0 | 0 | 0 | 0 | 0 | 0.2 | 0 | 0 | 0 | 0 | 0 | 0 | 0 | 0 | 0 | 0 | 0 | 0 | 0 | 0 | 0 | 0 | 0 | 0 | 0 | 0 | 0 | 0 | 0 | 69 | La0.8Eu0.2Ca1Ba1Cu3O
0 | 0 | 0 | 0 | 0 | 0 | 0 | 1 | 0 | 0 | 0 | 0 | 0 | 0 | 0 | 0 | 0 | 0 | 0 | 1 | 0 | 0 | 0 | 0 | 0 | 0 | 0 | 0 | 3 | 0 | 0 | 0 | 0 | 0 | 0 | 0 | 0 | 0 | 0 | 0 | 0 | 0 | 0 | 0 | 0 | 0 | 0 | 0 | 0 | 0 | 0 | 0 | 0 | 0 | 0 | 1 | 0.6 | 0 | 0 | 0 | 0 | 0 | 0.4 | 0 | 0 | 0 | 0 | 0 | 0 | 0 | 0 | 0 | 0 | 0 | 0 | 0 | 0 | 0 | 0 | 0 | 0 | 0 | 0 | 0 | 0 | 0 | 65 | La0.6Eu0.4Ca1Ba1Cu3O
0 | 0 | 0 | 0 | 0 | 0 | 0 | 1 | 0 | 0 | 0 | 0 | 0 | 0 | 0 | 0 | 0 | 0 | 0 | 1 | 0 | 0 | 0 | 0 | 0 | 0 | 0 | 0 | 3 | 0 | 0 | 0 | 0 | 0 | 0 | 0 | 0 | 0 | 0 | 0 | 0 | 0 | 0 | 0 | 0 | 0 | 0 | 0 | 0 | 0 | 0 | 0 | 0 | 0 | 0 | 1 | 0.4 | 0 | 0 | 0 | 0 | 0 | 0.6 | 0 | 0 | 0 | 0 | 0 | 0 | 0 | 0 | 0 | 0 | 0 | 0 | 0 | 0 | 0 | 0 | 0 | 0 | 0 | 0 | 0 | 0 | 0 | 62 | La0.4Eu0.6Ca1Ba1Cu3O
0 | 0 | 0 | 0 | 0 | 0 | 0 | 1 | 0 | 0 | 0 | 0 | 0 | 0 | 0 | 0 | 0 | 0 | 0 | 1 | 0 | 0 | 0 | 0 | 0 | 0 | 0 | 0 | 3 | 0 | 0 | 0 | 0 | 0 | 0 | 0 | 0 | 0 | 0 | 0 | 0 | 0 | 0 | 0 | 0 | 0 | 0 | 0 | 0 | 0 | 0 | 0 | 0 | 0 | 0 | 1 | 0 | 0 | 0 | 0 | 0 | 0 | 1 | 0 | 0 | 0 | 0 | 0 | 0 | 0 | 0 | 0 | 0 | 0 | 0 | 0 | 0 | 0 | 0 | 0 | 0 | 0 | 0 | 0 | 0 | 0 | 53 | Eu1Ca1Ba1Cu3O
0 | 0 | 0 | 0 | 0 | 0 | 0 | 2022-09-04 | 0 | 0 | 0 | 0 | 0 | 0 | 0 | 0 | 0 | 0 | 0 | 0 | 0 | 0 | 0 | 0 | 0 | 0 | 0 | 0 | 1 | 0 | 0 | 0 | 0 | 0 | 0 | 0 | 0 | 0 | 0 | 0 | 0 | 0 | 0 | 0 | 0 | 0 | 0 | 0 | 0 | 0 | 0 | 0 | 0 | 0 | 0 | 0 | 2 | 0 | 0 | 0 | 0 | 0 | 0 | 0 | 0 | 0 | 0 | 0 | 0 | 0 | 0 | 0 | 0 | 0 | 0 | 0 | 0 | 0 | 0 | 0 | 0 | 0 | 0 | 0 | 0 | 0 | 32 | La2Cu1O4.09
0 | 0 | 0 | 0 | 0 | 0 | 0 | 1 | 1 | 0 | 0 | 0 | 0 | 0 | 0 | 0 | 0 | 0 | 0 | 0 | 0 | 0 | 0 | 0 | 0 | 0 | 0 | 0 | 3 | 0 | 0 | 0 | 0 | 0 | 0 | 0 | 0 | 0 | 1 | 0 | 0 | 0 | 0 | 0 | 0 | 0 | 0 | 0 | 0 | 0 | 0 | 0 | 0 | 0 | 0 | 2 | 0 | 0 | 0 | 0 | 0 | 0 | 0 | 0 | 0 | 0 | 0 | 0 | 0 | 0 | 0 | 0 | 0 | 0 | 0 | 0 | 0 | 0 | 0 | 0 | 0 | 0 | 0 | 0 | 0 | 0 | 92 | Y1Ba2Cu3FO
0 | 0 | 0 | 0 | 0 | 0.6 | 0 | 1 | 0 | 0 | 0 | 0 | 0 | 0 | 0 | 0 | 0 | 0 | 0 | 0.475 | 0 | 0 | 0 | 0 | 0 | 0 | 0 | 0 | 2022-04-02 | 0 | 0 | 0 | 0 | 0 | 0 | 0 | 0 | 2022-05-02 | 0.475 | 0 | 0 | 0 | 0 | 0 | 0 | 0 | 0 | 0 | 0 | 0 | 0 | 0 | 0 | 0 | 0 | 0 | 0 | 0 | 0 | 0 | 0 | 0 | 0 | 0 | 0 | 0 | 0 | 0 | 0 | 0 | 0 | 0 | 0 | 0 | 0 | 0 | 0 | 0 | 0 | 0 | 0 | 0 | 0 | 0 | 0 | 0 | 63 | Y0.475Ca0.475Sr2.05Cu2.4C0.6O
0 | 0 | 0 | 0 | 0 | 0 | 0 | 1 | 0 | 0 | 0 | 0 | 0 | 0 | 0 | 0 | 0 | 0 | 0 | 0 | 0 | 0 | 0 | 0 | 0 | 0 | 0 | 0 | 2022-05-02 | 0 | 0.5 | 0 | 0 | 0 | 0 | 0 | 0 | 2022-05-01 | 0 | 0 | 0 | 0 | 0 | 0 | 0 | 0 | 0 | 0 | 0 | 0 | 0 | 0 | 0 | 0 | 0 | 0 | 0 | 0.5 | 0 | 0 | 0 | 0 | 2 | 0 | 0 | 0 | 0 | 0 | 0 | 0 | 0 | 0 | 0 | 0 | 0 | 0 | 0 | 0 | 0 | 0 | 0 | 0 | 0 | 0 | 0 | 0 | 25 | Ga0.5Sr1.5Eu2Ce0.5Cu2.5O
0 | 0 | 0 | 0 | 0 | 0 | 0 | 8 | 0 | 0 | 0 | 0 | 0 | 0 | 0 | 0 | 0 | 0 | 0 | 0 | 0 | 0 | 0 | 0 | 0 | 0 | 0 | 0 | 4 | 0 | 0 | 0 | 0 | 0 | 0 | 0 | 0 | 0 | 1 | 0 | 0 | 0 | 0 | 0 | 0 | 0 | 0 | 0 | 0 | 0 | 0 | 0 | 0 | 0 | 0 | 2 | 0 | 0 | 0 | 0 | 0 | 0 | 0 | 0 | 0 | 0 | 0 | 0 | 0 | 0 | 0 | 0 | 0 | 0 | 0 | 0 | 0 | 0 | 0 | 0 | 0 | 0 | 0 | 0 | 0 | 0 | 81.5 | Y1Ba2Cu4O8
0 | 0 | 0 | 0 | 0 | 0 | 0 | 8 | 0 | 0 | 0 | 0 | 0 | 0 | 0 | 0 | 0 | 0 | 0 | 0 | 0 | 0 | 0 | 0 | 0 | 0 | 0 | 0 | 4 | 0 | 0 | 0 | 0 | 0 | 0 | 0 | 0 | 0 | 0.9 | 0 | 0 | 0 | 0 | 0 | 0 | 0 | 0 | 0 | 0 | 0 | 0 | 0 | 0 | 0 | 0 | 2 | 0 | 0.1 | 0 | 0 | 0 | 0 | 0 | 0 | 0 | 0 | 0 | 0 | 0 | 0 | 0 | 0 | 0 | 0 | 0 | 0 | 0 | 0 | 0 | 0 | 0 | 0 | 0 | 0 | 0 | 0 | 56.5 | Y0.9Ce0.1Ba2Cu4O8
0 | 0 | 0 | 0 | 0 | 0 | 0 | 8 | 0 | 0 | 0 | 0 | 0 | 0 | 0 | 0 | 0 | 0 | 0 | 0 | 0 | 0 | 0 | 0 | 0 | 0 | 0 | 0 | 4 | 0 | 0 | 0 | 0 | 0 | 0 | 0 | 0 | 0 | 0 | 0 | 0 | 0 | 0 | 0 | 0 | 0 | 0 | 0 | 0 | 0 | 0 | 0 | 0 | 0 | 0 | 2 | 0 | 0 | 0 | 0 | 0 | 0 | 0 | 0 | 0 | 1 | 0 | 0 | 0 | 0 | 0 | 0 | 0 | 0 | 0 | 0 | 0 | 0 | 0 | 0 | 0 | 0 | 0 | 0 | 0 | 0 | 76 | Dy1Ba2Cu4O8
0 | 0 | 0 | 0 | 0 | 0 | 0 | 8 | 0 | 0 | 0 | 0 | 0 | 0 | 0 | 0 | 0 | 0 | 0 | 0 | 0 | 0 | 0 | 0 | 0 | 0 | 0 | 0 | 4 | 0 | 0 | 0 | 0 | 0 | 0 | 0 | 0 | 0 | 0 | 0 | 0 | 0 | 0 | 0 | 0 | 0 | 0 | 0 | 0 | 0 | 0 | 0 | 0 | 0 | 0 | 2 | 0 | 0.1 | 0 | 0 | 0 | 0 | 0 | 0 | 0 | 0.9 | 0 | 0 | 0 | 0 | 0 | 0 | 0 | 0 | 0 | 0 | 0 | 0 | 0 | 0 | 0 | 0 | 0 | 0 | 0 | 0 | 44 | Dy0.9Ce0.1Ba2Cu4O8
0 | 0 | 0 | 0 | 0 | 0 | 0 | 2 | 0 | 0 | 0 | 0 | 0 | 0 | 0 | 0 | 0 | 0 | 0 | 0 | 0 | 0 | 0 | 0 | 0 | 0 | 0 | 0 | 3 | 0 | 0 | 0 | 0 | 0 | 0 | 0 | 0 | 0 | 0 | 0 | 0 | 0 | 0 | 0 | 0 | 0 | 0 | 0 | 0 | 0 | 0 | 0 | 0 | 0 | 0 | 2 | 0 | 0 | 0.1 | 0 | 0 | 0 | 0 | 0 | 0 | 0 | 0 | 0 | 0 | 0 | 0.9 | 0 | 0 | 0 | 0 | 0 | 0 | 0 | 0 | 0 | 0 | 0 | 0 | 0 | 0 | 0 | 85 | Lu0.9Pr0.1Ba2Cu3O2
0 | 0 | 0 | 0 | 0 | 0 | 0 | 2.99 | 0 | 0 | 0 | 0 | 0 | 0 | 0 | 0 | 0 | 0 | 0.35 | 0 | 0 | 0 | 0 | 0 | 0 | 0 | 0 | 0 | 0 | 0 | 0 | 0 | 0 | 0 | 0 | 0 | 0 | 0 | 0 | 0 | 0 | 0 | 0 | 0 | 0 | 0 | 0 | 0 | 0 | 0 | 0 | 0 | 0 | 0 | 0 | 0.65 | 0 | 0 | 0 | 0 | 0 | 0 | 0 | 0 | 0 | 0 | 0 | 0 | 0 | 0 | 0 | 0 | 0 | 0 | 0 | 0 | 0 | 0 | 0 | 0 | 0 | 0 | 1 | 0 | 0 | 0 | 2022-07-18 | Ba0.65K0.35Bi1O2.99
0 | 0 | 0 | 0 | 0 | 0 | 0 | 2.96 | 0 | 0 | 0 | 0 | 0 | 0 | 0 | 0 | 0 | 0 | 0.41 | 0 | 0 | 0 | 0 | 0 | 0 | 0 | 0 | 0 | 0 | 0 | 0 | 0 | 0 | 0 | 0 | 0 | 0 | 0 | 0 | 0 | 0 | 0 | 0 | 0 | 0 | 0 | 0 | 0 | 0 | 0 | 0 | 0 | 0 | 0 | 0 | 0.59 | 0 | 0 | 0 | 0 | 0 | 0 | 0 | 0 | 0 | 0 | 0 | 0 | 0 | 0 | 0 | 0 | 0 | 0 | 0 | 0 | 0 | 0 | 0 | 0 | 0 | 0 | 1 | 0 | 0 | 0 | 2022-04-20 | Ba0.59K0.41Bi1O2.96
0 | 0 | 0 | 0 | 0 | 0 | 0 | 2.93 | 0 | 0 | 0 | 0 | 0 | 0 | 0 | 0 | 0 | 0 | 0.48 | 0 | 0 | 0 | 0 | 0 | 0 | 0 | 0 | 0 | 0 | 0 | 0 | 0 | 0 | 0 | 0 | 0 | 0 | 0 | 0 | 0 | 0 | 0 | 0 | 0 | 0 | 0 | 0 | 0 | 0 | 0 | 0 | 0 | 0 | 0 | 0 | 0.52 | 0 | 0 | 0 | 0 | 0 | 0 | 0 | 0 | 0 | 0 | 0 | 0 | 0 | 0 | 0 | 0 | 0 | 0 | 0 | 0 | 0 | 0 | 0 | 0 | 0 | 0 | 1 | 0 | 0 | 0 | 2022-06-20 | Ba0.52K0.48Bi1O2.93
0 | 0 | 0 | 0 | 0 | 0 | 0 | 2022-09-02 | 0 | 0 | 0 | 0 | 0 | 0 | 0 | 0 | 0 | 0 | 0.52 | 0 | 0 | 0 | 0 | 0 | 0 | 0 | 0 | 0 | 0 | 0 | 0 | 0 | 0 | 0 | 0 | 0 | 0 | 0 | 0 | 0 | 0 | 0 | 0 | 0 | 0 | 0 | 0 | 0 | 0 | 0 | 0 | 0 | 0 | 0 | 0 | 0.48 | 0 | 0 | 0 | 0 | 0 | 0 | 0 | 0 | 0 | 0 | 0 | 0 | 0 | 0 | 0 | 0 | 0 | 0 | 0 | 0 | 0 | 0 | 0 | 0 | 0 | 0 | 1 | 0 | 0 | 0 | 2022-01-21 | Ba0.48K0.52Bi1O2.9
0 | 0 | 0 | 0 | 0 | 0 | 0 | 2.83 | 0 | 0 | 0 | 0 | 0 | 0 | 0 | 0 | 0 | 0 | 0.55 | 0 | 0 | 0 | 0 | 0 | 0 | 0 | 0 | 0 | 0 | 0 | 0 | 0 | 0 | 0 | 0 | 0 | 0 | 0 | 0 | 0 | 0 | 0 | 0 | 0 | 0 | 0 | 0 | 0 | 0 | 0 | 0 | 0 | 0 | 0 | 0 | 0.45 | 0 | 0 | 0 | 0 | 0 | 0 | 0 | 0 | 0 | 0 | 0 | 0 | 0 | 0 | 0 | 0 | 0 | 0 | 0 | 0 | 0 | 0 | 0 | 0 | 0 | 0 | 1 | 0 | 0 | 0 | 18.95 | Ba0.45K0.55Bi1O2.83
0 | 0 | 0 | 0 | 0 | 0 | 0 | 2022-02-08 | 0 | 0 | 0 | 0 | 0 | 0 | 0 | 0 | 0 | 0 | 0 | 1 | 0 | 0 | 0 | 0 | 0 | 0 | 0 | 0 | 2 | 0 | 0 | 0 | 0 | 0 | 0 | 0 | 0 | 2 | 0 | 0 | 0 | 0 | 0 | 0 | 0 | 0 | 0 | 0 | 0 | 0 | 0 | 0 | 0 | 0 | 0 | 0 | 0 | 0 | 0 | 0 | 0 | 0 | 0 | 0 | 0 | 0 | 0 | 0 | 0 | 0 | 0 | 0 | 0 | 0 | 0 | 0 | 0 | 0 | 0 | 0 | 0 | 0.1 | 2022-09-01 | 0 | 0 | 0 | 73.5 | Bi1.9Pb0.1Sr2Ca1Cu2O8.2
0 | 0 | 0 | 0 | 0 | 0 | 0 | 2022-02-08 | 0 | 0 | 0 | 0 | 0 | 0 | 0 | 0 | 0 | 0 | 0 | 1 | 0 | 0 | 0 | 0 | 0 | 0 | 0 | 0 | 2 | 0 | 0 | 0 | 0 | 0 | 0 | 0 | 0 | 2 | 0 | 0 | 0 | 0 | 0 | 0 | 0 | 0 | 0 | 0 | 0 | 0 | 0 | 0 | 0 | 0 | 0 | 0 | 0 | 0 | 0 | 0 | 0 | 0 | 0 | 0 | 0 | 0 | 0 | 0 | 0 | 0 | 0 | 0 | 0 | 0 | 0 | 0 | 0 | 0 | 0 | 0 | 0 | 0 | 2 | 0 | 0 | 0 | 85.2 | Bi2Sr2Ca1Cu2O8.2
0 | 0 | 0 | 0 | 0 | 0 | 0 | 2022-02-08 | 0 | 0 | 0 | 0 | 0 | 0 | 0 | 0 | 0 | 0 | 0 | 0.9 | 0 | 0 | 0 | 0 | 0 | 0 | 0 | 0 | 2 | 0 | 0 | 0 | 0 | 0 | 0 | 0 | 0 | 2 | 0.1 | 0 | 0 | 0 | 0 | 0 | 0 | 0 | 0 | 0 | 0 | 0 | 0 | 0 | 0 | 0 | 0 | 0 | 0 | 0 | 0 | 0 | 0 | 0 | 0 | 0 | 0 | 0 | 0 | 0 | 0 | 0 | 0 | 0 | 0 | 0 | 0 | 0 | 0 | 0 | 0 | 0 | 0 | 0 | 2 | 0 | 0 | 0 | 89 | Bi2Sr2Ca0.9Y0.1Cu2O8.2
0 | 0 | 0 | 0 | 0 | 0 | 0 | 2022-02-08 | 0 | 0 | 0 | 0 | 0 | 0 | 0 | 0 | 0 | 0 | 0 | 0.8 | 0 | 0 | 0 | 0 | 0 | 0 | 0 | 0 | 2 | 0 | 0 | 0 | 0 | 0 | 0 | 0 | 0 | 2 | 0.2 | 0 | 0 | 0 | 0 | 0 | 0 | 0 | 0 | 0 | 0 | 0 | 0 | 0 | 0 | 0 | 0 | 0 | 0 | 0 | 0 | 0 | 0 | 0 | 0 | 0 | 0 | 0 | 0 | 0 | 0 | 0 | 0 | 0 | 0 | 0 | 0 | 0 | 0 | 0 | 0 | 0 | 0 | 0 | 2 | 0 | 0 | 0 | 87.8 | Bi2Sr2Ca0.8Y0.2Cu2O8.2
0 | 0 | 0 | 0 | 0 | 0 | 0 | 6.94 | 0 | 0 | 0 | 0 | 0 | 0 | 0 | 0 | 0 | 0 | 0 | 0 | 0 | 0 | 0 | 0 | 0 | 0 | 0 | 0 | 3 | 0 | 0 | 0 | 0 | 0 | 0 | 0 | 0 | 1 | 0 | 0 | 0 | 0 | 0 | 0 | 0 | 0 | 0 | 0 | 0 | 0 | 0 | 0 | 0 | 0 | 0 | 1 | 0 | 0 | 0 | 0 | 0 | 0 | 0 | 0 | 0 | 1 | 0 | 0 | 0 | 0 | 0 | 0 | 0 | 0 | 0 | 0 | 0 | 0 | 0 | 0 | 0 | 0 | 0 | 0 | 0 | 0 | 83 | Dy1Ba1Sr1Cu3O6.94
0 | 0 | 0 | 0 | 0 | 0 | 0 | 6.94 | 0 | 0 | 0 | 0 | 0 | 0 | 0 | 0 | 0 | 0 | 0 | 0 | 0 | 0 | 0 | 0 | 0 | 0 | 0 | 0 | 3 | 0 | 0 | 0 | 0 | 0 | 0 | 0 | 0 | 1 | 1 | 0 | 0 | 0 | 0 | 0 | 0 | 0 | 0 | 0 | 0 | 0 | 0 | 0 | 0 | 0 | 0 | 1 | 0 | 0 | 0 | 0 | 0 | 0 | 0 | 0 | 0 | 0 | 0 | 0 | 0 | 0 | 0 | 0 | 0 | 0 | 0 | 0 | 0 | 0 | 0 | 0 | 0 | 0 | 0 | 0 | 0 | 0 | 79 | Y1Ba1Sr1Cu3O6.94
0 | 0 | 0 | 0 | 0 | 0 | 0 | 6.94 | 0 | 0 | 0 | 0 | 0 | 0 | 0 | 0 | 0 | 0 | 0 | 0 | 0 | 0 | 0 | 0 | 0 | 0 | 0 | 0 | 3 | 0 | 0 | 0 | 0 | 0 | 0 | 0 | 0 | 1 | 0 | 0 | 0 | 0 | 0 | 0 | 0 | 0 | 0 | 0 | 0 | 0 | 0 | 0 | 0 | 0 | 0 | 1 | 0 | 0 | 0 | 0 | 0 | 0 | 0 | 0 | 0 | 0 | 1 | 0 | 0 | 0 | 0 | 0 | 0 | 0 | 0 | 0 | 0 | 0 | 0 | 0 | 0 | 0 | 0 | 0 | 0 | 0 | 79 | Ho1Ba1Sr1Cu3O6.94
0 | 0 | 0 | 0 | 0 | 0 | 0 | 6.94 | 0 | 0 | 0 | 0 | 0 | 0 | 0 | 0 | 0 | 0 | 0 | 0 | 0 | 0 | 0 | 0 | 0 | 0 | 0 | 0 | 3 | 0 | 0 | 0 | 0 | 0 | 0 | 0 | 0 | 1 | 0 | 0 | 0 | 0 | 0 | 0 | 0 | 0 | 0 | 0 | 0 | 0 | 0 | 0 | 0 | 0 | 0 | 1 | 0 | 0 | 0 | 0 | 0 | 0 | 0 | 0 | 0 | 0 | 0 | 1 | 0 | 0 | 0 | 0 | 0 | 0 | 0 | 0 | 0 | 0 | 0 | 0 | 0 | 0 | 0 | 0 | 0 | 0 | 78 | Er1Ba1Sr1Cu3O6.94
0 | 0 | 0 | 0 | 0 | 0 | 0 | 6.94 | 0 | 0 | 0 | 0 | 0 | 0 | 0 | 0 | 0 | 0 | 0 | 0 | 0 | 0 | 0 | 0 | 0 | 0 | 0 | 0 | 3 | 0 | 0 | 0 | 0 | 0 | 0 | 0 | 0 | 1 | 0 | 0 | 0 | 0 | 0 | 0 | 0 | 0 | 0 | 0 | 0 | 0 | 0 | 0 | 0 | 0 | 0 | 1 | 0 | 0 | 0 | 0 | 0 | 0 | 0 | 0 | 0 | 0 | 0 | 0 | 1 | 0 | 0 | 0 | 0 | 0 | 0 | 0 | 0 | 0 | 0 | 0 | 0 | 0 | 0 | 0 | 0 | 0 | 70 | Tm1Ba1Sr1Cu3O6.94
0 | 0 | 0 | 0 | 0 | 0 | 0 | 6.94 | 0 | 0 | 0 | 0 | 0 | 0 | 0 | 0 | 0 | 0 | 0 | 0 | 0 | 0 | 0 | 0 | 0 | 0 | 0 | 0 | 3 | 0 | 0 | 0 | 0 | 0 | 0 | 0 | 0 | 1 | 0 | 0 | 0 | 0 | 0 | 0 | 0 | 0 | 0 | 0 | 0 | 0 | 0 | 0 | 0 | 0 | 0 | 1 | 0 | 0 | 0 | 0 | 0 | 0 | 0 | 0 | 0 | 0 | 0 | 0 | 0 | 0 | 1 | 0 | 0 | 0 | 0 | 0 | 0 | 0 | 0 | 0 | 0 | 0 | 0 | 0 | 0 | 0 | 54 | Lu1Ba1Sr1Cu3O6.94
0 | 0 | 0 | 0 | 0 | 0 | 0 | 6.94 | 0 | 0 | 0 | 0 | 0 | 0 | 0 | 0 | 0 | 0 | 0 | 0 | 0 | 0 | 0 | 0 | 0 | 0 | 0 | 0 | 3 | 0 | 0 | 0 | 0 | 0 | 0 | 0 | 0 | 1 | 0 | 0 | 0 | 0 | 0 | 0 | 0 | 0 | 0 | 0 | 0 | 0 | 0 | 0 | 0 | 0 | 0 | 1 | 1 | 0 | 0 | 0 | 0 | 0 | 0 | 0 | 0 | 0 | 0 | 0 | 0 | 0 | 0 | 0 | 0 | 0 | 0 | 0 | 0 | 0 | 0 | 0 | 0 | 0 | 0 | 0 | 0 | 0 | 57 | La1Ba1Sr1Cu3O6.94
0 | 0 | 0 | 0 | 0 | 0 | 0 | 6.94 | 0 | 0 | 0 | 0 | 0 | 0 | 0 | 0 | 0 | 0 | 0 | 0 | 0 | 0 | 0 | 0 | 0 | 0 | 0 | 0 | 3 | 0 | 0 | 0 | 0 | 0 | 0 | 0 | 0 | 1 | 0 | 0 | 0 | 0 | 0 | 0 | 0 | 0 | 0 | 0 | 0 | 0 | 0 | 0 | 0 | 0 | 0 | 1 | 0 | 0 | 0 | 1 | 0 | 0 | 0 | 0 | 0 | 0 | 0 | 0 | 0 | 0 | 0 | 0 | 0 | 0 | 0 | 0 | 0 | 0 | 0 | 0 | 0 | 0 | 0 | 0 | 0 | 0 | 74 | Nd1Ba1Sr1Cu3O6.94
0 | 0 | 0 | 0 | 0 | 0 | 0 | 6.94 | 0 | 0 | 0 | 0 | 0 | 0 | 0 | 0 | 0 | 0 | 0 | 0 | 0 | 0 | 0 | 0 | 0 | 0 | 0 | 0 | 3 | 0 | 0 | 0 | 0 | 0 | 0 | 0 | 0 | 1 | 0 | 0 | 0 | 0 | 0 | 0 | 0 | 0 | 0 | 0 | 0 | 0 | 0 | 0 | 0 | 0 | 0 | 1 | 0 | 0 | 0 | 0 | 0 | 1 | 0 | 0 | 0 | 0 | 0 | 0 | 0 | 0 | 0 | 0 | 0 | 0 | 0 | 0 | 0 | 0 | 0 | 0 | 0 | 0 | 0 | 0 | 0 | 0 | 80 | Sm1Ba1Sr1Cu3O6.94
0 | 0 | 0 | 0 | 0 | 0 | 0 | 6.94 | 0 | 0 | 0 | 0 | 0 | 0 | 0 | 0 | 0 | 0 | 0 | 0 | 0 | 0 | 0 | 0 | 0 | 0 | 0 | 0 | 3 | 0 | 0 | 0 | 0 | 0 | 0 | 0 | 0 | 1 | 0 | 0 | 0 | 0 | 0 | 0 | 0 | 0 | 0 | 0 | 0 | 0 | 0 | 0 | 0 | 0 | 0 | 1 | 0 | 0 | 0 | 0 | 0 | 0 | 1 | 0 | 0 | 0 | 0 | 0 | 0 | 0 | 0 | 0 | 0 | 0 | 0 | 0 | 0 | 0 | 0 | 0 | 0 | 0 | 0 | 0 | 0 | 0 | 80 | Eu1Ba1Sr1Cu3O6.94
0 | 0 | 0 | 0 | 0 | 0 | 0 | 6.94 | 0 | 0 | 0 | 0 | 0 | 0 | 0 | 0 | 0 | 0 | 0 | 0 | 0 | 0 | 0 | 0 | 0 | 0 | 0 | 0 | 3 | 0 | 0 | 0 | 0 | 0 | 0 | 0 | 0 | 1 | 0 | 0 | 0 | 0 | 0 | 0 | 0 | 0 | 0 | 0 | 0 | 0 | 0 | 0 | 0 | 0 | 0 | 1 | 0 | 0 | 0 | 0 | 0 | 0 | 0 | 1 | 0 | 0 | 0 | 0 | 0 | 0 | 0 | 0 | 0 | 0 | 0 | 0 | 0 | 0 | 0 | 0 | 0 | 0 | 0 | 0 | 0 | 0 | 86 | Gd1Ba1Sr1Cu3O6.94
0 | 0 | 0 | 0 | 0 | 0 | 0 | 1 | 0 | 0 | 0 | 0 | 0 | 0 | 0 | 0 | 0 | 0 | 0 | 2 | 0 | 0 | 0 | 0 | 0 | 0 | 0 | 0 | 3 | 0 | 0 | 0 | 0 | 0 | 0 | 0 | 0 | 2 | 0 | 0 | 0 | 0 | 0 | 0 | 0 | 0 | 0 | 0 | 0 | 0 | 0 | 0 | 0 | 0 | 0 | 0 | 0 | 0 | 0.1 | 0 | 0 | 0 | 0 | 0 | 0 | 0 | 0 | 0 | 0 | 0 | 0 | 0 | 0 | 0 | 0 | 0 | 0 | 0 | 0 | 0 | 0 | 0 | 2022-09-01 | 0 | 0 | 0 | 97 | Bi1.9Pr0.1Sr2Ca2Cu3O
0 | 0 | 0 | 0 | 0 | 0 | 0 | 1 | 0 | 0 | 0 | 0 | 0 | 0 | 0 | 0 | 0 | 0 | 0 | 2 | 0 | 0 | 0 | 0 | 0 | 0 | 0 | 0 | 3 | 0 | 0 | 0 | 0 | 0 | 0 | 0 | 0 | 2 | 0 | 0 | 0 | 0 | 0 | 0 | 0 | 0 | 0 | 0 | 0.1 | 0 | 0 | 0 | 0 | 0 | 0 | 0 | 0 | 0 | 0 | 0 | 0 | 0 | 0 | 0 | 0 | 0 | 0 | 0 | 0 | 0 | 0 | 0 | 0 | 0 | 0 | 0 | 0 | 0 | 0 | 0 | 0 | 0 | 2022-09-01 | 0 | 0 | 0 | 95.5 | Bi1.9In0.1Sr2Ca2Cu3O
0 | 0 | 0 | 0 | 0 | 0 | 0 | 1 | 0 | 0 | 0 | 0 | 0 | 0 | 0 | 0 | 0 | 0 | 0 | 2 | 0 | 0 | 0 | 0 | 0 | 0 | 0 | 0 | 3 | 0 | 0 | 0 | 0 | 0 | 0 | 0 | 0 | 2 | 0 | 0 | 0 | 0 | 0 | 0 | 0 | 0 | 0 | 0 | 0 | 0 | 0.1 | 0 | 0 | 0 | 0 | 0 | 0 | 0 | 0 | 0 | 0 | 0 | 0 | 0 | 0 | 0 | 0 | 0 | 0 | 0 | 0 | 0 | 0 | 0 | 0 | 0 | 0 | 0 | 0 | 0 | 0 | 0 | 2022-09-01 | 0 | 0 | 0 | 99 | Bi1.9Sb0.1Sr2Ca2Cu3O
0 | 0 | 0 | 0 | 0 | 0 | 0 | 1 | 0 | 0 | 0 | 0 | 0 | 0 | 0 | 0 | 0 | 0 | 0 | 2 | 0 | 0 | 0 | 0 | 0 | 0 | 0 | 0 | 3 | 0 | 0 | 0 | 0 | 0 | 0 | 0 | 0 | 2 | 0 | 0 | 0 | 0 | 0 | 0 | 0 | 0 | 0 | 0 | 0 | 0 | 0 | 0 | 0 | 0 | 0 | 0 | 0 | 0 | 0 | 0 | 0 | 0 | 0 | 0 | 0 | 0 | 0 | 0 | 0 | 0 | 0 | 0 | 0 | 0 | 0 | 0 | 0 | 0 | 0 | 0 | 0 | 0.1 | 2022-09-01 | 0 | 0 | 0 | 106.5 | Bi1.9Pb0.1Sr2Ca2Cu3O
0 | 0 | 0 | 0 | 0 | 0 | 0 | 1 | 0 | 0 | 0 | 0 | 0 | 0 | 0 | 0 | 0 | 0 | 0 | 2 | 0 | 0 | 0 | 0 | 0 | 0 | 0 | 0 | 3 | 0 | 0 | 0 | 0 | 0 | 0 | 0 | 0 | 2 | 0 | 0 | 0 | 0 | 0 | 0 | 0 | 0 | 0 | 0 | 0 | 0.1 | 0 | 0 | 0 | 0 | 0 | 0 | 0 | 0 | 0 | 0 | 0 | 0 | 0 | 0 | 0 | 0 | 0 | 0 | 0 | 0 | 0 | 0 | 0 | 0 | 0 | 0 | 0 | 0 | 0 | 0 | 0 | 0 | 2022-09-01 | 0 | 0 | 0 | 109.5 | Bi1.9Sn0.1Sr2Ca2Cu3O
0 | 0 | 0 | 0 | 0 | 0 | 0 | 1 | 0 | 0 | 0 | 0 | 0 | 0 | 0 | 0 | 0 | 0 | 0 | 2 | 0 | 0 | 0 | 0 | 0 | 0 | 0 | 0 | 3 | 0 | 0 | 0.1 | 0 | 0 | 0 | 0 | 0 | 2 | 0 | 0 | 0 | 0 | 0 | 0 | 0 | 0 | 0 | 0 | 0 | 0 | 0 | 0 | 0 | 0 | 0 | 0 | 0 | 0 | 0 | 0 | 0 | 0 | 0 | 0 | 0 | 0 | 0 | 0 | 0 | 0 | 0 | 0 | 0 | 0 | 0 | 0 | 0 | 0 | 0 | 0 | 0 | 0 | 2022-09-01 | 0 | 0 | 0 | 100.25 | Bi1.9Ge0.1Sr2Ca2Cu3O
0 | 0 | 0 | 0 | 0 | 0 | 0 | 12 | 0 | 0 | 0 | 0 | 0 | 0 | 0 | 0 | 0 | 0 | 0 | 3 | 0 | 0 | 0 | 0 | 0 | 0 | 0 | 0 | 4 | 0 | 0 | 0 | 0 | 0 | 0 | 0 | 0 | 0 | 0 | 0 | 0 | 0 | 0 | 0 | 0 | 0 | 0 | 0 | 0 | 0 | 0 | 0 | 0 | 0 | 0 | 2 | 0 | 0 | 0 | 0 | 0 | 0 | 0 | 0 | 0 | 0 | 0 | 0 | 0 | 0 | 0 | 0 | 0 | 0 | 0 | 0 | 0 | 0 | 0 | 0 | 2 | 0 | 0 | 0 | 0 | 0 | 109 | Tl2Ba2Ca3Cu4O12
0 | 0 | 0 | 0 | 0 | 0 | 0 | 2022-04-11 | 0 | 0 | 0 | 0 | 0 | 0 | 0 | 0 | 0 | 0 | 0 | 3 | 0 | 0 | 0 | 0 | 0 | 0 | 0 | 0 | 4 | 0 | 0 | 0 | 0 | 0 | 0 | 0 | 0 | 0 | 0 | 0 | 0 | 0 | 0 | 0 | 0 | 0 | 0 | 0 | 0 | 0 | 0 | 0 | 0 | 0 | 0 | 2 | 0 | 0 | 0 | 0 | 0 | 0 | 0 | 0 | 0 | 0 | 0 | 0 | 0 | 0 | 0 | 0 | 0 | 0 | 0 | 0 | 0 | 0 | 0 | 0 | 2022-04-01 | 0 | 0 | 0 | 0 | 0 | 118 | Tl1.4Ba2Ca3Cu4O11.4
0 | 0 | 0 | 0 | 0 | 0 | 0 | 7 | 0 | 0 | 0 | 0 | 0 | 0 | 0 | 0 | 0 | 0 | 0 | 0 | 0 | 0 | 0 | 0 | 0 | 0 | 0 | 0 | 3 | 0 | 0 | 0 | 0 | 0 | 0 | 0 | 0 | 0 | 0 | 0 | 0 | 0 | 0 | 0 | 0 | 0 | 0 | 0 | 0 | 0 | 0 | 0 | 0 | 0 | 0 | 2 | 0 | 0 | 0 | 0 | 0 | 1 | 0 | 0 | 0 | 0 | 0 | 0 | 0 | 0 | 0 | 0 | 0 | 0 | 0 | 0 | 0 | 0 | 0 | 0 | 0 | 0 | 0 | 0 | 0 | 0 | 86 | Sm1Ba2Cu3O7
0 | 0 | 0 | 0 | 0 | 0 | 0 | 7 | 0 | 0 | 0 | 0 | 0 | 0 | 0 | 0 | 0 | 0 | 0 | 0 | 0 | 0 | 0 | 0 | 0 | 0 | 0 | 0 | 3 | 0 | 0 | 0 | 0 | 0 | 0 | 0 | 0 | 0 | 0 | 0 | 0 | 0 | 0 | 0 | 0 | 0 | 0 | 0 | 0 | 0 | 0 | 0 | 0 | 0 | 0 | 2 | 0 | 0 | 0 | 1 | 0 | 0 | 0 | 0 | 0 | 0 | 0 | 0 | 0 | 0 | 0 | 0 | 0 | 0 | 0 | 0 | 0 | 0 | 0 | 0 | 0 | 0 | 0 | 0 | 0 | 0 | 92 | Nd1Ba2Cu3O7
0 | 0 | 0 | 0 | 0 | 0 | 0 | 4 | 0 | 0 | 0 | 0 | 0 | 0 | 0 | 0 | 0 | 0 | 0 | 0 | 0 | 0 | 0 | 0 | 0 | 0 | 0 | 0 | 1 | 0 | 0 | 0 | 0 | 0 | 0 | 0 | 0 | 0.125 | 0 | 0 | 0 | 0 | 0 | 0 | 0 | 0 | 0 | 0 | 0 | 0 | 0 | 0 | 0 | 0 | 0 | 0 | 1.875 | 0 | 0 | 0 | 0 | 0 | 0 | 0 | 0 | 0 | 0 | 0 | 0 | 0 | 0 | 0 | 0 | 0 | 0 | 0 | 0 | 0 | 0 | 0 | 0 | 0 | 0 | 0 | 0 | 0 | 32.4 | La1.875Sr0.125Cu1O4
0 | 0 | 0 | 0 | 0 | 0 | 0 | 4 | 0 | 0 | 0 | 0 | 0 | 0 | 0 | 0 | 0 | 0 | 0 | 0 | 0 | 0 | 0 | 0 | 0 | 0 | 0 | 0 | 1 | 0 | 0 | 0 | 0 | 0 | 0 | 0 | 0 | 0.17 | 0 | 0 | 0 | 0 | 0 | 0 | 0 | 0 | 0 | 0 | 0 | 0 | 0 | 0 | 0 | 0 | 0 | 0 | 1.83 | 0 | 0 | 0 | 0 | 0 | 0 | 0 | 0 | 0 | 0 | 0 | 0 | 0 | 0 | 0 | 0 | 0 | 0 | 0 | 0 | 0 | 0 | 0 | 0 | 0 | 0 | 0 | 0 | 0 | 35.1 | La1.83Sr0.17Cu1O4
0 | 0 | 0 | 0 | 0 | 0 | 0 | 4 | 0 | 0 | 0 | 0 | 0 | 0 | 0 | 0 | 0 | 0 | 0 | 0 | 0 | 0 | 0 | 0 | 0 | 0 | 0 | 0 | 1 | 0 | 0 | 0 | 0 | 0 | 0 | 0 | 0 | 0.2 | 0 | 0 | 0 | 0 | 0 | 0 | 0 | 0 | 0 | 0 | 0 | 0 | 0 | 0 | 0 | 0 | 0 | 0 | 2022-08-01 | 0 | 0 | 0 | 0 | 0 | 0 | 0 | 0 | 0 | 0 | 0 | 0 | 0 | 0 | 0 | 0 | 0 | 0 | 0 | 0 | 0 | 0 | 0 | 0 | 0 | 0 | 0 | 0 | 0 | 2022-08-29 | La1.8Sr0.2Cu1O4
0 | 0 | 0 | 0 | 0 | 0 | 0 | 6.45 | 0 | 0 | 0 | 0 | 0 | 0 | 0 | 0 | 0 | 0 | 0 | 0 | 0 | 0 | 0 | 0 | 0 | 0 | 0 | 0 | 3 | 0 | 0 | 0 | 0 | 0 | 0 | 0 | 0 | 0 | 1 | 0 | 0 | 0 | 0 | 0 | 0 | 0 | 0 | 0 | 0 | 0 | 0 | 0 | 0 | 0 | 0 | 2 | 0 | 0 | 0 | 0 | 0 | 0 | 0 | 0 | 0 | 0 | 0 | 0 | 0 | 0 | 0 | 0 | 0 | 0 | 0 | 0 | 0 | 0 | 0 | 0 | 0 | 0 | 0 | 0 | 0 | 0 | 47 | Y1Ba2Cu3O6.45
0 | 0 | 0 | 0 | 0 | 0 | 0 | 6.95 | 0 | 0 | 0 | 0 | 0 | 0 | 0 | 0 | 0 | 0 | 0 | 0 | 0 | 0 | 0 | 0 | 0 | 0.18 | 0 | 0 | 2.82 | 0 | 0 | 0 | 0 | 0 | 0 | 0 | 0 | 0 | 1 | 0 | 0 | 0 | 0 | 0 | 0 | 0 | 0 | 0 | 0 | 0 | 0 | 0 | 0 | 0 | 0 | 2 | 0 | 0 | 0 | 0 | 0 | 0 | 0 | 0 | 0 | 0 | 0 | 0 | 0 | 0 | 0 | 0 | 0 | 0 | 0 | 0 | 0 | 0 | 0 | 0 | 0 | 0 | 0 | 0 | 0 | 0 | 75.6 | Y1Ba2Cu2.82Fe0.18O6.95
0 | 0 | 0 | 0 | 0 | 0 | 0 | 6.895 | 0 | 0 | 0 | 0 | 0 | 0 | 0 | 0 | 0 | 0 | 0 | 0 | 0 | 0 | 0 | 0 | 0 | 0.18 | 0 | 0 | 2.82 | 0 | 0 | 0 | 0 | 0 | 0 | 0 | 0 | 0 | 1 | 0 | 0 | 0 | 0 | 0 | 0 | 0 | 0 | 0 | 0 | 0 | 0 | 0 | 0 | 0 | 0 | 2 | 0 | 0 | 0 | 0 | 0 | 0 | 0 | 0 | 0 | 0 | 0 | 0 | 0 | 0 | 0 | 0 | 0 | 0 | 0 | 0 | 0 | 0 | 0 | 0 | 0 | 0 | 0 | 0 | 0 | 0 | 87.7 | Y1Ba2Cu2.82Fe0.18O6.895
0 | 0 | 0 | 0 | 0 | 0 | 0 | 6.89 | 0 | 0 | 0 | 0 | 0 | 0 | 0 | 0 | 0 | 0 | 0 | 0 | 0 | 0 | 0 | 0 | 0 | 0.06 | 0 | 0 | 2.94 | 0 | 0 | 0 | 0 | 0 | 0 | 0 | 0 | 0 | 1 | 0 | 0 | 0 | 0 | 0 | 0 | 0 | 0 | 0 | 0 | 0 | 0 | 0 | 0 | 0 | 0 | 2 | 0 | 0 | 0 | 0 | 0 | 0 | 0 | 0 | 0 | 0 | 0 | 0 | 0 | 0 | 0 | 0 | 0 | 0 | 0 | 0 | 0 | 0 | 0 | 0 | 0 | 0 | 0 | 0 | 0 | 0 | 87.5 | Y1Ba2Cu2.94Fe0.06O6.89
0 | 0 | 0 | 0 | 0 | 0 | 0 | 6.954 | 0 | 0 | 0 | 0 | 0 | 0 | 0 | 0 | 0 | 0 | 0 | 0 | 0 | 0 | 0 | 0 | 0 | 0.06 | 0 | 0 | 2.94 | 0 | 0 | 0 | 0 | 0 | 0 | 0 | 0 | 0 | 1 | 0 | 0 | 0 | 0 | 0 | 0 | 0 | 0 | 0 | 0 | 0 | 0 | 0 | 0 | 0 | 0 | 2 | 0 | 0 | 0 | 0 | 0 | 0 | 0 | 0 | 0 | 0 | 0 | 0 | 0 | 0 | 0 | 0 | 0 | 0 | 0 | 0 | 0 | 0 | 0 | 0 | 0 | 0 | 0 | 0 | 0 | 0 | 76.6 | Y1Ba2Cu2.94Fe0.06O6.954
0 | 0 | 0 | 0 | 0 | 0 | 0 | 1 | 0 | 0 | 0 | 0 | 0 | 0 | 0 | 0 | 0 | 0 | 0 | 0.81 | 0 | 0 | 0 | 0 | 0 | 0 | 0 | 0 | 1.93 | 0 | 0 | 0 | 0 | 0 | 0 | 0 | 0 | 2 | 0 | 0 | 0 | 0 | 0 | 0 | 0 | 0 | 0 | 0 | 0 | 0 | 0 | 0 | 0 | 0 | 0 | 0 | 0 | 0 | 0 | 0 | 0 | 0 | 0 | 0 | 0 | 0 | 0 | 0 | 0 | 0 | 0 | 0 | 0 | 0 | 0 | 0 | 0 | 0 | 0 | 0 | 0 | 0 | 2.19 | 0 | 0 | 0 | 89 | Bi2.19Sr2Ca0.81Cu1.93O
0 | 0 | 0 | 0 | 0 | 0 | 0 | 1 | 0 | 0 | 0 | 0 | 0 | 0 | 0 | 0 | 0 | 0 | 0 | 0.79 | 0 | 0 | 0 | 0 | 0 | 0 | 0 | 0 | 1.94 | 0 | 0 | 0 | 0 | 0 | 0 | 0 | 0 | 1.93 | 0.24 | 0 | 0 | 0 | 0 | 0 | 0 | 0 | 0 | 0 | 0 | 0 | 0 | 0 | 0 | 0 | 0 | 0 | 0 | 0 | 0 | 0 | 0 | 0 | 0 | 0 | 0 | 0 | 0 | 0 | 0 | 0 | 0 | 0 | 0 | 0 | 0 | 0 | 0 | 0 | 0 | 0 | 0 | 0 | 2022-01-02 | 0 | 0 | 0 | 85 | Bi2.01Sr1.93Ca0.79Y0.24Cu1.94O
0 | 0 | 0 | 0 | 0 | 0 | 0 | 1 | 0 | 0 | 0 | 0 | 0 | 0 | 0 | 0 | 0 | 0 | 0 | 0.74 | 0 | 0 | 0 | 0 | 0 | 0 | 0 | 0 | 1.93 | 0 | 0 | 0 | 0 | 0 | 0 | 0 | 0 | 1.81 | 0.37 | 0 | 0 | 0 | 0 | 0 | 0 | 0 | 0 | 0 | 0 | 0 | 0 | 0 | 0 | 0 | 0 | 0 | 0 | 0 | 0 | 0 | 0 | 0 | 0 | 0 | 0 | 0 | 0 | 0 | 0 | 0 | 0 | 0 | 0 | 0 | 0 | 0 | 0 | 0 | 0 | 0 | 0 | 0 | 2022-02-02 | 0 | 0 | 0 | 80 | Bi2.02Sr1.81Ca0.74Y0.37Cu1.93O
0 | 0 | 0 | 0 | 0 | 0 | 0 | 4 | 0 | 0 | 0 | 0 | 0 | 0 | 0 | 0 | 0 | 0 | 0 | 0 | 0 | 0 | 0 | 0 | 0 | 0 | 0 | 0 | 1 | 0 | 0 | 0 | 0 | 0 | 0 | 0 | 0 | 0.1 | 0 | 0 | 0 | 0 | 0 | 0 | 0 | 0 | 0 | 0 | 0 | 0 | 0 | 0 | 0 | 0 | 0 | 0 | 2022-09-01 | 0 | 0 | 0 | 0 | 0 | 0 | 0 | 0 | 0 | 0 | 0 | 0 | 0 | 0 | 0 | 0 | 0 | 0 | 0 | 0 | 0 | 0 | 0 | 0 | 0 | 0 | 0 | 0 | 0 | 28 | La1.9Sr0.1Cu1O4
0 | 0 | 0 | 0 | 0 | 0 | 0 | 4 | 0 | 0 | 0 | 0 | 0 | 0 | 0 | 0 | 0 | 0 | 0 | 0 | 0 | 0 | 0 | 0 | 0 | 0 | 0 | 0 | 1 | 0 | 0 | 0 | 0 | 0 | 0 | 0 | 0 | 0.125 | 0 | 0 | 0 | 0 | 0 | 0 | 0 | 0 | 0 | 0 | 0 | 0 | 0 | 0 | 0 | 0 | 0 | 0 | 1.875 | 0 | 0 | 0 | 0 | 0 | 0 | 0 | 0 | 0 | 0 | 0 | 0 | 0 | 0 | 0 | 0 | 0 | 0 | 0 | 0 | 0 | 0 | 0 | 0 | 0 | 0 | 0 | 0 | 0 | 32 | La1.875Sr0.125Cu1O4
0 | 0 | 0 | 0 | 0 | 0 | 0 | 4 | 0 | 0 | 0 | 0 | 0 | 0 | 0 | 0 | 0 | 0 | 0 | 0 | 0 | 0 | 0 | 0 | 0 | 0 | 0 | 0 | 1 | 0 | 0 | 0 | 0 | 0 | 0 | 0 | 0 | 0.17 | 0 | 0 | 0 | 0 | 0 | 0 | 0 | 0 | 0 | 0 | 0 | 0 | 0 | 0 | 0 | 0 | 0 | 0 | 1.83 | 0 | 0 | 0 | 0 | 0 | 0 | 0 | 0 | 0 | 0 | 0 | 0 | 0 | 0 | 0 | 0 | 0 | 0 | 0 | 0 | 0 | 0 | 0 | 0 | 0 | 0 | 0 | 0 | 0 | 34 | La1.83Sr0.17Cu1O4
0 | 0 | 0 | 0 | 0 | 0 | 0 | 7 | 0 | 0 | 0 | 0 | 0 | 0 | 0 | 0 | 0 | 0 | 0 | 0 | 0 | 0 | 0 | 0 | 0 | 0 | 0 | 0 | 3 | 0 | 0 | 0 | 0 | 0 | 0 | 0 | 0 | 0 | 1 | 0 | 0 | 0 | 0 | 0 | 0 | 0 | 0 | 0 | 0 | 0 | 0 | 0 | 0 | 0 | 0 | 2 | 0 | 0 | 0 | 0 | 0 | 0 | 0 | 0 | 0 | 0 | 0 | 0 | 0 | 0 | 0 | 0 | 0 | 0 | 0 | 0 | 0 | 0 | 0 | 0 | 0 | 0 | 0 | 0 | 0 | 0 | 87.3 | Y1Ba2Cu3O7
0 | 0 | 0 | 0 | 0 | 0 | 0 | 7 | 0 | 0 | 0 | 0 | 0 | 0 | 0 | 0 | 0 | 0 | 0 | 0 | 0 | 0 | 0 | 0 | 0 | 0 | 0 | 0 | 3 | 0 | 0 | 0 | 0 | 0 | 0 | 0 | 0 | 0 | 1 | 0 | 0 | 0 | 0 | 0 | 0 | 0 | 0 | 0 | 0 | 0 | 0 | 0 | 0 | 0 | 0 | 2 | 0 | 0 | 0 | 0 | 0 | 0 | 0 | 0 | 0 | 0 | 0 | 0 | 0 | 0 | 0 | 0 | 0 | 0 | 0 | 0 | 0 | 0 | 0 | 0 | 0 | 0 | 0 | 0 | 0 | 0 | 89.4 | Y1Ba2Cu3O7
0 | 0 | 0 | 0 | 0 | 0 | 0 | 9.23 | 0 | 0 | 0 | 0 | 0 | 0 | 0 | 0 | 0 | 0 | 0 | 0 | 0 | 0 | 0 | 0 | 0 | 0.5 | 0 | 0 | 2022-05-02 | 0 | 0 | 0 | 0 | 0 | 0 | 0 | 0 | 1.33 | 0 | 0 | 0 | 0 | 0 | 0 | 0 | 0 | 0 | 0 | 0 | 0 | 0 | 0 | 0 | 0 | 0 | 0 | 0 | 0.5 | 0 | 0 | 0 | 0 | 2.17 | 0 | 0 | 0 | 0 | 0 | 0 | 0 | 0 | 0 | 0 | 0 | 0 | 0 | 0 | 0 | 0 | 0 | 0 | 0 | 0 | 0 | 0 | 0 | 2022-07-25 | Eu2.17Ce0.5Sr1.33Cu2.5Fe0.5O9.23
0 | 0 | 0 | 0 | 0 | 0 | 0 | 2022-08-09 | 0 | 0 | 0 | 0 | 0 | 0 | 0 | 0 | 0 | 0 | 0 | 0 | 0 | 0 | 0 | 0 | 0 | 0 | 0.5 | 0 | 2022-05-02 | 0 | 0 | 0 | 0 | 0 | 0 | 0 | 0 | 1.33 | 0 | 0 | 0 | 0 | 0 | 0 | 0 | 0 | 0 | 0 | 0 | 0 | 0 | 0 | 0 | 0 | 0 | 0 | 0 | 0.5 | 0 | 0 | 0 | 0 | 2.17 | 0 | 0 | 0 | 0 | 0 | 0 | 0 | 0 | 0 | 0 | 0 | 0 | 0 | 0 | 0 | 0 | 0 | 0 | 0 | 0 | 0 | 0 | 0 | 34.9 | Eu2.17Ce0.5Sr1.33Cu2.5Co0.5O9.08
0 | 0 | 0 | 0 | 0 | 0 | 0 | 2022-02-09 | 0 | 0 | 0 | 0 | 0.5 | 0 | 0 | 0 | 0 | 0 | 0 | 0 | 0 | 0 | 0 | 0 | 0 | 0 | 0 | 0 | 2022-05-02 | 0 | 0 | 0 | 0 | 0 | 0 | 0 | 0 | 1.33 | 0 | 0 | 0 | 0 | 0 | 0 | 0 | 0 | 0 | 0 | 0 | 0 | 0 | 0 | 0 | 0 | 0 | 0 | 0 | 0.5 | 0 | 0 | 0 | 0 | 2.17 | 0 | 0 | 0 | 0 | 0 | 0 | 0 | 0 | 0 | 0 | 0 | 0 | 0 | 0 | 0 | 0 | 0 | 0 | 0 | 0 | 0 | 0 | 0 | 2022-04-16 | Eu2.17Ce0.5Sr1.33Cu2.5Al0.5O9.02
0 | 0 | 0 | 0 | 0 | 0 | 0 | 4 | 0 | 0 | 0 | 0 | 0 | 0 | 0 | 0 | 0 | 0 | 0 | 0 | 0 | 0 | 0 | 0 | 0 | 0 | 0 | 0 | 1 | 0 | 0 | 0 | 0 | 0 | 0 | 0 | 0 | 0 | 0 | 0 | 0 | 0 | 0 | 0 | 0 | 0 | 0 | 0 | 0 | 0 | 0 | 0 | 0 | 0 | 0 | 0 | 0 | 0.15 | 0 | 0 | 0 | 1.14 | 0 | 0.71 | 0 | 0 | 0 | 0 | 0 | 0 | 0 | 0 | 0 | 0 | 0 | 0 | 0 | 0 | 0 | 0 | 0 | 0 | 0 | 0 | 0 | 0 | 0.01 | Gd0.71Sm1.14Ce0.15Cu1O4
0 | 0 | 0 | 0 | 0 | 0 | 0 | 4 | 0 | 0 | 0 | 0 | 0 | 0 | 0 | 0 | 0 | 0 | 0 | 0 | 0 | 0 | 0 | 0 | 0 | 0 | 0 | 0 | 1 | 0 | 0 | 0 | 0 | 0 | 0 | 0 | 0 | 0 | 0 | 0 | 0 | 0 | 0 | 0 | 0 | 0 | 0 | 0 | 0 | 0 | 0 | 0 | 0 | 0 | 0 | 0 | 0 | 0.15 | 0 | 0 | 0 | 1.34 | 0 | 0.51 | 0 | 0 | 0 | 0 | 0 | 0 | 0 | 0 | 0 | 0 | 0 | 0 | 0 | 0 | 0 | 0 | 0 | 0 | 0 | 0 | 0 | 0 | 2022-09-10 | Gd0.51Sm1.34Ce0.15Cu1O4
0 | 0 | 0 | 0 | 0 | 0 | 0 | 4 | 0 | 0 | 0 | 0 | 0 | 0 | 0 | 0 | 0 | 0 | 0 | 0 | 0 | 0 | 0 | 0 | 0 | 0 | 0 | 0 | 1 | 0 | 0 | 0 | 0 | 0 | 0 | 0 | 0 | 0 | 0 | 0 | 0 | 0 | 0 | 0 | 0 | 0 | 0 | 0 | 0 | 0 | 0 | 0 | 0 | 0 | 0 | 0 | 0 | 0.15 | 0 | 0 | 0 | 1.54 | 0 | 0.31 | 0 | 0 | 0 | 0 | 0 | 0 | 0 | 0 | 0 | 0 | 0 | 0 | 0 | 0 | 0 | 0 | 0 | 0 | 0 | 0 | 0 | 0 | 2022-02-14 | Gd0.31Sm1.54Ce0.15Cu1O4
0 | 0 | 0 | 0 | 0 | 0 | 0 | 4 | 0 | 0 | 0 | 0 | 0 | 0 | 0 | 0 | 0 | 0 | 0 | 0 | 0 | 0 | 0 | 0 | 0 | 0 | 0 | 0 | 1 | 0 | 0 | 0 | 0 | 0 | 0 | 0 | 0 | 0 | 0 | 0 | 0 | 0 | 0 | 0 | 0 | 0 | 0 | 0 | 0 | 0 | 0 | 0 | 0 | 0 | 0 | 0 | 0 | 0.15 | 0 | 0 | 0 | 1.74 | 0 | 0.11 | 0 | 0 | 0 | 0 | 0 | 0 | 0 | 0 | 0 | 0 | 0 | 0 | 0 | 0 | 0 | 0 | 0 | 0 | 0 | 0 | 0 | 0 | 2022-08-17 | Gd0.11Sm1.74Ce0.15Cu1O4
0 | 0 | 0 | 0 | 0 | 0 | 0 | 4 | 0 | 0 | 0 | 0 | 0 | 0 | 0 | 0 | 0 | 0 | 0 | 0 | 0 | 0 | 0 | 0 | 0 | 0 | 0 | 0 | 1 | 0 | 0 | 0 | 0 | 0 | 0 | 0 | 0 | 0 | 0 | 0 | 0 | 0 | 0 | 0 | 0 | 0 | 0 | 0 | 0 | 0 | 0 | 0 | 0 | 0 | 0 | 0 | 0 | 0.15 | 0 | 0 | 0 | 2022-08-01 | 0 | 0.05 | 0 | 0 | 0 | 0 | 0 | 0 | 0 | 0 | 0 | 0 | 0 | 0 | 0 | 0 | 0 | 0 | 0 | 0 | 0 | 0 | 0 | 0 | 2022-01-19 | Gd0.05Sm1.8Ce0.15Cu1O4
0 | 0 | 0 | 0 | 0 | 0 | 0 | 4 | 0 | 0 | 0 | 0 | 0 | 0 | 0 | 0 | 0 | 0 | 0 | 0 | 0 | 0 | 0 | 0 | 0 | 0 | 0 | 0 | 1 | 0 | 0 | 0 | 0 | 0 | 0 | 0 | 0 | 0 | 0 | 0 | 0 | 0 | 0 | 0 | 0 | 0 | 0 | 0 | 0 | 0 | 0 | 0 | 0 | 0 | 0 | 0 | 0 | 0.15 | 0 | 0 | 0 | 1.85 | 0 | 0 | 0 | 0 | 0 | 0 | 0 | 0 | 0 | 0 | 0 | 0 | 0 | 0 | 0 | 0 | 0 | 0 | 0 | 0 | 0 | 0 | 0 | 0 | 20 | Sm1.85Ce0.15Cu1O4
0 | 0 | 0 | 0 | 0 | 0 | 0 | 4 | 0 | 0 | 0 | 0 | 0 | 0 | 0 | 0 | 0 | 0 | 0 | 0 | 0 | 0 | 0 | 0 | 0 | 0 | 0 | 0 | 1 | 0 | 0 | 0 | 0 | 0 | 0 | 0 | 0 | 0 | 0 | 0 | 0 | 0 | 0 | 0 | 0 | 0 | 0 | 0 | 0 | 0 | 0 | 0 | 0 | 0 | 0 | 0 | 0 | 0.15 | 0.95 | 0 | 0 | 0 | 0 | 0.9 | 0 | 0 | 0 | 0 | 0 | 0 | 0 | 0 | 0 | 0 | 0 | 0 | 0 | 0 | 0 | 0 | 0 | 0 | 0 | 0 | 0 | 0 | 0.001 | Gd0.9Pr0.95Ce0.15Cu1O4
0 | 0 | 0 | 0 | 0 | 0 | 0 | 4 | 0 | 0 | 0 | 0 | 0 | 0 | 0 | 0 | 0 | 0 | 0 | 0 | 0 | 0 | 0 | 0 | 0 | 0 | 0 | 0 | 1 | 0 | 0 | 0 | 0 | 0 | 0 | 0 | 0 | 0 | 0 | 0 | 0 | 0 | 0 | 0 | 0 | 0 | 0 | 0 | 0 | 0 | 0 | 0 | 0 | 0 | 0 | 0 | 0 | 0.15 | 1.14 | 0 | 0 | 0 | 0 | 0.71 | 0 | 0 | 0 | 0 | 0 | 0 | 0 | 0 | 0 | 0 | 0 | 0 | 0 | 0 | 0 | 0 | 0 | 0 | 0 | 0 | 0 | 0 | 2022-01-08 | Gd0.71Pr1.14Ce0.15Cu1O4
0 | 0 | 0 | 0 | 0 | 0 | 0 | 1 | 0 | 0 | 0 | 0 | 0 | 0 | 0 | 0 | 0 | 0 | 0 | 0 | 0 | 0 | 0 | 0 | 0 | 0 | 0 | 0 | 1 | 0 | 0 | 0 | 0 | 0 | 0 | 0 | 0 | 0 | 0 | 0 | 0 | 0 | 0 | 0 | 0 | 0 | 0 | 0 | 0 | 0 | 0 | 0 | 0 | 0 | 0 | 0 | 0 | 0.15 | 1.34 | 0 | 0 | 0 | 0 | 0.51 | 0 | 0 | 0 | 0 | 0 | 0 | 0 | 0 | 0 | 0 | 0 | 0 | 0 | 0 | 0 | 0 | 0 | 0 | 0 | 0 | 0 | 0 | 2022-01-12 | Gd0.51Pr1.34Ce0.15Cu1O1
0 | 0 | 0 | 0 | 0 | 0 | 0 | 4 | 0 | 0 | 0 | 0 | 0 | 0 | 0 | 0 | 0 | 0 | 0 | 0 | 0 | 0 | 0 | 0 | 0 | 0 | 0 | 0 | 1 | 0 | 0 | 0 | 0 | 0 | 0 | 0 | 0 | 0 | 0 | 0 | 0 | 0 | 0 | 0 | 0 | 0 | 0 | 0 | 0 | 0 | 0 | 0 | 0 | 0 | 0 | 0 | 0 | 0.15 | 1.53 | 0 | 0 | 0 | 0 | 0.32 | 0 | 0 | 0 | 0 | 0 | 0 | 0 | 0 | 0 | 0 | 0 | 0 | 0 | 0 | 0 | 0 | 0 | 0 | 0 | 0 | 0 | 0 | 2022-06-13 | Gd0.32Pr1.53Ce0.15Cu1O4
0 | 0 | 0 | 0 | 0 | 0 | 0 | 4 | 0 | 0 | 0 | 0 | 0 | 0 | 0 | 0 | 0 | 0 | 0 | 0 | 0 | 0 | 0 | 0 | 0 | 0 | 0 | 0 | 1 | 0 | 0 | 0 | 0 | 0 | 0 | 0 | 0 | 0 | 0 | 0 | 0 | 0 | 0 | 0 | 0 | 0 | 0 | 0 | 0 | 0 | 0 | 0 | 0 | 0 | 0 | 0 | 0 | 0.15 | 1.73 | 0 | 0 | 0 | 0 | 0.12 | 0 | 0 | 0 | 0 | 0 | 0 | 0 | 0 | 0 | 0 | 0 | 0 | 0 | 0 | 0 | 0 | 0 | 0 | 0 | 0 | 0 | 0 | 2022-08-15 | Gd0.12Pr1.73Ce0.15Cu1O4
0 | 0 | 0 | 0 | 0 | 0 | 0 | 4 | 0 | 0 | 0 | 0 | 0 | 0 | 0 | 0 | 0 | 0 | 0 | 0 | 0 | 0 | 0 | 0 | 0 | 0 | 0 | 0 | 1 | 0 | 0 | 0 | 0 | 0 | 0 | 0 | 0 | 0 | 0 | 0 | 0 | 0 | 0 | 0 | 0 | 0 | 0 | 0 | 0 | 0 | 0 | 0 | 0 | 0 | 0 | 0 | 0 | 0.15 | 1.78 | 0 | 0 | 0 | 0 | 0.07 | 0 | 0 | 0 | 0 | 0 | 0 | 0 | 0 | 0 | 0 | 0 | 0 | 0 | 0 | 0 | 0 | 0 | 0 | 0 | 0 | 0 | 0 | 2022-04-17 | Gd0.07Pr1.78Ce0.15Cu1O4
0 | 0 | 0 | 0 | 0 | 0 | 0 | 4 | 0 | 0 | 0 | 0 | 0 | 0 | 0 | 0 | 0 | 0 | 0 | 0 | 0 | 0 | 0 | 0 | 0 | 0 | 0 | 0 | 1 | 0 | 0 | 0 | 0 | 0 | 0 | 0 | 0 | 0 | 0 | 0 | 0 | 0 | 0 | 0 | 0 | 0 | 0 | 0 | 0 | 0 | 0 | 0 | 0 | 0 | 0 | 0 | 0 | 0.15 | 1.83 | 0 | 0 | 0 | 0 | 0.02 | 0 | 0 | 0 | 0 | 0 | 0 | 0 | 0 | 0 | 0 | 0 | 0 | 0 | 0 | 0 | 0 | 0 | 0 | 0 | 0 | 0 | 0 | 2022-05-18 | Gd0.02Pr1.83Ce0.15Cu1O4
0 | 0 | 0 | 0 | 0 | 0 | 0 | 10 | 0 | 0 | 0 | 0 | 0 | 0 | 0 | 0 | 0 | 0 | 0 | 2 | 0 | 0 | 0 | 0 | 0 | 0 | 0 | 0 | 3 | 0 | 0 | 0 | 0 | 0 | 0 | 0 | 0 | 2 | 0 | 0 | 0 | 0 | 0 | 0 | 0 | 0 | 0 | 0 | 0 | 0 | 0 | 0 | 0 | 0 | 0 | 0 | 0 | 0 | 0 | 0 | 0 | 0 | 0 | 0 | 0 | 0 | 0 | 0 | 0 | 0 | 0 | 0 | 0 | 0 | 0 | 0 | 0 | 0 | 0 | 0 | 0 | 0 | 2 | 0 | 0 | 0 | 106.5 | Bi2Sr2Ca2Cu3O10
0 | 0 | 0 | 0 | 0 | 0 | 0 | 7 | 0 | 0 | 0 | 0 | 0 | 0 | 0 | 0 | 0 | 0 | 0 | 0 | 0 | 0 | 0 | 0 | 0 | 0 | 0 | 0 | 3 | 0 | 0 | 0 | 0 | 0 | 0 | 0 | 0 | 0 | 0.85 | 0 | 0 | 0 | 0 | 0 | 0 | 0 | 0 | 0 | 0 | 0 | 0 | 0 | 0 | 0 | 0 | 2 | 0 | 0 | 0.15 | 0 | 0 | 0 | 0 | 0 | 0 | 0 | 0 | 0 | 0 | 0 | 0 | 0 | 0 | 0 | 0 | 0 | 0 | 0 | 0 | 0 | 0 | 0 | 0 | 0 | 0 | 0 | 80 | Y0.85Pr0.15Ba2Cu3O7
0 | 0 | 0 | 0 | 0 | 0 | 0 | 6.85 | 0 | 0 | 0 | 0 | 0 | 0 | 0 | 0 | 0 | 0 | 0 | 1 | 0 | 0 | 0 | 0 | 0 | 0 | 0 | 0 | 3 | 0 | 0 | 0 | 0 | 0 | 0 | 0 | 0 | 0 | 0 | 0 | 0 | 0 | 0 | 0 | 0 | 0 | 0 | 0 | 0 | 0 | 0 | 0 | 0 | 0 | 0 | 1 | 1 | 0 | 0 | 0 | 0 | 0 | 0 | 0 | 0 | 0 | 0 | 0 | 0 | 0 | 0 | 0 | 0 | 0 | 0 | 0 | 0 | 0 | 0 | 0 | 0 | 0 | 0 | 0 | 0 | 0 | 76 | Ca1Ba1La1Cu3O6.85
0 | 0 | 0 | 0 | 0 | 0 | 0 | 6.91 | 0 | 0 | 0 | 0 | 0 | 0 | 0 | 0 | 0 | 0 | 0 | 0.95 | 0 | 0 | 0 | 0 | 0 | 0 | 0 | 0 | 3 | 0 | 0 | 0 | 0 | 0 | 0 | 0 | 0 | 0 | 0 | 0 | 0 | 0 | 0 | 0 | 0 | 0 | 0 | 0 | 0 | 0 | 0 | 0 | 0 | 0 | 0 | 1 | 1 | 0.05 | 0 | 0 | 0 | 0 | 0 | 0 | 0 | 0 | 0 | 0 | 0 | 0 | 0 | 0 | 0 | 0 | 0 | 0 | 0 | 0 | 0 | 0 | 0 | 0 | 0 | 0 | 0 | 0 | 64.8 | Ca0.95Ce0.05Ba1La1Cu3O6.91
0 | 0 | 0 | 0 | 0 | 0 | 0 | 2022-02-07 | 0 | 0 | 0 | 0 | 0 | 0 | 0 | 0 | 0 | 0 | 0 | 0.9 | 0 | 0 | 0 | 0 | 0 | 0 | 0 | 0 | 3 | 0 | 0 | 0 | 0 | 0 | 0 | 0 | 0 | 0 | 0 | 0 | 0 | 0 | 0 | 0 | 0 | 0 | 0 | 0 | 0 | 0 | 0 | 0 | 0 | 0 | 0 | 1 | 1 | 0.1 | 0 | 0 | 0 | 0 | 0 | 0 | 0 | 0 | 0 | 0 | 0 | 0 | 0 | 0 | 0 | 0 | 0 | 0 | 0 | 0 | 0 | 0 | 0 | 0 | 0 | 0 | 0 | 0 | 60.5 | Ca0.9Ce0.1Ba1La1Cu3O7.02
0 | 0 | 0 | 0 | 0 | 0 | 0 | 2022-07-07 | 0 | 0 | 0 | 0 | 0 | 0 | 0 | 0 | 0 | 0 | 0 | 0.85 | 0 | 0 | 0 | 0 | 0 | 0 | 0 | 0 | 3 | 0 | 0 | 0 | 0 | 0 | 0 | 0 | 0 | 0 | 0 | 0 | 0 | 0 | 0 | 0 | 0 | 0 | 0 | 0 | 0 | 0 | 0 | 0 | 0 | 0 | 0 | 1 | 1 | 0.15 | 0 | 0 | 0 | 0 | 0 | 0 | 0 | 0 | 0 | 0 | 0 | 0 | 0 | 0 | 0 | 0 | 0 | 0 | 0 | 0 | 0 | 0 | 0 | 0 | 0 | 0 | 0 | 0 | 52.4 | Ca0.85Ce0.15Ba1La1Cu3O7.07
0 | 0 | 0 | 0 | 0 | 0 | 0 | 6.87 | 0 | 0 | 0 | 0 | 0 | 0 | 0 | 0 | 0 | 0 | 0 | 0.9 | 0 | 0 | 0 | 0 | 0 | 0 | 0 | 0 | 3 | 0 | 0 | 0 | 0 | 0 | 0 | 0 | 0 | 0 | 0 | 0 | 0 | 0 | 0 | 0 | 0 | 0 | 0 | 0 | 0 | 0 | 0 | 0 | 0 | 0 | 0 | 1 | 1 | 0 | 0 | 0.1 | 0 | 0 | 0 | 0 | 0 | 0 | 0 | 0 | 0 | 0 | 0 | 0 | 0 | 0 | 0 | 0 | 0 | 0 | 0 | 0 | 0 | 0 | 0 | 0 | 0 | 0 | 73.8 | Ca0.9Nd0.1Ba1La1Cu3O6.87
0 | 0 | 0 | 0 | 0 | 0 | 0 | 6.99 | 0 | 0 | 0 | 0 | 0 | 0 | 0 | 0 | 0 | 0 | 0 | 0.8 | 0 | 0 | 0 | 0 | 0 | 0 | 0 | 0 | 3 | 0 | 0 | 0 | 0 | 0 | 0 | 0 | 0 | 0 | 0 | 0 | 0 | 0 | 0 | 0 | 0 | 0 | 0 | 0 | 0 | 0 | 0 | 0 | 0 | 0 | 0 | 1 | 1 | 0 | 0 | 0.2 | 0 | 0 | 0 | 0 | 0 | 0 | 0 | 0 | 0 | 0 | 0 | 0 | 0 | 0 | 0 | 0 | 0 | 0 | 0 | 0 | 0 | 0 | 0 | 0 | 0 | 0 | 73.8 | Ca0.8Nd0.2Ba1La1Cu3O6.99
0 | 0 | 0 | 0 | 0 | 0 | 0 | 2022-04-07 | 0 | 0 | 0 | 0 | 0 | 0 | 0 | 0 | 0 | 0 | 0 | 0.7 | 0 | 0 | 0 | 0 | 0 | 0 | 0 | 0 | 3 | 0 | 0 | 0 | 0 | 0 | 0 | 0 | 0 | 0 | 0 | 0 | 0 | 0 | 0 | 0 | 0 | 0 | 0 | 0 | 0 | 0 | 0 | 0 | 0 | 0 | 0 | 1 | 1 | 0 | 0 | 0.3 | 0 | 0 | 0 | 0 | 0 | 0 | 0 | 0 | 0 | 0 | 0 | 0 | 0 | 0 | 0 | 0 | 0 | 0 | 0 | 0 | 0 | 0 | 0 | 0 | 0 | 0 | 73.8 | Ca0.7Nd0.3Ba1La1Cu3O7.04
0 | 0 | 0 | 0 | 0 | 0 | 0 | 2022-01-07 | 0 | 0 | 0 | 0 | 0 | 0 | 0 | 0 | 0 | 0 | 0 | 0.6 | 0 | 0 | 0 | 0 | 0 | 0 | 0 | 0 | 3 | 0 | 0 | 0 | 0 | 0 | 0 | 0 | 0 | 0 | 0 | 0 | 0 | 0 | 0 | 0 | 0 | 0 | 0 | 0 | 0 | 0 | 0 | 0 | 0 | 0 | 0 | 1 | 1 | 0 | 0 | 0.4 | 0 | 0 | 0 | 0 | 0 | 0 | 0 | 0 | 0 | 0 | 0 | 0 | 0 | 0 | 0 | 0 | 0 | 0 | 0 | 0 | 0 | 0 | 0 | 0 | 0 | 0 | 48.6 | Ca0.6Nd0.4Ba1La1Cu3O7.1
0 | 0 | 0 | 0 | 0 | 0 | 0 | 7.17 | 0 | 0 | 0 | 0 | 0 | 0 | 0 | 0 | 0 | 0 | 0 | 0.5 | 0 | 0 | 0 | 0 | 0 | 0 | 0 | 0 | 3 | 0 | 0 | 0 | 0 | 0 | 0 | 0 | 0 | 0 | 0 | 0 | 0 | 0 | 0 | 0 | 0 | 0 | 0 | 0 | 0 | 0 | 0 | 0 | 0 | 0 | 0 | 1 | 1 | 0 | 0 | 0.5 | 0 | 0 | 0 | 0 | 0 | 0 | 0 | 0 | 0 | 0 | 0 | 0 | 0 | 0 | 0 | 0 | 0 | 0 | 0 | 0 | 0 | 0 | 0 | 0 | 0 | 0 | 41.4 | Ca0.5Nd0.5Ba1La1Cu3O7.17
0 | 0 | 0 | 0 | 0 | 0 | 0 | 7.19 | 0 | 0 | 0 | 0 | 0 | 0 | 0 | 0 | 0 | 0 | 0 | 0.4 | 0 | 0 | 0 | 0 | 0 | 0 | 0 | 0 | 3 | 0 | 0 | 0 | 0 | 0 | 0 | 0 | 0 | 0 | 0 | 0 | 0 | 0 | 0 | 0 | 0 | 0 | 0 | 0 | 0 | 0 | 0 | 0 | 0 | 0 | 0 | 1 | 1 | 0 | 0 | 0.6 | 0 | 0 | 0 | 0 | 0 | 0 | 0 | 0 | 0 | 0 | 0 | 0 | 0 | 0 | 0 | 0 | 0 | 0 | 0 | 0 | 0 | 0 | 0 | 0 | 0 | 0 | 2022-09-21 | Ca0.4Nd0.6Ba1La1Cu3O7.19
0 | 0 | 0 | 0 | 0 | 0 | 0 | 7.24 | 0 | 0 | 0 | 0 | 0 | 0 | 0 | 0 | 0 | 0 | 0 | 0.3 | 0 | 0 | 0 | 0 | 0 | 0 | 0 | 0 | 3 | 0 | 0 | 0 | 0 | 0 | 0 | 0 | 0 | 0 | 0 | 0 | 0 | 0 | 0 | 0 | 0 | 0 | 0 | 0 | 0 | 0 | 0 | 0 | 0 | 0 | 0 | 1 | 1 | 0 | 0 | 0.7 | 0 | 0 | 0 | 0 | 0 | 0 | 0 | 0 | 0 | 0 | 0 | 0 | 0 | 0 | 0 | 0 | 0 | 0 | 0 | 0 | 0 | 0 | 0 | 0 | 0 | 0 | 2022-03-14 | Ca0.3Nd0.7Ba1La1Cu3O7.24
0 | 0 | 0 | 0 | 0 | 0 | 0 | 8 | 0 | 0 | 0 | 0 | 0 | 0 | 0 | 0 | 0 | 0 | 0 | 0 | 0 | 0 | 0 | 0 | 0 | 0 | 0 | 0 | 4 | 0 | 0 | 0 | 0 | 0 | 0 | 0 | 0 | 0 | 1 | 0 | 0 | 0 | 0 | 0 | 0 | 0 | 0 | 0 | 0 | 0 | 0 | 0 | 0 | 0 | 0 | 2 | 0 | 0 | 0 | 0 | 0 | 0 | 0 | 0 | 0 | 0 | 0 | 0 | 0 | 0 | 0 | 0 | 0 | 0 | 0 | 0 | 0 | 0 | 0 | 0 | 0 | 0 | 0 | 0 | 0 | 0 | 79 | Y1Ba2Cu4O8
0 | 0 | 0 | 0 | 0 | 0 | 0 | 10 | 0 | 0 | 0 | 0 | 0 | 0 | 0 | 0 | 0 | 0 | 0 | 2 | 0 | 0 | 0 | 0 | 0 | 0 | 0 | 0 | 3 | 0 | 0 | 0 | 0 | 0 | 0 | 0 | 0 | 2 | 0 | 0 | 0 | 0 | 0 | 0 | 0 | 0 | 0 | 0 | 0 | 0 | 0 | 0 | 0 | 0 | 0 | 0 | 0 | 0 | 0 | 0 | 0 | 0 | 0 | 0 | 0 | 0 | 0 | 0 | 0 | 0 | 0 | 0 | 0 | 0 | 0 | 0 | 0 | 0 | 0 | 0 | 0 | 0.3 | 2022-07-01 | 0 | 0 | 0 | 105 | Bi1.7Pb0.3Sr2Ca2Cu3O10
0 | 0 | 0 | 0 | 0 | 0 | 0 | 1 | 0 | 0 | 0 | 0 | 0 | 0 | 0 | 0 | 0 | 0 | 0 | 0 | 0 | 0 | 0 | 0 | 0 | 0 | 0 | 0 | 2022-06-02 | 0 | 0 | 0 | 0 | 0 | 0 | 0 | 0 | 2 | 2022-02-01 | 0 | 0 | 0 | 0 | 0 | 0 | 0 | 0 | 0 | 0 | 0 | 0 | 0 | 0 | 0 | 0 | 0 | 0 | 2022-02-01 | 0 | 0 | 0 | 0 | 0 | 0 | 0 | 0 | 0 | 0 | 0 | 0 | 0 | 0 | 0 | 0 | 0 | 0 | 0 | 0 | 0 | 0 | 0 | 0 | 0 | 0 | 0 | 0 | 40 | Sr2Y1.2Ce1.2Cu2.6O
0 | 0 | 0 | 0 | 0 | 0 | 0 | 14.61 | 0 | 0 | 0 | 0 | 0 | 0 | 0 | 0 | 0 | 0 | 0 | 0 | 0 | 0 | 0 | 0 | 0 | 0 | 0 | 0 | 7 | 0 | 0 | 0 | 0 | 0 | 0 | 0 | 0 | 0 | 0 | 0 | 0 | 0 | 0 | 0 | 0 | 0 | 0 | 0 | 0 | 0 | 0 | 0 | 0 | 0 | 0 | 4 | 0 | 0 | 0 | 0 | 0 | 0 | 0 | 0 | 0 | 2 | 0 | 0 | 0 | 0 | 0 | 0 | 0 | 0 | 0 | 0 | 0 | 0 | 0 | 0 | 0 | 0 | 0 | 0 | 0 | 0 | 29 | Dy2Ba4Cu7O14.61
0 | 0 | 0 | 0 | 0 | 0 | 0 | 15.38 | 0 | 0 | 0 | 0 | 0 | 0 | 0 | 0 | 0 | 0 | 0 | 0 | 0 | 0 | 0 | 0 | 0 | 0 | 0 | 0 | 7 | 0 | 0 | 0 | 0 | 0 | 0 | 0 | 0 | 0 | 0 | 0 | 0 | 0 | 0 | 0 | 0 | 0 | 0 | 0 | 0 | 0 | 0 | 0 | 0 | 0 | 0 | 4 | 0 | 0 | 0 | 2 | 0 | 0 | 0 | 0 | 0 | 0 | 0 | 0 | 0 | 0 | 0 | 0 | 0 | 0 | 0 | 0 | 0 | 0 | 0 | 0 | 0 | 0 | 0 | 0 | 0 | 0 | 35 | Nd2Ba4Cu7O15.38
0 | 0 | 0 | 0 | 0 | 0 | 0 | 1 | 0 | 0 | 0 | 0 | 0 | 0 | 0 | 0 | 0 | 0 | 0 | 0.26 | 0 | 0 | 0 | 0 | 0 | 0 | 0 | 0 | 3 | 0 | 0 | 0 | 0 | 0 | 0 | 0 | 0 | 0 | 0 | 0 | 0 | 0 | 0 | 0 | 0 | 0 | 0 | 0.74 | 0 | 0 | 0 | 0 | 0 | 0 | 0 | 1 | 1 | 0 | 0 | 0 | 0 | 0 | 0 | 0 | 0 | 0 | 0 | 0 | 0 | 0 | 0 | 0 | 0 | 0 | 0 | 0 | 0 | 0 | 0 | 0 | 0 | 0 | 0 | 0 | 0 | 0 | 2022-06-07 | Ba1Ca0.26Cd0.74La1Cu3O
0 | 0 | 0 | 0 | 0 | 0 | 0 | 1 | 0 | 0 | 0 | 0 | 0 | 0 | 0 | 0 | 0 | 0 | 0 | 0.3 | 0 | 0 | 0 | 0 | 0 | 0 | 0 | 0 | 3 | 0 | 0 | 0 | 0 | 0 | 0 | 0 | 0 | 0 | 0 | 0 | 0 | 0 | 0 | 0 | 0 | 0 | 0 | 0.7 | 0 | 0 | 0 | 0 | 0 | 0 | 0 | 1 | 1 | 0 | 0 | 0 | 0 | 0 | 0 | 0 | 0 | 0 | 0 | 0 | 0 | 0 | 0 | 0 | 0 | 0 | 0 | 0 | 0 | 0 | 0 | 0 | 0 | 0 | 0 | 0 | 0 | 0 | 2022-02-13 | Ba1Ca0.3Cd0.7La1Cu3O
0 | 0 | 0 | 0 | 0 | 0 | 0 | 1 | 0 | 0 | 0 | 0 | 0 | 0 | 0 | 0 | 0 | 0 | 0 | 0.4 | 0 | 0 | 0 | 0 | 0 | 0 | 0 | 0 | 3 | 0 | 0 | 0 | 0 | 0 | 0 | 0 | 0 | 0 | 0 | 0 | 0 | 0 | 0 | 0 | 0 | 0 | 0 | 0.6 | 0 | 0 | 0 | 0 | 0 | 0 | 0 | 1 | 1 | 0 | 0 | 0 | 0 | 0 | 0 | 0 | 0 | 0 | 0 | 0 | 0 | 0 | 0 | 0 | 0 | 0 | 0 | 0 | 0 | 0 | 0 | 0 | 0 | 0 | 0 | 0 | 0 | 0 | 24 | Ba1Ca0.4Cd0.6La1Cu3O
0 | 0 | 0 | 0 | 0 | 0 | 0 | 1 | 0 | 0 | 0 | 0 | 0 | 0 | 0 | 0 | 0 | 0 | 0 | 0.5 | 0 | 0 | 0 | 0 | 0 | 0 | 0 | 0 | 3 | 0 | 0 | 0 | 0 | 0 | 0 | 0 | 0 | 0 | 0 | 0 | 0 | 0 | 0 | 0 | 0 | 0 | 0 | 0.5 | 0 | 0 | 0 | 0 | 0 | 0 | 0 | 1 | 1 | 0 | 0 | 0 | 0 | 0 | 0 | 0 | 0 | 0 | 0 | 0 | 0 | 0 | 0 | 0 | 0 | 0 | 0 | 0 | 0 | 0 | 0 | 0 | 0 | 0 | 0 | 0 | 0 | 0 | 34.1 | Ba1Ca0.5Cd0.5La1Cu3O
0 | 0 | 0 | 0 | 0 | 0 | 0 | 1 | 0 | 0 | 0 | 0 | 0 | 0 | 0 | 0 | 0 | 0 | 0 | 0.6 | 0 | 0 | 0 | 0 | 0 | 0 | 0 | 0 | 3 | 0 | 0 | 0 | 0 | 0 | 0 | 0 | 0 | 0 | 0 | 0 | 0 | 0 | 0 | 0 | 0 | 0 | 0 | 0.4 | 0 | 0 | 0 | 0 | 0 | 0 | 0 | 1 | 1 | 0 | 0 | 0 | 0 | 0 | 0 | 0 | 0 | 0 | 0 | 0 | 0 | 0 | 0 | 0 | 0 | 0 | 0 | 0 | 0 | 0 | 0 | 0 | 0 | 0 | 0 | 0 | 0 | 0 | 45.3 | Ba1Ca0.6Cd0.4La1Cu3O
0 | 0 | 0 | 0 | 0 | 0 | 0 | 8 | 0 | 0 | 0 | 0 | 0 | 0 | 0 | 0 | 0 | 0 | 0 | 2 | 0 | 0 | 0 | 0 | 0 | 0 | 0 | 0 | 3 | 0 | 0 | 0 | 0 | 0 | 0 | 0 | 0 | 0 | 0 | 0 | 0 | 0 | 0 | 0 | 0 | 0 | 0 | 0 | 0 | 0 | 0 | 0 | 0 | 0 | 0 | 2 | 0 | 0 | 0 | 0 | 0 | 0 | 0 | 0 | 0 | 0 | 0 | 0 | 0 | 0 | 0 | 0 | 0 | 0 | 0 | 0 | 0 | 0 | 0 | 1 | 0 | 0 | 0 | 0 | 0 | 0 | 133 | Hg1Ba2Ca2Cu3O8
0 | 0 | 0 | 0 | 0 | 0 | 0 | 8 | 0 | 0 | 0 | 0 | 0 | 0 | 0 | 0 | 0 | 0 | 0 | 2 | 0 | 0 | 0 | 0 | 0 | 0 | 0 | 0 | 3 | 0 | 0 | 0 | 0 | 0 | 0 | 0 | 0 | 0 | 0 | 0 | 0 | 0 | 0 | 0 | 0 | 0 | 0 | 0 | 0 | 0 | 0 | 0 | 0 | 0 | 0 | 2 | 0 | 0 | 0 | 0 | 0 | 0 | 0 | 0 | 0 | 0 | 0 | 0 | 0 | 0 | 0 | 0 | 0 | 0 | 0 | 0 | 0 | 0 | 0 | 1 | 0 | 0 | 0 | 0 | 0 | 0 | 132 | Hg1Ba2Ca2Cu3O8
0 | 0 | 0 | 0 | 0 | 0 | 0 | 6 | 0 | 0 | 0 | 0 | 0 | 0 | 0 | 0 | 0 | 0 | 0 | 0.5 | 0 | 0 | 0 | 0 | 0 | 0 | 0 | 0 | 2 | 0 | 0 | 0 | 0 | 0 | 0 | 0 | 0 | 0 | 0 | 0 | 0 | 0 | 0 | 0 | 0 | 0 | 0 | 0 | 0 | 0 | 0 | 0 | 0 | 0 | 0 | 2 | 0 | 0 | 0 | 0.5 | 0 | 0 | 0 | 0 | 0 | 0 | 0 | 0 | 0 | 0 | 0 | 0 | 0 | 0 | 0 | 0 | 0 | 0 | 0 | 1 | 0 | 0 | 0 | 0 | 0 | 0 | 110 | Nd0.5Ca0.5Ba2Cu2HgO6
0 | 0 | 0 | 0 | 0 | 0 | 0 | 6 | 0 | 0 | 0 | 0 | 0 | 0 | 0 | 0 | 0 | 0 | 0 | 0.4 | 0 | 0 | 0 | 0 | 0 | 0 | 0 | 0 | 2022-02-02 | 0 | 0 | 0 | 0 | 0 | 0 | 0 | 0 | 0 | 0 | 0 | 0 | 0 | 0 | 0 | 0 | 0 | 0 | 0 | 0 | 0 | 0 | 0 | 0 | 0 | 0 | 2 | 0 | 0 | 0 | 0.6 | 0 | 0 | 0 | 0 | 0 | 0 | 0 | 0 | 0 | 0 | 0 | 0 | 0 | 0 | 0 | 0 | 0 | 0 | 0 | 0.8 | 0 | 0 | 0 | 0 | 0 | 0 | 108 | Nd0.6Ca0.4Ba2Cu2.2Hg0.8O6
0 | 0 | 0 | 0 | 0 | 0 | 0 | 6 | 0 | 0 | 0 | 0 | 0 | 0 | 0 | 0 | 0 | 0 | 0 | 1 | 0 | 0 | 0 | 0 | 0 | 0 | 0 | 0 | 2 | 0 | 0 | 0 | 0 | 0 | 0 | 0 | 0 | 0 | 0 | 0 | 0 | 0 | 0 | 0 | 0 | 0 | 0 | 0 | 0 | 0 | 0 | 0 | 0 | 0 | 0 | 2 | 0 | 0 | 0 | 0 | 0 | 0 | 0 | 0 | 0 | 0 | 0 | 0 | 0 | 0 | 0 | 0 | 0 | 0 | 0 | 0 | 0 | 0 | 0 | 1 | 0 | 0 | 0 | 0 | 0 | 0 | 128 | Hg1Ba2Ca1Cu2O6
0 | 0 | 0 | 0 | 0 | 0 | 0 | 6 | 0 | 0 | 0 | 0 | 0 | 0 | 0 | 0 | 0 | 0 | 0 | 1 | 0 | 0 | 0 | 0 | 0 | 0 | 0 | 0 | 2 | 0 | 0 | 0 | 0 | 0 | 0 | 0 | 0 | 0 | 0 | 0 | 0 | 0 | 0 | 0 | 0 | 0 | 0 | 0 | 0 | 0 | 0 | 0 | 0 | 0 | 0 | 2 | 0 | 0 | 0 | 0 | 0 | 0 | 0 | 0 | 0 | 0 | 0 | 0 | 0 | 0 | 0 | 0 | 0 | 0 | 0 | 0 | 0 | 0 | 0 | 1 | 0 | 0 | 0 | 0 | 0 | 0 | 92 | Hg1Ba2Ca1Cu2O6
0 | 0 | 0 | 0 | 0 | 0 | 0 | 3.98 | 0 | 0 | 0 | 0 | 0 | 0 | 0 | 0 | 0 | 0 | 0 | 0 | 0 | 0 | 0 | 0 | 0 | 0 | 0 | 0 | 1 | 0 | 0 | 0 | 0 | 0 | 0 | 0 | 0 | 0 | 0 | 0 | 0 | 0 | 0 | 0 | 0 | 0 | 0 | 0 | 0 | 0 | 0 | 0 | 0 | 0 | 0 | 0 | 0 | 0.15 | 0 | 1.85 | 0 | 0 | 0 | 0 | 0 | 0 | 0 | 0 | 0 | 0 | 0 | 0 | 0 | 0 | 0 | 0 | 0 | 0 | 0 | 0 | 0 | 0 | 0 | 0 | 0 | 0 | 19 | Nd1.85Ce0.15Cu1O3.98
0 | 0 | 0 | 0 | 0 | 0 | 0 | 4 | 0 | 0 | 0 | 0 | 0 | 0 | 0 | 0 | 0 | 0 | 0 | 0 | 0 | 0 | 0 | 0 | 0 | 0 | 0 | 0 | 1 | 0 | 0 | 0 | 0 | 0 | 0 | 0 | 0 | 0 | 0 | 0 | 0 | 0 | 0 | 0 | 0 | 0 | 0 | 0 | 0 | 0 | 0 | 0 | 0 | 0 | 0 | 0 | 0 | 0.16 | 0 | 1.84 | 0 | 0 | 0 | 0 | 0 | 0 | 0 | 0 | 0 | 0 | 0 | 0 | 0 | 0 | 0 | 0 | 0 | 0 | 0 | 0 | 0 | 0 | 0 | 0 | 0 | 0 | 21.75 | Nd1.84Ce0.16Cu1O4
0 | 0 | 0 | 0 | 0 | 0 | 0 | 9 | 0 | 0 | 0 | 0 | 0 | 0 | 0 | 0 | 0 | 0 | 0 | 2 | 0 | 0 | 0 | 0 | 0 | 0 | 0 | 0 | 3 | 0 | 0 | 0 | 0 | 0 | 0 | 0 | 0 | 2022-08-01 | 0 | 0 | 0 | 0 | 0 | 0 | 0 | 0 | 0 | 0 | 0 | 0 | 0 | 0 | 0 | 0 | 0 | 0.2 | 0 | 0 | 0 | 0 | 0 | 0 | 0 | 0 | 0 | 0 | 0 | 0 | 0 | 0 | 0 | 0 | 0 | 0 | 0 | 0 | 0 | 0 | 0 | 0 | 0.6 | 0.2 | 0.2 | 0 | 0 | 0 | 122 | Tl0.6Pb0.2Bi0.2Sr1.8Ba0.2Ca2Cu3O9
0 | 0 | 0 | 0 | 0 | 0 | 0 | 6.92 | 0 | 0 | 0 | 0 | 0 | 0 | 0 | 0 | 0 | 0 | 0 | 0.08 | 0 | 0 | 0 | 0 | 0 | 0.5 | 0 | 0 | 2022-05-02 | 0 | 0 | 0 | 0 | 0 | 0 | 0 | 0 | 2 | 0.92 | 0 | 0 | 0 | 0 | 0 | 0 | 0 | 0 | 0 | 0 | 0 | 0 | 0 | 0 | 0 | 0 | 0 | 0 | 0 | 0 | 0 | 0 | 0 | 0 | 0 | 0 | 0 | 0 | 0 | 0 | 0 | 0 | 0 | 0 | 0 | 0 | 0 | 0 | 0 | 0 | 0 | 0 | 0 | 0 | 0 | 0 | 0 | 8 | Y0.92Ca0.08Sr2Cu2.5Fe0.5O6.92
0 | 0 | 0 | 0 | 0 | 0 | 0 | 2022-09-06 | 0 | 0 | 0 | 0 | 0 | 0 | 0 | 0 | 0 | 0 | 0 | 0.1 | 0 | 0 | 0 | 0 | 0 | 0.5 | 0 | 0 | 2022-05-02 | 0 | 0 | 0 | 0 | 0 | 0 | 0 | 0 | 2 | 0.9 | 0 | 0 | 0 | 0 | 0 | 0 | 0 | 0 | 0 | 0 | 0 | 0 | 0 | 0 | 0 | 0 | 0 | 0 | 0 | 0 | 0 | 0 | 0 | 0 | 0 | 0 | 0 | 0 | 0 | 0 | 0 | 0 | 0 | 0 | 0 | 0 | 0 | 0 | 0 | 0 | 0 | 0 | 0 | 0 | 0 | 0 | 0 | 20 | Y0.9Ca0.1Sr2Cu2.5Fe0.5O6.9
0 | 0 | 0 | 0 | 0 | 0 | 0 | 6.89 | 0 | 0 | 0 | 0 | 0 | 0 | 0 | 0 | 0 | 0 | 0 | 0.12 | 0 | 0 | 0 | 0 | 0 | 0.5 | 0 | 0 | 2022-05-02 | 0 | 0 | 0 | 0 | 0 | 0 | 0 | 0 | 2 | 0.88 | 0 | 0 | 0 | 0 | 0 | 0 | 0 | 0 | 0 | 0 | 0 | 0 | 0 | 0 | 0 | 0 | 0 | 0 | 0 | 0 | 0 | 0 | 0 | 0 | 0 | 0 | 0 | 0 | 0 | 0 | 0 | 0 | 0 | 0 | 0 | 0 | 0 | 0 | 0 | 0 | 0 | 0 | 0 | 0 | 0 | 0 | 0 | 19 | Y0.88Ca0.12Sr2Cu2.5Fe0.5O6.89
0 | 0 | 0 | 0 | 0 | 0 | 0 | 8 | 0 | 0 | 0 | 0 | 0 | 0 | 0 | 0 | 0 | 0 | 0 | 2 | 0 | 0 | 0 | 0 | 0 | 0 | 0 | 0 | 3 | 0 | 0 | 0 | 0 | 0 | 0 | 0 | 0 | 0 | 0 | 0 | 0 | 0 | 0 | 0 | 0 | 0 | 0 | 0 | 0 | 0 | 0 | 0 | 0 | 0 | 0 | 2 | 0 | 0 | 0 | 0 | 0 | 0 | 0 | 0 | 0 | 0 | 0 | 0 | 0 | 0 | 0 | 0 | 0 | 0 | 0 | 0 | 0 | 0 | 0 | 0 | 0 | 0 | 0 | 0 | 0 | 0 | 75 | Ba2Ca2Cu3O8
0 | 0 | 0 | 0 | 0 | 0 | 0 | 10 | 0 | 0 | 0 | 0 | 0 | 0 | 0 | 0 | 0 | 0 | 0 | 3 | 0 | 0 | 0 | 0 | 0 | 0 | 0 | 0 | 5 | 0 | 0 | 0 | 0 | 0 | 0 | 0 | 0 | 0 | 0 | 0 | 0 | 0 | 0 | 0 | 0 | 0 | 0 | 0 | 0 | 0 | 0 | 0 | 0 | 0 | 0 | 2 | 0 | 0 | 0 | 0 | 0 | 0 | 0 | 0 | 0 | 0 | 0 | 0 | 0 | 0 | 0 | 0 | 0 | 0 | 0 | 0 | 0 | 0 | 0 | 0 | 0 | 0 | 0 | 0 | 0 | 0 | 80 | Ba2Ca3Cu5O10
0 | 0 | 0 | 0 | 0 | 0 | 0 | 12 | 0 | 0 | 0 | 0 | 0 | 0 | 0 | 0 | 0 | 0 | 0 | 4 | 0 | 0 | 0 | 0 | 0 | 0 | 0 | 0 | 6 | 0 | 0 | 0 | 0 | 0 | 0 | 0 | 0 | 0 | 0 | 0 | 0 | 0 | 0 | 0 | 0 | 0 | 0 | 0 | 0 | 0 | 0 | 0 | 0 | 0 | 0 | 2 | 0 | 0 | 0 | 0 | 0 | 0 | 0 | 0 | 0 | 0 | 0 | 0 | 0 | 0 | 0 | 0 | 0 | 0 | 0 | 0 | 0 | 0 | 0 | 0 | 0 | 0 | 0 | 0 | 0 | 0 | 95 | Ba2Ca4Cu6O12
0 | 0 | 0 | 0 | 0 | 0 | 0 | 14 | 0 | 0 | 0 | 0 | 0 | 0 | 0 | 0 | 0 | 0 | 0 | 5 | 0 | 0 | 0 | 0 | 0 | 0 | 0 | 0 | 7 | 0 | 0 | 0 | 0 | 0 | 0 | 0 | 0 | 0 | 0 | 0 | 0 | 0 | 0 | 0 | 0 | 0 | 0 | 0 | 0 | 0 | 0 | 0 | 0 | 0 | 0 | 2 | 0 | 0 | 0 | 0 | 0 | 0 | 0 | 0 | 0 | 0 | 0 | 0 | 0 | 0 | 0 | 0 | 0 | 0 | 0 | 0 | 0 | 0 | 0 | 0 | 0 | 0 | 0 | 0 | 0 | 0 | 120 | Ba2Ca5Cu7O14
0 | 0 | 0 | 0 | 0 | 0 | 0 | 8 | 0 | 0 | 0 | 0 | 0 | 0 | 0 | 0 | 0 | 0 | 0 | 2 | 0 | 0 | 0 | 0 | 0 | 0 | 0 | 0 | 3 | 0 | 0 | 0 | 0 | 0 | 0 | 0 | 0 | 0 | 0 | 0 | 0 | 0 | 0 | 0 | 0 | 0 | 0 | 0 | 0 | 0 | 0 | 0 | 0 | 0 | 0 | 2 | 0 | 0 | 0 | 0 | 0 | 0 | 0 | 0 | 0 | 0 | 0 | 0 | 0 | 0 | 0 | 0 | 0 | 0 | 0 | 0 | 0 | 0 | 0 | 1 | 0 | 0 | 0 | 0 | 0 | 0 | 134.5 | Hg1Ba2Ca2Cu3O8
0 | 0 | 0 | 0 | 0 | 0 | 0 | 2022-06-06 | 0 | 0 | 0 | 0 | 0 | 0 | 0 | 0 | 0 | 0 | 0 | 0.7 | 0 | 0 | 0 | 0 | 0 | 0 | 0 | 0 | 2 | 0 | 0 | 0 | 0 | 0 | 0 | 0 | 0 | 2 | 0 | 0 | 0 | 0 | 0 | 0 | 0 | 0 | 0 | 0 | 0 | 0 | 0 | 0 | 0 | 0 | 0 | 0 | 0 | 0 | 0 | 0.3 | 0 | 0 | 0 | 0 | 0 | 0 | 0 | 0 | 0 | 0 | 0 | 0 | 0 | 0 | 0 | 0 | 0 | 0 | 0 | 0.3 | 0 | 0.7 | 0 | 0 | 0 | 0 | 90 | Pb0.7Hg0.3Sr2Nd0.3Ca0.7Cu2O6.6
0 | 0 | 0 | 0 | 0 | 1 | 0 | 10 | 0 | 0 | 0 | 0 | 0 | 0 | 0 | 0 | 0 | 0 | 0 | 0 | 0 | 0 | 0 | 0 | 0 | 0 | 0 | 0 | 2 | 0 | 0 | 0 | 0 | 0 | 0 | 0 | 0 | 4 | 0 | 0 | 0 | 0 | 0 | 0 | 0 | 0 | 0 | 0 | 0 | 0 | 0 | 0 | 0 | 0 | 0 | 0 | 0 | 0 | 0 | 0 | 0 | 0 | 0 | 0 | 0 | 0 | 0 | 0 | 0 | 0 | 0 | 0 | 0 | 0 | 0 | 0 | 0 | 0 | 0 | 0.3 | 0 | 0.7 | 0 | 0 | 0 | 0 | 68 | Pb0.7Hg0.3Sr4Cu2C1O10
0 | 0 | 0 | 0 | 0 | 0 | 0 | 2022-09-06 | 0 | 0 | 0 | 0 | 0 | 0 | 0 | 0 | 0 | 0 | 0 | 0 | 0 | 0 | 0 | 0 | 0 | 0 | 0 | 0 | 3 | 0 | 0 | 0 | 0 | 0 | 0 | 0 | 0 | 0 | 1 | 0 | 0 | 0 | 0 | 0 | 0 | 0 | 0 | 0 | 0 | 0 | 0 | 0 | 0 | 0 | 0 | 2 | 0 | 0 | 0 | 0 | 0 | 0 | 0 | 0 | 0 | 0 | 0 | 0 | 0 | 0 | 0 | 0 | 0 | 0 | 0 | 0 | 0 | 0 | 0 | 0 | 0 | 0 | 0 | 0 | 0 | 0 | 89.8 | Y1Ba2Cu3O6.9
0 | 0 | 0 | 0 | 0 | 0 | 0 | 7 | 0 | 0 | 0 | 0 | 0 | 0 | 0 | 0 | 0 | 0 | 0 | 0 | 0 | 0 | 0 | 0 | 0 | 0 | 0 | 0 | 3 | 0 | 0 | 0 | 0 | 0 | 0 | 0 | 0 | 0 | 1 | 0 | 0 | 0 | 0 | 0 | 0 | 0 | 0 | 0 | 0 | 0 | 0 | 0 | 0 | 0 | 0 | 2 | 0 | 0 | 0 | 0 | 0 | 0 | 0 | 0 | 0 | 0 | 0 | 0 | 0 | 0 | 0 | 0 | 0 | 0 | 0 | 0 | 0 | 0 | 0 | 0 | 0 | 0 | 0 | 0 | 0 | 0 | 90.25 | Y1Ba2Cu3O7
0 | 0 | 0 | 0 | 0 | 0 | 0 | 2022-08-06 | 0 | 0 | 0 | 0 | 0 | 0 | 0 | 0 | 0 | 0 | 0 | 0 | 0 | 0 | 0 | 0 | 0 | 0 | 0 | 0 | 3 | 0 | 0 | 0 | 0 | 0 | 0 | 0 | 0 | 0 | 1 | 0 | 0 | 0 | 0 | 0 | 0 | 0 | 0 | 0 | 0 | 0 | 0 | 0 | 0 | 0 | 0 | 2 | 0 | 0 | 0 | 0 | 0 | 0 | 0 | 0 | 0 | 0 | 0 | 0 | 0 | 0 | 0 | 0 | 0 | 0 | 0 | 0 | 0 | 0 | 0 | 0 | 0 | 0 | 0 | 0 | 0 | 0 | 89.1 | Y1Ba2Cu3O6.8
0 | 0 | 0 | 0 | 0 | 0 | 0 | 7 | 0 | 0 | 0 | 0 | 0 | 0 | 0 | 0 | 0 | 0 | 0 | 0 | 0 | 0 | 0 | 0 | 0 | 0.02 | 0 | 0 | 2.98 | 0 | 0 | 0 | 0 | 0 | 0 | 0 | 0 | 0 | 1 | 0 | 0 | 0 | 0 | 0 | 0 | 0 | 0 | 0 | 0 | 0 | 0 | 0 | 0 | 0 | 0 | 2 | 0 | 0 | 0 | 0 | 0 | 0 | 0 | 0 | 0 | 0 | 0 | 0 | 0 | 0 | 0 | 0 | 0 | 0 | 0 | 0 | 0 | 0 | 0 | 0 | 0 | 0 | 0 | 0 | 0 | 0 | 93.4 | Y1Ba2Cu2.98Fe0.02O7
0 | 0 | 0 | 0 | 0 | 0 | 0 | 7 | 0 | 0 | 0 | 0 | 0 | 0 | 0 | 0 | 0 | 0 | 0 | 0 | 0 | 0 | 0 | 0 | 0 | 0.04 | 0 | 0 | 2.96 | 0 | 0 | 0 | 0 | 0 | 0 | 0 | 0 | 0 | 1 | 0 | 0 | 0 | 0 | 0 | 0 | 0 | 0 | 0 | 0 | 0 | 0 | 0 | 0 | 0 | 0 | 2 | 0 | 0 | 0 | 0 | 0 | 0 | 0 | 0 | 0 | 0 | 0 | 0 | 0 | 0 | 0 | 0 | 0 | 0 | 0 | 0 | 0 | 0 | 0 | 0 | 0 | 0 | 0 | 0 | 0 | 0 | 90.5 | Y1Ba2Cu2.96Fe0.04O7
0 | 0 | 0 | 0 | 0 | 0 | 0 | 7 | 0 | 0 | 0 | 0 | 0 | 0 | 0 | 0 | 0 | 0 | 0 | 0 | 0 | 0 | 0 | 0 | 0 | 0.12 | 0 | 0 | 2.88 | 0 | 0 | 0 | 0 | 0 | 0 | 0 | 0 | 0 | 1 | 0 | 0 | 0 | 0 | 0 | 0 | 0 | 0 | 0 | 0 | 0 | 0 | 0 | 0 | 0 | 0 | 2 | 0 | 0 | 0 | 0 | 0 | 0 | 0 | 0 | 0 | 0 | 0 | 0 | 0 | 0 | 0 | 0 | 0 | 0 | 0 | 0 | 0 | 0 | 0 | 0 | 0 | 0 | 0 | 0 | 0 | 0 | 75 | Y1Ba2Cu2.88Fe0.12O7
0 | 0 | 0 | 0 | 0 | 0 | 0 | 7 | 0 | 0 | 0 | 0 | 0 | 0 | 0 | 0 | 0 | 0 | 0 | 0 | 0 | 0 | 0 | 0 | 0 | 0.2 | 0 | 0 | 2022-08-02 | 0 | 0 | 0 | 0 | 0 | 0 | 0 | 0 | 0 | 1 | 0 | 0 | 0 | 0 | 0 | 0 | 0 | 0 | 0 | 0 | 0 | 0 | 0 | 0 | 0 | 0 | 2 | 0 | 0 | 0 | 0 | 0 | 0 | 0 | 0 | 0 | 0 | 0 | 0 | 0 | 0 | 0 | 0 | 0 | 0 | 0 | 0 | 0 | 0 | 0 | 0 | 0 | 0 | 0 | 0 | 0 | 0 | 64 | Y1Ba2Cu2.8Fe0.2O7
0 | 0 | 0 | 0 | 0 | 0 | 0 | 7 | 0 | 0 | 0 | 0 | 0 | 0 | 0 | 0 | 0 | 0 | 0 | 0 | 0 | 0 | 0 | 0 | 0 | 0 | 0 | 0 | 2.98 | 0.02 | 0 | 0 | 0 | 0 | 0 | 0 | 0 | 0 | 0 | 0 | 0 | 0 | 0 | 0 | 0 | 0 | 0 | 0 | 0 | 0 | 0 | 0 | 0 | 0 | 0 | 2 | 0 | 0 | 0 | 0 | 0 | 0 | 0 | 0 | 0 | 0 | 0 | 0 | 0 | 1 | 0 | 0 | 0 | 0 | 0 | 0 | 0 | 0 | 0 | 0 | 0 | 0 | 0 | 0 | 0 | 0 | 83.3 | Yb1Ba2Cu2.98Zn0.02O7
0 | 0 | 0 | 0 | 0 | 0 | 0 | 7 | 0 | 0 | 0 | 0 | 0 | 0 | 0 | 0 | 0 | 0 | 0 | 0 | 0 | 0 | 0 | 0 | 0 | 0 | 0 | 0 | 2.98 | 0.02 | 0 | 0 | 0 | 0 | 0 | 0 | 0 | 0 | 0 | 0 | 0 | 0 | 0 | 0 | 0 | 0 | 0 | 0 | 0 | 0 | 0 | 0 | 0 | 0 | 0 | 2 | 0 | 0 | 0 | 0 | 0 | 0 | 0 | 0 | 0 | 0 | 0 | 1 | 0 | 0 | 0 | 0 | 0 | 0 | 0 | 0 | 0 | 0 | 0 | 0 | 0 | 0 | 0 | 0 | 0 | 0 | 85.5 | Er1Ba2Cu2.98Zn0.02O7
0 | 0 | 0 | 0 | 0 | 0 | 0 | 7 | 0 | 0 | 0 | 0 | 0 | 0 | 0 | 0 | 0 | 0 | 0 | 0 | 0 | 0 | 0 | 0 | 0 | 0 | 0 | 0 | 2.98 | 0.02 | 0 | 0 | 0 | 0 | 0 | 0 | 0 | 0 | 1 | 0 | 0 | 0 | 0 | 0 | 0 | 0 | 0 | 0 | 0 | 0 | 0 | 0 | 0 | 0 | 0 | 2 | 0 | 0 | 0 | 0 | 0 | 0 | 0 | 0 | 0 | 0 | 0 | 0 | 0 | 0 | 0 | 0 | 0 | 0 | 0 | 0 | 0 | 0 | 0 | 0 | 0 | 0 | 0 | 0 | 0 | 0 | 84.7 | Y1Ba2Cu2.98Zn0.02O7
0 | 0 | 0 | 0 | 0 | 0 | 0 | 7 | 0 | 0 | 0 | 0 | 0 | 0 | 0 | 0 | 0 | 0 | 0 | 0 | 0 | 0 | 0 | 0 | 0 | 0 | 0 | 0 | 2.98 | 0.02 | 0 | 0 | 0 | 0 | 0 | 0 | 0 | 0 | 0 | 0 | 0 | 0 | 0 | 0 | 0 | 0 | 0 | 0 | 0 | 0 | 0 | 0 | 0 | 0 | 0 | 2 | 0 | 0 | 0 | 0 | 0 | 0 | 0 | 0 | 0 | 1 | 0 | 0 | 0 | 0 | 0 | 0 | 0 | 0 | 0 | 0 | 0 | 0 | 0 | 0 | 0 | 0 | 0 | 0 | 0 | 0 | 84.8 | Dy1Ba2Cu2.98Zn0.02O7
0 | 0 | 0 | 0 | 0 | 0 | 0 | 7 | 0 | 0 | 0 | 0 | 0 | 0 | 0 | 0 | 0 | 0 | 0 | 0 | 0 | 0 | 0 | 0 | 0 | 0 | 0 | 0 | 2.98 | 0.02 | 0 | 0 | 0 | 0 | 0 | 0 | 0 | 0 | 0 | 0 | 0 | 0 | 0 | 0 | 0 | 0 | 0 | 0 | 0 | 0 | 0 | 0 | 0 | 0 | 0 | 2 | 0 | 0 | 0 | 0 | 0 | 0 | 0 | 1 | 0 | 0 | 0 | 0 | 0 | 0 | 0 | 0 | 0 | 0 | 0 | 0 | 0 | 0 | 0 | 0 | 0 | 0 | 0 | 0 | 0 | 0 | 86 | Gd1Ba2Cu2.98Zn0.02O7
0 | 0 | 0 | 0 | 0 | 0 | 0 | 7 | 0 | 0 | 0 | 0 | 0 | 0 | 0 | 0 | 0 | 0 | 0 | 0 | 0 | 0 | 0 | 0 | 0 | 0 | 0 | 0 | 2.98 | 0.02 | 0 | 0 | 0 | 0 | 0 | 0 | 0 | 0 | 0 | 0 | 0 | 0 | 0 | 0 | 0 | 0 | 0 | 0 | 0 | 0 | 0 | 0 | 0 | 0 | 0 | 2 | 0 | 0 | 0 | 0 | 0 | 0 | 1 | 0 | 0 | 0 | 0 | 0 | 0 | 0 | 0 | 0 | 0 | 0 | 0 | 0 | 0 | 0 | 0 | 0 | 0 | 0 | 0 | 0 | 0 | 0 | 86 | Eu1Ba2Cu2.98Zn0.02O7
0 | 0 | 0 | 0 | 0 | 0 | 0 | 7 | 0 | 0 | 0 | 0 | 0 | 0 | 0 | 0 | 0 | 0 | 0 | 0 | 0 | 0 | 0 | 0 | 0 | 0 | 0 | 0 | 2.98 | 0.02 | 0 | 0 | 0 | 0 | 0 | 0 | 0 | 0 | 0 | 0 | 0 | 0 | 0 | 0 | 0 | 0 | 0 | 0 | 0 | 0 | 0 | 0 | 0 | 0 | 0 | 2 | 0 | 0 | 0 | 0 | 0 | 1 | 0 | 0 | 0 | 0 | 0 | 0 | 0 | 0 | 0 | 0 | 0 | 0 | 0 | 0 | 0 | 0 | 0 | 0 | 0 | 0 | 0 | 0 | 0 | 0 | 86.3 | Sm1Ba2Cu2.98Zn0.02O7
0 | 0 | 0 | 0 | 0 | 0 | 0 | 7 | 0 | 0 | 0 | 0 | 0 | 0 | 0 | 0 | 0 | 0 | 0 | 0 | 0 | 0 | 0 | 0 | 0 | 0 | 0 | 0 | 2.98 | 0.02 | 0 | 0 | 0 | 0 | 0 | 0 | 0 | 0 | 0 | 0 | 0 | 0 | 0 | 0 | 0 | 0 | 0 | 0 | 0 | 0 | 0 | 0 | 0 | 0 | 0 | 2 | 0 | 0 | 0 | 1 | 0 | 0 | 0 | 0 | 0 | 0 | 0 | 0 | 0 | 0 | 0 | 0 | 0 | 0 | 0 | 0 | 0 | 0 | 0 | 0 | 0 | 0 | 0 | 0 | 0 | 0 | 85.5 | Nd1Ba2Cu2.98Zn0.02O7
0 | 0 | 0 | 0 | 0 | 0 | 0 | 7 | 0 | 0 | 0 | 0 | 0 | 0 | 0 | 0 | 0 | 0 | 0 | 0 | 0 | 0 | 0 | 0 | 0 | 0 | 0 | 0 | 2 | 0 | 0 | 0 | 0 | 0 | 0 | 0 | 0 | 2 | 1 | 0 | 0 | 0 | 0 | 0 | 0 | 0 | 0 | 0 | 0 | 0 | 0 | 0 | 0 | 0 | 0 | 0 | 0 | 0 | 0 | 0 | 0 | 0 | 0 | 0 | 0 | 0 | 0 | 0 | 0 | 0 | 0 | 0 | 0 | 0 | 0 | 0 | 0 | 0 | 0 | 0.67 | 0 | 0 | 0.33 | 0 | 0 | 0 | 74 | Bi0.33Hg0.67Sr2Y1Cu2O7
0 | 0 | 0 | 0 | 0 | 0 | 0 | 7 | 0 | 0 | 0 | 0 | 0 | 0 | 0 | 0 | 0 | 0 | 0 | 0.5 | 0 | 0 | 0 | 0 | 0 | 0 | 0 | 0 | 2 | 0 | 0 | 0 | 0 | 0 | 0 | 0 | 0 | 2 | 0.5 | 0 | 0 | 0 | 0 | 0 | 0 | 0 | 0 | 0 | 0 | 0 | 0 | 0 | 0 | 0 | 0 | 0 | 0 | 0 | 0 | 0 | 0 | 0 | 0 | 0 | 0 | 0 | 0 | 0 | 0 | 0 | 0 | 0 | 0 | 0 | 0 | 0 | 0 | 0 | 0 | 0.67 | 0 | 0 | 0.33 | 0 | 0 | 0 | 92 | Bi0.33Hg0.67Sr2Y0.5Ca0.5Cu2O7
0 | 0 | 0 | 0 | 0 | 1 | 0 | 9 | 0 | 0 | 0 | 0 | 0 | 0 | 0 | 0 | 0 | 0 | 0 | 0 | 0 | 0 | 0 | 0 | 0 | 0 | 0 | 0 | 2 | 0 | 0 | 0 | 0 | 0 | 0 | 0 | 0 | 2 | 0 | 0 | 0 | 0 | 0 | 0 | 0 | 0 | 0 | 0 | 0 | 0 | 0 | 0 | 0 | 0 | 0 | 2 | 0 | 0 | 0 | 0 | 0 | 0 | 0 | 0 | 0 | 0 | 0 | 0 | 0 | 0 | 0 | 0 | 0 | 0 | 0 | 0 | 0 | 0 | 0 | 1 | 0 | 0 | 0 | 0 | 0 | 0 | 58 | Hg1Ba2Sr2Cu2C1O9
0 | 0 | 0 | 0 | 0 | 1 | 0 | 9 | 0 | 0 | 0 | 0 | 0 | 0 | 0 | 0 | 0 | 0 | 0 | 0 | 0 | 0 | 0 | 0 | 0 | 0 | 0 | 0 | 2 | 0 | 0 | 0 | 0 | 0 | 0 | 0 | 0 | 2 | 0 | 0 | 0 | 0 | 0 | 0 | 0 | 0 | 0 | 0 | 0 | 0 | 0 | 0 | 0 | 0 | 0 | 2 | 0 | 0 | 0 | 0 | 0 | 0 | 0 | 0 | 0 | 0 | 0 | 0 | 0 | 0 | 0 | 0 | 0 | 0 | 0 | 0 | 0 | 0 | 0 | 1 | 0 | 0 | 0 | 0 | 0 | 0 | 66 | Hg1Ba2Sr2Cu2C1O9
0 | 0 | 0 | 0 | 0 | 0 | 0 | 4 | 0 | 0 | 0 | 0 | 0 | 0 | 0 | 0 | 0 | 0 | 0 | 0 | 0 | 0 | 0 | 0 | 0 | 0 | 0 | 0 | 1 | 0 | 0 | 0 | 0 | 0 | 0 | 0 | 0 | 0 | 0 | 0 | 0 | 0 | 0 | 0 | 0 | 0 | 0 | 0 | 0 | 0 | 0 | 0 | 0 | 0 | 0 | 2 | 0 | 0 | 0 | 0 | 0 | 0 | 0 | 0 | 0 | 0 | 0 | 0 | 0 | 0 | 0 | 0 | 0 | 0 | 0 | 0 | 0 | 0 | 0 | 1 | 0 | 0 | 0 | 0 | 0 | 0 | 75 | Hg1Ba2Cu1O4
0 | 0 | 0 | 0 | 0 | 0 | 0 | 4 | 0 | 0 | 0 | 0 | 0 | 0 | 0 | 0 | 0 | 0 | 0 | 0 | 0 | 0 | 0 | 0 | 0 | 0 | 0 | 0 | 1 | 0 | 0 | 0 | 0 | 0 | 0 | 0 | 0 | 0 | 0 | 0 | 0 | 0 | 0 | 0 | 0 | 0 | 0 | 0 | 0 | 0 | 0 | 0 | 0 | 0 | 0 | 2 | 0 | 0 | 0 | 0 | 0 | 0 | 0 | 0 | 0 | 0 | 0 | 0 | 0 | 0 | 0 | 0 | 0 | 0 | 0 | 0 | 0 | 0 | 0 | 1 | 0 | 0 | 0 | 0 | 0 | 0 | 97 | Hg1Ba2Cu1O4
0 | 0 | 0 | 0 | 0 | 0 | 0 | 2022-06-08 | 0 | 0 | 0 | 0 | 0 | 0 | 0 | 0 | 0 | 0 | 0 | 0 | 0 | 0 | 0 | 0 | 0 | 0 | 0 | 0 | 3 | 0 | 0 | 0 | 0 | 0 | 0 | 0 | 0 | 2022-08-01 | 0 | 0 | 0 | 0 | 0 | 0 | 0 | 0 | 0 | 0 | 0 | 0 | 0 | 0 | 0 | 0 | 0 | 0 | 0 | 0.6 | 0 | 0 | 0 | 0 | 2022-06-01 | 0 | 0 | 0 | 0 | 0 | 0 | 0 | 0 | 0 | 0 | 0 | 0 | 0 | 0 | 0 | 0 | 0 | 0 | 0 | 0 | 0 | 0 | 0 | 30 | Eu1.6Sr1.8Ce0.6Cu3O8.6
0 | 0 | 0 | 0 | 0 | 0 | 0 | 8 | 0 | 0 | 0 | 0 | 0 | 0 | 0 | 0 | 0 | 0 | 0 | 0 | 0 | 0 | 0 | 0 | 0 | 0 | 0 | 0 | 3 | 0 | 0 | 0 | 0 | 0 | 0 | 0 | 0 | 2022-07-01 | 0 | 0 | 0 | 0 | 0 | 0 | 0 | 0 | 0 | 0 | 0 | 0 | 0 | 0 | 0 | 0 | 0 | 0 | 0 | 0.7 | 0 | 0 | 0 | 2022-06-01 | 0 | 0 | 0 | 0 | 0 | 0 | 0 | 0 | 0 | 0 | 0 | 0 | 0 | 0 | 0 | 0 | 0 | 0 | 0 | 0 | 0 | 0 | 0 | 0 | 36 | Sm1.6Sr1.7Ce0.7Cu3O8
0 | 0 | 0 | 0 | 0 | 0 | 0 | 8 | 0 | 0 | 0 | 0 | 0 | 0 | 0 | 0 | 0 | 0 | 0 | 2 | 0 | 0 | 0 | 0 | 0 | 0 | 0 | 0 | 3 | 0 | 0 | 0 | 0 | 0 | 0 | 0 | 0 | 0 | 0 | 0 | 0 | 0 | 0 | 0 | 0 | 0 | 0 | 0 | 0 | 0 | 0 | 0 | 0 | 0 | 0 | 2 | 0 | 0 | 0 | 0 | 0 | 0 | 0 | 0 | 0 | 0 | 0 | 0 | 0 | 0 | 0 | 0 | 0 | 0 | 0 | 0 | 0 | 0 | 0 | 1 | 0 | 0 | 0 | 0 | 0 | 0 | 135 | Hg1Ba2Ca2Cu3O8
0 | 0 | 0 | 0 | 0 | 0 | 0 | 1 | 0 | 0 | 0 | 0 | 0 | 0 | 0 | 0 | 0 | 0 | 0 | 0.4 | 0 | 0 | 0 | 0 | 0 | 0 | 0 | 0 | 2 | 0 | 0 | 0 | 0 | 0 | 0 | 0 | 0 | 2 | 0 | 0 | 0 | 0 | 0 | 0 | 0 | 0 | 0 | 0 | 0.65 | 0 | 0 | 0 | 0 | 0 | 0 | 0 | 0 | 0 | 0 | 0 | 0 | 0 | 0 | 0.6 | 0 | 0 | 0 | 0 | 0 | 0 | 0 | 0 | 0 | 0 | 0 | 0 | 0 | 0 | 0 | 0 | 0 | 0 | 0.35 | 0 | 0 | 0 | 30 | Bi0.35In0.65Sr2Gd0.6Ca0.4Cu2O
0 | 0 | 0 | 0 | 0 | 0 | 0 | 1 | 0 | 0 | 0 | 0 | 0 | 0 | 0 | 0 | 0 | 0 | 0 | 0.5 | 0 | 0 | 0 | 0 | 0 | 0 | 0 | 0 | 2 | 0 | 0 | 0 | 0 | 0 | 0 | 0 | 0 | 2 | 0 | 0 | 0 | 0 | 0 | 0 | 0 | 0 | 0 | 0 | 0.65 | 0 | 0 | 0 | 0 | 0 | 0 | 0 | 0 | 0 | 0 | 0 | 0 | 0 | 0 | 0.5 | 0 | 0 | 0 | 0 | 0 | 0 | 0 | 0 | 0 | 0 | 0 | 0 | 0 | 0 | 0 | 0 | 0 | 0 | 0.35 | 0 | 0 | 0 | 36 | Bi0.35In0.65Sr2Gd0.5Ca0.5Cu2O
0 | 0 | 0 | 0 | 0 | 0 | 0 | 2022-07-06 | 0 | 0 | 0 | 0 | 0 | 0 | 0 | 0 | 0 | 0 | 0 | 0 | 0 | 0 | 0 | 0 | 0 | 0 | 0 | 0 | 3 | 0 | 0 | 0 | 0 | 0 | 0 | 0 | 0 | 0 | 1 | 0 | 0 | 0 | 0 | 0 | 0 | 0 | 0 | 0 | 0 | 0 | 0 | 0 | 0 | 0 | 0 | 2 | 0 | 0 | 0 | 0 | 0 | 0 | 0 | 0 | 0 | 0 | 0 | 0 | 0 | 0 | 0 | 0 | 0 | 0 | 0 | 0 | 0 | 0 | 0 | 0 | 0 | 0 | 0 | 0 | 0 | 0 | 77 | Y1Ba2Cu3O6.7
0 | 0 | 0 | 0 | 0 | 0 | 0 | 6.45 | 0 | 0 | 0 | 0 | 0 | 0 | 0 | 0 | 0 | 0 | 0 | 0 | 0 | 0 | 0 | 0 | 0 | 0 | 0 | 0 | 3 | 0 | 0 | 0 | 0 | 0 | 0 | 0 | 0 | 0 | 1 | 0 | 0 | 0 | 0 | 0 | 0 | 0 | 0 | 0 | 0 | 0 | 0 | 0 | 0 | 0 | 0 | 2 | 0 | 0 | 0 | 0 | 0 | 0 | 0 | 0 | 0 | 0 | 0 | 0 | 0 | 0 | 0 | 0 | 0 | 0 | 0 | 0 | 0 | 0 | 0 | 0 | 0 | 0 | 0 | 0 | 0 | 0 | 49 | Y1Ba2Cu3O6.45
0 | 0 | 0 | 0 | 0 | 0 | 0 | 2022-04-06 | 0 | 0 | 0 | 0 | 0 | 0 | 0 | 0 | 0 | 0 | 0 | 0 | 0 | 0 | 0 | 0 | 0 | 0 | 0 | 0 | 3 | 0 | 0 | 0 | 0 | 0 | 0 | 0 | 0 | 0 | 1 | 0 | 0 | 0 | 0 | 0 | 0 | 0 | 0 | 0 | 0 | 0 | 0 | 0 | 0 | 0 | 0 | 2 | 0 | 0 | 0 | 0 | 0 | 0 | 0 | 0 | 0 | 0 | 0 | 0 | 0 | 0 | 0 | 0 | 0 | 0 | 0 | 0 | 0 | 0 | 0 | 0 | 0 | 0 | 0 | 0 | 0 | 0 | 34 | Y1Ba2Cu3O6.4
0 | 0 | 0 | 0 | 0 | 0 | 0 | 6.35 | 0 | 0 | 0 | 0 | 0 | 0 | 0 | 0 | 0 | 0 | 0 | 0 | 0 | 0 | 0 | 0 | 0 | 0 | 0 | 0 | 3 | 0 | 0 | 0 | 0 | 0 | 0 | 0 | 0 | 0 | 1 | 0 | 0 | 0 | 0 | 0 | 0 | 0 | 0 | 0 | 0 | 0 | 0 | 0 | 0 | 0 | 0 | 2 | 0 | 0 | 0 | 0 | 0 | 0 | 0 | 0 | 0 | 0 | 0 | 0 | 0 | 0 | 0 | 0 | 0 | 0 | 0 | 0 | 0 | 0 | 0 | 0 | 0 | 0 | 0 | 0 | 0 | 0 | 15 | Y1Ba2Cu3O6.35
0 | 0 | 0 | 0 | 0 | 0 | 0 | 8 | 0 | 0 | 0 | 0 | 0 | 0 | 0 | 0 | 0 | 0 | 0 | 0 | 0 | 0 | 0 | 0 | 0 | 0 | 0 | 0 | 4 | 0 | 0 | 0 | 0 | 0 | 0 | 0 | 0 | 0 | 0.9 | 0 | 0 | 0 | 0 | 0 | 0 | 0 | 0 | 0 | 0 | 0 | 0 | 0 | 0 | 0 | 0 | 2 | 0 | 0 | 0.1 | 0 | 0 | 0 | 0 | 0 | 0 | 0 | 0 | 0 | 0 | 0 | 0 | 0 | 0 | 0 | 0 | 0 | 0 | 0 | 0 | 0 | 0 | 0 | 0 | 0 | 0 | 0 | 75 | Y0.9Pr0.1Ba2Cu4O8
0 | 0 | 0 | 0 | 0 | 0 | 0 | 8 | 0 | 0 | 0 | 0 | 0 | 0 | 0 | 0 | 0 | 0 | 0 | 0 | 0 | 0 | 0 | 0 | 0 | 0 | 0 | 0 | 4 | 0 | 0 | 0 | 0 | 0 | 0 | 0 | 0 | 0 | 0.8 | 0 | 0 | 0 | 0 | 0 | 0 | 0 | 0 | 0 | 0 | 0 | 0 | 0 | 0 | 0 | 0 | 2 | 0 | 0 | 0.2 | 0 | 0 | 0 | 0 | 0 | 0 | 0 | 0 | 0 | 0 | 0 | 0 | 0 | 0 | 0 | 0 | 0 | 0 | 0 | 0 | 0 | 0 | 0 | 0 | 0 | 0 | 0 | 68 | Y0.8Pr0.2Ba2Cu4O8
0 | 0 | 0 | 0 | 0 | 0 | 0 | 8 | 0 | 0 | 0 | 0 | 0 | 0 | 0 | 0 | 0 | 0 | 0 | 0 | 0 | 0 | 0 | 0 | 0 | 0 | 0 | 0 | 4 | 0 | 0 | 0 | 0 | 0 | 0 | 0 | 0 | 0 | 0.7 | 0 | 0 | 0 | 0 | 0 | 0 | 0 | 0 | 0 | 0 | 0 | 0 | 0 | 0 | 0 | 0 | 2 | 0 | 0 | 0.3 | 0 | 0 | 0 | 0 | 0 | 0 | 0 | 0 | 0 | 0 | 0 | 0 | 0 | 0 | 0 | 0 | 0 | 0 | 0 | 0 | 0 | 0 | 0 | 0 | 0 | 0 | 0 | 61 | Y0.7Pr0.3Ba2Cu4O8
0 | 0 | 0 | 0 | 0 | 0 | 0 | 8 | 0 | 0 | 0 | 0 | 0 | 0 | 0 | 0 | 0 | 0 | 0 | 0 | 0 | 0 | 0 | 0 | 0 | 0 | 0 | 0 | 4 | 0 | 0 | 0 | 0 | 0 | 0 | 0 | 0 | 0 | 0.6 | 0 | 0 | 0 | 0 | 0 | 0 | 0 | 0 | 0 | 0 | 0 | 0 | 0 | 0 | 0 | 0 | 2 | 0 | 0 | 0.4 | 0 | 0 | 0 | 0 | 0 | 0 | 0 | 0 | 0 | 0 | 0 | 0 | 0 | 0 | 0 | 0 | 0 | 0 | 0 | 0 | 0 | 0 | 0 | 0 | 0 | 0 | 0 | 58 | Y0.6Pr0.4Ba2Cu4O8
0 | 0 | 0 | 0 | 0 | 0 | 0 | 8 | 0 | 0 | 0 | 0 | 0 | 0 | 0 | 0 | 0 | 0 | 0 | 0 | 0 | 0 | 0 | 0 | 0 | 0 | 0 | 0 | 4 | 0 | 0 | 0 | 0 | 0 | 0 | 0 | 0 | 0 | 0.5 | 0 | 0 | 0 | 0 | 0 | 0 | 0 | 0 | 0 | 0 | 0 | 0 | 0 | 0 | 0 | 0 | 2 | 0 | 0 | 0.5 | 0 | 0 | 0 | 0 | 0 | 0 | 0 | 0 | 0 | 0 | 0 | 0 | 0 | 0 | 0 | 0 | 0 | 0 | 0 | 0 | 0 | 0 | 0 | 0 | 0 | 0 | 0 | 49 | Y0.5Pr0.5Ba2Cu4O8
0 | 0 | 0 | 0 | 0 | 0 | 0 | 8 | 0 | 0 | 0 | 0 | 0 | 0 | 0 | 0 | 0 | 0 | 0 | 0 | 0 | 0 | 0 | 0 | 0 | 0 | 0 | 0 | 4 | 0 | 0 | 0 | 0 | 0 | 0 | 0 | 0 | 0 | 0.4 | 0 | 0 | 0 | 0 | 0 | 0 | 0 | 0 | 0 | 0 | 0 | 0 | 0 | 0 | 0 | 0 | 2 | 0 | 0 | 0.6 | 0 | 0 | 0 | 0 | 0 | 0 | 0 | 0 | 0 | 0 | 0 | 0 | 0 | 0 | 0 | 0 | 0 | 0 | 0 | 0 | 0 | 0 | 0 | 0 | 0 | 0 | 0 | 39 | Y0.4Pr0.6Ba2Cu4O8
0 | 0 | 0 | 0 | 0 | 0 | 0 | 8 | 0 | 0 | 0 | 0 | 0 | 0 | 0 | 0 | 0 | 0 | 0 | 0 | 0 | 0 | 0 | 0 | 0 | 0 | 0 | 0 | 4 | 0 | 0 | 0 | 0 | 0 | 0 | 0 | 0 | 0 | 0.3 | 0 | 0 | 0 | 0 | 0 | 0 | 0 | 0 | 0 | 0 | 0 | 0 | 0 | 0 | 0 | 0 | 2 | 0 | 0 | 0.7 | 0 | 0 | 0 | 0 | 0 | 0 | 0 | 0 | 0 | 0 | 0 | 0 | 0 | 0 | 0 | 0 | 0 | 0 | 0 | 0 | 0 | 0 | 0 | 0 | 0 | 0 | 0 | 23 | Y0.3Pr0.7Ba2Cu4O8
0 | 0 | 0 | 0 | 0 | 0 | 0 | 7 | 0 | 0 | 0 | 0 | 0 | 0 | 0 | 0 | 0 | 0 | 0 | 0.1 | 0 | 0 | 0 | 0 | 0 | 0 | 0 | 0 | 3 | 0 | 0 | 0 | 0 | 0 | 0 | 0 | 0 | 0 | 0 | 0 | 0 | 0 | 0 | 0 | 0 | 0 | 0 | 0 | 0 | 0 | 0 | 0 | 0 | 0 | 0 | 2 | 0 | 0.1 | 0 | 0 | 0 | 0 | 0 | 0 | 0 | 0 | 0 | 0 | 0 | 0 | 0.8 | 0 | 0 | 0 | 0 | 0 | 0 | 0 | 0 | 0 | 0 | 0 | 0 | 0 | 0 | 0 | 73 | Lu0.8Ce0.1Ca0.1Ba2Cu3O7
0 | 0 | 0 | 0 | 0 | 0 | 0 | 7 | 0 | 0 | 0 | 0 | 0 | 0 | 0 | 0 | 0 | 0 | 0 | 0.1 | 0 | 0 | 0 | 0 | 0 | 0 | 0 | 0 | 3 | 0 | 0 | 0 | 0 | 0 | 0 | 0 | 0 | 0 | 0 | 0 | 0 | 0 | 0 | 0 | 0 | 0 | 0 | 0 | 0 | 0 | 0 | 0 | 0 | 0 | 0 | 2 | 0 | 0.15 | 0 | 0 | 0 | 0 | 0 | 0 | 0 | 0 | 0 | 0 | 0 | 0 | 0.75 | 0 | 0 | 0 | 0 | 0 | 0 | 0 | 0 | 0 | 0 | 0 | 0 | 0 | 0 | 0 | 70 | Lu0.75Ce0.15Ca0.1Ba2Cu3O7
0 | 0 | 0 | 0 | 0 | 0 | 0 | 7 | 0 | 0 | 0 | 0 | 0 | 0 | 0 | 0 | 0 | 0 | 0 | 0.15 | 0 | 0 | 0 | 0 | 0 | 0 | 0 | 0 | 3 | 0 | 0 | 0 | 0 | 0 | 0 | 0 | 0 | 0 | 0 | 0 | 0 | 0 | 0 | 0 | 0 | 0 | 0 | 0 | 0 | 0 | 0 | 0 | 0 | 0 | 0 | 2 | 0 | 0.15 | 0 | 0 | 0 | 0 | 0 | 0 | 0 | 0 | 0 | 0 | 0 | 0 | 0.7 | 0 | 0 | 0 | 0 | 0 | 0 | 0 | 0 | 0 | 0 | 0 | 0 | 0 | 0 | 0 | 66 | Lu0.7Ce0.15Ca0.15Ba2Cu3O7
0 | 0 | 0 | 0 | 0 | 0 | 0 | 7 | 0 | 0 | 0 | 0 | 0 | 0 | 0 | 0 | 0 | 0 | 0 | 0 | 0 | 0 | 0 | 0 | 0 | 0 | 0 | 0 | 3 | 0 | 0 | 0 | 0 | 0 | 0 | 0 | 0 | 0 | 0 | 0 | 0 | 0 | 0 | 0 | 0 | 0 | 0 | 0 | 0 | 0 | 0 | 0 | 0 | 0 | 0 | 2 | 0 | 0.1 | 0 | 0 | 0 | 0 | 0 | 0 | 0 | 0 | 0 | 0 | 0 | 0 | 0.9 | 0 | 0 | 0 | 0 | 0 | 0 | 0 | 0 | 0 | 0 | 0 | 0 | 0 | 0 | 0 | 60 | Lu0.9Ce0.1Ba2Cu3O7
0 | 0 | 0 | 0 | 0 | 0 | 0 | 7 | 0 | 0 | 0 | 0 | 0 | 0 | 0 | 0 | 0 | 0 | 0 | 0 | 0 | 0 | 0 | 0 | 0 | 0 | 0 | 0 | 3 | 0 | 0 | 0 | 0 | 0 | 0 | 0 | 0 | 0 | 0 | 0 | 0 | 0 | 0 | 0 | 0 | 0 | 0 | 0 | 0 | 0 | 0 | 0 | 0 | 0 | 0 | 2 | 0 | 0 | 0.07 | 0 | 0 | 0 | 0 | 0 | 0 | 0 | 0 | 0 | 0 | 0 | 0.93 | 0 | 0 | 0 | 0 | 0 | 0 | 0 | 0 | 0 | 0 | 0 | 0 | 0 | 0 | 0 | 78 | Lu0.93Pr0.07Ba2Cu3O7
0 | 0 | 0 | 0 | 0 | 0 | 0 | 7 | 0 | 0 | 0 | 0 | 0 | 0 | 0 | 0 | 0 | 0 | 0 | 0 | 0 | 0 | 0 | 0 | 0 | 0 | 0 | 0 | 3 | 0 | 0 | 0 | 0 | 0 | 0 | 0 | 0 | 0 | 0 | 0 | 0 | 0 | 0 | 0 | 0 | 0 | 0 | 0 | 0 | 0 | 0 | 0 | 0 | 0 | 0 | 2 | 0 | 0 | 0.1 | 0 | 0 | 0 | 0 | 0 | 0 | 0 | 0 | 0 | 0 | 0 | 0.9 | 0 | 0 | 0 | 0 | 0 | 0 | 0 | 0 | 0 | 0 | 0 | 0 | 0 | 0 | 0 | 86 | Lu0.9Pr0.1Ba2Cu3O7
0 | 0 | 0 | 0 | 0 | 0 | 0 | 7 | 0 | 0 | 0 | 0 | 0 | 0 | 0 | 0 | 0 | 0 | 0 | 0.1 | 0 | 0 | 0 | 0 | 0 | 0 | 0 | 0 | 3 | 0 | 0 | 0 | 0 | 0 | 0 | 0 | 0 | 0 | 0 | 0 | 0 | 0 | 0 | 0 | 0 | 0 | 0 | 0 | 0 | 0 | 0 | 0 | 0 | 0 | 0 | 2 | 0 | 0 | 0.1 | 0 | 0 | 0 | 0 | 0 | 0 | 0 | 0 | 0 | 0 | 0 | 0.8 | 0 | 0 | 0 | 0 | 0 | 0 | 0 | 0 | 0 | 0 | 0 | 0 | 0 | 0 | 0 | 78 | Lu0.8Pr0.1Ca0.1Ba2Cu3O7
0 | 0 | 0 | 0 | 0 | 0 | 0 | 7 | 0 | 0 | 0 | 0 | 0 | 0 | 0 | 0 | 0 | 0 | 0 | 0 | 0 | 0 | 0 | 0 | 0 | 0 | 0 | 0 | 3 | 0 | 0 | 0 | 0 | 0 | 0 | 0 | 0 | 0 | 0 | 0 | 0 | 0 | 0 | 0 | 0 | 0 | 0 | 0 | 0 | 0 | 0 | 0 | 0 | 0 | 0 | 2 | 0 | 0 | 0.15 | 0 | 0 | 0 | 0 | 0 | 0 | 0 | 0 | 0 | 0 | 0 | 0.85 | 0 | 0 | 0 | 0 | 0 | 0 | 0 | 0 | 0 | 0 | 0 | 0 | 0 | 0 | 0 | 82.5 | Lu0.85Pr0.15Ba2Cu3O7
0 | 0 | 0 | 0 | 0 | 0 | 0 | 7 | 0 | 0 | 0 | 0 | 0 | 0 | 0 | 0 | 0 | 0 | 0 | 0 | 0 | 0 | 0 | 0 | 0 | 0 | 0 | 0 | 3 | 0 | 0 | 0 | 0 | 0 | 0 | 0 | 0 | 0 | 0 | 0 | 0 | 0 | 0 | 0 | 0 | 0 | 0 | 0 | 0 | 0 | 0 | 0 | 0 | 0 | 0 | 2 | 0 | 0 | 0.2 | 0 | 0 | 0 | 0 | 0 | 0 | 0 | 0 | 0 | 0 | 0 | 0.8 | 0 | 0 | 0 | 0 | 0 | 0 | 0 | 0 | 0 | 0 | 0 | 0 | 0 | 0 | 0 | 80 | Lu0.8Pr0.2Ba2Cu3O7
0 | 0 | 0 | 0 | 0 | 0 | 0 | 7 | 0 | 0 | 0 | 0 | 0 | 0 | 0 | 0 | 0 | 0 | 0 | 0.1 | 0 | 0 | 0 | 0 | 0 | 0 | 0 | 0 | 3 | 0 | 0 | 0 | 0 | 0 | 0 | 0 | 0 | 0 | 0 | 0 | 0 | 0 | 0 | 0 | 0 | 0 | 0 | 0 | 0 | 0 | 0 | 0 | 0 | 0 | 0 | 2 | 0 | 0 | 0.2 | 0 | 0 | 0 | 0 | 0 | 0 | 0 | 0 | 0 | 0 | 0 | 0.7 | 0 | 0 | 0 | 0 | 0 | 0 | 0 | 0 | 0 | 0 | 0 | 0 | 0 | 0 | 0 | 74 | Lu0.7Pr0.2Ca0.1Ba2Cu3O7
0 | 0 | 0 | 0 | 0 | 0 | 0 | 7 | 0 | 0 | 0 | 0 | 0 | 0 | 0 | 0 | 0 | 0 | 0 | 0 | 0 | 0 | 0 | 0 | 0 | 0 | 0 | 0 | 3 | 0 | 0 | 0 | 0 | 0 | 0 | 0 | 0 | 0 | 0 | 0 | 0 | 0 | 0 | 0 | 0 | 0 | 0 | 0 | 0 | 0 | 0 | 0 | 0 | 0 | 0 | 2 | 0 | 0 | 0.3 | 0 | 0 | 0 | 0 | 0 | 0 | 0 | 0 | 0 | 0 | 0 | 0.7 | 0 | 0 | 0 | 0 | 0 | 0 | 0 | 0 | 0 | 0 | 0 | 0 | 0 | 0 | 0 | 71 | Lu0.7Pr0.3Ba2Cu3O7
0 | 0 | 0 | 0 | 0 | 0 | 0 | 7 | 0 | 0 | 0 | 0 | 0 | 0 | 0 | 0 | 0 | 0 | 0 | 0.1 | 0 | 0 | 0 | 0 | 0 | 0 | 0 | 0 | 3 | 0 | 0 | 0 | 0 | 0 | 0 | 0 | 0 | 0 | 0 | 0 | 0 | 0 | 0 | 0 | 0 | 0 | 0 | 0 | 0 | 0 | 0 | 0 | 0 | 0 | 0 | 2 | 0 | 0 | 0.3 | 0 | 0 | 0 | 0 | 0 | 0 | 0 | 0 | 0 | 0 | 0 | 0.6 | 0 | 0 | 0 | 0 | 0 | 0 | 0 | 0 | 0 | 0 | 0 | 0 | 0 | 0 | 0 | 60.5 | Lu0.6Pr0.3Ca0.1Ba2Cu3O7
0 | 0 | 0 | 0 | 0 | 0 | 0 | 7 | 0 | 0 | 0 | 0 | 0 | 0 | 0 | 0 | 0 | 0 | 0 | 0 | 0 | 0 | 0 | 0 | 0 | 0 | 0 | 0 | 3 | 0 | 0 | 0 | 0 | 0 | 0 | 0 | 0 | 0 | 0 | 0 | 0 | 0 | 0 | 0 | 0 | 0 | 0 | 0 | 0 | 0 | 0 | 0 | 0 | 0 | 0 | 2 | 0 | 0 | 0.4 | 0 | 0 | 0 | 0 | 0 | 0 | 0 | 0 | 0 | 0 | 0 | 0.6 | 0 | 0 | 0 | 0 | 0 | 0 | 0 | 0 | 0 | 0 | 0 | 0 | 0 | 0 | 0 | 49 | Lu0.6Pr0.4Ba2Cu3O7
0 | 0 | 0 | 0 | 0 | 0 | 0 | 7 | 0 | 0 | 0 | 0 | 0 | 0 | 0 | 0 | 0 | 0 | 0 | 0 | 0 | 0 | 0 | 0 | 0 | 0 | 0 | 0 | 3 | 0 | 0 | 0 | 0 | 0 | 0 | 0 | 0 | 0 | 0 | 0 | 0 | 0 | 0 | 0 | 0 | 0 | 0 | 0 | 0 | 0 | 0 | 0 | 0 | 0 | 0 | 2 | 0 | 0 | 0.5 | 0 | 0 | 0 | 0 | 0 | 0 | 0 | 0 | 0 | 0 | 0 | 0.5 | 0 | 0 | 0 | 0 | 0 | 0 | 0 | 0 | 0 | 0 | 0 | 0 | 0 | 0 | 0 | 29 | Lu0.5Pr0.5Ba2Cu3O7
0 | 0 | 0 | 0 | 0 | 0 | 0 | 7 | 0 | 0 | 0 | 0 | 0 | 0 | 0 | 0 | 0 | 0 | 0 | 0 | 0 | 0 | 0 | 0 | 0 | 0 | 0 | 0 | 3 | 0 | 0 | 0 | 0 | 0 | 0 | 0 | 0 | 0 | 0 | 0 | 0 | 0 | 0 | 0 | 0 | 0 | 0 | 0 | 0 | 0 | 0 | 0 | 0 | 0 | 0 | 2 | 0 | 0 | 0.55 | 0 | 0 | 0 | 0 | 0 | 0 | 0 | 0 | 0 | 0 | 0 | 0.45 | 0 | 0 | 0 | 0 | 0 | 0 | 0 | 0 | 0 | 0 | 0 | 0 | 0 | 0 | 0 | 13 | Lu0.45Pr0.55Ba2Cu3O7
0 | 0 | 0 | 0 | 0 | 0 | 0 | 4 | 0 | 0 | 0 | 0 | 0 | 0 | 0 | 0 | 0 | 0 | 0 | 0 | 0 | 0 | 0 | 0 | 0 | 0 | 0 | 0 | 1 | 0 | 0 | 0 | 0 | 0 | 0 | 0 | 0 | 0 | 0 | 0 | 0 | 0 | 0 | 0 | 0 | 0 | 0 | 0 | 0 | 0 | 0 | 0 | 0 | 0 | 0 | 2 | 0 | 0 | 0 | 0 | 0 | 0 | 0 | 0 | 0 | 0 | 0 | 0 | 0 | 0 | 0 | 0 | 0 | 0 | 0 | 0 | 0 | 0 | 0 | 1 | 0 | 0 | 0 | 0 | 0 | 0 | 94 | Hg1Ba2Cu1O4
0 | 0 | 0 | 0 | 0 | 0 | 0 | 1 | 0 | 0 | 0 | 0 | 0 | 0 | 0 | 0 | 0 | 0 | 0 | 3 | 0 | 0 | 0 | 0 | 0 | 0 | 0 | 0 | 5 | 0 | 0 | 0 | 0 | 0 | 0 | 0 | 0 | 0 | 0 | 0 | 0 | 0 | 0 | 0 | 0 | 0 | 0 | 0 | 0 | 0 | 0 | 0 | 0 | 0 | 0 | 2 | 0 | 0 | 0 | 0 | 0 | 0 | 0 | 0 | 0 | 0 | 0 | 0 | 0 | 0 | 0 | 0 | 0 | 0 | 0 | 0 | 0 | 0 | 0 | 0 | 0 | 0 | 0 | 0 | 0 | 0 | 106 | Ba2Ca3Cu5O
0 | 0 | 0 | 0 | 0 | 0 | 0 | 6 | 0 | 0 | 0 | 0 | 0 | 0 | 0 | 0 | 0 | 0 | 0 | 1 | 0 | 0 | 0 | 0 | 0 | 0 | 0 | 0 | 2 | 0 | 0 | 0 | 0 | 0 | 0 | 0 | 0 | 0 | 0 | 0 | 0 | 0 | 0 | 0 | 0 | 0 | 0 | 0 | 0 | 0 | 0 | 0 | 0 | 0 | 0 | 2 | 0 | 0 | 0 | 0 | 0 | 0 | 0 | 0 | 0 | 0 | 0 | 0 | 0 | 0 | 0 | 0 | 0 | 0 | 0 | 0 | 0 | 0 | 0 | 1 | 0 | 0 | 0 | 0 | 0 | 0 | 126.6 | Hg1Ba2Ca1Cu2O6
0 | 0 | 0 | 0 | 0 | 0 | 0 | 8 | 0 | 0 | 0 | 0 | 0 | 0 | 0 | 0 | 0 | 0 | 0 | 2 | 0 | 0 | 0 | 0 | 0 | 0 | 0 | 0 | 3 | 0 | 0 | 0 | 0 | 0 | 0 | 0 | 0 | 0 | 0 | 0 | 0 | 0 | 0 | 0 | 0 | 0 | 0 | 0 | 0 | 0 | 0 | 0 | 0 | 0 | 0 | 2 | 0 | 0 | 0 | 0 | 0 | 0 | 0 | 0 | 0 | 0 | 0 | 0 | 0 | 0 | 0 | 0 | 0 | 0 | 0 | 0 | 0 | 0 | 0 | 1 | 0 | 0 | 0 | 0 | 0 | 0 | 133.9 | Hg1Ba2Ca2Cu3O8
0 | 0 | 0 | 0 | 0 | 0 | 0 | 8 | 0 | 0 | 0 | 0 | 0 | 0 | 0 | 0 | 0 | 0 | 0 | 0 | 0 | 0 | 0 | 0 | 0 | 0 | 0 | 0 | 4 | 0 | 0 | 0 | 0 | 0 | 0 | 0 | 0 | 0 | 0.95 | 0 | 0 | 0 | 0 | 0 | 0 | 0 | 0 | 0 | 0 | 0 | 0 | 0 | 0 | 0 | 0 | 2 | 0 | 0 | 0.05 | 0 | 0 | 0 | 0 | 0 | 0 | 0 | 0 | 0 | 0 | 0 | 0 | 0 | 0 | 0 | 0 | 0 | 0 | 0 | 0 | 0 | 0 | 0 | 0 | 0 | 0 | 0 | 77 | Y0.95Pr0.05Ba2Cu4O8
0 | 0 | 0 | 0 | 0 | 0 | 0 | 8 | 0 | 0 | 0 | 0 | 0 | 0 | 0 | 0 | 0 | 0 | 0 | 0 | 0 | 0 | 0 | 0 | 0 | 0 | 0 | 0 | 4 | 0 | 0 | 0 | 0 | 0 | 0 | 0 | 0 | 0 | 0.9 | 0 | 0 | 0 | 0 | 0 | 0 | 0 | 0 | 0 | 0 | 0 | 0 | 0 | 0 | 0 | 0 | 2 | 0 | 0 | 0.1 | 0 | 0 | 0 | 0 | 0 | 0 | 0 | 0 | 0 | 0 | 0 | 0 | 0 | 0 | 0 | 0 | 0 | 0 | 0 | 0 | 0 | 0 | 0 | 0 | 0 | 0 | 0 | 74.6 | Y0.9Pr0.1Ba2Cu4O8
0 | 0 | 0 | 0 | 0 | 0 | 0 | 8 | 0 | 0 | 0 | 0 | 0 | 0 | 0 | 0 | 0 | 0 | 0 | 0 | 0 | 0 | 0 | 0 | 0 | 0 | 0 | 0 | 4 | 0 | 0 | 0 | 0 | 0 | 0 | 0 | 0 | 0 | 0.85 | 0 | 0 | 0 | 0 | 0 | 0 | 0 | 0 | 0 | 0 | 0 | 0 | 0 | 0 | 0 | 0 | 2 | 0 | 0 | 0.15 | 0 | 0 | 0 | 0 | 0 | 0 | 0 | 0 | 0 | 0 | 0 | 0 | 0 | 0 | 0 | 0 | 0 | 0 | 0 | 0 | 0 | 0 | 0 | 0 | 0 | 0 | 0 | 72.3 | Y0.85Pr0.15Ba2Cu4O8
0 | 0 | 0 | 0 | 0 | 0 | 0 | 8 | 0 | 0 | 0 | 0 | 0 | 0 | 0 | 0 | 0 | 0 | 0 | 0 | 0 | 0 | 0 | 0 | 0 | 0 | 0 | 0 | 4 | 0 | 0 | 0 | 0 | 0 | 0 | 0 | 0 | 0 | 0.8 | 0 | 0 | 0 | 0 | 0 | 0 | 0 | 0 | 0 | 0 | 0 | 0 | 0 | 0 | 0 | 0 | 2 | 0 | 0 | 0.2 | 0 | 0 | 0 | 0 | 0 | 0 | 0 | 0 | 0 | 0 | 0 | 0 | 0 | 0 | 0 | 0 | 0 | 0 | 0 | 0 | 0 | 0 | 0 | 0 | 0 | 0 | 0 | 70.8 | Y0.8Pr0.2Ba2Cu4O8
0 | 0 | 0 | 0 | 0 | 0 | 0 | 8 | 0 | 0 | 0 | 0 | 0 | 0 | 0 | 0 | 0 | 0 | 0 | 0.1 | 0 | 0 | 0 | 0 | 0 | 0 | 0 | 0 | 4 | 0 | 0 | 0 | 0 | 0 | 0 | 0 | 0 | 0 | 0.9 | 0 | 0 | 0 | 0 | 0 | 0 | 0 | 0 | 0 | 0 | 0 | 0 | 0 | 0 | 0 | 0 | 2 | 0 | 0 | 0 | 0 | 0 | 0 | 0 | 0 | 0 | 0 | 0 | 0 | 0 | 0 | 0 | 0 | 0 | 0 | 0 | 0 | 0 | 0 | 0 | 0 | 0 | 0 | 0 | 0 | 0 | 0 | 88.8 | Y0.9Ca0.1Ba2Cu4O8
0 | 0 | 0 | 0 | 0 | 0 | 0 | 8 | 0 | 0 | 0 | 0 | 0 | 0 | 0 | 0 | 0 | 0 | 0 | 0.1 | 0 | 0 | 0 | 0 | 0 | 0 | 0 | 0 | 4 | 0 | 0 | 0 | 0 | 0 | 0 | 0 | 0 | 0 | 0.85 | 0 | 0 | 0 | 0 | 0 | 0 | 0 | 0 | 0 | 0 | 0 | 0 | 0 | 0 | 0 | 0 | 2 | 0 | 0 | 0.05 | 0 | 0 | 0 | 0 | 0 | 0 | 0 | 0 | 0 | 0 | 0 | 0 | 0 | 0 | 0 | 0 | 0 | 0 | 0 | 0 | 0 | 0 | 0 | 0 | 0 | 0 | 0 | 83.8 | Y0.85Pr0.05Ca0.1Ba2Cu4O8
0 | 0 | 0 | 0 | 0 | 0 | 0 | 8 | 0 | 0 | 0 | 0 | 0 | 0 | 0 | 0 | 0 | 0 | 0 | 0.1 | 0 | 0 | 0 | 0 | 0 | 0 | 0 | 0 | 4 | 0 | 0 | 0 | 0 | 0 | 0 | 0 | 0 | 0 | 0.8 | 0 | 0 | 0 | 0 | 0 | 0 | 0 | 0 | 0 | 0 | 0 | 0 | 0 | 0 | 0 | 0 | 2 | 0 | 0 | 0.1 | 0 | 0 | 0 | 0 | 0 | 0 | 0 | 0 | 0 | 0 | 0 | 0 | 0 | 0 | 0 | 0 | 0 | 0 | 0 | 0 | 0 | 0 | 0 | 0 | 0 | 0 | 0 | 80 | Y0.8Pr0.1Ca0.1Ba2Cu4O8
0 | 0 | 0 | 0 | 0 | 0 | 0 | 8 | 0 | 0 | 0 | 0 | 0 | 0 | 0 | 0 | 0 | 0 | 0 | 0.1 | 0 | 0 | 0 | 0 | 0 | 0 | 0 | 0 | 4 | 0 | 0 | 0 | 0 | 0 | 0 | 0 | 0 | 0 | 0.75 | 0 | 0 | 0 | 0 | 0 | 0 | 0 | 0 | 0 | 0 | 0 | 0 | 0 | 0 | 0 | 0 | 2 | 0 | 0 | 0.15 | 0 | 0 | 0 | 0 | 0 | 0 | 0 | 0 | 0 | 0 | 0 | 0 | 0 | 0 | 0 | 0 | 0 | 0 | 0 | 0 | 0 | 0 | 0 | 0 | 0 | 0 | 0 | 76.2 | Y0.75Pr0.15Ca0.1Ba2Cu4O8
0 | 0 | 0 | 0 | 0 | 0 | 0 | 8 | 0 | 0 | 0 | 0 | 0 | 0 | 0 | 0 | 0 | 0 | 0 | 0.1 | 0 | 0 | 0 | 0 | 0 | 0 | 0 | 0 | 4 | 0 | 0 | 0 | 0 | 0 | 0 | 0 | 0 | 0 | 0.7 | 0 | 0 | 0 | 0 | 0 | 0 | 0 | 0 | 0 | 0 | 0 | 0 | 0 | 0 | 0 | 0 | 2 | 0 | 0 | 0.2 | 0 | 0 | 0 | 0 | 0 | 0 | 0 | 0 | 0 | 0 | 0 | 0 | 0 | 0 | 0 | 0 | 0 | 0 | 0 | 0 | 0 | 0 | 0 | 0 | 0 | 0 | 0 | 73.4 | Y0.7Pr0.2Ca0.1Ba2Cu4O8
0 | 0 | 0 | 0 | 0 | 0 | 0 | 3.97 | 0 | 0 | 0 | 0 | 0 | 0 | 0 | 0 | 0 | 0 | 0 | 0 | 0 | 0 | 0 | 0 | 0 | 0 | 0 | 0 | 1 | 0 | 0 | 0 | 0 | 0 | 0 | 0 | 0 | 0 | 0 | 0 | 0 | 0 | 0 | 0 | 0 | 0 | 0 | 0 | 0 | 0 | 0 | 0 | 0 | 0 | 0 | 0 | 1 | 0.09 | 0 | 0.91 | 0 | 0 | 0 | 0 | 0 | 0 | 0 | 0 | 0 | 0 | 0 | 0 | 0 | 0 | 0 | 0 | 0 | 0 | 0 | 0 | 0 | 0 | 0 | 0 | 0 | 0 | 2022-07-15 | La1Nd0.91Ce0.09Cu1O3.97
0 | 0 | 0 | 0 | 0 | 0 | 0 | 3.974 | 0 | 0 | 0 | 0 | 0 | 0 | 0 | 0 | 0 | 0 | 0 | 0 | 0 | 0 | 0 | 0 | 0 | 0 | 0 | 0 | 1 | 0 | 0 | 0 | 0 | 0 | 0 | 0 | 0 | 0 | 0 | 0 | 0 | 0 | 0 | 0 | 0 | 0 | 0 | 0 | 0 | 0 | 0 | 0 | 0 | 0 | 0 | 0 | 1 | 0.1 | 0 | 0.9 | 0 | 0 | 0 | 0 | 0 | 0 | 0 | 0 | 0 | 0 | 0 | 0 | 0 | 0 | 0 | 0 | 0 | 0 | 0 | 0 | 0 | 0 | 0 | 0 | 0 | 0 | 2022-09-19 | La1Nd0.9Ce0.1Cu1O3.974
0 | 0 | 0 | 0 | 0 | 0 | 0 | 3.978 | 0 | 0 | 0 | 0 | 0 | 0 | 0 | 0 | 0 | 0 | 0 | 0 | 0 | 0 | 0 | 0 | 0 | 0 | 0 | 0 | 1 | 0 | 0 | 0 | 0 | 0 | 0 | 0 | 0 | 0 | 0 | 0 | 0 | 0 | 0 | 0 | 0 | 0 | 0 | 0 | 0 | 0 | 0 | 0 | 0 | 0 | 0 | 0 | 1 | 0.11 | 0 | 0.89 | 0 | 0 | 0 | 0 | 0 | 0 | 0 | 0 | 0 | 0 | 0 | 0 | 0 | 0 | 0 | 0 | 0 | 0 | 0 | 0 | 0 | 0 | 0 | 0 | 0 | 0 | 2022-08-19 | La1Nd0.89Ce0.11Cu1O3.978
0 | 0 | 0 | 0 | 0 | 0 | 0 | 3.975 | 0 | 0 | 0 | 0 | 0 | 0 | 0 | 0 | 0 | 0 | 0 | 0 | 0 | 0 | 0 | 0 | 0 | 0 | 0 | 0 | 1 | 0 | 0 | 0 | 0 | 0 | 0 | 0 | 0 | 0 | 0 | 0 | 0 | 0 | 0 | 0 | 0 | 0 | 0 | 0 | 0 | 0 | 0 | 0 | 0 | 0 | 0 | 0 | 1 | 0.13 | 0 | 0.87 | 0 | 0 | 0 | 0 | 0 | 0 | 0 | 0 | 0 | 0 | 0 | 0 | 0 | 0 | 0 | 0 | 0 | 0 | 0 | 0 | 0 | 0 | 0 | 0 | 0 | 0 | 2022-08-16 | La1Nd0.87Ce0.13Cu1O3.975
0 | 0 | 0 | 0 | 0 | 0 | 0 | 3.978 | 0 | 0 | 0 | 0 | 0 | 0 | 0 | 0 | 0 | 0 | 0 | 0 | 0 | 0 | 0 | 0 | 0 | 0 | 0 | 0 | 1 | 0 | 0 | 0 | 0 | 0 | 0 | 0 | 0 | 0 | 0 | 0 | 0 | 0 | 0 | 0 | 0 | 0 | 0 | 0 | 0 | 0 | 0 | 0 | 0 | 0 | 0 | 0 | 1 | 0.14 | 0 | 0.86 | 0 | 0 | 0 | 0 | 0 | 0 | 0 | 0 | 0 | 0 | 0 | 0 | 0 | 0 | 0 | 0 | 0 | 0 | 0 | 0 | 0 | 0 | 0 | 0 | 0 | 0 | 16 | La1Nd0.86Ce0.14Cu1O3.978
0 | 0 | 0 | 0 | 0 | 0 | 0 | 4 | 0 | 0 | 0 | 0 | 0 | 0 | 0 | 0 | 0 | 0 | 0 | 0 | 0 | 0 | 0 | 0 | 0 | 0 | 0 | 0 | 1 | 0 | 0 | 0 | 0 | 0 | 0 | 0 | 0 | 0 | 0 | 0 | 0 | 0 | 0 | 0 | 0 | 0 | 0 | 0 | 0 | 0 | 0 | 0 | 0 | 0 | 0 | 0 | 1 | 0.15 | 0 | 0.85 | 0 | 0 | 0 | 0 | 0 | 0 | 0 | 0 | 0 | 0 | 0 | 0 | 0 | 0 | 0 | 0 | 0 | 0 | 0 | 0 | 0 | 0 | 0 | 0 | 0 | 0 | 2022-08-08 | La1Nd0.85Ce0.15Cu1O4
0 | 0 | 0 | 0 | 0 | 0 | 0 | 8 | 0 | 0 | 0 | 0 | 0 | 0 | 0 | 0 | 0 | 0 | 0 | 1 | 0 | 0 | 0 | 0 | 0 | 0 | 0 | 0 | 2 | 0 | 0 | 0 | 0 | 0 | 0 | 0 | 0 | 0 | 0 | 0 | 0 | 0 | 0 | 0 | 0 | 0 | 0 | 0 | 0 | 0 | 0 | 0 | 0 | 0 | 0 | 2 | 0 | 0 | 0 | 0 | 0 | 0 | 0 | 0 | 0 | 0 | 0 | 0 | 0 | 0 | 0 | 0 | 0 | 0 | 0 | 0 | 0 | 0 | 0 | 0 | 2 | 0 | 0 | 0 | 0 | 0 | 102 | Tl2Ba2Ca1Cu2O8
0 | 0 | 0 | 0 | 0 | 0 | 0 | 4 | 0 | 0 | 0 | 0 | 0 | 0 | 0 | 0 | 0 | 0 | 0 | 0 | 0 | 0 | 0 | 0 | 0 | 0 | 0 | 0 | 1 | 0 | 0 | 0 | 0 | 0 | 0 | 0 | 0 | 0 | 0 | 0 | 0 | 0 | 0 | 0 | 0 | 0 | 0 | 0 | 0 | 0 | 0 | 0 | 0 | 0 | 0 | 2 | 0 | 0 | 0 | 0 | 0 | 0 | 0 | 0 | 0 | 0 | 0 | 0 | 0 | 0 | 0 | 0 | 0 | 0 | 0 | 0 | 0 | 0 | 0 | 0.8 | 0 | 0.2 | 0 | 0 | 0 | 0 | 96 | Hg0.8Pb0.2Ba2Cu1O4
0 | 0 | 0 | 0 | 0 | 0 | 0 | 7 | 0 | 0 | 0 | 0 | 0 | 0 | 0 | 0 | 0 | 0 | 0 | 0 | 0 | 0 | 0 | 0 | 0 | 0 | 0 | 0 | 2.984 | 0.016 | 0 | 0 | 0 | 0 | 0 | 0 | 0 | 0 | 1 | 0 | 0 | 0 | 0 | 0 | 0 | 0 | 0 | 0 | 0 | 0 | 0 | 0 | 0 | 0 | 0 | 2 | 0 | 0 | 0 | 0 | 0 | 0 | 0 | 0 | 0 | 0 | 0 | 0 | 0 | 0 | 0 | 0 | 0 | 0 | 0 | 0 | 0 | 0 | 0 | 0 | 0 | 0 | 0 | 0 | 0 | 0 | 84 | Y1Ba2Cu2.984Zn0.016O7
0 | 0 | 0 | 0 | 0 | 0 | 0 | 7 | 0 | 0 | 0 | 0 | 0 | 0 | 0 | 0 | 0 | 0 | 0 | 0 | 0 | 0 | 0 | 0 | 0 | 0 | 0 | 0 | 2.948 | 0.052 | 0 | 0 | 0 | 0 | 0 | 0 | 0 | 0 | 1 | 0 | 0 | 0 | 0 | 0 | 0 | 0 | 0 | 0 | 0 | 0 | 0 | 0 | 0 | 0 | 0 | 2 | 0 | 0 | 0 | 0 | 0 | 0 | 0 | 0 | 0 | 0 | 0 | 0 | 0 | 0 | 0 | 0 | 0 | 0 | 0 | 0 | 0 | 0 | 0 | 0 | 0 | 0 | 0 | 0 | 0 | 0 | 73 | Y1Ba2Cu2.948Zn0.052O7
0 | 0 | 0 | 0 | 0 | 0 | 0 | 7 | 0 | 0 | 0 | 0 | 0 | 0 | 0 | 0 | 0 | 0 | 0 | 0 | 0 | 0 | 0 | 0 | 0 | 0 | 0 | 0 | 2.909 | 0.091 | 0 | 0 | 0 | 0 | 0 | 0 | 0 | 0 | 1 | 0 | 0 | 0 | 0 | 0 | 0 | 0 | 0 | 0 | 0 | 0 | 0 | 0 | 0 | 0 | 0 | 2 | 0 | 0 | 0 | 0 | 0 | 0 | 0 | 0 | 0 | 0 | 0 | 0 | 0 | 0 | 0 | 0 | 0 | 0 | 0 | 0 | 0 | 0 | 0 | 0 | 0 | 0 | 0 | 0 | 0 | 0 | 55 | Y1Ba2Cu2.909Zn0.091O7
0 | 0 | 0 | 0 | 0 | 0 | 0 | 7 | 0 | 0 | 0 | 0 | 0 | 0 | 0 | 0 | 0 | 0 | 0 | 0 | 0 | 0 | 0 | 0 | 0 | 0 | 0 | 0 | 2.892 | 0.108 | 0 | 0 | 0 | 0 | 0 | 0 | 0 | 0 | 1 | 0 | 0 | 0 | 0 | 0 | 0 | 0 | 0 | 0 | 0 | 0 | 0 | 0 | 0 | 0 | 0 | 2 | 0 | 0 | 0 | 0 | 0 | 0 | 0 | 0 | 0 | 0 | 0 | 0 | 0 | 0 | 0 | 0 | 0 | 0 | 0 | 0 | 0 | 0 | 0 | 0 | 0 | 0 | 0 | 0 | 0 | 0 | 48 | Y1Ba2Cu2.892Zn0.108O7
0 | 0 | 0 | 0 | 0 | 0 | 0 | 2.984 | 0 | 0 | 0 | 0 | 0 | 0 | 0 | 0 | 0 | 0 | 0.35 | 0 | 0 | 0 | 0 | 0 | 0 | 0 | 0 | 0 | 0 | 0 | 0 | 0 | 0 | 0 | 0 | 0 | 0 | 0 | 0 | 0 | 0 | 0 | 0 | 0 | 0 | 0 | 0 | 0 | 0 | 0 | 0 | 0 | 0 | 0 | 0 | 0.65 | 0 | 0 | 0 | 0 | 0 | 0 | 0 | 0 | 0 | 0 | 0 | 0 | 0 | 0 | 0 | 0 | 0 | 0 | 0 | 0 | 0 | 0 | 0 | 0 | 0 | 0 | 1 | 0 | 0 | 0 | 2022-09-27 | Ba0.65K0.35Bi1O2.984
0 | 0 | 0 | 0 | 0 | 0 | 0 | 2.917 | 0 | 0 | 0 | 0 | 0 | 0 | 0 | 0 | 0 | 0 | 0.475 | 0 | 0 | 0 | 0 | 0 | 0 | 0 | 0 | 0 | 0 | 0 | 0 | 0 | 0 | 0 | 0 | 0 | 0 | 0 | 0 | 0 | 0 | 0 | 0 | 0 | 0 | 0 | 0 | 0 | 0 | 0 | 0 | 0 | 0 | 0 | 0 | 0.525 | 0 | 0 | 0 | 0 | 0 | 0 | 0 | 0 | 0 | 0 | 0 | 0 | 0 | 0 | 0 | 0 | 0 | 0 | 0 | 0 | 0 | 0 | 0 | 0 | 0 | 0 | 1 | 0 | 0 | 0 | 2022-09-25 | Ba0.525K0.475Bi1O2.917
0 | 0 | 0 | 0 | 0 | 0 | 0 | 2.926 | 0 | 0 | 0 | 0 | 0 | 0 | 0 | 0 | 0 | 0 | 0.4 | 0 | 0 | 0 | 0 | 0 | 0 | 0 | 0 | 0 | 0 | 0 | 0 | 0 | 0 | 0 | 0 | 0 | 0 | 0 | 0 | 0 | 0 | 0 | 0 | 0 | 0 | 0 | 0 | 0 | 0 | 0 | 0 | 0 | 0 | 0 | 0 | 0.6 | 0 | 0 | 0 | 0 | 0 | 0 | 0 | 0 | 0 | 0 | 0 | 0 | 0 | 0 | 0 | 0 | 0 | 0 | 0 | 0 | 0 | 0 | 0 | 0 | 0 | 0 | 1 | 0 | 0 | 0 | 2022-06-27 | Ba0.6K0.4Bi1O2.926
0 | 0 | 0 | 0 | 0 | 0 | 0 | 8.16 | 0 | 0 | 0 | 0 | 0 | 0 | 0 | 0 | 0 | 0 | 0 | 1 | 0 | 0 | 0 | 0 | 0 | 0 | 0 | 0 | 2 | 0 | 0 | 0 | 0 | 0 | 0 | 0 | 0 | 2 | 0 | 0 | 0 | 0 | 0 | 0 | 0 | 0 | 0 | 0 | 0 | 0 | 0 | 0 | 0 | 0 | 0 | 0 | 0 | 0 | 0 | 0 | 0 | 0 | 0 | 0 | 0 | 0 | 0 | 0 | 0 | 0 | 0 | 0 | 0 | 0 | 0 | 0 | 0 | 0 | 0 | 0 | 0 | 0 | 2 | 0 | 0 | 0 | 92.8 | Bi2Sr2Ca1Cu2O8.16
0 | 0 | 0 | 0 | 0 | 0 | 0 | 2022-01-06 | 0 | 0 | 0 | 0 | 0 | 0 | 0 | 0 | 0 | 0 | 0 | 0 | 0 | 0 | 0 | 0 | 0 | 0 | 0 | 0 | 1 | 0 | 0 | 0 | 0 | 0 | 0 | 0 | 0 | 0 | 0 | 0 | 0 | 0 | 0 | 0 | 0 | 0 | 0 | 0 | 0 | 0 | 0 | 0 | 0 | 0 | 0 | 2 | 0 | 0 | 0 | 0 | 0 | 0 | 0 | 0 | 0 | 0 | 0 | 0 | 0 | 0 | 0 | 0 | 0 | 0 | 0 | 0 | 0 | 0 | 0 | 0 | 2 | 0 | 0 | 0 | 0 | 0 | 92.5 | Tl2Ba2Cu1O6.1
0 | 0 | 0 | 0 | 0 | 0 | 0 | 8 | 0 | 0 | 0 | 0 | 0 | 0 | 0 | 0 | 0 | 0 | 0 | 1 | 0 | 0 | 0 | 0 | 0 | 0 | 0 | 0 | 2 | 0 | 0 | 0 | 0 | 0 | 0 | 0 | 0 | 0 | 0 | 0 | 0 | 0 | 0 | 0 | 0 | 0 | 0 | 0 | 0 | 0 | 0 | 0 | 0 | 0 | 0 | 2 | 0 | 0 | 0 | 0 | 0 | 0 | 0 | 0 | 0 | 0 | 0 | 0 | 0 | 0 | 0 | 0 | 0 | 0 | 0 | 0 | 0 | 0 | 0 | 0 | 2 | 0 | 0 | 0 | 0 | 0 | 106.8 | Tl2Ba2Ca1Cu2O8
0 | 0 | 0 | 0 | 0 | 0 | 0 | 10 | 0 | 0 | 0 | 0 | 0 | 0 | 0 | 0 | 0 | 0 | 0 | 2 | 0 | 0 | 0 | 0 | 0 | 0 | 0 | 0 | 3 | 0 | 0 | 0 | 0 | 0 | 0 | 0 | 0 | 0 | 0 | 0 | 0 | 0 | 0 | 0 | 0 | 0 | 0 | 0 | 0 | 0 | 0 | 0 | 0 | 0 | 0 | 2 | 0 | 0 | 0 | 0 | 0 | 0 | 0 | 0 | 0 | 0 | 0 | 0 | 0 | 0 | 0 | 0 | 0 | 0 | 0 | 0 | 0 | 0 | 0 | 0 | 2 | 0 | 0 | 0 | 0 | 0 | 120 | Tl2Ba2Ca2Cu3O10
0 | 0 | 0 | 0 | 0 | 0 | 0 | 2022-11-08 | 0 | 0 | 0 | 0 | 0 | 0 | 0 | 0 | 0 | 0 | 0 | 1 | 0 | 0 | 0 | 0 | 0 | 0 | 0 | 0 | 2 | 0 | 0 | 0 | 0 | 0 | 0 | 0 | 0 | 2 | 0 | 0 | 0 | 0 | 0 | 0 | 0 | 0 | 0 | 0 | 0 | 0 | 0 | 0 | 0 | 0 | 0 | 0 | 0 | 0 | 0 | 0 | 0 | 0 | 0 | 0 | 0 | 0 | 0 | 0 | 0 | 0 | 0 | 0 | 0 | 0 | 0 | 0 | 0 | 0 | 0 | 0 | 0 | 0 | 2 | 0 | 0 | 0 | 86.5 | Bi2Sr2Ca1Cu2O8.11
0 | 0 | 0 | 0 | 0 | 0 | 0 | 8.19 | 0 | 0 | 0 | 0 | 0 | 0 | 0 | 0 | 0 | 0 | 0 | 1 | 0 | 0 | 0 | 0 | 0 | 0 | 0 | 0 | 2 | 0 | 0 | 0 | 0 | 0 | 0 | 0 | 0 | 2 | 0 | 0 | 0 | 0 | 0 | 0 | 0 | 0 | 0 | 0 | 0 | 0 | 0 | 0 | 0 | 0 | 0 | 0 | 0 | 0 | 0 | 0 | 0 | 0 | 0 | 0 | 0 | 0 | 0 | 0 | 0 | 0 | 0 | 0 | 0 | 0 | 0 | 0 | 0 | 0 | 0 | 0 | 0 | 0 | 2 | 0 | 0 | 0 | 87.1 | Bi2Sr2Ca1Cu2O8.19
0 | 0 | 0 | 0 | 0 | 0 | 0 | 8.22 | 0 | 0 | 0 | 0 | 0 | 0 | 0 | 0 | 0 | 0 | 0 | 1 | 0 | 0 | 0 | 0 | 0 | 0 | 0 | 0 | 2 | 0 | 0 | 0 | 0 | 0 | 0 | 0 | 0 | 2 | 0 | 0 | 0 | 0 | 0 | 0 | 0 | 0 | 0 | 0 | 0 | 0 | 0 | 0 | 0 | 0 | 0 | 0 | 0 | 0 | 0 | 0 | 0 | 0 | 0 | 0 | 0 | 0 | 0 | 0 | 0 | 0 | 0 | 0 | 0 | 0 | 0 | 0 | 0 | 0 | 0 | 0 | 0 | 0 | 2 | 0 | 0 | 0 | 77.6 | Bi2Sr2Ca1Cu2O8.22
0 | 0 | 0 | 0 | 0 | 0 | 0 | 8.24 | 0 | 0 | 0 | 0 | 0 | 0 | 0 | 0 | 0 | 0 | 0 | 1 | 0 | 0 | 0 | 0 | 0 | 0 | 0 | 0 | 2 | 0 | 0 | 0 | 0 | 0 | 0 | 0 | 0 | 2 | 0 | 0 | 0 | 0 | 0 | 0 | 0 | 0 | 0 | 0 | 0 | 0 | 0 | 0 | 0 | 0 | 0 | 0 | 0 | 0 | 0 | 0 | 0 | 0 | 0 | 0 | 0 | 0 | 0 | 0 | 0 | 0 | 0 | 0 | 0 | 0 | 0 | 0 | 0 | 0 | 0 | 0 | 0 | 0 | 2 | 0 | 0 | 0 | 71.1 | Bi2Sr2Ca1Cu2O8.24
0 | 0 | 0 | 0 | 0 | 0 | 0 | 12 | 0 | 0 | 0 | 0 | 0 | 0 | 0 | 0 | 0 | 0 | 0 | 3 | 0 | 0 | 0 | 0 | 0 | 0 | 0 | 0 | 5 | 0 | 0 | 0 | 0 | 0 | 0 | 0 | 0 | 0 | 0 | 0 | 0 | 0 | 0 | 0 | 0 | 0 | 0 | 0 | 0 | 0 | 0 | 0 | 0 | 0 | 0 | 2 | 0 | 0 | 0 | 0 | 0 | 0 | 0 | 0 | 0 | 0 | 0 | 0 | 0 | 0 | 0 | 0 | 0 | 0 | 0 | 0 | 0 | 0 | 0 | 0 | 0 | 0 | 0 | 0 | 0 | 0 | 116.3 | Cu5Ba2Ca3O12
0 | 0 | 0 | 0 | 0 | 0 | 0 | 4 | 0 | 0 | 0 | 0 | 0 | 0 | 0 | 0 | 0 | 0 | 0 | 0 | 0 | 0 | 0 | 0 | 0 | 0 | 0 | 0 | 1 | 0 | 0 | 0 | 0 | 0 | 0 | 0 | 0 | 0.1 | 0 | 0 | 0 | 0 | 0 | 0 | 0 | 0 | 0 | 0 | 0 | 0 | 0 | 0 | 0 | 0 | 0 | 0 | 2022-09-01 | 0 | 0 | 0 | 0 | 0 | 0 | 0 | 0 | 0 | 0 | 0 | 0 | 0 | 0 | 0 | 0 | 0 | 0 | 0 | 0 | 0 | 0 | 0 | 0 | 0 | 0 | 0 | 0 | 0 | 2022-08-27 | La1.9Sr0.1Cu1O4
0 | 0 | 0 | 0 | 0 | 0 | 0 | 4 | 0 | 0 | 0 | 0 | 0 | 0 | 0 | 0 | 0 | 0 | 0 | 0 | 0 | 0 | 0 | 0 | 0 | 0 | 0 | 0.035 | 0.965 | 0 | 0 | 0 | 0 | 0 | 0 | 0 | 0 | 0.15 | 0 | 0 | 0 | 0 | 0 | 0 | 0 | 0 | 0 | 0 | 0 | 0 | 0 | 0 | 0 | 0 | 0 | 0 | 1.85 | 0 | 0 | 0 | 0 | 0 | 0 | 0 | 0 | 0 | 0 | 0 | 0 | 0 | 0 | 0 | 0 | 0 | 0 | 0 | 0 | 0 | 0 | 0 | 0 | 0 | 0 | 0 | 0 | 0 | 2022-01-02 | La1.85Sr0.15Cu0.965Ni0.035O4
0 | 0 | 0 | 0 | 0 | 0 | 0 | 4 | 0 | 0 | 0 | 0 | 0 | 0 | 0 | 0 | 0 | 0 | 0 | 0 | 0 | 0 | 0 | 0 | 0 | 0 | 0 | 0.02 | 0.98 | 0 | 0 | 0 | 0 | 0 | 0 | 0 | 0 | 0.17 | 0 | 0 | 0 | 0 | 0 | 0 | 0 | 0 | 0 | 0 | 0 | 0 | 0 | 0 | 0 | 0 | 0 | 0 | 1.83 | 0 | 0 | 0 | 0 | 0 | 0 | 0 | 0 | 0 | 0 | 0 | 0 | 0 | 0 | 0 | 0 | 0 | 0 | 0 | 0 | 0 | 0 | 0 | 0 | 0 | 0 | 0 | 0 | 0 | 2022-01-22 | La1.83Sr0.17Cu0.98Ni0.02O4
0 | 0 | 0 | 0 | 0 | 0 | 0 | 4 | 0 | 0 | 0 | 0 | 0 | 0 | 0 | 0 | 0 | 0 | 0 | 0 | 0 | 0 | 0 | 0 | 0 | 0 | 0 | 0.03 | 0.97 | 0 | 0 | 0 | 0 | 0 | 0 | 0 | 0 | 0.17 | 0 | 0 | 0 | 0 | 0 | 0 | 0 | 0 | 0 | 0 | 0 | 0 | 0 | 0 | 0 | 0 | 0 | 0 | 1.83 | 0 | 0 | 0 | 0 | 0 | 0 | 0 | 0 | 0 | 0 | 0 | 0 | 0 | 0 | 0 | 0 | 0 | 0 | 0 | 0 | 0 | 0 | 0 | 0 | 0 | 0 | 0 | 0 | 0 | 2022-04-14 | La1.83Sr0.17Cu0.97Ni0.03O4
0 | 0 | 0 | 0 | 0 | 0 | 0 | 4 | 0 | 0 | 0 | 0 | 0 | 0 | 0 | 0 | 0 | 0 | 0 | 0 | 0 | 0 | 0 | 0 | 0 | 0 | 0 | 0.04 | 0.96 | 0 | 0 | 0 | 0 | 0 | 0 | 0 | 0 | 0.17 | 0 | 0 | 0 | 0 | 0 | 0 | 0 | 0 | 0 | 0 | 0 | 0 | 0 | 0 | 0 | 0 | 0 | 0 | 1.83 | 0 | 0 | 0 | 0 | 0 | 0 | 0 | 0 | 0 | 0 | 0 | 0 | 0 | 0 | 0 | 0 | 0 | 0 | 0 | 0 | 0 | 0 | 0 | 0 | 0 | 0 | 0 | 0 | 0 | 2022-08-05 | La1.83Sr0.17Cu0.96Ni0.04O4
0 | 0 | 0 | 0 | 0 | 0 | 0 | 4 | 0 | 0 | 0 | 0 | 0 | 0 | 0 | 0 | 0 | 0 | 0 | 0 | 0 | 0 | 0 | 0 | 0 | 0 | 0 | 0.02 | 0.98 | 0 | 0 | 0 | 0 | 0 | 0 | 0 | 0 | 0.2 | 0 | 0 | 0 | 0 | 0 | 0 | 0 | 0 | 0 | 0 | 0 | 0 | 0 | 0 | 0 | 0 | 0 | 0 | 2022-08-01 | 0 | 0 | 0 | 0 | 0 | 0 | 0 | 0 | 0 | 0 | 0 | 0 | 0 | 0 | 0 | 0 | 0 | 0 | 0 | 0 | 0 | 0 | 0 | 0 | 0 | 0 | 0 | 0 | 0 | 2022-01-17 | La1.8Sr0.2Cu0.98Ni0.02O4
0 | 0 | 0 | 0 | 0 | 0 | 0 | 4 | 0 | 0 | 0 | 0 | 0 | 0 | 0 | 0 | 0 | 0 | 0 | 0 | 0 | 0 | 0 | 0 | 0 | 0 | 0 | 0.03 | 0.97 | 0 | 0 | 0 | 0 | 0 | 0 | 0 | 0 | 0.2 | 0 | 0 | 0 | 0 | 0 | 0 | 0 | 0 | 0 | 0 | 0 | 0 | 0 | 0 | 0 | 0 | 0 | 0 | 2022-08-01 | 0 | 0 | 0 | 0 | 0 | 0 | 0 | 0 | 0 | 0 | 0 | 0 | 0 | 0 | 0 | 0 | 0 | 0 | 0 | 0 | 0 | 0 | 0 | 0 | 0 | 0 | 0 | 0 | 0 | 2022-01-11 | La1.8Sr0.2Cu0.97Ni0.03O4
0 | 0 | 0 | 0 | 0 | 0 | 0 | 4 | 0 | 0 | 0 | 0 | 0 | 0 | 0 | 0 | 0 | 0 | 0 | 0 | 0 | 0 | 0 | 0 | 0 | 0 | 0 | 0.04 | 0.96 | 0 | 0 | 0 | 0 | 0 | 0 | 0 | 0 | 0.2 | 0 | 0 | 0 | 0 | 0 | 0 | 0 | 0 | 0 | 0 | 0 | 0 | 0 | 0 | 0 | 0 | 0 | 0 | 2022-08-01 | 0 | 0 | 0 | 0 | 0 | 0 | 0 | 0 | 0 | 0 | 0 | 0 | 0 | 0 | 0 | 0 | 0 | 0 | 0 | 0 | 0 | 0 | 0 | 0 | 0 | 0 | 0 | 0 | 0 | 7 | La1.8Sr0.2Cu0.96Ni0.04O4
0 | 0 | 0 | 0 | 0 | 0 | 0 | 4 | 0 | 0 | 0 | 0 | 0 | 0 | 0 | 0 | 0 | 0 | 0 | 0 | 0 | 0 | 0 | 0 | 0 | 0 | 0 | 0 | 1 | 0 | 0 | 0 | 0 | 0 | 0 | 0 | 0 | 0.25 | 0 | 0 | 0 | 0 | 0 | 0 | 0 | 0 | 0 | 0 | 0 | 0 | 0 | 0 | 0 | 0 | 0 | 0 | 1.75 | 0 | 0 | 0 | 0 | 0 | 0 | 0 | 0 | 0 | 0 | 0 | 0 | 0 | 0 | 0 | 0 | 0 | 0 | 0 | 0 | 0 | 0 | 0 | 0 | 0 | 0 | 0 | 0 | 0 | 2022-02-16 | La1.75Sr0.25Cu1O4
0 | 0 | 0 | 0 | 0 | 0 | 0 | 4 | 0 | 0 | 0 | 0 | 0 | 0 | 0 | 0 | 0 | 0 | 0 | 0 | 0 | 0 | 0 | 0 | 0 | 0 | 0 | 0.04 | 0.96 | 0 | 0 | 0 | 0 | 0 | 0 | 0 | 0 | 0.25 | 0 | 0 | 0 | 0 | 0 | 0 | 0 | 0 | 0 | 0 | 0 | 0 | 0 | 0 | 0 | 0 | 0 | 0 | 1.75 | 0 | 0 | 0 | 0 | 0 | 0 | 0 | 0 | 0 | 0 | 0 | 0 | 0 | 0 | 0 | 0 | 0 | 0 | 0 | 0 | 0 | 0 | 0 | 0 | 0 | 0 | 0 | 0 | 0 | 33.6 | La1.75Sr0.25Cu0.96Ni0.04O4
0 | 0 | 0 | 0 | 0 | 0 | 0 | 8.231 | 0 | 0 | 0 | 0 | 0 | 0 | 0 | 0 | 0 | 0 | 0 | 1 | 0 | 0 | 0 | 0 | 0 | 0 | 0 | 0 | 2 | 0 | 0 | 0 | 0 | 0 | 0 | 0 | 0 | 2 | 0 | 0 | 0 | 0 | 0 | 0 | 0 | 0 | 0 | 0 | 0 | 0 | 0 | 0 | 0 | 0 | 0 | 0 | 0 | 0 | 0 | 0 | 0 | 0 | 0 | 0 | 0 | 0 | 0 | 0 | 0 | 0 | 0 | 0 | 0 | 0 | 0 | 0 | 0 | 0 | 0 | 0 | 0 | 0 | 2 | 0 | 0 | 0 | 83.7 | Bi2Sr2Ca1Cu2O8.231
0 | 0 | 0 | 0 | 0 | 0 | 0 | 8.329 | 0 | 0 | 0 | 0 | 0 | 0 | 0 | 0 | 0 | 0 | 0 | 1 | 0 | 0 | 0 | 0 | 0 | 0 | 0 | 0 | 2 | 0 | 0 | 0 | 0 | 0 | 0 | 0 | 0 | 2 | 0 | 0 | 0 | 0 | 0 | 0 | 0 | 0 | 0 | 0 | 0 | 0 | 0 | 0 | 0 | 0 | 0 | 0 | 0 | 0 | 0 | 0 | 0 | 0 | 0 | 0 | 0 | 0 | 0 | 0 | 0 | 0 | 0 | 0 | 0 | 0 | 0 | 0 | 0 | 0 | 0 | 0 | 0 | 0 | 2 | 0 | 0 | 0 | 47.3 | Bi2Sr2Ca1Cu2O8.329
0 | 0 | 0 | 0 | 0 | 0 | 0 | 8.373 | 0 | 0 | 0 | 0 | 0 | 0 | 0 | 0 | 0 | 0 | 0 | 1 | 0 | 0 | 0 | 0 | 0 | 0 | 0 | 0 | 2 | 0 | 0 | 0 | 0 | 0 | 0 | 0 | 0 | 2 | 0 | 0 | 0 | 0 | 0 | 0 | 0 | 0 | 0 | 0 | 0 | 0 | 0 | 0 | 0 | 0 | 0 | 0 | 0 | 0 | 0 | 0 | 0 | 0 | 0 | 0 | 0 | 0 | 0 | 0 | 0 | 0 | 0 | 0 | 0 | 0 | 0 | 0 | 0 | 0 | 0 | 0 | 0 | 0 | 2 | 0 | 0 | 0 | 47.2 | Bi2Sr2Ca1Cu2O8.373
0 | 0 | 0 | 0 | 0 | 0 | 0 | 8.428 | 0 | 0 | 0 | 0 | 0 | 0 | 0 | 0 | 0 | 0 | 0 | 1 | 0 | 0 | 0 | 0 | 0 | 0 | 0 | 0 | 2 | 0 | 0 | 0 | 0 | 0 | 0 | 0 | 0 | 2 | 0 | 0 | 0 | 0 | 0 | 0 | 0 | 0 | 0 | 0 | 0 | 0 | 0 | 0 | 0 | 0 | 0 | 0 | 0 | 0 | 0 | 0 | 0 | 0 | 0 | 0 | 0 | 0 | 0 | 0 | 0 | 0 | 0 | 0 | 0 | 0 | 0 | 0 | 0 | 0 | 0 | 0 | 0 | 0 | 2 | 0 | 0 | 0 | 42.1 | Bi2Sr2Ca1Cu2O8.428
0 | 0 | 0 | 0 | 0 | 0 | 0 | 8.256 | 0 | 0 | 0 | 0 | 0 | 0 | 0 | 0 | 0 | 0 | 0 | 1 | 0 | 0 | 0 | 0 | 0 | 0 | 0 | 0 | 2 | 0 | 0 | 0 | 0 | 0 | 0 | 0 | 0 | 2 | 0 | 0 | 0 | 0 | 0 | 0 | 0 | 0 | 0 | 0 | 0 | 0 | 0 | 0 | 0 | 0 | 0 | 0 | 0 | 0 | 0 | 0 | 0 | 0 | 0 | 0 | 0 | 0 | 0 | 0 | 0 | 0 | 0 | 0 | 0 | 0 | 0 | 0 | 0 | 0 | 0 | 0 | 0 | 0 | 2 | 0 | 0 | 0 | 67.2 | Bi2Sr2Ca1Cu2O8.256
0 | 0 | 0 | 0 | 0 | 0 | 0 | 15 | 0 | 0 | 0 | 0 | 0 | 0 | 0 | 0 | 0 | 0 | 0 | 0 | 0 | 0 | 0 | 0 | 0 | 0 | 0 | 0 | 7 | 0 | 0 | 0 | 0 | 0 | 0 | 0 | 0 | 0 | 2 | 0 | 0 | 0 | 0 | 0 | 0 | 0 | 0 | 0 | 0 | 0 | 0 | 0 | 0 | 0 | 0 | 4 | 0 | 0 | 0 | 0 | 0 | 0 | 0 | 0 | 0 | 0 | 0 | 0 | 0 | 0 | 0 | 0 | 0 | 0 | 0 | 0 | 0 | 0 | 0 | 0 | 0 | 0 | 0 | 0 | 0 | 0 | 78.8 | Y2Ba4Cu7O15
0 | 0 | 0 | 0 | 0 | 0 | 0 | 15 | 0 | 0 | 0 | 0 | 0 | 0 | 0 | 0 | 0 | 0 | 0 | 0 | 0 | 0 | 0 | 0 | 0 | 0 | 0 | 0 | 7 | 0 | 0 | 0 | 0 | 0 | 0 | 0 | 0 | 0 | 2022-08-01 | 0 | 0 | 0 | 0 | 0 | 0 | 0 | 0 | 0 | 0 | 0 | 0 | 0 | 0 | 0 | 0 | 4 | 0 | 0 | 0.2 | 0 | 0 | 0 | 0 | 0 | 0 | 0 | 0 | 0 | 0 | 0 | 0 | 0 | 0 | 0 | 0 | 0 | 0 | 0 | 0 | 0 | 0 | 0 | 0 | 0 | 0 | 0 | 64.3 | Y1.8Pr0.2Ba4Cu7O15
0 | 0 | 0 | 0 | 0 | 0 | 0 | 15 | 0 | 0 | 0 | 0 | 0 | 0 | 0 | 0 | 0 | 0 | 0 | 0 | 0 | 0 | 0 | 0 | 0 | 0 | 0 | 0 | 7 | 0 | 0 | 0 | 0 | 0 | 0 | 0 | 0 | 0 | 2022-02-01 | 0 | 0 | 0 | 0 | 0 | 0 | 0 | 0 | 0 | 0 | 0 | 0 | 0 | 0 | 0 | 0 | 4 | 0 | 0 | 0.8 | 0 | 0 | 0 | 0 | 0 | 0 | 0 | 0 | 0 | 0 | 0 | 0 | 0 | 0 | 0 | 0 | 0 | 0 | 0 | 0 | 0 | 0 | 0 | 0 | 0 | 0 | 0 | 54 | Y1.2Pr0.8Ba4Cu7O15
0 | 0 | 0 | 0 | 0 | 0 | 0 | 15 | 0 | 0 | 0 | 0 | 0 | 0 | 0 | 0 | 0 | 0 | 0 | 0 | 0 | 0 | 0 | 0 | 0 | 0 | 0 | 0 | 7 | 0 | 0 | 0 | 0 | 0 | 0 | 0 | 0 | 0 | 0.8 | 0 | 0 | 0 | 0 | 0 | 0 | 0 | 0 | 0 | 0 | 0 | 0 | 0 | 0 | 0 | 0 | 4 | 0 | 0 | 2022-02-01 | 0 | 0 | 0 | 0 | 0 | 0 | 0 | 0 | 0 | 0 | 0 | 0 | 0 | 0 | 0 | 0 | 0 | 0 | 0 | 0 | 0 | 0 | 0 | 0 | 0 | 0 | 0 | 40 | Y0.8Pr1.2Ba4Cu7O15
0 | 0 | 0 | 0 | 0 | 0 | 0 | 4 | 0 | 0 | 0 | 0 | 0 | 0 | 0 | 0 | 0.05 | 0 | 0 | 0 | 0 | 0 | 0 | 0 | 0 | 0 | 0 | 0 | 1 | 0 | 0 | 0 | 0 | 0 | 0 | 0 | 0 | 0.065 | 0 | 0 | 0 | 0 | 0 | 0 | 0 | 0 | 0 | 0 | 0 | 0 | 0 | 0 | 0 | 0 | 0 | 0 | 1.935 | 0 | 0 | 0 | 0 | 0 | 0 | 0 | 0 | 0 | 0 | 0 | 0 | 0 | 0 | 0 | 0 | 0 | 0 | 0 | 0 | 0 | 0 | 0 | 0 | 0 | 0 | 0 | 0 | 0 | 14 | La1.935Sr0.065Cu1Cl0.05O4
0 | 0 | 0 | 0 | 0 | 0 | 0 | 2022-09-03 | 0 | 0 | 0 | 0 | 0 | 0 | 0 | 0 | 0.1 | 0 | 0 | 0 | 0 | 0 | 0 | 0 | 0 | 0 | 0 | 0 | 1 | 0 | 0 | 0 | 0 | 0 | 0 | 0 | 0 | 0.1 | 0 | 0 | 0 | 0 | 0 | 0 | 0 | 0 | 0 | 0 | 0 | 0 | 0 | 0 | 0 | 0 | 0 | 0 | 2022-09-01 | 0 | 0 | 0 | 0 | 0 | 0 | 0 | 0 | 0 | 0 | 0 | 0 | 0 | 0 | 0 | 0 | 0 | 0 | 0 | 0 | 0 | 0 | 0 | 0 | 0 | 0 | 0 | 0 | 0 | 21 | La1.9Sr0.1Cu1Cl0.1O3.9
0 | 0 | 0 | 0 | 0 | 0 | 0 | 2022-08-03 | 0 | 0 | 0 | 0 | 0 | 0 | 0 | 0 | 0.2 | 0 | 0 | 0 | 0 | 0 | 0 | 0 | 0 | 0 | 0 | 0 | 1 | 0 | 0 | 0 | 0 | 0 | 0 | 0 | 0 | 0.2 | 0 | 0 | 0 | 0 | 0 | 0 | 0 | 0 | 0 | 0 | 0 | 0 | 0 | 0 | 0 | 0 | 0 | 0 | 2022-08-01 | 0 | 0 | 0 | 0 | 0 | 0 | 0 | 0 | 0 | 0 | 0 | 0 | 0 | 0 | 0 | 0 | 0 | 0 | 0 | 0 | 0 | 0 | 0 | 0 | 0 | 0 | 0 | 0 | 0 | 32 | La1.8Sr0.2Cu1Cl0.2O3.8
0 | 0 | 0 | 0 | 0 | 0 | 0 | 10 | 0 | 0 | 0 | 0 | 0 | 0 | 0 | 0 | 0 | 0 | 0 | 0 | 0 | 0 | 0 | 0 | 0 | 0 | 0 | 0 | 2 | 0 | 0 | 0 | 0 | 0 | 0 | 0 | 0 | 2 | 1.65 | 0 | 0 | 0 | 0 | 0 | 0 | 0 | 0 | 0 | 0 | 0 | 0 | 0 | 0 | 0 | 0 | 0 | 0 | 0.35 | 0 | 0 | 0 | 0 | 0 | 0 | 0 | 0 | 0 | 0 | 0 | 0 | 0 | 0 | 0 | 0 | 0 | 0 | 0 | 0 | 0 | 0 | 0 | 0 | 2 | 0 | 0 | 0 | 2022-09-17 | Bi2Sr2Y1.65Ce0.35Cu2O10
0 | 0 | 0 | 0 | 0 | 0 | 0 | 10 | 0 | 0 | 0 | 0 | 0 | 0 | 0 | 0 | 0 | 0 | 0 | 0 | 0 | 0 | 0 | 0 | 0 | 0 | 0 | 0 | 2 | 0 | 0 | 0 | 0 | 0 | 0 | 0 | 0 | 2 | 1.65 | 0 | 0 | 0 | 0 | 0 | 0 | 0 | 0 | 0 | 0 | 0 | 0 | 0 | 0 | 0 | 0 | 0 | 0 | 0.35 | 0 | 0 | 0 | 0 | 0 | 0 | 0 | 0 | 0 | 0 | 0 | 0 | 0 | 0 | 0 | 0 | 0 | 0 | 0 | 0 | 0 | 0 | 0 | 0.2 | 2022-08-01 | 0 | 0 | 0 | 20 | Bi1.8Pb0.2Sr2Y1.65Ce0.35Cu2O10
0 | 0 | 0 | 0 | 0 | 0 | 0 | 10 | 0 | 0 | 0 | 0 | 0 | 0 | 0 | 0 | 0 | 0 | 0 | 0 | 0 | 0 | 0 | 0 | 0 | 0 | 0 | 0 | 2 | 0 | 0 | 0 | 0 | 0 | 0 | 0 | 0 | 2 | 1.65 | 0 | 0 | 0 | 0 | 0 | 0 | 0 | 0 | 0 | 0 | 0 | 0 | 0 | 0 | 0 | 0 | 0 | 0 | 0.35 | 0 | 0 | 0 | 0 | 0 | 0 | 0 | 0 | 0 | 0 | 0 | 0 | 0 | 0 | 0 | 0 | 0 | 0 | 0 | 0 | 0 | 0 | 0 | 0.4 | 2022-06-01 | 0 | 0 | 0 | 2022-04-21 | Bi1.6Pb0.4Sr2Y1.65Ce0.35Cu2O10
0 | 0 | 0 | 0 | 0 | 0 | 0 | 10 | 0 | 0 | 0 | 0 | 0 | 0 | 0 | 0 | 0 | 0 | 0 | 0 | 0 | 0 | 0 | 0 | 0 | 0 | 0 | 0 | 2 | 0 | 0 | 0 | 0 | 0 | 0 | 0 | 0 | 2 | 1.65 | 0 | 0 | 0 | 0 | 0 | 0 | 0 | 0 | 0 | 0 | 0 | 0 | 0 | 0 | 0 | 0 | 0 | 0 | 0.35 | 0 | 0 | 0 | 0 | 0 | 0 | 0 | 0 | 0 | 0 | 0 | 0 | 0 | 0 | 0 | 0 | 0 | 0 | 0 | 0 | 0 | 0 | 0 | 0.6 | 2022-04-01 | 0 | 0 | 0 | 2022-05-23 | Bi1.4Pb0.6Sr2Y1.65Ce0.35Cu2O10
0 | 0 | 0 | 0 | 0 | 0 | 0 | 10 | 0 | 0 | 0 | 0 | 0 | 0 | 0 | 0 | 0 | 0 | 0 | 0 | 0 | 0 | 0 | 0 | 0 | 0 | 0 | 0 | 2 | 0 | 0 | 0 | 0 | 0 | 0 | 0 | 0 | 2 | 1.65 | 0 | 0 | 0 | 0 | 0 | 0 | 0 | 0 | 0 | 0 | 0 | 0 | 0 | 0 | 0 | 0 | 0 | 0 | 0.35 | 0 | 0 | 0 | 0 | 0 | 0 | 0 | 0 | 0 | 0 | 0 | 0 | 0 | 0 | 0 | 0 | 0 | 0 | 0 | 0 | 0 | 0 | 0 | 0.8 | 2022-02-01 | 0 | 0 | 0 | 27 | Bi1.2Pb0.8Sr2Y1.65Ce0.35Cu2O10
0 | 0 | 0 | 0 | 0 | 0 | 0 | 10 | 0 | 0 | 0 | 0 | 0 | 0 | 0 | 0 | 0 | 0 | 0 | 0 | 0 | 0 | 0 | 0 | 0 | 0 | 0 | 0 | 2 | 0 | 0 | 0 | 0 | 0 | 0 | 0 | 0 | 2 | 1.65 | 0 | 0 | 0 | 0 | 0 | 0 | 0 | 0 | 0 | 0 | 0 | 0 | 0 | 0 | 0 | 0 | 0 | 0 | 0.35 | 0 | 0 | 0 | 0 | 0 | 0 | 0 | 0 | 0 | 0 | 0 | 0 | 0 | 0 | 0 | 0 | 0 | 0 | 0 | 0 | 0 | 0 | 0 | 1 | 1 | 0 | 0 | 0 | 25 | Bi1Pb1Sr2Y1.65Ce0.35Cu2O10
0 | 0 | 0 | 0 | 0 | 0 | 0 | 1 | 0 | 0 | 0 | 0 | 0 | 0 | 0 | 0 | 0 | 0 | 0 | 0.33 | 0 | 0 | 0 | 0 | 0 | 0 | 0 | 0 | 3 | 0 | 0 | 0 | 0 | 0 | 0 | 0 | 0 | 0 | 0 | 0 | 0 | 0 | 0 | 0 | 0 | 0 | 0 | 0 | 0 | 0 | 0 | 0 | 0 | 0 | 0 | 1.27 | 2022-04-01 | 0 | 0 | 0 | 0 | 0 | 0 | 0 | 0 | 0 | 0 | 0 | 0 | 0 | 0 | 0 | 0 | 0 | 0 | 0 | 0 | 0 | 0 | 0 | 0 | 0 | 0 | 0 | 0 | 0 | 68 | La1.4Ba1.27Ca0.33Cu3O
0 | 0 | 0 | 0 | 0 | 0 | 0 | 1 | 0 | 0 | 0 | 0 | 0 | 0 | 0 | 0 | 0 | 0 | 0 | 0.33 | 0 | 0 | 0 | 0 | 0 | 0 | 0 | 0 | 3 | 0 | 0 | 0 | 0 | 0 | 0 | 0 | 0 | 0 | 0 | 0 | 0 | 0 | 0 | 0 | 0 | 0 | 0 | 0 | 0 | 0 | 0 | 0 | 0 | 0 | 0 | 1.37 | 2022-03-01 | 0 | 0 | 0 | 0 | 0 | 0 | 0 | 0 | 0 | 0 | 0 | 0 | 0 | 0 | 0 | 0 | 0 | 0 | 0 | 0 | 0 | 0 | 0 | 0 | 0 | 0 | 0 | 0 | 0 | 61 | La1.3Ba1.37Ca0.33Cu3O
0 | 0 | 0 | 0 | 0 | 0 | 0 | 1 | 0 | 0 | 0 | 0 | 0 | 0 | 0 | 0 | 0 | 0 | 0 | 0.33 | 0 | 0 | 0 | 0 | 0 | 0 | 0 | 0 | 3 | 0 | 0 | 0 | 0 | 0 | 0 | 0 | 0 | 0 | 0 | 0 | 0 | 0 | 0 | 0 | 0 | 0 | 0 | 0 | 0 | 0 | 0 | 0 | 0 | 0 | 0 | 1.47 | 2022-02-01 | 0 | 0 | 0 | 0 | 0 | 0 | 0 | 0 | 0 | 0 | 0 | 0 | 0 | 0 | 0 | 0 | 0 | 0 | 0 | 0 | 0 | 0 | 0 | 0 | 0 | 0 | 0 | 0 | 0 | 53 | La1.2Ba1.47Ca0.33Cu3O
0 | 0 | 0 | 0 | 0 | 0 | 0 | 1 | 0 | 0 | 0 | 0 | 0 | 0 | 0 | 0 | 0 | 0 | 0 | 0.33 | 0 | 0 | 0 | 0 | 0 | 0 | 0 | 0 | 3 | 0 | 0 | 0 | 0 | 0 | 0 | 0 | 0 | 0 | 0 | 0 | 0 | 0 | 0 | 0 | 0 | 0 | 0 | 0 | 0 | 0 | 0 | 0 | 0 | 0 | 0 | 1.57 | 2022-01-01 | 0 | 0 | 0 | 0 | 0 | 0 | 0 | 0 | 0 | 0 | 0 | 0 | 0 | 0 | 0 | 0 | 0 | 0 | 0 | 0 | 0 | 0 | 0 | 0 | 0 | 0 | 0 | 0 | 0 | 43 | La1.1Ba1.57Ca0.33Cu3O
0 | 0 | 0 | 0 | 0 | 0 | 0 | 1 | 0 | 0 | 0 | 0 | 0 | 0 | 0 | 0 | 0 | 0 | 0 | 0.2 | 0 | 0 | 0 | 0 | 0 | 0 | 0 | 0 | 3 | 0 | 0 | 0 | 0 | 0 | 0 | 0 | 0 | 0 | 0 | 0 | 0 | 0 | 0 | 0 | 0 | 0 | 0 | 0 | 0 | 0 | 0 | 0 | 0 | 0 | 0 | 2022-04-01 | 2022-04-01 | 0 | 0 | 0 | 0 | 0 | 0 | 0 | 0 | 0 | 0 | 0 | 0 | 0 | 0 | 0 | 0 | 0 | 0 | 0 | 0 | 0 | 0 | 0 | 0 | 0 | 0 | 0 | 0 | 0 | 30 | La1.4Ba1.4Ca0.2Cu3O
0 | 0 | 0 | 0 | 0 | 0 | 0 | 1 | 0 | 0 | 0 | 0 | 0 | 0 | 0 | 0 | 0 | 0 | 0 | 0.4 | 0 | 0 | 0 | 0 | 0 | 0 | 0 | 0 | 3 | 0 | 0 | 0 | 0 | 0 | 0 | 0 | 0 | 0 | 0 | 0 | 0 | 0 | 0 | 0 | 0 | 0 | 0 | 0 | 0 | 0 | 0 | 0 | 0 | 0 | 0 | 2022-03-01 | 2022-03-01 | 0 | 0 | 0 | 0 | 0 | 0 | 0 | 0 | 0 | 0 | 0 | 0 | 0 | 0 | 0 | 0 | 0 | 0 | 0 | 0 | 0 | 0 | 0 | 0 | 0 | 0 | 0 | 0 | 0 | 58 | La1.3Ba1.3Ca0.4Cu3O
0 | 0 | 0 | 0 | 0 | 0 | 0 | 1 | 0 | 0 | 0 | 0 | 0 | 0 | 0 | 0 | 0 | 0 | 0 | 0.5 | 0 | 0 | 0 | 0 | 0 | 0 | 0 | 0 | 3 | 0 | 0 | 0 | 0 | 0 | 0 | 0 | 0 | 0 | 0 | 0 | 0 | 0 | 0 | 0 | 0 | 0 | 0 | 0 | 0 | 0 | 0 | 0 | 0 | 0 | 0 | 2022-05-01 | 1 | 0 | 0 | 0 | 0 | 0 | 0 | 0 | 0 | 0 | 0 | 0 | 0 | 0 | 0 | 0 | 0 | 0 | 0 | 0 | 0 | 0 | 0 | 0 | 0 | 0 | 0 | 0 | 0 | 0 | 77 | La1Ba1.5Ca0.5Cu3O
0 | 0 | 0 | 0 | 0 | 0 | 0 | 1 | 0 | 0 | 0 | 0 | 0 | 0 | 0 | 0 | 0 | 0 | 0 | 0.5 | 0 | 0 | 0 | 0 | 0 | 0 | 0 | 0 | 3 | 0 | 0 | 0 | 0 | 0 | 0 | 0 | 0 | 0 | 0 | 0 | 0 | 0 | 0 | 0 | 0 | 0 | 0 | 0 | 0 | 0 | 0 | 0 | 0 | 0 | 0 | 1 | 2022-05-01 | 0 | 0 | 0 | 0 | 0 | 0 | 0 | 0 | 0 | 0 | 0 | 0 | 0 | 0 | 0 | 0 | 0 | 0 | 0 | 0 | 0 | 0 | 0 | 0 | 0 | 0 | 0 | 0 | 0 | 50 | La1.5Ba1Ca0.5Cu3O
0 | 0 | 0 | 0 | 0 | 0 | 0 | 4 | 0 | 0 | 0 | 0 | 0 | 0 | 0 | 0 | 0 | 0 | 0 | 0 | 0 | 0 | 0 | 0 | 0 | 0 | 0 | 0 | 1 | 0 | 0 | 0 | 0 | 0 | 0 | 0 | 0 | 0 | 0 | 0 | 0 | 0 | 0 | 0 | 0 | 0 | 0 | 0 | 0 | 0 | 0 | 0 | 0 | 0 | 0 | 0 | 2 | 0 | 0 | 0 | 0 | 0 | 0 | 0 | 0 | 0 | 0 | 0 | 0 | 0 | 0 | 0 | 0 | 0 | 0 | 0 | 0 | 0 | 0 | 0 | 0 | 0 | 0 | 0 | 0 | 0 | 41.2 | La2Cu1O4
0 | 0 | 0 | 0 | 0 | 0 | 0 | 4 | 0 | 0 | 0 | 0 | 0 | 0 | 0 | 0 | 0 | 0 | 0 | 0 | 0 | 0 | 0 | 0 | 0 | 0 | 0 | 0 | 1 | 0 | 0 | 0 | 0 | 0 | 0 | 0 | 0 | 0 | 0 | 0 | 0 | 0 | 0 | 0 | 0 | 0 | 0 | 0 | 0 | 0 | 0 | 0 | 0 | 0 | 0 | 0.05 | 1.95 | 0 | 0 | 0 | 0 | 0 | 0 | 0 | 0 | 0 | 0 | 0 | 0 | 0 | 0 | 0 | 0 | 0 | 0 | 0 | 0 | 0 | 0 | 0 | 0 | 0 | 0 | 0 | 0 | 0 | 33.6 | La1.95Ba0.05Cu1O4
0 | 0 | 0 | 0 | 0 | 0 | 0 | 4 | 0 | 0 | 0 | 0 | 0 | 0 | 0 | 0 | 0 | 0 | 0 | 0 | 0 | 0 | 0 | 0 | 0 | 0 | 0 | 0 | 1 | 0 | 0 | 0 | 0 | 0 | 0 | 0 | 0 | 0 | 0 | 0 | 0 | 0 | 0 | 0 | 0 | 0 | 0 | 0 | 0 | 0 | 0 | 0 | 0 | 0 | 0 | 0.08 | 1.92 | 0 | 0 | 0 | 0 | 0 | 0 | 0 | 0 | 0 | 0 | 0 | 0 | 0 | 0 | 0 | 0 | 0 | 0 | 0 | 0 | 0 | 0 | 0 | 0 | 0 | 0 | 0 | 0 | 0 | 2022-01-31 | La1.92Ba0.08Cu1O4
0 | 0 | 0 | 0 | 0 | 0 | 0 | 4 | 0 | 0 | 0 | 0 | 0 | 0 | 0 | 0 | 0 | 0 | 0 | 0 | 0 | 0 | 0 | 0 | 0 | 0 | 0 | 0 | 1 | 0 | 0 | 0 | 0 | 0 | 0 | 0 | 0 | 0 | 0 | 0 | 0 | 0 | 0 | 0 | 0 | 0 | 0 | 0 | 0 | 0 | 0 | 0 | 0 | 0 | 0 | 0.125 | 1.875 | 0 | 0 | 0 | 0 | 0 | 0 | 0 | 0 | 0 | 0 | 0 | 0 | 0 | 0 | 0 | 0 | 0 | 0 | 0 | 0 | 0 | 0 | 0 | 0 | 0 | 0 | 0 | 0 | 0 | 2022-04-28 | La1.875Ba0.125Cu1O4
0 | 0 | 0 | 0 | 0 | 0 | 0 | 4 | 0 | 0 | 0 | 0 | 0 | 0 | 0 | 0 | 0 | 0 | 0 | 0 | 0 | 0 | 0 | 0 | 0 | 0 | 0 | 0 | 1 | 0 | 0 | 0 | 0 | 0 | 0 | 0 | 0 | 0 | 0 | 0 | 0 | 0 | 0 | 0 | 0 | 0 | 0 | 0 | 0 | 0 | 0 | 0 | 0 | 0 | 0 | 0.145 | 1.855 | 0 | 0 | 0 | 0 | 0 | 0 | 0 | 0 | 0 | 0 | 0 | 0 | 0 | 0 | 0 | 0 | 0 | 0 | 0 | 0 | 0 | 0 | 0 | 0 | 0 | 0 | 0 | 0 | 0 | 2022-03-30 | La1.855Ba0.145Cu1O4
0 | 0 | 0 | 0 | 0 | 0 | 0 | 4 | 0 | 0 | 0 | 0 | 0 | 0 | 0 | 0 | 0 | 0 | 0 | 0 | 0 | 0 | 0 | 0 | 0 | 0 | 0 | 0 | 1 | 0 | 0 | 0 | 0 | 0 | 0 | 0 | 0 | 0 | 0 | 0 | 0 | 0 | 0 | 0 | 0 | 0 | 0 | 0 | 0 | 0 | 0 | 0 | 0 | 0 | 0 | 0.16 | 1.84 | 0 | 0 | 0 | 0 | 0 | 0 | 0 | 0 | 0 | 0 | 0 | 0 | 0 | 0 | 0 | 0 | 0 | 0 | 0 | 0 | 0 | 0 | 0 | 0 | 0 | 0 | 0 | 0 | 0 | 2022-08-29 | La1.84Ba0.16Cu1O4
0 | 0 | 0 | 0 | 0 | 0 | 0 | 4 | 0 | 0 | 0 | 0 | 0 | 0 | 0 | 0 | 0 | 0 | 0 | 0 | 0 | 0 | 0 | 0 | 0 | 0 | 0 | 0 | 1 | 0 | 0 | 0 | 0 | 0 | 0 | 0 | 0 | 0 | 0 | 0 | 0 | 0 | 0 | 0 | 0 | 0 | 0 | 0 | 0 | 0 | 0 | 0 | 0 | 0 | 0 | 0.2 | 2022-08-01 | 0 | 0 | 0 | 0 | 0 | 0 | 0 | 0 | 0 | 0 | 0 | 0 | 0 | 0 | 0 | 0 | 0 | 0 | 0 | 0 | 0 | 0 | 0 | 0 | 0 | 0 | 0 | 0 | 0 | 2022-05-16 | La1.8Ba0.2Cu1O4
0 | 0 | 0 | 0 | 0 | 60 | 1 | 0 | 0 | 0 | 1 | 0 | 0 | 0 | 0 | 0 | 0 | 0 | 0 | 0 | 0 | 0 | 0 | 0 | 0 | 0 | 0 | 0 | 0 | 0 | 0 | 0 | 0 | 0 | 0 | 0 | 0 | 0 | 0 | 0 | 0 | 0 | 0 | 0 | 0 | 0 | 0 | 0 | 0 | 0 | 0 | 0 | 0 | 0 | 0 | 0 | 0 | 0 | 0 | 0 | 0 | 0 | 0 | 0 | 0 | 0 | 0 | 0 | 0 | 0 | 0 | 0 | 0 | 0 | 0 | 0 | 0 | 0 | 0 | 0 | 0 | 0 | 0 | 0 | 0 | 0 | 2022-07-14 | Na1N1C60
0 | 0 | 0 | 0 | 0 | 0 | 0 | 8 | 0 | 0 | 0 | 0 | 0 | 0 | 0 | 0 | 0 | 0 | 0 | 1 | 0 | 0 | 0 | 0 | 0 | 0 | 0 | 0 | 2 | 0 | 0 | 0 | 0 | 0 | 0 | 0 | 0 | 2 | 0 | 0 | 0 | 0 | 0 | 0 | 0 | 0 | 0 | 0 | 0 | 0 | 0 | 0 | 0 | 0 | 0 | 0 | 0 | 0 | 0 | 0 | 0 | 0 | 0 | 0 | 0 | 0 | 0 | 0 | 0 | 0 | 0 | 0 | 0 | 0 | 0 | 0 | 0 | 0 | 0 | 0 | 0 | 0 | 2 | 0 | 0 | 0 | 85.4 | Bi2Sr2Ca1Cu2O8
0 | 0 | 0 | 0 | 0 | 0 | 0 | 6.98 | 0 | 0 | 0 | 0 | 0 | 0 | 0 | 0 | 0 | 0 | 0 | 0.015 | 0 | 0 | 0 | 0 | 0 | 0 | 0 | 0 | 3 | 0 | 0 | 0 | 0 | 0 | 0 | 0 | 0 | 0 | 0.985 | 0 | 0 | 0 | 0 | 0 | 0 | 0 | 0 | 0 | 0 | 0 | 0 | 0 | 0 | 0 | 0 | 2 | 0 | 0 | 0 | 0 | 0 | 0 | 0 | 0 | 0 | 0 | 0 | 0 | 0 | 0 | 0 | 0 | 0 | 0 | 0 | 0 | 0 | 0 | 0 | 0 | 0 | 0 | 0 | 0 | 0 | 0 | 89.9 | Y0.985Ca0.015Ba2Cu3O6.98
0 | 0 | 0 | 0 | 0 | 0 | 0 | 6.97 | 0 | 0 | 0 | 0 | 0 | 0 | 0 | 0 | 0 | 0 | 0 | 0.03 | 0 | 0 | 0 | 0 | 0 | 0 | 0 | 0 | 3 | 0 | 0 | 0 | 0 | 0 | 0 | 0 | 0 | 0 | 0.97 | 0 | 0 | 0 | 0 | 0 | 0 | 0 | 0 | 0 | 0 | 0 | 0 | 0 | 0 | 0 | 0 | 2 | 0 | 0 | 0 | 0 | 0 | 0 | 0 | 0 | 0 | 0 | 0 | 0 | 0 | 0 | 0 | 0 | 0 | 0 | 0 | 0 | 0 | 0 | 0 | 0 | 0 | 0 | 0 | 0 | 0 | 0 | 86.7 | Y0.97Ca0.03Ba2Cu3O6.97
0 | 0 | 0 | 0 | 0 | 0 | 0 | 6.97 | 0 | 0 | 0 | 0 | 0 | 0 | 0 | 0 | 0 | 0 | 0 | 0.06 | 0 | 0 | 0 | 0 | 0 | 0 | 0 | 0 | 3 | 0 | 0 | 0 | 0 | 0 | 0 | 0 | 0 | 0 | 0.94 | 0 | 0 | 0 | 0 | 0 | 0 | 0 | 0 | 0 | 0 | 0 | 0 | 0 | 0 | 0 | 0 | 2 | 0 | 0 | 0 | 0 | 0 | 0 | 0 | 0 | 0 | 0 | 0 | 0 | 0 | 0 | 0 | 0 | 0 | 0 | 0 | 0 | 0 | 0 | 0 | 0 | 0 | 0 | 0 | 0 | 0 | 0 | 83.4 | Y0.94Ca0.06Ba2Cu3O6.97
0 | 0 | 0 | 0 | 0 | 0 | 0 | 6.96 | 0 | 0 | 0 | 0 | 0 | 0 | 0 | 0 | 0 | 0 | 0 | 0 | 0 | 0 | 0 | 0 | 0 | 0 | 0 | 0 | 3 | 0 | 0 | 0 | 0 | 0 | 0 | 0 | 0 | 0 | 1 | 0 | 0 | 0 | 0 | 0 | 0 | 0 | 0 | 0 | 0 | 0 | 0 | 0 | 0 | 0 | 0 | 2022-09-01 | 0.1 | 0 | 0 | 0 | 0 | 0 | 0 | 0 | 0 | 0 | 0 | 0 | 0 | 0 | 0 | 0 | 0 | 0 | 0 | 0 | 0 | 0 | 0 | 0 | 0 | 0 | 0 | 0 | 0 | 0 | 93.5 | Y1Ba1.9La0.1Cu3O6.96
0 | 0 | 0 | 0 | 0 | 0 | 0 | 6.96 | 0 | 0 | 0 | 0 | 0 | 0 | 0 | 0 | 0 | 0 | 0 | 0 | 0 | 0 | 0 | 0 | 0 | 0 | 0 | 0 | 3 | 0 | 0 | 0 | 0 | 0 | 0 | 0 | 0 | 0 | 1 | 0 | 0 | 0 | 0 | 0 | 0 | 0 | 0 | 0 | 0 | 0 | 0 | 0 | 0 | 0 | 0 | 1.89 | 0.11 | 0 | 0 | 0 | 0 | 0 | 0 | 0 | 0 | 0 | 0 | 0 | 0 | 0 | 0 | 0 | 0 | 0 | 0 | 0 | 0 | 0 | 0 | 0 | 0 | 0 | 0 | 0 | 0 | 0 | 93.6 | Y1Ba1.89La0.11Cu3O6.96
0 | 0 | 0 | 0 | 0 | 0 | 0 | 6.96 | 0 | 0 | 0 | 0 | 0 | 0 | 0 | 0 | 0 | 0 | 0 | 0 | 0 | 0 | 0 | 0 | 0 | 0 | 0 | 0 | 3 | 0 | 0 | 0 | 0 | 0 | 0 | 0 | 0 | 0 | 1 | 0 | 0 | 0 | 0 | 0 | 0 | 0 | 0 | 0 | 0 | 0 | 0 | 0 | 0 | 0 | 0 | 1.88 | 0.12 | 0 | 0 | 0 | 0 | 0 | 0 | 0 | 0 | 0 | 0 | 0 | 0 | 0 | 0 | 0 | 0 | 0 | 0 | 0 | 0 | 0 | 0 | 0 | 0 | 0 | 0 | 0 | 0 | 0 | 93.2 | Y1Ba1.88La0.12Cu3O6.96
0 | 0 | 0 | 0 | 0 | 0 | 0 | 6.96 | 0 | 0 | 0 | 0 | 0 | 0 | 0 | 0 | 0 | 0 | 0 | 0 | 0 | 0 | 0 | 0 | 0 | 0 | 0 | 0 | 3 | 0 | 0 | 0 | 0 | 0 | 0 | 0 | 0 | 0 | 1 | 0 | 0 | 0 | 0 | 0 | 0 | 0 | 0 | 0 | 0 | 0 | 0 | 0 | 0 | 0 | 0 | 1.86 | 0.14 | 0 | 0 | 0 | 0 | 0 | 0 | 0 | 0 | 0 | 0 | 0 | 0 | 0 | 0 | 0 | 0 | 0 | 0 | 0 | 0 | 0 | 0 | 0 | 0 | 0 | 0 | 0 | 0 | 0 | 91.9 | Y1Ba1.86La0.14Cu3O6.96
0 | 0 | 0 | 0 | 0 | 0 | 0 | 6.96 | 0 | 0 | 0 | 0 | 0 | 0 | 0 | 0 | 0 | 0 | 0 | 0 | 0 | 0 | 0 | 0 | 0 | 0 | 0 | 0 | 3 | 0 | 0 | 0 | 0 | 0 | 0 | 0 | 0 | 0 | 1 | 0 | 0 | 0 | 0 | 0 | 0 | 0 | 0 | 0 | 0 | 0 | 0 | 0 | 0 | 0 | 0 | 1.96 | 0.04 | 0 | 0 | 0 | 0 | 0 | 0 | 0 | 0 | 0 | 0 | 0 | 0 | 0 | 0 | 0 | 0 | 0 | 0 | 0 | 0 | 0 | 0 | 0 | 0 | 0 | 0 | 0 | 0 | 0 | 93.6 | Y1Ba1.96La0.04Cu3O6.96
0 | 0 | 0 | 0 | 0 | 0 | 0 | 6.96 | 0 | 0 | 0 | 0 | 0 | 0 | 0 | 0 | 0 | 0 | 0 | 0 | 0 | 0 | 0 | 0 | 0 | 0 | 0 | 0 | 3 | 0 | 0 | 0 | 0 | 0 | 0 | 0 | 0 | 0 | 1 | 0 | 0 | 0 | 0 | 0 | 0 | 0 | 0 | 0 | 0 | 0 | 0 | 0 | 0 | 0 | 0 | 1.95 | 0.05 | 0 | 0 | 0 | 0 | 0 | 0 | 0 | 0 | 0 | 0 | 0 | 0 | 0 | 0 | 0 | 0 | 0 | 0 | 0 | 0 | 0 | 0 | 0 | 0 | 0 | 0 | 0 | 0 | 0 | 93.8 | Y1Ba1.95La0.05Cu3O6.96
0 | 0 | 0 | 0 | 0 | 0 | 0 | 6.96 | 0 | 0 | 0 | 0 | 0 | 0 | 0 | 0 | 0 | 0 | 0 | 0 | 0 | 0 | 0 | 0 | 0 | 0 | 0 | 0 | 3 | 0 | 0 | 0 | 0 | 0 | 0 | 0 | 0 | 0 | 1 | 0 | 0 | 0 | 0 | 0 | 0 | 0 | 0 | 0 | 0 | 0 | 0 | 0 | 0 | 0 | 0 | 1.94 | 0.06 | 0 | 0 | 0 | 0 | 0 | 0 | 0 | 0 | 0 | 0 | 0 | 0 | 0 | 0 | 0 | 0 | 0 | 0 | 0 | 0 | 0 | 0 | 0 | 0 | 0 | 0 | 0 | 0 | 0 | 94 | Y1Ba1.94La0.06Cu3O6.96
0 | 0 | 0 | 0 | 0 | 0 | 0 | 6.96 | 0 | 0 | 0 | 0 | 0 | 0 | 0 | 0 | 0 | 0 | 0 | 0 | 0 | 0 | 0 | 0 | 0 | 0 | 0 | 0 | 3 | 0 | 0 | 0 | 0 | 0 | 0 | 0 | 0 | 0 | 1 | 0 | 0 | 0 | 0 | 0 | 0 | 0 | 0 | 0 | 0 | 0 | 0 | 0 | 0 | 0 | 0 | 1.92 | 0.08 | 0 | 0 | 0 | 0 | 0 | 0 | 0 | 0 | 0 | 0 | 0 | 0 | 0 | 0 | 0 | 0 | 0 | 0 | 0 | 0 | 0 | 0 | 0 | 0 | 0 | 0 | 0 | 0 | 0 | 94 | Y1Ba1.92La0.08Cu3O6.96
0 | 0 | 0 | 0 | 0 | 0 | 0 | 6.96 | 0 | 0 | 0 | 0 | 0 | 0 | 0 | 0 | 0 | 0 | 0 | 0 | 0 | 0 | 0 | 0 | 0 | 0 | 0 | 0 | 3 | 0 | 0 | 0 | 0 | 0 | 0 | 0 | 0 | 0 | 1 | 0 | 0 | 0 | 0 | 0 | 0 | 0 | 0 | 0 | 0 | 0 | 0 | 0 | 0 | 0 | 0 | 2 | 0 | 0 | 0 | 0 | 0 | 0 | 0 | 0 | 0 | 0 | 0 | 0 | 0 | 0 | 0 | 0 | 0 | 0 | 0 | 0 | 0 | 0 | 0 | 0 | 0 | 0 | 0 | 0 | 0 | 0 | 91.3 | Y1Ba2Cu3O6.96
0 | 0 | 0 | 0 | 0 | 0 | 0 | 6.96 | 0 | 0 | 0 | 0 | 0 | 0 | 0 | 0 | 0 | 0 | 0 | 0 | 0 | 0 | 0 | 0 | 0 | 0 | 0 | 0 | 3 | 0 | 0 | 0 | 0 | 0 | 0 | 0 | 0 | 0 | 1 | 0 | 0 | 0 | 0 | 0 | 0 | 0 | 0 | 0 | 0 | 0 | 0 | 0 | 0 | 0 | 0 | 1.99 | 0.01 | 0 | 0 | 0 | 0 | 0 | 0 | 0 | 0 | 0 | 0 | 0 | 0 | 0 | 0 | 0 | 0 | 0 | 0 | 0 | 0 | 0 | 0 | 0 | 0 | 0 | 0 | 0 | 0 | 0 | 92.1 | Y1Ba1.99La0.01Cu3O6.96
0 | 0 | 0 | 0 | 0 | 0 | 0 | 6.96 | 0 | 0 | 0 | 0 | 0 | 0 | 0 | 0 | 0 | 0 | 0 | 0 | 0 | 0 | 0 | 0 | 0 | 0 | 0 | 0 | 3 | 0 | 0 | 0 | 0 | 0 | 0 | 0 | 0 | 0 | 1 | 0 | 0 | 0 | 0 | 0 | 0 | 0 | 0 | 0 | 0 | 0 | 0 | 0 | 0 | 0 | 0 | 1.98 | 0.02 | 0 | 0 | 0 | 0 | 0 | 0 | 0 | 0 | 0 | 0 | 0 | 0 | 0 | 0 | 0 | 0 | 0 | 0 | 0 | 0 | 0 | 0 | 0 | 0 | 0 | 0 | 0 | 0 | 0 | 92.6 | Y1Ba1.98La0.02Cu3O6.96
0 | 0 | 0 | 0 | 0 | 0 | 0 | 6.96 | 0 | 0 | 0 | 0 | 0 | 0 | 0 | 0 | 0 | 0 | 0 | 0 | 0 | 0 | 0 | 0 | 0 | 0 | 0 | 0 | 3 | 0 | 0 | 0 | 0 | 0 | 0 | 0 | 0 | 0 | 1 | 0 | 0 | 0 | 0 | 0 | 0 | 0 | 0 | 0 | 0 | 0 | 0 | 0 | 0 | 0 | 0 | 1.97 | 0.03 | 0 | 0 | 0 | 0 | 0 | 0 | 0 | 0 | 0 | 0 | 0 | 0 | 0 | 0 | 0 | 0 | 0 | 0 | 0 | 0 | 0 | 0 | 0 | 0 | 0 | 0 | 0 | 0 | 0 | 93.2 | Y1Ba1.97La0.03Cu3O6.96
0 | 0 | 0 | 0 | 0 | 0 | 0 | 4 | 0 | 0 | 0 | 0 | 0 | 0 | 0 | 0 | 0 | 0 | 0 | 0 | 0 | 0 | 0 | 0 | 0 | 0 | 0 | 0 | 1 | 0 | 0 | 0 | 0 | 0 | 0 | 0 | 0 | 0 | 0 | 0 | 0 | 0 | 0 | 0 | 0 | 0 | 0 | 0 | 0 | 0 | 0 | 0 | 0 | 0 | 0 | 0.125 | 1.875 | 0 | 0 | 0 | 0 | 0 | 0 | 0 | 0 | 0 | 0 | 0 | 0 | 0 | 0 | 0 | 0 | 0 | 0 | 0 | 0 | 0 | 0 | 0 | 0 | 0 | 0 | 0 | 0 | 0 | 4 | La1.875Ba0.125Cu1O4
0 | 0 | 0 | 0 | 0 | 0 | 0 | 4 | 0 | 0 | 0 | 0 | 0 | 0 | 0 | 0 | 0 | 0 | 0 | 0 | 0 | 0 | 0 | 0 | 0 | 0 | 0 | 0 | 1 | 0 | 0 | 0 | 0 | 0 | 0 | 0 | 0 | 0 | 0 | 0 | 0 | 0 | 0 | 0 | 0 | 0 | 0 | 0 | 0 | 0 | 0 | 0 | 0 | 0 | 0 | 0.125 | 1.875 | 0 | 0 | 0 | 0 | 0 | 0 | 0 | 0 | 0 | 0 | 0 | 0 | 0 | 0 | 0 | 0 | 0 | 0 | 0 | 0 | 0 | 0 | 0 | 0 | 0 | 0 | 0 | 0 | 0 | 30 | La1.875Ba0.125Cu1O4
0 | 0 | 0 | 0 | 0 | 0 | 0 | 3 | 0 | 0 | 0 | 0 | 0 | 0 | 0 | 0 | 0 | 0 | 0.45 | 0 | 0 | 0 | 0 | 0 | 0 | 0 | 0 | 0 | 0 | 0 | 0 | 0 | 0 | 0 | 0 | 0 | 0 | 0 | 0 | 0 | 0 | 0 | 0 | 0 | 0 | 0 | 0 | 0 | 0 | 0 | 0 | 0 | 0 | 0 | 0 | 0.55 | 0 | 0 | 0 | 0 | 0 | 0 | 0 | 0 | 0 | 0 | 0 | 0 | 0 | 0 | 0 | 0 | 0 | 0 | 0 | 0 | 0 | 0 | 0 | 0 | 0 | 0 | 1 | 0 | 0 | 0 | 2022-05-22 | Ba0.55K0.45Bi1O3
0 | 0 | 0 | 0 | 0 | 0 | 0 | 3 | 0 | 0 | 0 | 0 | 0 | 0 | 0 | 0 | 0 | 0 | 0.45 | 0 | 0 | 0 | 0 | 0 | 0 | 0 | 0 | 0 | 0 | 0 | 0 | 0 | 0 | 0 | 0 | 0 | 0 | 0 | 0 | 0 | 0 | 0 | 0 | 0 | 0 | 0 | 0 | 0 | 0 | 0 | 0 | 0 | 0 | 0 | 0 | 0.55 | 0 | 0 | 0 | 0 | 0 | 0 | 0 | 0 | 0 | 0 | 0 | 0 | 0 | 0 | 0 | 0 | 0 | 0 | 0 | 0 | 0 | 0 | 0 | 0 | 0 | 0 | 1 | 0 | 0 | 0 | 20 | Ba0.55K0.45Bi1O3
0 | 0 | 0 | 0 | 0 | 0 | 0 | 2 | 0 | 0 | 0 | 0 | 0 | 0 | 0 | 0 | 0 | 0 | 0 | 0 | 0 | 0 | 0 | 0 | 0 | 0 | 0 | 0 | 1 | 0 | 0 | 0 | 0 | 0 | 0 | 0 | 0 | 1 | 0 | 0 | 0 | 0 | 0 | 0 | 0 | 0 | 0 | 0 | 0 | 0 | 0 | 0 | 0 | 0 | 0 | 0 | 0 | 0 | 0 | 0 | 0 | 0 | 0 | 0 | 0 | 0 | 0 | 0 | 0 | 0 | 0 | 0 | 0 | 0 | 0 | 0 | 0 | 0 | 0 | 0 | 0 | 0 | 0 | 0 | 0 | 0 | 91 | Sr1Cu1O2
0 | 0 | 0 | 0 | 0 | 0 | 0 | 2 | 0 | 0 | 0 | 0 | 0 | 0 | 0 | 0 | 0 | 0 | 0 | 0.285 | 0 | 0 | 0 | 0 | 0 | 0 | 0 | 0 | 1 | 0 | 0 | 0 | 0 | 0 | 0 | 0 | 0 | 0.665 | 0 | 0 | 0 | 0 | 0 | 0 | 0 | 0 | 0 | 0 | 0 | 0 | 0 | 0 | 0 | 0 | 0 | 0 | 0 | 0 | 0 | 0 | 0 | 0 | 0 | 0 | 0 | 0 | 0 | 0 | 0 | 0 | 0 | 0 | 0 | 0 | 0 | 0 | 0 | 0 | 0 | 0 | 0 | 0 | 0 | 0 | 0 | 0 | 110 | Ca0.285Sr0.665Cu1O2
0 | 0 | 0 | 0 | 0 | 0 | 0 | 2 | 0 | 0 | 0 | 0 | 0 | 0 | 0 | 0 | 0 | 0 | 0 | 0 | 0 | 0 | 0 | 0 | 0 | 0 | 0 | 0 | 1 | 0 | 0 | 0 | 0 | 0 | 0 | 0 | 0 | 0.92 | 0 | 0 | 0 | 0 | 0 | 0 | 0 | 0 | 0 | 0 | 0 | 0 | 0 | 0 | 0 | 0 | 0 | 0 | 0 | 0 | 0 | 0 | 0 | 0.08 | 0 | 0 | 0 | 0 | 0 | 0 | 0 | 0 | 0 | 0 | 0 | 0 | 0 | 0 | 0 | 0 | 0 | 0 | 0 | 0 | 0 | 0 | 0 | 0 | 43 | Sr0.92Sm0.08Cu1O2
0 | 0 | 0 | 0 | 0 | 0 | 0 | 15 | 0 | 0 | 0 | 0 | 0 | 0 | 0 | 0 | 0 | 0 | 0 | 0 | 0 | 0 | 0 | 0 | 0 | 0 | 0 | 0 | 7 | 0 | 0 | 0 | 0 | 0 | 0 | 0 | 0 | 0 | 2022-02-01 | 0 | 0 | 0 | 0 | 0 | 0 | 0 | 0 | 0 | 0 | 0 | 0 | 0 | 0 | 0 | 0 | 4 | 0 | 0 | 0.8 | 0 | 0 | 0 | 0 | 0 | 0 | 0 | 0 | 0 | 0 | 0 | 0 | 0 | 0 | 0 | 0 | 0 | 0 | 0 | 0 | 0 | 0 | 0 | 0 | 0 | 0 | 0 | 40 | Y1.2Pr0.8Ba4Cu7O15
0 | 0 | 0 | 0 | 0 | 0 | 0 | 2 | 0 | 0 | 0 | 0 | 0 | 0 | 0 | 0 | 0 | 0 | 0 | 0 | 0 | 0 | 0 | 0 | 0 | 0 | 0 | 0 | 1 | 0 | 0 | 0 | 0 | 0 | 0 | 0 | 0 | 0.9 | 0 | 0 | 0 | 0 | 0 | 0 | 0 | 0 | 0 | 0 | 0 | 0 | 0 | 0 | 0 | 0 | 0 | 0 | 0.1 | 0 | 0 | 0 | 0 | 0 | 0 | 0 | 0 | 0 | 0 | 0 | 0 | 0 | 0 | 0 | 0 | 0 | 0 | 0 | 0 | 0 | 0 | 0 | 0 | 0 | 0 | 0 | 0 | 0 | 43 | Sr0.9La0.1Cu1O2
0 | 0 | 0 | 0 | 0 | 0 | 0 | 6 | 0 | 0 | 0 | 0 | 0 | 0 | 0 | 0 | 0 | 0 | 0 | 0 | 0 | 0 | 0 | 0 | 0 | 0 | 0 | 0 | 1 | 0 | 0 | 0 | 0 | 0 | 0 | 0 | 0 | 1.65 | 0 | 0 | 0 | 0 | 0 | 0 | 0 | 0 | 0 | 0 | 0 | 0 | 0 | 0 | 0 | 0 | 0 | 0 | 0.4 | 0 | 0 | 0 | 0 | 0 | 0 | 0 | 0 | 0 | 0 | 0 | 0 | 0 | 0 | 0 | 0 | 0 | 0 | 0 | 0 | 0 | 0 | 0 | 0 | 0 | 1.95 | 0 | 0 | 0 | 15 | Bi1.95Sr1.65La0.4Cu1O6
0 | 0 | 0 | 0 | 0 | 0 | 0 | 7 | 0 | 0 | 0 | 0 | 0 | 0 | 0 | 0 | 0 | 0 | 0 | 1 | 0 | 0 | 0 | 0 | 0 | 0 | 0 | 0 | 2 | 0 | 0 | 0 | 0 | 0 | 0 | 0 | 0 | 2 | 0 | 0 | 0 | 0 | 0 | 0 | 0 | 0 | 0 | 0 | 0 | 0 | 0 | 0 | 0 | 0 | 0 | 0 | 0 | 0 | 0 | 0 | 0 | 0 | 0 | 0 | 0 | 0 | 0 | 0 | 0 | 0 | 0 | 0 | 0 | 0 | 0 | 0 | 0 | 0 | 0 | 0 | 0.5 | 0.5 | 0 | 0 | 0 | 0 | 82 | Tl0.5Pb0.5Sr2Ca1Cu2O7
0 | 0 | 0 | 0 | 0 | 0 | 0 | 8 | 0 | 0 | 0 | 0 | 0 | 0 | 0 | 0 | 0 | 0 | 0 | 1 | 0 | 0 | 0 | 0 | 0 | 0 | 0 | 0 | 2 | 0 | 0 | 0 | 0 | 0 | 0 | 0 | 0 | 0 | 0 | 0 | 0 | 0 | 0 | 0 | 0 | 0 | 0 | 0 | 0 | 0 | 0 | 0 | 0 | 0 | 0 | 2 | 0 | 0 | 0 | 0 | 0 | 0 | 0 | 0 | 0 | 0 | 0 | 0 | 0 | 0 | 0 | 0 | 0 | 0 | 0 | 0 | 0 | 0 | 0 | 0.67 | 1.33 | 0 | 0 | 0 | 0 | 0 | 100 | Hg0.67Tl1.33Ba2Ca1Cu2O8
0.1 | 0 | 0 | 0 | 0 | 0 | 0 | 4 | 0 | 0 | 0 | 0 | 0 | 0 | 0 | 0 | 0 | 0 | 0 | 0 | 0 | 0 | 0 | 0 | 0 | 0 | 0 | 0 | 1 | 0 | 0 | 0 | 0 | 0 | 0 | 0 | 0 | 0.1 | 0 | 0 | 0 | 0 | 0 | 0 | 0 | 0 | 0 | 0 | 0 | 0 | 0 | 0 | 0 | 0 | 0 | 0 | 2022-09-01 | 0 | 0 | 0 | 0 | 0 | 0 | 0 | 0 | 0 | 0 | 0 | 0 | 0 | 0 | 0 | 0 | 0 | 0 | 0 | 0 | 0 | 0 | 0 | 0 | 0 | 0 | 0 | 0 | 0 | 2022-09-28 | La1.9Sr0.1Cu1H0.1O4
0.1 | 0 | 0 | 0 | 0 | 0 | 0 | 4 | 0 | 0 | 0 | 0 | 0 | 0 | 0 | 0 | 0 | 0 | 0 | 0 | 0 | 0 | 0 | 0 | 0 | 0 | 0 | 0 | 1 | 0 | 0 | 0 | 0 | 0 | 0 | 0 | 0 | 0.15 | 0 | 0 | 0 | 0 | 0 | 0 | 0 | 0 | 0 | 0 | 0 | 0 | 0 | 0 | 0 | 0 | 0 | 0 | 1.85 | 0 | 0 | 0 | 0 | 0 | 0 | 0 | 0 | 0 | 0 | 0 | 0 | 0 | 0 | 0 | 0 | 0 | 0 | 0 | 0 | 0 | 0 | 0 | 0 | 0 | 0 | 0 | 0 | 0 | 35.4 | La1.85Sr0.15Cu1H0.1O4
0.1 | 0 | 0 | 0 | 0 | 0 | 0 | 4 | 0 | 0 | 0 | 0 | 0 | 0 | 0 | 0 | 0 | 0 | 0 | 0 | 0 | 0 | 0 | 0 | 0 | 0 | 0 | 0 | 1 | 0 | 0 | 0 | 0 | 0 | 0 | 0 | 0 | 0.2 | 0 | 0 | 0 | 0 | 0 | 0 | 0 | 0 | 0 | 0 | 0 | 0 | 0 | 0 | 0 | 0 | 0 | 0 | 2022-08-01 | 0 | 0 | 0 | 0 | 0 | 0 | 0 | 0 | 0 | 0 | 0 | 0 | 0 | 0 | 0 | 0 | 0 | 0 | 0 | 0 | 0 | 0 | 0 | 0 | 0 | 0 | 0 | 0 | 0 | 35.5 | La1.8Sr0.2Cu1H0.1O4
0.1 | 0 | 0 | 0 | 0 | 0 | 0 | 4 | 0 | 0 | 0 | 0 | 0 | 0 | 0 | 0 | 0 | 0 | 0 | 0 | 0 | 0 | 0 | 0 | 0 | 0 | 0 | 0 | 1 | 0 | 0 | 0 | 0 | 0 | 0 | 0 | 0 | 0.25 | 0 | 0 | 0 | 0 | 0 | 0 | 0 | 0 | 0 | 0 | 0 | 0 | 0 | 0 | 0 | 0 | 0 | 0 | 1.75 | 0 | 0 | 0 | 0 | 0 | 0 | 0 | 0 | 0 | 0 | 0 | 0 | 0 | 0 | 0 | 0 | 0 | 0 | 0 | 0 | 0 | 0 | 0 | 0 | 0 | 0 | 0 | 0 | 0 | 2022-08-26 | La1.75Sr0.25Cu1H0.1O4
0 | 0 | 0 | 0 | 0 | 0 | 0 | 7.224 | 0 | 0 | 0 | 0 | 0 | 0 | 0 | 0 | 0 | 0 | 0 | 0 | 0 | 0.3 | 0 | 0 | 0 | 0 | 0 | 0 | 2022-07-02 | 0 | 0 | 0 | 0 | 0 | 0 | 0 | 0 | 2 | 1 | 0 | 0 | 0 | 0 | 0 | 0 | 0 | 0 | 0 | 0 | 0 | 0 | 0 | 0 | 0 | 0 | 0 | 0 | 0 | 0 | 0 | 0 | 0 | 0 | 0 | 0 | 0 | 0 | 0 | 0 | 0 | 0 | 0 | 0 | 0 | 0 | 0 | 0 | 0 | 0 | 0 | 0 | 0 | 0 | 0 | 0 | 0 | 35 | Y1Sr2Cu2.7Ti0.3O7.224
0 | 0 | 0 | 0 | 0 | 0 | 0 | 7.152 | 0 | 0 | 0 | 0 | 0 | 0 | 0 | 0 | 0 | 0 | 0 | 0 | 0 | 0.3 | 0 | 0 | 0 | 0 | 0 | 0 | 2022-07-02 | 0 | 0 | 0 | 0 | 0 | 0 | 0 | 0 | 2 | 1 | 0 | 0 | 0 | 0 | 0 | 0 | 0 | 0 | 0 | 0 | 0 | 0 | 0 | 0 | 0 | 0 | 0 | 0 | 0 | 0 | 0 | 0 | 0 | 0 | 0 | 0 | 0 | 0 | 0 | 0 | 0 | 0 | 0 | 0 | 0 | 0 | 0 | 0 | 0 | 0 | 0 | 0 | 0 | 0 | 0 | 0 | 0 | 23 | Y1Sr2Cu2.7Ti0.3O7.152
0 | 0 | 0 | 0 | 0 | 0 | 0 | 7.144 | 0 | 0 | 0 | 0 | 0 | 0 | 0 | 0 | 0 | 0 | 0 | 0 | 0 | 0.3 | 0 | 0 | 0 | 0 | 0 | 0 | 2022-07-02 | 0 | 0 | 0 | 0 | 0 | 0 | 0 | 0 | 2 | 1 | 0 | 0 | 0 | 0 | 0 | 0 | 0 | 0 | 0 | 0 | 0 | 0 | 0 | 0 | 0 | 0 | 0 | 0 | 0 | 0 | 0 | 0 | 0 | 0 | 0 | 0 | 0 | 0 | 0 | 0 | 0 | 0 | 0 | 0 | 0 | 0 | 0 | 0 | 0 | 0 | 0 | 0 | 0 | 0 | 0 | 0 | 0 | 12 | Y1Sr2Cu2.7Ti0.3O7.144
0 | 0 | 0 | 0 | 0 | 0 | 0 | 2 | 0 | 0 | 0 | 0 | 0 | 0 | 0 | 0 | 0 | 0 | 0 | 0 | 0 | 0 | 0 | 0 | 0 | 0 | 0 | 0 | 1 | 0 | 0 | 0 | 0 | 0 | 0 | 0 | 0 | 0.95 | 0.05 | 0 | 0 | 0 | 0 | 0 | 0 | 0 | 0 | 0 | 0 | 0 | 0 | 0 | 0 | 0 | 0 | 0 | 0 | 0 | 0 | 0 | 0 | 0 | 0 | 0 | 0 | 0 | 0 | 0 | 0 | 0 | 0 | 0 | 0 | 0 | 0 | 0 | 0 | 0 | 0 | 0 | 0 | 0 | 0 | 0 | 0 | 0 | 38.6 | Sr0.95Y0.05Cu1O2
0 | 0 | 0 | 0 | 0 | 0 | 0 | 2 | 0 | 0 | 0 | 0 | 0 | 0 | 0 | 0 | 0 | 0 | 0 | 0 | 0 | 0 | 0 | 0 | 0 | 0 | 0 | 0 | 1 | 0 | 0 | 0 | 0 | 0 | 0 | 0 | 0 | 0.9 | 0.1 | 0 | 0 | 0 | 0 | 0 | 0 | 0 | 0 | 0 | 0 | 0 | 0 | 0 | 0 | 0 | 0 | 0 | 0 | 0 | 0 | 0 | 0 | 0 | 0 | 0 | 0 | 0 | 0 | 0 | 0 | 0 | 0 | 0 | 0 | 0 | 0 | 0 | 0 | 0 | 0 | 0 | 0 | 0 | 0 | 0 | 0 | 0 | 36.6 | Sr0.9Y0.1Cu1O2
0 | 0 | 0 | 0 | 0 | 0 | 0 | 2 | 0 | 0 | 0 | 0 | 0 | 0 | 0 | 0 | 0 | 0 | 0 | 0 | 0 | 0 | 0 | 0 | 0 | 0 | 0 | 0 | 1 | 0 | 0 | 0 | 0 | 0 | 0 | 0 | 0 | 0.85 | 0.15 | 0 | 0 | 0 | 0 | 0 | 0 | 0 | 0 | 0 | 0 | 0 | 0 | 0 | 0 | 0 | 0 | 0 | 0 | 0 | 0 | 0 | 0 | 0 | 0 | 0 | 0 | 0 | 0 | 0 | 0 | 0 | 0 | 0 | 0 | 0 | 0 | 0 | 0 | 0 | 0 | 0 | 0 | 0 | 0 | 0 | 0 | 0 | 36.6 | Sr0.85Y0.15Cu1O2
0 | 0 | 0 | 0 | 0 | 0 | 0 | 2 | 0 | 0 | 0 | 0 | 0 | 0 | 0 | 0 | 0 | 0 | 0 | 0 | 0 | 0 | 0 | 0 | 0 | 0 | 0 | 0 | 1 | 0 | 0 | 0 | 0 | 0 | 0 | 0 | 0 | 0.8 | 0.2 | 0 | 0 | 0 | 0 | 0 | 0 | 0 | 0 | 0 | 0 | 0 | 0 | 0 | 0 | 0 | 0 | 0 | 0 | 0 | 0 | 0 | 0 | 0 | 0 | 0 | 0 | 0 | 0 | 0 | 0 | 0 | 0 | 0 | 0 | 0 | 0 | 0 | 0 | 0 | 0 | 0 | 0 | 0 | 0 | 0 | 0 | 0 | 38.6 | Sr0.8Y0.2Cu1O2
0 | 0 | 0 | 0 | 0 | 0 | 0 | 2 | 0 | 0 | 0 | 0 | 0 | 0 | 0 | 0 | 0 | 0 | 0 | 0 | 0 | 0 | 0 | 0 | 0 | 0 | 0 | 0 | 1 | 0 | 0 | 0 | 0 | 0 | 0 | 0 | 0 | 0.75 | 0.25 | 0 | 0 | 0 | 0 | 0 | 0 | 0 | 0 | 0 | 0 | 0 | 0 | 0 | 0 | 0 | 0 | 0 | 0 | 0 | 0 | 0 | 0 | 0 | 0 | 0 | 0 | 0 | 0 | 0 | 0 | 0 | 0 | 0 | 0 | 0 | 0 | 0 | 0 | 0 | 0 | 0 | 0 | 0 | 0 | 0 | 0 | 0 | 38.6 | Sr0.75Y0.25Cu1O2
0 | 0 | 0 | 0 | 0 | 0 | 0 | 2 | 0 | 0 | 0 | 0 | 0 | 0 | 0 | 0 | 0 | 0 | 0 | 0 | 0 | 0 | 0 | 0 | 0 | 0 | 0 | 0 | 1 | 0 | 0 | 0 | 0 | 0 | 0 | 0 | 0 | 0.7 | 0.3 | 0 | 0 | 0 | 0 | 0 | 0 | 0 | 0 | 0 | 0 | 0 | 0 | 0 | 0 | 0 | 0 | 0 | 0 | 0 | 0 | 0 | 0 | 0 | 0 | 0 | 0 | 0 | 0 | 0 | 0 | 0 | 0 | 0 | 0 | 0 | 0 | 0 | 0 | 0 | 0 | 0 | 0 | 0 | 0 | 0 | 0 | 0 | 32.6 | Sr0.7Y0.3Cu1O2
0 | 0 | 0 | 0 | 0 | 0 | 0 | 6 | 0 | 0 | 0 | 0 | 0 | 0 | 0 | 0 | 0 | 0 | 0 | 0 | 0 | 0 | 0 | 0 | 0 | 0 | 0 | 0 | 1 | 0 | 0 | 0 | 0 | 0 | 0 | 0 | 0 | 0 | 0 | 0 | 0 | 0 | 0 | 0 | 0 | 0 | 0 | 0 | 0 | 0 | 0 | 0 | 0 | 0 | 0 | 2 | 0 | 0 | 0 | 0 | 0 | 0 | 0 | 0 | 0 | 0 | 0 | 0 | 0 | 0 | 0 | 0 | 0 | 0 | 0 | 0 | 0 | 0 | 0 | 0 | 2 | 0 | 0 | 0 | 0 | 0 | 78 | Tl2Ba2Cu1O6
0 | 0 | 0 | 0 | 0 | 0 | 0 | 6 | 0 | 0 | 0 | 0 | 0 | 0 | 0 | 0 | 0 | 0 | 0 | 0 | 0 | 0 | 0 | 0 | 0 | 0 | 0 | 0 | 1 | 0 | 0 | 0 | 0 | 0 | 0 | 0 | 0 | 0 | 0 | 0 | 0 | 0 | 0 | 0 | 0 | 0 | 0 | 0 | 0 | 0 | 0 | 0 | 0 | 0 | 0 | 2 | 0 | 0 | 0 | 0 | 0 | 0 | 0 | 0 | 0 | 0 | 0 | 0 | 0 | 0 | 0 | 0 | 0 | 0 | 0 | 0 | 0 | 0 | 0 | 0 | 2 | 0 | 0 | 0 | 0 | 0 | 83 | Tl2Ba2Cu1O6
0 | 0 | 0 | 0 | 0 | 0 | 0 | 7 | 0 | 0 | 0 | 0 | 0 | 0 | 0 | 0 | 0 | 0 | 0 | 1 | 0 | 0 | 0 | 0 | 0 | 0 | 0 | 0 | 2 | 0 | 0 | 0 | 0 | 0 | 0 | 0 | 0 | 2 | 0 | 0 | 0 | 0 | 0 | 0 | 0 | 0 | 0 | 0 | 0 | 0 | 0 | 0 | 0 | 0 | 0 | 0 | 0 | 0 | 0 | 0 | 0 | 0 | 0 | 0 | 0 | 0 | 0 | 0 | 0 | 0 | 0 | 0 | 0 | 0 | 0 | 0 | 0 | 0 | 0 | 0 | 1 | 0 | 0 | 0 | 0 | 0 | 73 | Tl1Sr2Ca1Cu2O7
0 | 0 | 0 | 0 | 0 | 1 | 0 | 11 | 0 | 0 | 0 | 0 | 0 | 0 | 0 | 0 | 0 | 0 | 0 | 0 | 0 | 0 | 0 | 0 | 0 | 0 | 0 | 0 | 2 | 0 | 0 | 0 | 0 | 0 | 0 | 0 | 0 | 4 | 0 | 0 | 0 | 0 | 0 | 0 | 0 | 0 | 0 | 0 | 0 | 0 | 0 | 0 | 0 | 0 | 0 | 0 | 0 | 0 | 0 | 0 | 0 | 0 | 0 | 0 | 0 | 0 | 0 | 0 | 0 | 0 | 0 | 0 | 0 | 0 | 0 | 0 | 0 | 0 | 0 | 0 | 0 | 0.4 | 2022-06-01 | 0 | 0 | 0 | 41 | Bi1.6Pb0.4Sr4Cu2C1O11
0 | 0 | 0 | 0 | 0 | 2 | 0 | 16 | 0 | 0 | 0 | 0 | 0 | 0 | 0 | 0 | 0 | 0 | 0 | 0 | 0 | 0 | 0 | 0 | 0 | 0 | 0 | 0 | 3 | 0 | 0 | 0 | 0 | 0 | 0 | 0 | 0 | 6 | 0 | 0 | 0 | 0 | 0 | 0 | 0 | 0 | 0 | 0 | 0 | 0 | 0 | 0 | 0 | 0 | 0 | 0 | 0 | 0 | 0 | 0 | 0 | 0 | 0 | 0 | 0 | 0 | 0 | 0 | 0 | 0 | 0 | 0 | 0 | 0 | 0 | 0 | 0 | 0 | 0 | 0 | 0 | 0.4 | 2022-06-01 | 0 | 0 | 0 | 54 | Bi1.6Pb0.4Sr6Cu3C2O16
0 | 0 | 0 | 0 | 0.15 | 0.85 | 0 | 5 | 0 | 0 | 0 | 0 | 0 | 0 | 0 | 0 | 0 | 0 | 0 | 0 | 0 | 0 | 0 | 0 | 0 | 0 | 0 | 0 | 1 | 0 | 0 | 0 | 0 | 0 | 0 | 0 | 0 | 2 | 0 | 0 | 0 | 0 | 0 | 0 | 0 | 0 | 0 | 0 | 0 | 0 | 0 | 0 | 0 | 0 | 0 | 0 | 0 | 0 | 0 | 0 | 0 | 0 | 0 | 0 | 0 | 0 | 0 | 0 | 0 | 0 | 0 | 0 | 0 | 0 | 0 | 0 | 0 | 0 | 0 | 0 | 0 | 0 | 0 | 0 | 0 | 0 | 32 | Sr2Cu1C0.85B0.15O5
0 | 0 | 0 | 0 | 2022-06-02 | 2022-03-03 | 0 | 53 | 0 | 0 | 0 | 0 | 0 | 0 | 0 | 0 | 0 | 0 | 0 | 2022-06-07 | 0 | 0 | 0 | 0 | 0 | 0 | 0 | 0 | 2022-06-17 | 0 | 0 | 0 | 0 | 0 | 0 | 0 | 0 | 2022-09-15 | 0 | 0 | 0 | 0 | 0 | 0 | 0 | 0 | 0 | 0 | 0 | 0 | 0 | 0 | 0 | 0 | 0 | 0 | 0 | 0 | 0 | 0 | 0 | 0 | 0 | 0 | 0 | 0 | 0 | 0 | 0 | 0 | 0 | 0 | 0 | 0 | 0 | 0 | 0 | 0 | 0 | 0 | 0 | 0 | 0 | 0 | 0 | 0 | 105 | Sr15.9Ca7.6Cu17.6C3.3B2.6O53
0 | 0 | 0 | 0 | 2022-09-02 | 2022-09-01 | 0 | 51.7 | 0 | 0 | 0 | 0 | 0 | 0 | 0 | 0 | 0 | 0 | 0 | 2022-07-07 | 0 | 0 | 0 | 0 | 0 | 0 | 0 | 0 | 2022-04-19 | 0 | 0 | 0 | 0 | 0 | 0 | 0 | 0 | 2022-07-16 | 0 | 0 | 0 | 0 | 0 | 0 | 0 | 0 | 0 | 0 | 0 | 0 | 0 | 0 | 0 | 0 | 0 | 0 | 0 | 0 | 0 | 0 | 0 | 0 | 0 | 0 | 0 | 0 | 0 | 0 | 0 | 0 | 0 | 0 | 0 | 0 | 0 | 0 | 0 | 0 | 0 | 0 | 0 | 0 | 0 | 0 | 0 | 0 | 115 | Sr16.7Ca7.7Cu19.4C1.9B2.9O51.7
0 | 0 | 0 | 0 | 0 | 0 | 0 | 4 | 0 | 0 | 0 | 0 | 0 | 0 | 0 | 0 | 0 | 0 | 0 | 0 | 0 | 0 | 0 | 0 | 0 | 0 | 0 | 0 | 1 | 0 | 0 | 0 | 0 | 0 | 0 | 0 | 0 | 0 | 0 | 0 | 0 | 0 | 0 | 0 | 0 | 0 | 0 | 0 | 0 | 0 | 0 | 0 | 0 | 0 | 0 | 0 | 0 | 0.15 | 1.85 | 0 | 0 | 0 | 0 | 0 | 0 | 0 | 0 | 0 | 0 | 0 | 0 | 0 | 0 | 0 | 0 | 0 | 0 | 0 | 0 | 0 | 0 | 0 | 0 | 0 | 0 | 0 | 2022-09-20 | Pr1.85Ce0.15Cu1O4
0 | 0 | 0 | 0 | 0 | 0 | 0 | 4 | 0 | 0 | 0 | 0 | 0 | 0 | 0 | 0 | 0 | 0 | 0 | 0 | 0 | 0 | 0 | 0 | 0 | 0 | 0 | 0 | 1 | 0 | 0 | 0 | 0 | 0 | 0 | 0 | 0 | 0 | 0 | 0 | 0 | 0 | 0 | 0 | 0 | 0 | 0 | 0 | 0 | 0 | 0 | 0 | 0 | 0 | 0 | 0 | 0 | 0.15 | 0 | 0 | 0 | 1.85 | 0 | 0 | 0 | 0 | 0 | 0 | 0 | 0 | 0 | 0 | 0 | 0 | 0 | 0 | 0 | 0 | 0 | 0 | 0 | 0 | 0 | 0 | 0 | 0 | 2022-09-21 | Sm1.85Ce0.15Cu1O4
0 | 0 | 0 | 0 | 0 | 0 | 0 | 4 | 0 | 0 | 0 | 0 | 0 | 0 | 0 | 0 | 0 | 0 | 0 | 0 | 0 | 0 | 0 | 0 | 0 | 0 | 0 | 0 | 1 | 0 | 0 | 0 | 0 | 0 | 0 | 0 | 0 | 0 | 0 | 0 | 0 | 0 | 0 | 0 | 0 | 0 | 0 | 0 | 0 | 0 | 0 | 0 | 0 | 0 | 0 | 0 | 0 | 0.15 | 0 | 1.85 | 0 | 0 | 0 | 0 | 0 | 0 | 0 | 0 | 0 | 0 | 0 | 0 | 0 | 0 | 0 | 0 | 0 | 0 | 0 | 0 | 0 | 0 | 0 | 0 | 0 | 0 | 2022-04-26 | Nd1.85Ce0.15Cu1O4
0 | 0 | 0 | 0 | 0 | 0 | 0 | 2 | 0 | 0 | 0 | 0 | 0 | 0 | 0 | 0 | 0 | 0 | 0 | 0 | 0 | 0 | 0 | 0 | 0 | 0 | 0 | 0 | 1 | 0 | 0 | 0 | 0 | 0 | 0 | 0 | 0 | 0.9 | 0 | 0 | 0 | 0 | 0 | 0 | 0 | 0 | 0 | 0 | 0 | 0 | 0 | 0 | 0 | 0 | 0 | 0 | 0.1 | 0 | 0 | 0 | 0 | 0 | 0 | 0 | 0 | 0 | 0 | 0 | 0 | 0 | 0 | 0 | 0 | 0 | 0 | 0 | 0 | 0 | 0 | 0 | 0 | 0 | 0 | 0 | 0 | 0 | 40.7 | Sr0.9La0.1Cu1O2
0 | 0 | 0 | 0 | 0 | 0 | 0 | 2 | 0 | 0 | 0 | 0 | 0 | 0 | 0 | 0 | 0 | 0 | 0 | 0 | 0 | 0 | 0 | 0 | 0 | 0 | 0 | 0 | 1 | 0 | 0 | 0 | 0 | 0 | 0 | 0 | 0 | 0.9 | 0 | 0 | 0 | 0 | 0 | 0 | 0 | 0 | 0 | 0 | 0 | 0 | 0 | 0 | 0 | 0 | 0 | 0 | 0.1 | 0 | 0 | 0 | 0 | 0 | 0 | 0 | 0 | 0 | 0 | 0 | 0 | 0 | 0 | 0 | 0 | 0 | 0 | 0 | 0 | 0 | 0 | 0 | 0 | 0 | 0 | 0 | 0 | 0 | 40.6 | Sr0.9La0.1Cu1O2
0 | 0 | 0 | 0 | 0 | 0 | 0 | 2 | 0 | 0 | 0 | 0 | 0 | 0 | 0 | 0 | 0 | 0 | 0 | 0 | 0 | 0 | 0 | 0 | 0 | 0 | 0 | 0 | 1 | 0 | 0 | 0 | 0 | 0 | 0 | 0 | 0 | 0.9 | 0 | 0 | 0 | 0 | 0 | 0 | 0 | 0 | 0 | 0 | 0 | 0 | 0 | 0 | 0 | 0 | 0 | 0 | 0.1 | 0 | 0 | 0 | 0 | 0 | 0 | 0 | 0 | 0 | 0 | 0 | 0 | 0 | 0 | 0 | 0 | 0 | 0 | 0 | 0 | 0 | 0 | 0 | 0 | 0 | 0 | 0 | 0 | 0 | 40.8 | Sr0.9La0.1Cu1O2
0 | 0 | 0 | 0 | 0 | 0.5 | 0 | 9 | 0 | 0 | 0 | 0 | 0 | 0 | 0 | 0 | 0 | 0 | 0 | 2 | 0 | 0 | 0 | 0 | 0 | 0 | 0 | 0 | 2022-05-03 | 0 | 0 | 0 | 0 | 0 | 0 | 0 | 0 | 0 | 0 | 0 | 0 | 0 | 0 | 0 | 0 | 0 | 0 | 0 | 0 | 0 | 0 | 0 | 0 | 0 | 0 | 2 | 0 | 0 | 0 | 0 | 0 | 0 | 0 | 0 | 0 | 0 | 0 | 0 | 0 | 0 | 0 | 0 | 0 | 0 | 0 | 0 | 0 | 0 | 0 | 0 | 0 | 0 | 0 | 0 | 0 | 0 | 67 | C0.5Ba2Ca2Cu3.5O9
0 | 0 | 0 | 0 | 0 | 0.5 | 0 | 11 | 0 | 0 | 0 | 0 | 0 | 0 | 0 | 0 | 0 | 0 | 0 | 3 | 0 | 0 | 0 | 0 | 0 | 0 | 0 | 0 | 2022-05-04 | 0 | 0 | 0 | 0 | 0 | 0 | 0 | 0 | 0 | 0 | 0 | 0 | 0 | 0 | 0 | 0 | 0 | 0 | 0 | 0 | 0 | 0 | 0 | 0 | 0 | 0 | 2 | 0 | 0 | 0 | 0 | 0 | 0 | 0 | 0 | 0 | 0 | 0 | 0 | 0 | 0 | 0 | 0 | 0 | 0 | 0 | 0 | 0 | 0 | 0 | 0 | 0 | 0 | 0 | 0 | 0 | 0 | 117 | C0.5Ba2Ca3Cu4.5O11
0 | 0 | 0 | 0 | 0 | 0 | 0 | 4 | 0 | 0 | 0 | 0 | 0 | 0 | 0 | 0 | 0 | 0 | 0 | 0 | 0 | 0 | 0 | 0 | 0 | 0 | 0 | 0 | 1 | 0 | 0 | 0 | 0 | 0 | 0 | 0 | 0.055 | 0 | 0 | 0 | 0 | 0 | 0 | 0 | 0 | 0 | 0 | 0 | 0 | 0 | 0 | 0 | 0 | 0 | 0 | 0 | 1.945 | 0 | 0 | 0 | 0 | 0 | 0 | 0 | 0 | 0 | 0 | 0 | 0 | 0 | 0 | 0 | 0 | 0 | 0 | 0 | 0 | 0 | 0 | 0 | 0 | 0 | 0 | 0 | 0 | 0 | 22 | La1.945Rb0.055Cu1O4
0 | 0 | 0 | 0 | 0 | 0 | 0 | 4 | 0 | 0 | 0 | 0 | 0 | 0 | 0 | 0 | 0 | 0 | 0.065 | 0 | 0 | 0 | 0 | 0 | 0 | 0 | 0 | 0 | 1 | 0 | 0 | 0 | 0 | 0 | 0 | 0 | 0 | 0 | 0 | 0 | 0 | 0 | 0 | 0 | 0 | 0 | 0 | 0 | 0 | 0 | 0 | 0 | 0 | 0 | 0 | 0 | 1.935 | 0 | 0 | 0 | 0 | 0 | 0 | 0 | 0 | 0 | 0 | 0 | 0 | 0 | 0 | 0 | 0 | 0 | 0 | 0 | 0 | 0 | 0 | 0 | 0 | 0 | 0 | 0 | 0 | 0 | 20 | La1.935K0.065Cu1O4
0 | 0 | 0 | 0 | 0 | 0 | 0 | 4 | 0 | 0 | 0.071 | 0 | 0 | 0 | 0 | 0 | 0 | 0 | 0 | 0 | 0 | 0 | 0 | 0 | 0 | 0 | 0 | 0 | 1 | 0 | 0 | 0 | 0 | 0 | 0 | 0 | 0 | 0 | 0 | 0 | 0 | 0 | 0 | 0 | 0 | 0 | 0 | 0 | 0 | 0 | 0 | 0 | 0 | 0 | 0 | 0 | 1.929 | 0 | 0 | 0 | 0 | 0 | 0 | 0 | 0 | 0 | 0 | 0 | 0 | 0 | 0 | 0 | 0 | 0 | 0 | 0 | 0 | 0 | 0 | 0 | 0 | 0 | 0 | 0 | 0 | 0 | 28 | La1.929Na0.071Cu1O4
0 | 0 | 0 | 0 | 0 | 0 | 0 | 7 | 0 | 0 | 0 | 0 | 0 | 0 | 0 | 0 | 0 | 0 | 0 | 0 | 0 | 0 | 0 | 0 | 0 | 0 | 0.051 | 0 | 2.949 | 0 | 0 | 0 | 0 | 0 | 0 | 0 | 0 | 0 | 1 | 0 | 0 | 0 | 0 | 0 | 0 | 0 | 0 | 0 | 0 | 0 | 0 | 0 | 0 | 0 | 0 | 2 | 0 | 0 | 0 | 0 | 0 | 0 | 0 | 0 | 0 | 0 | 0 | 0 | 0 | 0 | 0 | 0 | 0 | 0 | 0 | 0 | 0 | 0 | 0 | 0 | 0 | 0 | 0 | 0 | 0 | 0 | 81 | Y1Ba2Cu2.949Co0.051O7
0 | 0 | 0 | 0 | 0 | 0 | 0 | 7 | 0 | 0 | 0 | 0 | 0 | 0 | 0 | 0 | 0 | 0 | 0 | 0 | 0 | 0 | 0 | 0 | 0 | 0 | 0.129 | 0 | 2.871 | 0 | 0 | 0 | 0 | 0 | 0 | 0 | 0 | 0 | 1 | 0 | 0 | 0 | 0 | 0 | 0 | 0 | 0 | 0 | 0 | 0 | 0 | 0 | 0 | 0 | 0 | 2 | 0 | 0 | 0 | 0 | 0 | 0 | 0 | 0 | 0 | 0 | 0 | 0 | 0 | 0 | 0 | 0 | 0 | 0 | 0 | 0 | 0 | 0 | 0 | 0 | 0 | 0 | 0 | 0 | 0 | 0 | 68 | Y1Ba2Cu2.871Co0.129O7
0 | 0 | 0 | 0 | 0 | 0 | 0 | 2022-01-07 | 0 | 0 | 0 | 0 | 0 | 0 | 0 | 0 | 0 | 0 | 0 | 0 | 0 | 0 | 0 | 0 | 0 | 0 | 0 | 0 | 3 | 0 | 0 | 0 | 0 | 0 | 0 | 0 | 0 | 0 | 1 | 0 | 0 | 0 | 0 | 0 | 0 | 0 | 0 | 0 | 0 | 0 | 0 | 0 | 0 | 0 | 0 | 2 | 0 | 0 | 0 | 0 | 0 | 0 | 0 | 0 | 0 | 0 | 0 | 0 | 0 | 0 | 0 | 0 | 0 | 0 | 0 | 0 | 0 | 0 | 0 | 0 | 0 | 0 | 0 | 0 | 0 | 0 | 89.5 | Y1Ba2Cu3O7.01
0 | 0 | 0 | 0 | 0 | 0 | 0 | 6.84 | 0 | 0 | 0 | 0 | 0 | 0 | 0 | 0 | 0 | 0 | 0 | 0 | 0 | 0 | 0 | 0 | 0 | 0 | 0 | 0 | 3 | 0 | 0 | 0 | 0 | 0 | 0 | 0 | 0 | 0 | 1 | 0 | 0 | 0 | 0 | 0 | 0 | 0 | 0 | 0 | 0 | 0 | 0 | 0 | 0 | 0 | 0 | 2 | 0 | 0 | 0 | 0 | 0 | 0 | 0 | 0 | 0 | 0 | 0 | 0 | 0 | 0 | 0 | 0 | 0 | 0 | 0 | 0 | 0 | 0 | 0 | 0 | 0 | 0 | 0 | 0 | 0 | 0 | 67 | Y1Ba2Cu3O6.84
0 | 0 | 0 | 0 | 0 | 0 | 0 | 6.63 | 0 | 0 | 0 | 0 | 0 | 0 | 0 | 0 | 0 | 0 | 0 | 0 | 0 | 0 | 0 | 0 | 0 | 0 | 0 | 0 | 3 | 0 | 0 | 0 | 0 | 0 | 0 | 0 | 0 | 0 | 1 | 0 | 0 | 0 | 0 | 0 | 0 | 0 | 0 | 0 | 0 | 0 | 0 | 0 | 0 | 0 | 0 | 2 | 0 | 0 | 0 | 0 | 0 | 0 | 0 | 0 | 0 | 0 | 0 | 0 | 0 | 0 | 0 | 0 | 0 | 0 | 0 | 0 | 0 | 0 | 0 | 0 | 0 | 0 | 0 | 0 | 0 | 0 | 51 | Y1Ba2Cu3O6.63
0 | 0 | 0 | 0 | 0 | 0 | 0 | 11 | 0 | 0 | 0 | 0 | 0 | 0 | 0 | 0 | 0 | 0 | 0 | 3 | 0 | 0 | 0 | 0 | 0 | 0 | 0 | 0 | 4 | 0 | 0 | 0 | 0 | 0 | 0 | 0 | 0 | 0 | 0 | 0 | 0 | 0 | 0 | 0 | 0 | 0 | 0 | 0 | 0 | 0 | 0 | 0 | 0 | 0 | 0 | 2 | 0 | 0 | 0 | 0 | 0 | 0 | 0 | 0 | 0 | 0 | 0 | 0 | 0 | 0 | 0 | 0 | 0 | 0 | 0 | 0 | 0 | 0 | 0 | 0 | 1 | 0 | 0 | 0 | 0 | 0 | 114 | Tl1Ba2Ca3Cu4O11
0 | 0 | 0 | 0 | 0 | 0 | 0 | 4 | 0 | 0 | 0 | 0 | 0 | 0 | 0 | 0 | 0 | 0 | 0 | 0 | 0 | 0 | 0 | 0 | 0 | 0 | 0 | 0 | 1 | 0 | 0 | 0 | 0 | 0 | 0 | 0 | 0 | 1.85 | 0 | 0 | 0 | 0 | 0 | 0 | 0 | 0 | 0 | 0 | 0 | 0 | 0 | 0 | 0 | 0 | 0 | 0 | 0.2 | 0 | 0 | 0 | 0 | 0 | 0 | 0 | 0 | 0 | 0 | 0 | 0 | 0 | 0 | 0 | 0 | 0 | 0 | 0 | 0 | 0 | 0 | 0 | 0 | 0 | 1.95 | 0 | 0 | 0 | 27 | Bi1.95Sr1.85La0.2Cu1O4
0 | 0 | 0 | 0 | 0 | 0 | 0 | 4 | 0 | 0 | 0 | 0 | 0 | 0 | 0 | 0 | 0 | 0 | 0 | 0 | 0 | 0 | 0 | 0 | 0 | 0 | 0 | 0 | 1 | 0 | 0 | 0 | 0 | 0 | 0 | 0 | 0 | 1.75 | 0 | 0 | 0 | 0 | 0 | 0 | 0 | 0 | 0 | 0 | 0 | 0 | 0 | 0 | 0 | 0 | 0 | 0 | 0.3 | 0 | 0 | 0 | 0 | 0 | 0 | 0 | 0 | 0 | 0 | 0 | 0 | 0 | 0 | 0 | 0 | 0 | 0 | 0 | 0 | 0 | 0 | 0 | 0 | 0 | 1.95 | 0 | 0 | 0 | 33 | Bi1.95Sr1.75La0.3Cu1O4
0 | 0 | 0 | 0 | 0 | 0 | 0 | 4 | 0 | 0 | 0 | 0 | 0 | 0 | 0 | 0 | 0 | 0 | 0 | 0 | 0 | 0 | 0 | 0 | 0 | 0 | 0 | 0 | 1 | 0 | 0 | 0 | 0 | 0 | 0 | 0 | 0 | 1.65 | 0 | 0 | 0 | 0 | 0 | 0 | 0 | 0 | 0 | 0 | 0 | 0 | 0 | 0 | 0 | 0 | 0 | 0 | 0.4 | 0 | 0 | 0 | 0 | 0 | 0 | 0 | 0 | 0 | 0 | 0 | 0 | 0 | 0 | 0 | 0 | 0 | 0 | 0 | 0 | 0 | 0 | 0 | 0 | 0 | 1.95 | 0 | 0 | 0 | 36 | Bi1.95Sr1.65La0.4Cu1O4
0 | 0 | 0 | 0 | 0 | 0 | 0 | 4 | 0 | 0 | 0 | 0 | 0 | 0 | 0 | 0 | 0 | 0 | 0 | 0 | 0 | 0 | 0 | 0 | 0 | 0 | 0 | 0 | 1 | 0 | 0 | 0 | 0 | 0 | 0 | 0 | 0 | 1.45 | 0 | 0 | 0 | 0 | 0 | 0 | 0 | 0 | 0 | 0 | 0 | 0 | 0 | 0 | 0 | 0 | 0 | 0 | 0.6 | 0 | 0 | 0 | 0 | 0 | 0 | 0 | 0 | 0 | 0 | 0 | 0 | 0 | 0 | 0 | 0 | 0 | 0 | 0 | 0 | 0 | 0 | 0 | 0 | 0 | 1.95 | 0 | 0 | 0 | 24 | Bi1.95Sr1.45La0.6Cu1O4
0 | 0 | 0 | 0 | 0 | 0 | 0 | 4 | 0 | 0 | 0 | 0 | 0 | 0 | 0 | 0 | 0 | 0 | 0 | 0 | 0 | 0 | 0 | 0 | 0 | 0 | 0 | 0 | 1 | 0 | 0 | 0 | 0 | 0 | 0 | 0 | 0 | 1.25 | 0 | 0 | 0 | 0 | 0 | 0 | 0 | 0 | 0 | 0 | 0 | 0 | 0 | 0 | 0 | 0 | 0 | 0 | 0.8 | 0 | 0 | 0 | 0 | 0 | 0 | 0 | 0 | 0 | 0 | 0 | 0 | 0 | 0 | 0 | 0 | 0 | 0 | 0 | 0 | 0 | 0 | 0 | 0 | 0 | 1.95 | 0 | 0 | 0 | 19 | Bi1.95Sr1.25La0.8Cu1O4
0 | 0 | 0 | 0 | 0 | 0 | 0 | 4 | 0 | 0 | 0 | 0 | 0 | 0 | 0 | 0 | 0 | 0 | 0 | 0 | 0 | 0 | 0 | 0 | 0 | 0 | 0 | 0 | 1 | 0 | 0 | 0 | 0 | 0 | 0 | 0 | 0 | 1.85 | 0 | 0 | 0 | 0 | 0 | 0 | 0 | 0 | 0 | 0 | 0 | 0 | 0 | 0 | 0 | 0 | 0 | 0 | 0 | 0 | 0.2 | 0 | 0 | 0 | 0 | 0 | 0 | 0 | 0 | 0 | 0 | 0 | 0 | 0 | 0 | 0 | 0 | 0 | 0 | 0 | 0 | 0 | 0 | 0 | 1.95 | 0 | 0 | 0 | 28 | Bi1.95Sr1.85Pr0.2Cu1O4
0 | 0 | 0 | 0 | 0 | 0 | 0 | 4 | 0 | 0 | 0 | 0 | 0 | 0 | 0 | 0 | 0 | 0 | 0 | 0 | 0 | 0 | 0 | 0 | 0 | 0 | 0 | 0 | 1 | 0 | 0 | 0 | 0 | 0 | 0 | 0 | 0 | 1.75 | 0 | 0 | 0 | 0 | 0 | 0 | 0 | 0 | 0 | 0 | 0 | 0 | 0 | 0 | 0 | 0 | 0 | 0 | 0 | 0 | 0.3 | 0 | 0 | 0 | 0 | 0 | 0 | 0 | 0 | 0 | 0 | 0 | 0 | 0 | 0 | 0 | 0 | 0 | 0 | 0 | 0 | 0 | 0 | 0 | 1.95 | 0 | 0 | 0 | 32 | Bi1.95Sr1.75Pr0.3Cu1O4
0 | 0 | 0 | 0 | 0 | 0 | 0 | 4 | 0 | 0 | 0 | 0 | 0 | 0 | 0 | 0 | 0 | 0 | 0 | 0 | 0 | 0 | 0 | 0 | 0 | 0 | 0 | 0 | 1 | 0 | 0 | 0 | 0 | 0 | 0 | 0 | 0 | 1.65 | 0 | 0 | 0 | 0 | 0 | 0 | 0 | 0 | 0 | 0 | 0 | 0 | 0 | 0 | 0 | 0 | 0 | 0 | 0 | 0 | 0.4 | 0 | 0 | 0 | 0 | 0 | 0 | 0 | 0 | 0 | 0 | 0 | 0 | 0 | 0 | 0 | 0 | 0 | 0 | 0 | 0 | 0 | 0 | 0 | 1.95 | 0 | 0 | 0 | 35 | Bi1.95Sr1.65Pr0.4Cu1O4
0 | 0 | 0 | 0 | 0 | 0 | 0 | 4 | 0 | 0 | 0 | 0 | 0 | 0 | 0 | 0 | 0 | 0 | 0 | 0 | 0 | 0 | 0 | 0 | 0 | 0 | 0 | 0 | 1 | 0 | 0 | 0 | 0 | 0 | 0 | 0 | 0 | 1.45 | 0 | 0 | 0 | 0 | 0 | 0 | 0 | 0 | 0 | 0 | 0 | 0 | 0 | 0 | 0 | 0 | 0 | 0 | 0 | 0 | 0.6 | 0 | 0 | 0 | 0 | 0 | 0 | 0 | 0 | 0 | 0 | 0 | 0 | 0 | 0 | 0 | 0 | 0 | 0 | 0 | 0 | 0 | 0 | 0 | 1.95 | 0 | 0 | 0 | 22 | Bi1.95Sr1.45Pr0.6Cu1O4
0 | 0 | 0 | 0 | 0 | 0 | 0 | 4 | 0 | 0 | 0 | 0 | 0 | 0 | 0 | 0 | 0 | 0 | 0 | 0 | 0 | 0 | 0 | 0 | 0 | 0 | 0 | 0 | 1 | 0 | 0 | 0 | 0 | 0 | 0 | 0 | 0 | 1.25 | 0 | 0 | 0 | 0 | 0 | 0 | 0 | 0 | 0 | 0 | 0 | 0 | 0 | 0 | 0 | 0 | 0 | 0 | 0 | 0 | 0.8 | 0 | 0 | 0 | 0 | 0 | 0 | 0 | 0 | 0 | 0 | 0 | 0 | 0 | 0 | 0 | 0 | 0 | 0 | 0 | 0 | 0 | 0 | 0 | 1.95 | 0 | 0 | 0 | 17 | Bi1.95Sr1.25Pr0.8Cu1O4
0 | 0 | 0 | 0 | 0 | 0 | 0 | 4 | 0 | 0 | 0 | 0 | 0 | 0 | 0 | 0 | 0 | 0 | 0 | 0 | 0 | 0 | 0 | 0 | 0 | 0 | 0 | 0 | 1 | 0 | 0 | 0 | 0 | 0 | 0 | 0 | 0 | 1.85 | 0 | 0 | 0 | 0 | 0 | 0 | 0 | 0 | 0 | 0 | 0 | 0 | 0 | 0 | 0 | 0 | 0 | 0 | 0 | 0 | 0 | 0.2 | 0 | 0 | 0 | 0 | 0 | 0 | 0 | 0 | 0 | 0 | 0 | 0 | 0 | 0 | 0 | 0 | 0 | 0 | 0 | 0 | 0 | 0 | 1.95 | 0 | 0 | 0 | 26 | Bi1.95Sr1.85Nd0.2Cu1O4
0 | 0 | 0 | 0 | 0 | 0 | 0 | 4 | 0 | 0 | 0 | 0 | 0 | 0 | 0 | 0 | 0 | 0 | 0 | 0 | 0 | 0 | 0 | 0 | 0 | 0 | 0 | 0 | 1 | 0 | 0 | 0 | 0 | 0 | 0 | 0 | 0 | 1.75 | 0 | 0 | 0 | 0 | 0 | 0 | 0 | 0 | 0 | 0 | 0 | 0 | 0 | 0 | 0 | 0 | 0 | 0 | 0 | 0 | 0 | 0.3 | 0 | 0 | 0 | 0 | 0 | 0 | 0 | 0 | 0 | 0 | 0 | 0 | 0 | 0 | 0 | 0 | 0 | 0 | 0 | 0 | 0 | 0 | 1.95 | 0 | 0 | 0 | 30 | Bi1.95Sr1.75Nd0.3Cu1O4
0 | 0 | 0 | 0 | 0 | 0 | 0 | 4 | 0 | 0 | 0 | 0 | 0 | 0 | 0 | 0 | 0 | 0 | 0 | 0 | 0 | 0 | 0 | 0 | 0 | 0 | 0 | 0 | 1 | 0 | 0 | 0 | 0 | 0 | 0 | 0 | 0 | 1.65 | 0 | 0 | 0 | 0 | 0 | 0 | 0 | 0 | 0 | 0 | 0 | 0 | 0 | 0 | 0 | 0 | 0 | 0 | 0 | 0 | 0 | 0.4 | 0 | 0 | 0 | 0 | 0 | 0 | 0 | 0 | 0 | 0 | 0 | 0 | 0 | 0 | 0 | 0 | 0 | 0 | 0 | 0 | 0 | 0 | 1.95 | 0 | 0 | 0 | 35 | Bi1.95Sr1.65Nd0.4Cu1O4
0 | 0 | 0 | 0 | 0 | 0 | 0 | 4 | 0 | 0 | 0 | 0 | 0 | 0 | 0 | 0 | 0 | 0 | 0 | 0 | 0 | 0 | 0 | 0 | 0 | 0 | 0 | 0 | 1 | 0 | 0 | 0 | 0 | 0 | 0 | 0 | 0 | 1.45 | 0 | 0 | 0 | 0 | 0 | 0 | 0 | 0 | 0 | 0 | 0 | 0 | 0 | 0 | 0 | 0 | 0 | 0 | 0 | 0 | 0 | 0.6 | 0 | 0 | 0 | 0 | 0 | 0 | 0 | 0 | 0 | 0 | 0 | 0 | 0 | 0 | 0 | 0 | 0 | 0 | 0 | 0 | 0 | 0 | 1.95 | 0 | 0 | 0 | 18 | Bi1.95Sr1.45Nd0.6Cu1O4
0 | 0 | 0 | 0 | 0 | 0 | 0 | 4 | 0 | 0 | 0 | 0 | 0 | 0 | 0 | 0 | 0 | 0 | 0 | 0 | 0 | 0 | 0 | 0 | 0 | 0 | 0 | 0 | 1 | 0 | 0 | 0 | 0 | 0 | 0 | 0 | 0 | 2022-06-01 | 0 | 0 | 0 | 0 | 0 | 0 | 0 | 0 | 0 | 0 | 0 | 0 | 0 | 0 | 0 | 0 | 0 | 0 | 0.4 | 0 | 0 | 0 | 0 | 0 | 0 | 0 | 0 | 0 | 0 | 0 | 0 | 0 | 0 | 0 | 0 | 0 | 0 | 0 | 0 | 0 | 0 | 0 | 0 | 0.4 | 2022-06-01 | 0 | 0 | 0 | 36 | Bi1.6Pb0.4Sr1.6La0.4Cu1O4
0 | 0 | 0 | 0 | 0 | 0 | 0 | 6.95 | 0 | 0 | 0 | 0 | 0 | 0 | 0 | 0 | 0 | 0 | 0 | 0 | 0 | 0 | 0 | 0 | 0 | 0 | 0 | 0 | 3 | 0 | 0 | 0 | 0 | 0 | 0 | 0 | 0 | 0 | 0 | 0 | 0 | 0 | 0 | 0 | 0 | 0 | 0 | 0 | 0 | 0 | 0 | 0 | 0 | 0 | 0 | 2 | 0 | 0 | 0 | 0 | 0 | 0 | 0 | 0 | 0 | 0 | 0 | 0 | 0 | 1 | 0 | 0 | 0 | 0 | 0 | 0 | 0 | 0 | 0 | 0 | 0 | 0 | 0 | 0 | 0 | 0 | 88.4 | Yb1Ba2Cu3O6.95
0 | 0 | 0 | 0 | 0 | 0 | 0 | 2022-09-06 | 0 | 0 | 0 | 0 | 0 | 0 | 0 | 0 | 0 | 0 | 0 | 0 | 0 | 0 | 0 | 0 | 0 | 0 | 0 | 0 | 3 | 0 | 0 | 0 | 0 | 0 | 0 | 0 | 0 | 0 | 0 | 0 | 0 | 0 | 0 | 0 | 0 | 0 | 0 | 0 | 0 | 0 | 0 | 0 | 0 | 0 | 0 | 2 | 0 | 0 | 0.05 | 0 | 0 | 0 | 0 | 0 | 0 | 0 | 0 | 0 | 0 | 0.95 | 0 | 0 | 0 | 0 | 0 | 0 | 0 | 0 | 0 | 0 | 0 | 0 | 0 | 0 | 0 | 0 | 89.1 | Yb0.95Pr0.05Ba2Cu3O6.9
0 | 0 | 0 | 0 | 0 | 0 | 0 | 6.92 | 0 | 0 | 0 | 0 | 0 | 0 | 0 | 0 | 0 | 0 | 0 | 0 | 0 | 0 | 0 | 0 | 0 | 0 | 0 | 0 | 3 | 0 | 0 | 0 | 0 | 0 | 0 | 0 | 0 | 0 | 0 | 0 | 0 | 0 | 0 | 0 | 0 | 0 | 0 | 0 | 0 | 0 | 0 | 0 | 0 | 0 | 0 | 2 | 0 | 0 | 0.1 | 0 | 0 | 0 | 0 | 0 | 0 | 0 | 0 | 0 | 0 | 0.9 | 0 | 0 | 0 | 0 | 0 | 0 | 0 | 0 | 0 | 0 | 0 | 0 | 0 | 0 | 0 | 0 | 88 | Yb0.9Pr0.1Ba2Cu3O6.92
0 | 0 | 0 | 0 | 0 | 0 | 0 | 6.88 | 0 | 0 | 0 | 0 | 0 | 0 | 0 | 0 | 0 | 0 | 0 | 0 | 0 | 0 | 0 | 0 | 0 | 0 | 0 | 0 | 3 | 0 | 0 | 0 | 0 | 0 | 0 | 0 | 0 | 0 | 0 | 0 | 0 | 0 | 0 | 0 | 0 | 0 | 0 | 0 | 0 | 0 | 0 | 0 | 0 | 0 | 0 | 2 | 0 | 0 | 0.2 | 0 | 0 | 0 | 0 | 0 | 0 | 0 | 0 | 0 | 0 | 0.8 | 0 | 0 | 0 | 0 | 0 | 0 | 0 | 0 | 0 | 0 | 0 | 0 | 0 | 0 | 0 | 0 | 79.9 | Yb0.8Pr0.2Ba2Cu3O6.88
0 | 0 | 0 | 0 | 0 | 0 | 0 | 6.87 | 0 | 0 | 0 | 0 | 0 | 0 | 0 | 0 | 0 | 0 | 0 | 0 | 0 | 0 | 0 | 0 | 0 | 0 | 0 | 0 | 3 | 0 | 0 | 0 | 0 | 0 | 0 | 0 | 0 | 0 | 0 | 0 | 0 | 0 | 0 | 0 | 0 | 0 | 0 | 0 | 0 | 0 | 0 | 0 | 0 | 0 | 0 | 2 | 0 | 0 | 0.3 | 0 | 0 | 0 | 0 | 0 | 0 | 0 | 0 | 0 | 0 | 0.7 | 0 | 0 | 0 | 0 | 0 | 0 | 0 | 0 | 0 | 0 | 0 | 0 | 0 | 0 | 0 | 0 | 67.2 | Yb0.7Pr0.3Ba2Cu3O6.87
0 | 0 | 0 | 0 | 0 | 0 | 0 | 6.91 | 0 | 0 | 0 | 0 | 0 | 0 | 0 | 0 | 0 | 0 | 0 | 0 | 0 | 0 | 0 | 0 | 0 | 0 | 0 | 0 | 3 | 0 | 0 | 0 | 0 | 0 | 0 | 0 | 0 | 0 | 0 | 0 | 0 | 0 | 0 | 0 | 0 | 0 | 0 | 0 | 0 | 0 | 0 | 0 | 0 | 0 | 0 | 2 | 0 | 0 | 0.4 | 0 | 0 | 0 | 0 | 0 | 0 | 0 | 0 | 0 | 0 | 0.6 | 0 | 0 | 0 | 0 | 0 | 0 | 0 | 0 | 0 | 0 | 0 | 0 | 0 | 0 | 0 | 0 | 50.5 | Yb0.6Pr0.4Ba2Cu3O6.91
0 | 0 | 0 | 0 | 0 | 0 | 0 | 2022-09-06 | 0 | 0 | 0 | 0 | 0 | 0 | 0 | 0 | 0 | 0 | 0 | 0 | 0 | 0 | 0 | 0 | 0 | 0 | 0 | 0 | 3 | 0 | 0 | 0 | 0 | 0 | 0 | 0 | 0 | 0 | 0 | 0 | 0 | 0 | 0 | 0 | 0 | 0 | 0 | 0 | 0 | 0 | 0 | 0 | 0 | 0 | 0 | 2 | 0 | 0 | 0.5 | 0 | 0 | 0 | 0 | 0 | 0 | 0 | 0 | 0 | 0 | 0.5 | 0 | 0 | 0 | 0 | 0 | 0 | 0 | 0 | 0 | 0 | 0 | 0 | 0 | 0 | 0 | 0 | 34.8 | Yb0.5Pr0.5Ba2Cu3O6.9
0 | 0 | 0 | 0 | 0 | 0 | 0 | 6.92 | 0 | 0 | 0 | 0 | 0 | 0 | 0 | 0 | 0 | 0 | 0 | 0 | 0 | 0 | 0 | 0 | 0 | 0 | 0 | 0 | 3 | 0 | 0 | 0 | 0 | 0 | 0 | 0 | 0 | 0 | 0 | 0 | 0 | 0 | 0 | 0 | 0 | 0 | 0 | 0 | 0 | 0 | 0 | 0 | 0 | 0 | 0 | 2 | 0 | 0 | 0.55 | 0 | 0 | 0 | 0 | 0 | 0 | 0 | 0 | 0 | 0 | 0.45 | 0 | 0 | 0 | 0 | 0 | 0 | 0 | 0 | 0 | 0 | 0 | 0 | 0 | 0 | 0 | 0 | 2022-03-18 | Yb0.45Pr0.55Ba2Cu3O6.92
0 | 0 | 0 | 0 | 0 | 0 | 0 | 4 | 0 | 0 | 0 | 0 | 0 | 0 | 0 | 0 | 0 | 0 | 0 | 0 | 0 | 0 | 0 | 0 | 0 | 0 | 0 | 0 | 1 | 0 | 0 | 0 | 0 | 0 | 0 | 0 | 0 | 0.17 | 0 | 0 | 0 | 0 | 0 | 0 | 0 | 0 | 0 | 0 | 0 | 0 | 0 | 0 | 0 | 0 | 0 | 0 | 1.83 | 0 | 0 | 0 | 0 | 0 | 0 | 0 | 0 | 0 | 0 | 0 | 0 | 0 | 0 | 0 | 0 | 0 | 0 | 0 | 0 | 0 | 0 | 0 | 0 | 0 | 0 | 0 | 0 | 0 | 36.4 | La1.83Sr0.17Cu1O4
0 | 0 | 0 | 0 | 0 | 0 | 0 | 4 | 0 | 0 | 0 | 0 | 0 | 0 | 0 | 0 | 0 | 0 | 0 | 0 | 0 | 0 | 0 | 0 | 0 | 0 | 0 | 0.02 | 0.98 | 0 | 0 | 0 | 0 | 0 | 0 | 0 | 0 | 0.17 | 0 | 0 | 0 | 0 | 0 | 0 | 0 | 0 | 0 | 0 | 0 | 0 | 0 | 0 | 0 | 0 | 0 | 0 | 1.83 | 0 | 0 | 0 | 0 | 0 | 0 | 0 | 0 | 0 | 0 | 0 | 0 | 0 | 0 | 0 | 0 | 0 | 0 | 0 | 0 | 0 | 0 | 0 | 0 | 0 | 0 | 0 | 0 | 0 | 2022-08-22 | La1.83Sr0.17Cu0.98Ni0.02O4
0 | 0 | 0 | 0 | 0 | 0 | 0 | 4 | 0 | 0 | 0 | 0 | 0 | 0 | 0 | 0 | 0 | 0 | 0 | 0 | 0 | 0 | 0 | 0 | 0 | 0 | 0 | 0.03 | 0.97 | 0 | 0 | 0 | 0 | 0 | 0 | 0 | 0 | 0.17 | 0 | 0 | 0 | 0 | 0 | 0 | 0 | 0 | 0 | 0 | 0 | 0 | 0 | 0 | 0 | 0 | 0 | 0 | 1.83 | 0 | 0 | 0 | 0 | 0 | 0 | 0 | 0 | 0 | 0 | 0 | 0 | 0 | 0 | 0 | 0 | 0 | 0 | 0 | 0 | 0 | 0 | 0 | 0 | 0 | 0 | 0 | 0 | 0 | 2022-02-15 | La1.83Sr0.17Cu0.97Ni0.03O4
0 | 0 | 0 | 0 | 0 | 0 | 0 | 4 | 0 | 0 | 0 | 0 | 0 | 0 | 0 | 0 | 0 | 0 | 0 | 0 | 0 | 0 | 0 | 0 | 0 | 0 | 0 | 0.35 | 0.65 | 0 | 0 | 0 | 0 | 0 | 0 | 0 | 0 | 0.17 | 0 | 0 | 0 | 0 | 0 | 0 | 0 | 0 | 0 | 0 | 0 | 0 | 0 | 0 | 0 | 0 | 0 | 0 | 1.83 | 0 | 0 | 0 | 0 | 0 | 0 | 0 | 0 | 0 | 0 | 0 | 0 | 0 | 0 | 0 | 0 | 0 | 0 | 0 | 0 | 0 | 0 | 0 | 0 | 0 | 0 | 0 | 0 | 0 | 2022-05-13 | La1.83Sr0.17Cu0.65Ni0.35O4
0 | 0 | 0 | 0 | 0 | 0 | 0 | 4 | 0 | 0 | 0 | 0 | 0 | 0 | 0 | 0 | 0 | 0 | 0 | 0 | 0 | 0 | 0 | 0 | 0 | 0 | 0 | 0.04 | 0.96 | 0 | 0 | 0 | 0 | 0 | 0 | 0 | 0 | 0.17 | 0 | 0 | 0 | 0 | 0 | 0 | 0 | 0 | 0 | 0 | 0 | 0 | 0 | 0 | 0 | 0 | 0 | 0 | 1.83 | 0 | 0 | 0 | 0 | 0 | 0 | 0 | 0 | 0 | 0 | 0 | 0 | 0 | 0 | 0 | 0 | 0 | 0 | 0 | 0 | 0 | 0 | 0 | 0 | 0 | 0 | 0 | 0 | 0 | 2022-07-07 | La1.83Sr0.17Cu0.96Ni0.04O4
0 | 0 | 0 | 0 | 0 | 0 | 0 | 4 | 0 | 0 | 0 | 0 | 0 | 0 | 0 | 0 | 0 | 0 | 0 | 0 | 0 | 0 | 0 | 0 | 0 | 0 | 0 | 0 | 1 | 0 | 0 | 0 | 0 | 0 | 0 | 0 | 0 | 0.2 | 0 | 0 | 0 | 0 | 0 | 0 | 0 | 0 | 0 | 0 | 0 | 0 | 0 | 0 | 0 | 0 | 0 | 0 | 2022-08-01 | 0 | 0 | 0 | 0 | 0 | 0 | 0 | 0 | 0 | 0 | 0 | 0 | 0 | 0 | 0 | 0 | 0 | 0 | 0 | 0 | 0 | 0 | 0 | 0 | 0 | 0 | 0 | 0 | 0 | 28 | La1.8Sr0.2Cu1O4
0 | 0 | 0 | 0 | 0 | 0 | 0 | 4 | 0 | 0 | 0 | 0 | 0 | 0 | 0 | 0 | 0 | 0 | 0 | 0 | 0 | 0 | 0 | 0 | 0 | 0 | 0 | 0.01 | 0.99 | 0 | 0 | 0 | 0 | 0 | 0 | 0 | 0 | 0.2 | 0 | 0 | 0 | 0 | 0 | 0 | 0 | 0 | 0 | 0 | 0 | 0 | 0 | 0 | 0 | 0 | 0 | 0 | 2022-08-01 | 0 | 0 | 0 | 0 | 0 | 0 | 0 | 0 | 0 | 0 | 0 | 0 | 0 | 0 | 0 | 0 | 0 | 0 | 0 | 0 | 0 | 0 | 0 | 0 | 0 | 0 | 0 | 0 | 0 | 2022-04-23 | La1.8Sr0.2Cu0.99Ni0.01O4
0 | 0 | 0 | 0 | 0 | 0 | 0 | 4 | 0 | 0 | 0 | 0 | 0 | 0 | 0 | 0 | 0 | 0 | 0 | 0 | 0 | 0 | 0 | 0 | 0 | 0 | 0 | 0.02 | 0.98 | 0 | 0 | 0 | 0 | 0 | 0 | 0 | 0 | 0.2 | 0 | 0 | 0 | 0 | 0 | 0 | 0 | 0 | 0 | 0 | 0 | 0 | 0 | 0 | 0 | 0 | 0 | 0 | 2022-08-01 | 0 | 0 | 0 | 0 | 0 | 0 | 0 | 0 | 0 | 0 | 0 | 0 | 0 | 0 | 0 | 0 | 0 | 0 | 0 | 0 | 0 | 0 | 0 | 0 | 0 | 0 | 0 | 0 | 0 | 2022-08-16 | La1.8Sr0.2Cu0.98Ni0.02O4
0 | 0 | 0 | 0 | 0 | 0 | 0 | 4 | 0 | 0 | 0 | 0 | 0 | 0 | 0 | 0 | 0 | 0 | 0 | 0 | 0 | 0 | 0 | 0 | 0 | 0 | 0 | 0.03 | 0.97 | 0 | 0 | 0 | 0 | 0 | 0 | 0 | 0 | 0.2 | 0 | 0 | 0 | 0 | 0 | 0 | 0 | 0 | 0 | 0 | 0 | 0 | 0 | 0 | 0 | 0 | 0 | 0 | 2022-08-01 | 0 | 0 | 0 | 0 | 0 | 0 | 0 | 0 | 0 | 0 | 0 | 0 | 0 | 0 | 0 | 0 | 0 | 0 | 0 | 0 | 0 | 0 | 0 | 0 | 0 | 0 | 0 | 0 | 0 | 2022-09-10 | La1.8Sr0.2Cu0.97Ni0.03O4
0 | 0 | 0 | 0 | 0 | 0 | 0 | 4 | 0 | 0 | 0 | 0 | 0 | 0 | 0 | 0 | 0 | 0 | 0 | 0 | 0 | 0 | 0 | 0 | 0 | 0 | 0 | 0.35 | 0.65 | 0 | 0 | 0 | 0 | 0 | 0 | 0 | 0 | 0.2 | 0 | 0 | 0 | 0 | 0 | 0 | 0 | 0 | 0 | 0 | 0 | 0 | 0 | 0 | 0 | 0 | 0 | 0 | 2022-08-01 | 0 | 0 | 0 | 0 | 0 | 0 | 0 | 0 | 0 | 0 | 0 | 0 | 0 | 0 | 0 | 0 | 0 | 0 | 0 | 0 | 0 | 0 | 0 | 0 | 0 | 0 | 0 | 0 | 0 | 8 | La1.8Sr0.2Cu0.65Ni0.35O4
0 | 0 | 0 | 0 | 0 | 0 | 0 | 4 | 0 | 0 | 0 | 0 | 0 | 0 | 0 | 0 | 0 | 0 | 0 | 0 | 0 | 0 | 0 | 0 | 0 | 0 | 0 | 0.04 | 0.96 | 0 | 0 | 0 | 0 | 0 | 0 | 0 | 0 | 0.2 | 0 | 0 | 0 | 0 | 0 | 0 | 0 | 0 | 0 | 0 | 0 | 0 | 0 | 0 | 0 | 0 | 0 | 0 | 2022-08-01 | 0 | 0 | 0 | 0 | 0 | 0 | 0 | 0 | 0 | 0 | 0 | 0 | 0 | 0 | 0 | 0 | 0 | 0 | 0 | 0 | 0 | 0 | 0 | 0 | 0 | 0 | 0 | 0 | 0 | 2022-01-05 | La1.8Sr0.2Cu0.96Ni0.04O4
0 | 0 | 0 | 0 | 0 | 0 | 0 | 4 | 0 | 0 | 0 | 0 | 0 | 0 | 0 | 0 | 0 | 0 | 0 | 0 | 0 | 0 | 0 | 0 | 0 | 0 | 0 | 0 | 1 | 0 | 0 | 0 | 0 | 0 | 0 | 0 | 0 | 0.1 | 0 | 0 | 0 | 0 | 0 | 0 | 0 | 0 | 0 | 0 | 0 | 0 | 0 | 0 | 0 | 0 | 0 | 0 | 2022-09-01 | 0 | 0 | 0 | 0 | 0 | 0 | 0 | 0 | 0 | 0 | 0 | 0 | 0 | 0 | 0 | 0 | 0 | 0 | 0 | 0 | 0 | 0 | 0 | 0 | 0 | 0 | 0 | 0 | 0 | 2022-04-29 | La1.9Sr0.1Cu1O4
0 | 0 | 0 | 0 | 0 | 0 | 0 | 4 | 0 | 0 | 0 | 0 | 0 | 0 | 0 | 0 | 0 | 0 | 0 | 0 | 0 | 0 | 0 | 0 | 0 | 0 | 0 | 0.01 | 0.99 | 0 | 0 | 0 | 0 | 0 | 0 | 0 | 0 | 0.1 | 0 | 0 | 0 | 0 | 0 | 0 | 0 | 0 | 0 | 0 | 0 | 0 | 0 | 0 | 0 | 0 | 0 | 0 | 2022-09-01 | 0 | 0 | 0 | 0 | 0 | 0 | 0 | 0 | 0 | 0 | 0 | 0 | 0 | 0 | 0 | 0 | 0 | 0 | 0 | 0 | 0 | 0 | 0 | 0 | 0 | 0 | 0 | 0 | 0 | 2022-05-11 | La1.9Sr0.1Cu0.99Ni0.01O4
0 | 0 | 0 | 0 | 0 | 0 | 0 | 4 | 0 | 0 | 0 | 0 | 0 | 0 | 0 | 0 | 0 | 0 | 0 | 0 | 0 | 0 | 0 | 0 | 0 | 0 | 0 | 0 | 1 | 0 | 0 | 0 | 0 | 0 | 0 | 0 | 0 | 0.25 | 0 | 0 | 0 | 0 | 0 | 0 | 0 | 0 | 0 | 0 | 0 | 0 | 0 | 0 | 0 | 0 | 0 | 0 | 0.75 | 0 | 0 | 0 | 0 | 0 | 0 | 0 | 0 | 0 | 0 | 0 | 0 | 0 | 0 | 0 | 0 | 0 | 0 | 0 | 0 | 0 | 0 | 0 | 0 | 0 | 0 | 0 | 0 | 0 | 2022-04-14 | La0.75Sr0.25Cu1O4
0 | 0 | 0 | 0 | 0 | 0 | 0 | 4 | 0 | 0 | 0 | 0 | 0 | 0 | 0 | 0 | 0 | 0 | 0 | 0 | 0 | 0 | 0 | 0 | 0 | 0 | 0 | 0.02 | 0.98 | 0 | 0 | 0 | 0 | 0 | 0 | 0 | 0 | 0.25 | 0 | 0 | 0 | 0 | 0 | 0 | 0 | 0 | 0 | 0 | 0 | 0 | 0 | 0 | 0 | 0 | 0 | 0 | 1.75 | 0 | 0 | 0 | 0 | 0 | 0 | 0 | 0 | 0 | 0 | 0 | 0 | 0 | 0 | 0 | 0 | 0 | 0 | 0 | 0 | 0 | 0 | 0 | 0 | 0 | 0 | 0 | 0 | 0 | 2022-01-08 | La1.75Sr0.25Cu0.98Ni0.02O4
0 | 0 | 0 | 0 | 0 | 0 | 0 | 4 | 0 | 0 | 0 | 0 | 0 | 0 | 0 | 0 | 0 | 0 | 0 | 0 | 0 | 0 | 0 | 0 | 0 | 0 | 0 | 0.03 | 0.97 | 0 | 0 | 0 | 0 | 0 | 0 | 0 | 0 | 0.25 | 0 | 0 | 0 | 0 | 0 | 0 | 0 | 0 | 0 | 0 | 0 | 0 | 0 | 0 | 0 | 0 | 0 | 0 | 1.75 | 0 | 0 | 0 | 0 | 0 | 0 | 0 | 0 | 0 | 0 | 0 | 0 | 0 | 0 | 0 | 0 | 0 | 0 | 0 | 0 | 0 | 0 | 0 | 0 | 0 | 0 | 0 | 0 | 0 | 2022-07-04 | La1.75Sr0.25Cu0.97Ni0.03O4
0 | 0 | 0 | 0 | 0 | 0 | 0 | 4 | 0 | 0 | 0 | 0 | 0 | 0 | 0 | 0 | 0 | 0 | 0 | 0 | 0 | 0 | 0 | 0 | 0 | 0 | 0 | 0.04 | 0.96 | 0 | 0 | 0 | 0 | 0 | 0 | 0 | 0 | 0.25 | 0 | 0 | 0 | 0 | 0 | 0 | 0 | 0 | 0 | 0 | 0 | 0 | 0 | 0 | 0 | 0 | 0 | 0 | 1.75 | 0 | 0 | 0 | 0 | 0 | 0 | 0 | 0 | 0 | 0 | 0 | 0 | 0 | 0 | 0 | 0 | 0 | 0 | 0 | 0 | 0 | 0 | 0 | 0 | 0 | 0 | 0 | 0 | 0 | 2022-05-02 | La1.75Sr0.25Cu0.96Ni0.04O4
0 | 0 | 0 | 0 | 0 | 0 | 0 | 4 | 0 | 0 | 0 | 0 | 0 | 0 | 0 | 0 | 0 | 0 | 0 | 0 | 0 | 0 | 0 | 0 | 0 | 0 | 0 | 0.04 | 0.96 | 0 | 0 | 0 | 0 | 0 | 0 | 0 | 0 | 0.15 | 0 | 0 | 0 | 0 | 0 | 0 | 0 | 0 | 0 | 0 | 0 | 0 | 0 | 0 | 0 | 0 | 0 | 0 | 1.85 | 0 | 0 | 0 | 0 | 0 | 0 | 0 | 0 | 0 | 0 | 0 | 0 | 0 | 0 | 0 | 0 | 0 | 0 | 0 | 0 | 0 | 0 | 0 | 0 | 0 | 0 | 0 | 0 | 0 | 0.001 | La1.85Sr0.15Cu0.96Ni0.04O4
0 | 0 | 0 | 0 | 0 | 0 | 0 | 4 | 0 | 0 | 0 | 0 | 0 | 0 | 0 | 0 | 0 | 0 | 0 | 0 | 0 | 0 | 0 | 0 | 0 | 0 | 0 | 0.04 | 0.96 | 0 | 0 | 0 | 0 | 0 | 0 | 0 | 0 | 0.17 | 0 | 0 | 0 | 0 | 0 | 0 | 0 | 0 | 0 | 0 | 0 | 0 | 0 | 0 | 0 | 0 | 0 | 0 | 1.83 | 0 | 0 | 0 | 0 | 0 | 0 | 0 | 0 | 0 | 0 | 0 | 0 | 0 | 0 | 0 | 0 | 0 | 0 | 0 | 0 | 0 | 0 | 0 | 0 | 0 | 0 | 0 | 0 | 0 | 2022-02-08 | La1.83Sr0.17Cu0.96Ni0.04O4
0 | 0 | 0 | 0 | 0 | 0 | 0 | 4 | 0 | 0 | 0 | 0 | 0 | 0 | 0 | 0 | 0 | 0 | 0 | 0 | 0 | 0 | 0 | 0 | 0 | 0 | 0 | 0.04 | 0.96 | 0 | 0 | 0 | 0 | 0 | 0 | 0 | 0 | 0.2 | 0 | 0 | 0 | 0 | 0 | 0 | 0 | 0 | 0 | 0 | 0 | 0 | 0 | 0 | 0 | 0 | 0 | 0 | 2022-08-01 | 0 | 0 | 0 | 0 | 0 | 0 | 0 | 0 | 0 | 0 | 0 | 0 | 0 | 0 | 0 | 0 | 0 | 0 | 0 | 0 | 0 | 0 | 0 | 0 | 0 | 0 | 0 | 0 | 0 | 2022-06-07 | La1.8Sr0.2Cu0.96Ni0.04O4
0 | 0 | 0 | 0 | 0 | 0 | 0 | 4 | 0 | 0 | 0 | 0 | 0 | 0 | 0 | 0 | 0 | 0 | 0 | 0 | 0 | 0 | 0 | 0 | 0 | 0 | 0 | 0 | 1 | 0 | 0 | 0 | 0 | 0 | 0 | 0 | 0 | 0.05 | 0 | 0 | 0 | 0 | 0 | 0 | 0 | 0 | 0 | 0 | 0 | 0 | 0 | 0 | 0 | 0 | 0 | 0 | 1.95 | 0 | 0 | 0 | 0 | 0 | 0 | 0 | 0 | 0 | 0 | 0 | 0 | 0 | 0 | 0 | 0 | 0 | 0 | 0 | 0 | 0 | 0 | 0 | 0 | 0 | 0 | 0 | 0 | 0 | 0.001 | La1.95Sr0.05Cu1O4
0 | 0 | 0 | 0 | 0 | 0 | 0 | 4 | 0 | 0 | 0 | 0 | 0 | 0 | 0 | 0 | 0 | 0 | 0 | 0 | 0 | 0 | 0 | 0 | 0 | 0 | 0 | 0 | 1 | 0 | 0 | 0 | 0 | 0 | 0 | 0 | 0 | 0.17 | 0 | 0 | 0 | 0 | 0 | 0 | 0 | 0 | 0 | 0 | 0 | 0 | 0 | 0 | 0 | 0 | 0 | 0 | 1.83 | 0 | 0 | 0 | 0 | 0 | 0 | 0 | 0 | 0 | 0 | 0 | 0 | 0 | 0 | 0 | 0 | 0 | 0 | 0 | 0 | 0 | 0 | 0 | 0 | 0 | 0 | 0 | 0 | 0 | 37.2 | La1.83Sr0.17Cu1O4
0 | 0 | 0 | 0 | 0 | 0 | 0 | 4 | 0 | 0 | 0 | 0 | 0 | 0 | 0 | 0 | 0 | 0 | 0 | 0 | 0 | 0 | 0 | 0 | 0 | 0 | 0 | 0 | 1 | 0 | 0 | 0 | 0 | 0 | 0 | 0 | 0 | 0.2 | 0 | 0 | 0 | 0 | 0 | 0 | 0 | 0 | 0 | 0 | 0 | 0 | 0 | 0 | 0 | 0 | 0 | 0 | 2022-08-01 | 0 | 0 | 0 | 0 | 0 | 0 | 0 | 0 | 0 | 0 | 0 | 0 | 0 | 0 | 0 | 0 | 0 | 0 | 0 | 0 | 0 | 0 | 0 | 0 | 0 | 0 | 0 | 0 | 0 | 31.4 | La1.8Sr0.2Cu1O4
0 | 0 | 0 | 0 | 0 | 0 | 0 | 4 | 0 | 0 | 0 | 0 | 0 | 0 | 0 | 0 | 0 | 0 | 0 | 0 | 0 | 0 | 0 | 0 | 0 | 0 | 0 | 0 | 1 | 0 | 0 | 0 | 0 | 0 | 0 | 0 | 0 | 0.25 | 0 | 0 | 0 | 0 | 0 | 0 | 0 | 0 | 0 | 0 | 0 | 0 | 0 | 0 | 0 | 0 | 0 | 0 | 1.75 | 0 | 0 | 0 | 0 | 0 | 0 | 0 | 0 | 0 | 0 | 0 | 0 | 0 | 0 | 0 | 0 | 0 | 0 | 0 | 0 | 0 | 0 | 0 | 0 | 0 | 0 | 0 | 0 | 0 | 2022-08-16 | La1.75Sr0.25Cu1O4
0 | 0 | 0 | 0 | 0 | 0 | 0 | 4 | 0 | 0 | 0 | 0 | 0 | 0 | 0 | 0 | 0 | 0 | 0 | 0 | 0 | 0 | 0 | 0 | 0 | 0 | 0 | 0.01 | 0.99 | 0 | 0 | 0 | 0 | 0 | 0 | 0 | 0 | 0.08 | 0 | 0 | 0 | 0 | 0 | 0 | 0 | 0 | 0 | 0 | 0 | 0 | 0 | 0 | 0 | 0 | 0 | 0 | 1.92 | 0 | 0 | 0 | 0 | 0 | 0 | 0 | 0 | 0 | 0 | 0 | 0 | 0 | 0 | 0 | 0 | 0 | 0 | 0 | 0 | 0 | 0 | 0 | 0 | 0 | 0 | 0 | 0 | 0 | 0.001 | La1.92Sr0.08Cu0.99Ni0.01O4
0 | 0 | 0 | 0 | 0 | 0 | 0 | 4 | 0 | 0 | 0 | 0 | 0 | 0 | 0 | 0 | 0 | 0 | 0 | 0 | 0 | 0 | 0 | 0 | 0 | 0 | 0 | 0.01 | 0.99 | 0 | 0 | 0 | 0 | 0 | 0 | 0 | 0 | 0.1 | 0 | 0 | 0 | 0 | 0 | 0 | 0 | 0 | 0 | 0 | 0 | 0 | 0 | 0 | 0 | 0 | 0 | 0 | 2022-09-01 | 0 | 0 | 0 | 0 | 0 | 0 | 0 | 0 | 0 | 0 | 0 | 0 | 0 | 0 | 0 | 0 | 0 | 0 | 0 | 0 | 0 | 0 | 0 | 0 | 0 | 0 | 0 | 0 | 0 | 2022-01-13 | La1.9Sr0.1Cu0.99Ni0.01O4
0 | 0 | 0 | 0 | 0 | 0 | 0 | 4 | 0 | 0 | 0 | 0 | 0 | 0 | 0 | 0 | 0 | 0 | 0 | 0 | 0 | 0 | 0 | 0 | 0 | 0 | 0 | 0.01 | 0.99 | 0 | 0 | 0 | 0 | 0 | 0 | 0 | 0 | 0.17 | 0 | 0 | 0 | 0 | 0 | 0 | 0 | 0 | 0 | 0 | 0 | 0 | 0 | 0 | 0 | 0 | 0 | 0 | 1.83 | 0 | 0 | 0 | 0 | 0 | 0 | 0 | 0 | 0 | 0 | 0 | 0 | 0 | 0 | 0 | 0 | 0 | 0 | 0 | 0 | 0 | 0 | 0 | 0 | 0 | 0 | 0 | 0 | 0 | 31.2 | La1.83Sr0.17Cu0.99Ni0.01O4
0 | 0 | 0 | 0 | 0 | 0 | 0 | 4 | 0 | 0 | 0 | 0 | 0 | 0 | 0 | 0 | 0 | 0 | 0 | 0 | 0 | 0 | 0 | 0 | 0 | 0 | 0 | 0.01 | 0.99 | 0 | 0 | 0 | 0 | 0 | 0 | 0 | 0 | 0.2 | 0 | 0 | 0 | 0 | 0 | 0 | 0 | 0 | 0 | 0 | 0 | 0 | 0 | 0 | 0 | 0 | 0 | 0 | 2022-08-01 | 0 | 0 | 0 | 0 | 0 | 0 | 0 | 0 | 0 | 0 | 0 | 0 | 0 | 0 | 0 | 0 | 0 | 0 | 0 | 0 | 0 | 0 | 0 | 0 | 0 | 0 | 0 | 0 | 0 | 2022-05-24 | La1.8Sr0.2Cu0.99Ni0.01O4
0 | 0 | 0 | 0 | 0 | 1 | 0 | 13 | 0 | 0 | 0 | 0 | 0 | 0 | 0 | 0 | 0 | 0 | 0 | 3 | 0 | 0 | 0 | 0 | 0 | 0 | 0 | 0 | 5 | 0 | 0 | 0 | 0 | 0 | 0 | 0 | 0 | 0 | 0 | 0 | 0 | 0 | 0 | 0 | 0 | 0 | 0 | 0 | 0 | 0 | 0 | 0 | 0 | 0 | 0 | 3 | 0 | 0 | 0 | 0 | 0 | 0 | 0 | 0 | 0 | 0 | 0 | 0 | 0 | 0 | 0 | 0 | 0 | 0 | 0 | 0 | 0 | 0 | 0 | 0 | 0 | 0 | 0 | 0 | 0 | 0 | 113 | C1Ba3Ca3Cu5O13
0 | 0 | 0 | 0 | 0 | 1 | 0 | 13 | 0 | 0 | 0 | 0 | 0 | 0 | 0 | 0 | 0 | 0 | 0 | 3 | 0 | 0 | 0 | 0 | 0 | 0 | 0 | 0 | 5 | 0 | 0 | 0 | 0 | 0 | 0 | 0 | 0 | 0 | 0 | 0 | 0 | 0 | 0 | 0 | 0 | 0 | 0 | 0 | 0 | 0 | 0 | 0 | 0 | 0 | 0 | 3 | 0 | 0 | 0 | 0 | 0 | 0 | 0 | 0 | 0 | 0 | 0 | 0 | 0 | 0 | 0 | 0 | 0 | 0 | 0 | 0 | 0 | 0 | 0 | 0 | 0 | 0 | 0 | 0 | 0 | 0 | 110 | C1Ba3Ca3Cu5O13
0 | 0 | 0 | 0 | 0 | 0 | 0 | 6 | 0 | 0 | 0 | 0 | 0 | 0 | 0 | 0 | 0 | 0 | 0 | 0.86 | 0 | 0 | 0 | 0 | 0 | 0 | 0 | 0 | 2 | 0 | 0 | 0 | 0 | 0 | 0 | 0 | 0 | 0.14 | 0 | 0 | 0 | 0 | 0 | 0 | 0 | 0 | 0 | 0 | 0 | 0 | 0 | 0 | 0 | 0 | 0 | 2 | 0 | 0 | 0 | 0 | 0 | 0 | 0 | 0 | 0 | 0 | 0 | 0 | 0 | 0 | 0 | 0 | 0 | 0 | 0 | 0 | 0 | 0 | 0 | 0.5 | 0.5 | 0 | 0 | 0 | 0 | 0 | 122 | Hg0.5Tl0.5Ba2Ca0.86Sr0.14Cu2O6
0 | 0 | 0 | 0 | 0 | 0 | 0 | 6 | 0 | 0 | 0 | 0 | 0 | 0 | 0 | 0 | 0 | 0 | 0 | 0.86 | 0 | 0 | 0 | 0 | 0 | 0 | 0 | 0 | 2 | 0 | 0 | 0 | 0 | 0 | 0 | 0 | 0 | 0.14 | 0 | 0 | 0 | 0 | 0 | 0 | 0 | 0 | 0 | 0 | 0 | 0 | 0 | 0 | 0 | 0 | 0 | 2 | 0 | 0 | 0 | 0 | 0 | 0 | 0 | 0 | 0 | 0 | 0 | 0 | 0 | 0 | 0 | 0 | 0 | 0 | 0 | 0 | 0 | 0 | 0 | 0.5 | 0.5 | 0 | 0 | 0 | 0 | 0 | 100 | Hg0.5Tl0.5Ba2Ca0.86Sr0.14Cu2O6
0 | 0 | 0 | 0 | 0 | 0 | 0 | 6.85 | 0 | 0 | 0 | 0 | 0 | 0 | 0 | 0 | 0 | 0 | 0 | 0 | 0 | 0 | 0 | 0 | 0 | 0 | 0 | 0 | 3 | 0 | 0 | 0 | 0 | 0 | 0 | 0 | 0 | 0 | 0 | 0 | 0 | 0 | 0 | 0 | 0 | 0 | 0 | 0 | 0 | 0 | 0 | 0 | 0 | 0 | 0 | 2 | 0 | 0 | 0 | 0 | 0 | 1 | 0 | 0 | 0 | 0 | 0 | 0 | 0 | 0 | 0 | 0 | 0 | 0 | 0 | 0 | 0 | 0 | 0 | 0 | 0 | 0 | 0 | 0 | 0 | 0 | 90.4 | Sm1Ba2Cu3O6.85
0 | 0 | 0 | 0 | 0 | 0 | 0 | 6.73 | 0 | 0 | 0 | 0 | 0 | 0 | 0 | 0 | 0 | 0 | 0 | 0 | 0 | 0 | 0 | 0 | 0 | 0 | 0 | 0 | 3 | 0 | 0 | 0 | 0 | 0 | 0 | 0 | 0 | 0 | 0 | 0 | 0 | 0 | 0 | 0 | 0 | 0 | 0 | 0 | 0 | 0 | 0 | 0 | 0 | 0 | 0 | 2 | 0 | 0 | 0 | 0 | 0 | 1 | 0 | 0 | 0 | 0 | 0 | 0 | 0 | 0 | 0 | 0 | 0 | 0 | 0 | 0 | 0 | 0 | 0 | 0 | 0 | 0 | 0 | 0 | 0 | 0 | 45 | Sm1Ba2Cu3O6.73
0 | 0 | 0 | 0 | 0 | 0 | 0 | 2022-05-07 | 0 | 0 | 0 | 0 | 0 | 0 | 0 | 0 | 0 | 0 | 0 | 0 | 0 | 0 | 0 | 0 | 0 | 0 | 0 | 0 | 3 | 0 | 0 | 0 | 0 | 0 | 0 | 0 | 0 | 0 | 0 | 0 | 0 | 0 | 0 | 0 | 0 | 0 | 0 | 0 | 0 | 0 | 0 | 0 | 0 | 0 | 0 | 1.73 | 0 | 0 | 0 | 0 | 0 | 1.27 | 0 | 0 | 0 | 0 | 0 | 0 | 0 | 0 | 0 | 0 | 0 | 0 | 0 | 0 | 0 | 0 | 0 | 0 | 0 | 0 | 0 | 0 | 0 | 0 | 50 | Sm1.27Ba1.73Cu3O7.05
0 | 0 | 0 | 0 | 0 | 0 | 0 | 3.99 | 0 | 0 | 0 | 0 | 0 | 0 | 0 | 0 | 0 | 0 | 0 | 0.17 | 0 | 0 | 0 | 0 | 0 | 0 | 0 | 0 | 1 | 0 | 0 | 0 | 0 | 0 | 0 | 0 | 0 | 0 | 0 | 0 | 0 | 0 | 0 | 0 | 0 | 0 | 0 | 0 | 0 | 0 | 0 | 0 | 0 | 0 | 0 | 0 | 0 | 0 | 0 | 0 | 0 | 0 | 0 | 0 | 0 | 0 | 0 | 0 | 1.83 | 0 | 0 | 0 | 0 | 0 | 0 | 0 | 0 | 0 | 0 | 0 | 0 | 0 | 0 | 0 | 0 | 0 | 30 | Tm1.83Ca0.17Cu1O3.99
0 | 0 | 0 | 0 | 0 | 0 | 0 | 7 | 0 | 0 | 0 | 0 | 0 | 0 | 0 | 0 | 0 | 0 | 0 | 0.3 | 0 | 0 | 0 | 0 | 0 | 0 | 0 | 0 | 2022-05-02 | 0 | 0 | 0 | 0 | 0.5 | 0 | 0 | 0 | 2 | 0.7 | 0 | 0 | 0 | 0 | 0 | 0 | 0 | 0 | 0 | 0 | 0 | 0 | 0 | 0 | 0 | 0 | 0 | 0 | 0 | 0 | 0 | 0 | 0 | 0 | 0 | 0 | 0 | 0 | 0 | 0 | 0 | 0 | 0 | 0 | 0 | 0 | 0 | 0 | 0 | 0 | 0 | 0 | 0 | 0 | 0 | 0 | 0 | 45 | Y0.7Ca0.3Sr2Cu2.5Se0.5O7
0 | 0 | 0 | 0 | 0 | 0 | 0 | 6 | 0 | 0 | 0 | 0 | 0 | 0 | 0 | 0 | 0 | 0 | 0 | 0 | 0 | 0 | 0 | 0 | 0 | 0 | 0 | 0 | 1 | 0 | 0 | 0 | 0 | 0 | 0 | 0 | 0 | 0 | 0 | 0 | 0 | 0 | 0 | 0 | 0 | 0 | 0 | 0 | 0 | 0 | 0 | 0 | 0 | 0 | 0 | 2 | 0 | 0 | 0 | 0 | 0 | 0 | 0 | 0 | 0 | 0 | 0 | 0 | 0 | 0 | 0 | 0 | 0 | 0 | 0 | 0 | 0 | 0 | 0 | 0 | 2022-07-01 | 0 | 0 | 0 | 0 | 0 | 24 | Tl1.7Ba2Cu1O6
0 | 0 | 0 | 0 | 0 | 0 | 0 | 8 | 0 | 0 | 0 | 0 | 0 | 0 | 0 | 0 | 0 | 0 | 0 | 0.85 | 0 | 0 | 0 | 0 | 0 | 0 | 0 | 0 | 2022-02-02 | 0 | 0 | 0 | 0 | 0 | 0 | 0 | 0 | 0 | 0 | 0 | 0 | 0 | 0 | 0 | 0 | 0 | 0 | 0 | 0 | 0 | 0 | 0 | 0 | 0 | 0 | 2 | 0 | 0 | 0 | 0 | 0 | 0 | 0 | 0 | 0 | 0 | 0 | 0 | 0 | 0 | 0 | 0 | 0 | 0 | 0 | 0 | 0 | 0 | 0 | 0 | 2022-08-01 | 0 | 0 | 0 | 0 | 0 | 104 | Tl1.8Ba2Ca0.85Cu2.2O8
0 | 0 | 0 | 0 | 0 | 0 | 0 | 6.95 | 0 | 0 | 0 | 0 | 0 | 0 | 0 | 0 | 0 | 0 | 0 | 0 | 0 | 0 | 0 | 0 | 0 | 0 | 0 | 0 | 3 | 0 | 0 | 0 | 0 | 0 | 0 | 0 | 0 | 0 | 1 | 0 | 0 | 0 | 0 | 0 | 0 | 0 | 0 | 0 | 0 | 0 | 0 | 0 | 0 | 0 | 0 | 2 | 0 | 0 | 0 | 0 | 0 | 0 | 0 | 0 | 0 | 0 | 0 | 0 | 0 | 0 | 0 | 0 | 0 | 0 | 0 | 0 | 0 | 0 | 0 | 0 | 0 | 0 | 0 | 0 | 0 | 0 | 92.74 | Y1Ba2Cu3O6.95
0 | 0 | 0 | 0 | 0 | 0 | 0 | 6 | 0 | 0 | 0 | 0 | 0 | 0 | 0 | 0 | 0 | 0 | 0 | 0.33 | 0 | 0 | 0 | 0 | 0 | 0 | 0 | 0 | 2 | 0 | 0 | 0 | 0 | 0 | 0 | 0 | 0 | 2 | 0.67 | 0 | 0 | 0 | 0 | 0 | 0 | 0 | 0 | 0 | 0 | 0 | 0 | 0 | 0 | 0 | 0 | 0 | 0 | 0 | 0 | 0 | 0 | 0 | 0 | 0 | 0 | 0 | 0 | 0 | 0 | 0 | 0 | 0 | 0 | 0 | 0 | 0 | 0 | 0 | 0 | 0.67 | 0 | 0 | 0.33 | 0 | 0 | 0 | 77.5 | Hg0.67Bi0.33Sr2Y0.67Ca0.33Cu2O6
0 | 0 | 0 | 0 | 0 | 0 | 0 | 6 | 0 | 0 | 0 | 0 | 0 | 0 | 0 | 0 | 0 | 0 | 0 | 0 | 0 | 0 | 0 | 0 | 0 | 0 | 0 | 0 | 1 | 0 | 0 | 0 | 0 | 0 | 0 | 0 | 0 | 1.65 | 0 | 0 | 0 | 0 | 0 | 0 | 0 | 0 | 0 | 0 | 0 | 0 | 0 | 0 | 0 | 0 | 0 | 0 | 0.4 | 0 | 0 | 0 | 0 | 0 | 0 | 0 | 0 | 0 | 0 | 0 | 0 | 0 | 0 | 0 | 0 | 0 | 0 | 0 | 0 | 0 | 0 | 0 | 0 | 0 | 1.95 | 0 | 0 | 0 | 13 | Bi1.95Sr1.65La0.4Cu1O6
0 | 0 | 0 | 0 | 0 | 0 | 0 | 8 | 0 | 0 | 0 | 0 | 0 | 0 | 0 | 0 | 0 | 0 | 0 | 1 | 0 | 0 | 0 | 0 | 0 | 0 | 0 | 0 | 2 | 0 | 0 | 0 | 0 | 0 | 0 | 0 | 0 | 2022-09-01 | 0 | 0 | 0 | 0 | 0 | 0 | 0 | 0 | 0 | 0 | 0 | 0 | 0 | 0 | 0 | 0 | 0 | 0 | 0 | 0 | 0 | 0 | 0 | 0 | 0 | 0 | 0 | 0 | 0 | 0 | 0 | 0 | 0 | 0 | 0 | 0 | 0 | 0 | 0 | 0 | 0 | 0 | 0 | 0 | 2022-01-02 | 0 | 0 | 0 | 85 | Bi2.1Sr1.9Ca1Cu2O8
0 | 0 | 0 | 0 | 0 | 0 | 0 | 8 | 0 | 0 | 0 | 0 | 0 | 0 | 0 | 0 | 0 | 0 | 0 | 0.7 | 0 | 0 | 0 | 0 | 0 | 0 | 0 | 0 | 2 | 0 | 0 | 0 | 0 | 0 | 0 | 0 | 0 | 2 | 0 | 0 | 0 | 0 | 0 | 0 | 0 | 0 | 0 | 0 | 0 | 0 | 0 | 0 | 0 | 0 | 0 | 0 | 0 | 0 | 0 | 0 | 0 | 0 | 0 | 0 | 0 | 0 | 0 | 0 | 0 | 0.3 | 0 | 0 | 0 | 0 | 0 | 0 | 0 | 0 | 0 | 0 | 0 | 0 | 2 | 0 | 0 | 0 | 89 | Bi2Sr2Ca0.7Yb0.3Cu2O8
0 | 0 | 0 | 0 | 0 | 0 | 0 | 8 | 0 | 0 | 0 | 0 | 0 | 0 | 0 | 0 | 0 | 0 | 0 | 1 | 0 | 0 | 0 | 0 | 0 | 0 | 0 | 0 | 2 | 0 | 0 | 0 | 0 | 0 | 0 | 0 | 0 | 1.75 | 0 | 0 | 0 | 0 | 0 | 0 | 0 | 0 | 0 | 0 | 0 | 0 | 0 | 0 | 0 | 0 | 0 | 0 | 0 | 0 | 0 | 0 | 0 | 0 | 0 | 0 | 0 | 0 | 0 | 0 | 0 | 0 | 0 | 0 | 0 | 0 | 0 | 0 | 0 | 0 | 0 | 0 | 0 | 0.25 | 2 | 0 | 0 | 0 | 77 | Bi2Pb0.25Sr1.75Ca1Cu2O8
0 | 0 | 0 | 0 | 0 | 0.47 | 0 | 6.96 | 0 | 0 | 0 | 0 | 0 | 0 | 0 | 0 | 0 | 0 | 0 | 0.35 | 0 | 0 | 0 | 0 | 0 | 0 | 0 | 0 | 2.48 | 0 | 0 | 0 | 0 | 0 | 0 | 0 | 0 | 2 | 0.65 | 0 | 0 | 0 | 0 | 0 | 0 | 0 | 0 | 0 | 0 | 0 | 0 | 0 | 0 | 0 | 0 | 0 | 0 | 0 | 0 | 0 | 0 | 0 | 0 | 0 | 0 | 0 | 0 | 0 | 0 | 0 | 0 | 0 | 0 | 0 | 0 | 0 | 0 | 0 | 0 | 0 | 0 | 0 | 0 | 0 | 0 | 0 | 40 | C0.47Sr2Ca0.35Y0.65Cu2.48O6.96
0 | 0 | 0 | 0 | 0 | 0.48 | 0 | 6.97 | 0 | 0 | 0 | 0 | 0 | 0 | 0 | 0 | 0 | 0 | 0 | 0.4 | 0 | 0 | 0 | 0 | 0 | 0 | 0 | 0 | 2.46 | 0 | 0 | 0 | 0 | 0 | 0 | 0 | 0 | 2 | 0.6 | 0 | 0 | 0 | 0 | 0 | 0 | 0 | 0 | 0 | 0 | 0 | 0 | 0 | 0 | 0 | 0 | 0 | 0 | 0 | 0 | 0 | 0 | 0 | 0 | 0 | 0 | 0 | 0 | 0 | 0 | 0 | 0 | 0 | 0 | 0 | 0 | 0 | 0 | 0 | 0 | 0 | 0 | 0 | 0 | 0 | 0 | 0 | 41.1 | C0.48Sr2Ca0.4Y0.6Cu2.46O6.97
0 | 0 | 0 | 0 | 0 | 0.5 | 0 | 6.94 | 0 | 0 | 0 | 0 | 0 | 0 | 0 | 0 | 0 | 0 | 0 | 0.44 | 0 | 0 | 0 | 0 | 0 | 0 | 0 | 0 | 2.44 | 0 | 0 | 0 | 0 | 0 | 0 | 0 | 0 | 2022-01-02 | 0.55 | 0 | 0 | 0 | 0 | 0 | 0 | 0 | 0 | 0 | 0 | 0 | 0 | 0 | 0 | 0 | 0 | 0 | 0 | 0 | 0 | 0 | 0 | 0 | 0 | 0 | 0 | 0 | 0 | 0 | 0 | 0 | 0 | 0 | 0 | 0 | 0 | 0 | 0 | 0 | 0 | 0 | 0 | 0 | 0 | 0 | 0 | 0 | 45.5 | C0.5Sr2.01Ca0.44Y0.55Cu2.44O6.94
0 | 0 | 0 | 0 | 0 | 0.51 | 0 | 6.92 | 0 | 0 | 0 | 0 | 0 | 0 | 0 | 0 | 0 | 0 | 0 | 0.5 | 0 | 0 | 0 | 0 | 0 | 0 | 0 | 0 | 2.42 | 0 | 0 | 0 | 0 | 0 | 0 | 0 | 0 | 2 | 0.5 | 0 | 0 | 0 | 0 | 0 | 0 | 0 | 0 | 0 | 0 | 0 | 0 | 0 | 0 | 0 | 0 | 0 | 0 | 0 | 0 | 0 | 0 | 0 | 0 | 0 | 0 | 0 | 0 | 0 | 0 | 0 | 0 | 0 | 0 | 0 | 0 | 0 | 0 | 0 | 0 | 0 | 0 | 0 | 0 | 0 | 0 | 0 | 48.9 | C0.51Sr2Ca0.5Y0.5Cu2.42O6.92
0 | 0 | 0 | 0 | 0 | 0.53 | 0 | 6.94 | 0 | 0 | 0 | 0 | 0 | 0 | 0 | 0 | 0 | 0 | 0 | 0.56 | 0 | 0 | 0 | 0 | 0 | 0 | 0 | 0 | 2.39 | 0 | 0 | 0 | 0 | 0 | 0 | 0 | 0 | 1.99 | 0.45 | 0 | 0 | 0 | 0 | 0 | 0 | 0 | 0 | 0 | 0 | 0 | 0 | 0 | 0 | 0 | 0 | 0 | 0 | 0 | 0 | 0 | 0 | 0 | 0 | 0 | 0 | 0 | 0 | 0 | 0 | 0 | 0 | 0 | 0 | 0 | 0 | 0 | 0 | 0 | 0 | 0 | 0 | 0 | 0 | 0 | 0 | 0 | 54.2 | C0.53Sr1.99Ca0.56Y0.45Cu2.39O6.94
0 | 0 | 0 | 0 | 0 | 0.54 | 0 | 6.89 | 0 | 0 | 0 | 0 | 0 | 0 | 0 | 0 | 0 | 0 | 0 | 0.6 | 0 | 0 | 0 | 0 | 0 | 0 | 0 | 0 | 2.38 | 0 | 0 | 0 | 0 | 0 | 0 | 0 | 0 | 2 | 0.4 | 0 | 0 | 0 | 0 | 0 | 0 | 0 | 0 | 0 | 0 | 0 | 0 | 0 | 0 | 0 | 0 | 0 | 0 | 0 | 0 | 0 | 0 | 0 | 0 | 0 | 0 | 0 | 0 | 0 | 0 | 0 | 0 | 0 | 0 | 0 | 0 | 0 | 0 | 0 | 0 | 0 | 0 | 0 | 0 | 0 | 0 | 0 | 56.7 | C0.54Sr2Ca0.6Y0.4Cu2.38O6.89
0 | 0 | 0 | 0 | 0 | 0.55 | 0 | 6.79 | 0 | 0 | 0 | 0 | 0 | 0 | 0 | 0 | 0 | 0 | 0 | 0.62 | 0 | 0 | 0 | 0 | 0 | 0 | 0 | 0 | 2.35 | 0 | 0 | 0 | 0 | 0 | 0 | 0 | 0 | 2022-03-02 | 0.35 | 0 | 0 | 0 | 0 | 0 | 0 | 0 | 0 | 0 | 0 | 0 | 0 | 0 | 0 | 0 | 0 | 0 | 0 | 0 | 0 | 0 | 0 | 0 | 0 | 0 | 0 | 0 | 0 | 0 | 0 | 0 | 0 | 0 | 0 | 0 | 0 | 0 | 0 | 0 | 0 | 0 | 0 | 0 | 0 | 0 | 0 | 0 | 60 | C0.55Sr2.03Ca0.62Y0.35Cu2.35O6.79
0 | 0 | 0 | 0 | 0 | 0.57 | 0 | 6.78 | 0 | 0 | 0 | 0 | 0 | 0 | 0 | 0 | 0 | 0 | 0 | 0.7 | 0 | 0 | 0 | 0 | 0 | 0 | 0 | 0 | 2.33 | 0 | 0 | 0 | 0 | 0 | 0 | 0 | 0 | 2 | 0.3 | 0 | 0 | 0 | 0 | 0 | 0 | 0 | 0 | 0 | 0 | 0 | 0 | 0 | 0 | 0 | 0 | 0 | 0 | 0 | 0 | 0 | 0 | 0 | 0 | 0 | 0 | 0 | 0 | 0 | 0 | 0 | 0 | 0 | 0 | 0 | 0 | 0 | 0 | 0 | 0 | 0 | 0 | 0 | 0 | 0 | 0 | 0 | 60.3 | C0.57Sr2Ca0.7Y0.3Cu2.33O6.78
0 | 0 | 0 | 0 | 0 | 0 | 0 | 6.24 | 0 | 0 | 0 | 0 | 0 | 0 | 0 | 0 | 0 | 0 | 0 | 1 | 0 | 0 | 0 | 0 | 0 | 0 | 0 | 0 | 2 | 0 | 0 | 0 | 0 | 0 | 0 | 0 | 0 | 0 | 0 | 0 | 0 | 0 | 0 | 0 | 0 | 0 | 0 | 0 | 0 | 0 | 0 | 0 | 0 | 0 | 0 | 2 | 0 | 0 | 0 | 0 | 0 | 0 | 0 | 0 | 0 | 0 | 0 | 0 | 0 | 0 | 0 | 0 | 0 | 0 | 0 | 0 | 0 | 0 | 0 | 1 | 0 | 0 | 0 | 0 | 0 | 0 | 126 | Hg1Ba2Ca1Cu2O6.24
0 | 0 | 0 | 0 | 0 | 0 | 0 | 2022-08-06 | 0 | 0 | 0 | 0 | 0 | 0 | 0 | 0 | 0 | 0 | 0 | 1 | 0 | 0 | 0 | 0 | 0 | 0 | 0 | 0 | 2 | 0 | 0 | 0 | 0 | 0 | 0 | 0 | 0 | 0 | 0 | 0 | 0 | 0 | 0 | 0 | 0 | 0 | 0 | 0 | 0 | 0 | 0 | 0 | 0 | 0 | 0 | 2 | 0 | 0 | 0 | 0 | 0 | 0 | 0 | 0 | 0 | 0 | 0 | 0 | 0 | 0 | 0 | 0 | 0 | 0 | 0 | 0 | 0 | 0 | 0 | 1 | 0 | 0 | 0 | 0 | 0 | 0 | 92 | Hg1Ba2Ca1Cu2O6.08
0 | 0 | 0 | 0 | 0 | 1 | 0 | 10 | 0 | 0 | 0 | 0 | 0 | 0 | 0 | 0 | 0 | 0 | 0 | 0 | 0 | 0 | 0 | 0 | 0 | 0 | 0 | 0 | 2 | 0 | 0 | 0 | 0 | 0 | 0 | 0 | 0 | 4 | 0 | 0 | 0 | 0 | 0 | 0 | 0 | 0 | 0 | 0 | 0 | 0 | 0 | 0 | 0 | 0 | 0 | 0 | 0 | 0 | 0 | 0 | 0 | 0 | 0 | 0 | 0 | 0 | 0 | 0 | 0 | 0 | 0 | 0 | 0 | 0 | 0 | 0 | 0 | 0 | 0 | 0.5 | 0 | 0 | 0.5 | 0 | 0 | 0 | 17 | Bi0.5Hg0.5Sr4Cu2C1O10
0 | 0 | 0 | 0 | 0 | 0 | 0 | 1 | 0 | 0 | 0 | 0 | 0 | 0 | 0 | 0 | 0 | 0 | 0 | 3 | 0 | 0 | 0 | 0 | 0 | 0 | 0 | 0 | 4 | 0 | 0 | 0 | 0 | 0 | 0 | 0 | 0 | 2 | 0 | 0 | 0 | 0 | 0 | 0 | 0 | 0 | 0 | 0 | 0 | 0 | 0 | 0.1 | 0 | 0 | 0 | 0 | 0 | 0 | 0 | 0 | 0 | 0 | 0 | 0 | 0 | 0 | 0 | 0 | 0 | 0 | 0 | 0 | 0 | 0 | 0 | 0 | 0 | 0 | 0 | 0 | 0 | 0.3 | 2022-06-01 | 0 | 0 | 0 | 102.7 | Bi1.6Pb0.3Te0.1Sr2Ca3Cu4O
0 | 0 | 0 | 0 | 0 | 0 | 0 | 1 | 0 | 0 | 0 | 0 | 0 | 0 | 0 | 0 | 0 | 0 | 0 | 0 | 0 | 0 | 0 | 0 | 0 | 0 | 0 | 0 | 1 | 0 | 0 | 0 | 0 | 0 | 0 | 0 | 0 | 2022-09-01 | 0 | 0 | 0 | 0 | 0 | 0 | 0 | 0 | 0 | 0 | 0 | 0 | 0 | 0 | 0 | 0 | 0 | 0 | 0 | 0 | 0 | 0 | 0 | 0 | 0 | 0 | 0 | 0 | 0 | 0 | 0 | 0 | 0 | 0 | 0 | 0 | 0 | 0 | 0 | 0 | 0 | 0 | 0 | 0 | 2022-01-02 | 0 | 0 | 0 | 7 | Bi2.1Sr1.9Cu1O
0 | 0 | 0 | 0 | 0 | 0 | 0 | 1 | 0 | 0 | 0 | 0 | 0 | 0 | 0 | 0 | 0 | 0 | 0 | 0 | 0 | 0 | 0 | 0 | 0 | 0 | 0 | 0 | 1 | 0 | 0 | 0 | 0 | 0 | 0 | 0 | 0 | 2022-09-01 | 0 | 0 | 0 | 0 | 0 | 0 | 0 | 0 | 0 | 0 | 0 | 0 | 0 | 0 | 0 | 0 | 0 | 0 | 0 | 0 | 0 | 0 | 0 | 0 | 0 | 0 | 0 | 0 | 0 | 0 | 0 | 0 | 0 | 0 | 0 | 0 | 0 | 0 | 0 | 0 | 0 | 0 | 0 | 0.05 | 2022-05-02 | 0 | 0 | 0 | 2022-05-10 | Bi2.05Pb0.05Sr1.9Cu1O
0 | 0 | 0 | 0 | 0 | 0 | 0 | 1 | 0 | 0 | 0 | 0 | 0 | 0 | 0 | 0 | 0 | 0 | 0 | 0.5 | 0 | 0 | 0 | 0 | 0 | 0 | 0 | 0 | 2 | 0 | 0 | 0 | 0 | 0 | 0 | 0 | 0 | 2 | 0.5 | 0 | 0 | 0 | 0 | 0 | 0 | 0 | 0 | 0.1 | 0 | 0 | 0 | 0 | 0 | 0 | 0 | 0 | 0 | 0 | 0 | 0 | 0 | 0 | 0 | 0 | 0 | 0 | 0 | 0 | 0 | 0 | 0 | 0 | 0 | 0 | 0 | 0 | 0 | 0 | 0 | 0 | 0 | 0.9 | 0 | 0 | 0 | 0 | 18 | Pb0.9Cd0.1Sr2Y0.5Ca0.5Cu2O
0 | 0 | 0 | 0 | 0 | 0 | 0 | 1 | 0 | 0 | 0 | 0 | 0 | 0 | 0 | 0 | 0 | 0 | 0 | 0.5 | 0 | 0 | 0 | 0 | 0 | 0 | 0 | 0 | 2 | 0 | 0 | 0 | 0 | 0 | 0 | 0 | 0 | 2 | 0.5 | 0 | 0 | 0 | 0 | 0 | 0 | 0 | 0 | 0.2 | 0 | 0 | 0 | 0 | 0 | 0 | 0 | 0 | 0 | 0 | 0 | 0 | 0 | 0 | 0 | 0 | 0 | 0 | 0 | 0 | 0 | 0 | 0 | 0 | 0 | 0 | 0 | 0 | 0 | 0 | 0 | 0 | 0 | 0.8 | 0 | 0 | 0 | 0 | 2022-05-22 | Pb0.8Cd0.2Sr2Y0.5Ca0.5Cu2O
0 | 0 | 0 | 0 | 0 | 0 | 0 | 1 | 0 | 0 | 0 | 0 | 0 | 0 | 0 | 0 | 0 | 0 | 0 | 0.5 | 0 | 0 | 0 | 0 | 0 | 0 | 0 | 0 | 2 | 0 | 0 | 0 | 0 | 0 | 0 | 0 | 0 | 2 | 0.5 | 0 | 0 | 0 | 0 | 0 | 0 | 0 | 0 | 0.3 | 0 | 0 | 0 | 0 | 0 | 0 | 0 | 0 | 0 | 0 | 0 | 0 | 0 | 0 | 0 | 0 | 0 | 0 | 0 | 0 | 0 | 0 | 0 | 0 | 0 | 0 | 0 | 0 | 0 | 0 | 0 | 0 | 0 | 0.7 | 0 | 0 | 0 | 0 | 2022-05-26 | Pb0.7Cd0.3Sr2Y0.5Ca0.5Cu2O
0 | 0 | 0 | 0 | 0 | 0 | 0 | 1 | 0 | 0 | 0 | 0 | 0 | 0 | 0 | 0 | 0 | 0 | 0 | 0.5 | 0 | 0 | 0 | 0 | 0 | 0 | 0 | 0 | 2 | 0 | 0 | 0 | 0 | 0 | 0 | 0 | 0 | 2 | 0.5 | 0 | 0 | 0 | 0 | 0 | 0 | 0 | 0 | 0.4 | 0 | 0 | 0 | 0 | 0 | 0 | 0 | 0 | 0 | 0 | 0 | 0 | 0 | 0 | 0 | 0 | 0 | 0 | 0 | 0 | 0 | 0 | 0 | 0 | 0 | 0 | 0 | 0 | 0 | 0 | 0 | 0 | 0 | 0.6 | 0 | 0 | 0 | 0 | 2022-05-22 | Pb0.6Cd0.4Sr2Y0.5Ca0.5Cu2O
0 | 0 | 0 | 0 | 0 | 0 | 0 | 1 | 0 | 0 | 0 | 0 | 0 | 0 | 0 | 0 | 0 | 0 | 0 | 0.5 | 0 | 0 | 0 | 0 | 0 | 0 | 0 | 0 | 2 | 0 | 0 | 0 | 0 | 0 | 0 | 0 | 0 | 2 | 0.5 | 0 | 0 | 0 | 0 | 0 | 0 | 0 | 0 | 0.5 | 0 | 0 | 0 | 0 | 0 | 0 | 0 | 0 | 0 | 0 | 0 | 0 | 0 | 0 | 0 | 0 | 0 | 0 | 0 | 0 | 0 | 0 | 0 | 0 | 0 | 0 | 0 | 0 | 0 | 0 | 0 | 0 | 0 | 0.5 | 0 | 0 | 0 | 0 | 2022-05-22 | Pb0.5Cd0.5Sr2Y0.5Ca0.5Cu2O
0 | 0 | 0 | 0 | 0 | 0 | 0 | 1 | 0 | 0 | 0 | 0 | 0 | 0 | 0 | 0 | 0 | 0 | 0 | 0.5 | 0 | 0 | 0 | 0 | 0 | 0 | 0 | 0 | 2 | 0 | 0 | 0 | 0 | 0 | 0 | 0 | 0 | 2 | 0.5 | 0 | 0 | 0 | 0 | 0 | 0 | 0 | 0 | 0.6 | 0 | 0 | 0 | 0 | 0 | 0 | 0 | 0 | 0 | 0 | 0 | 0 | 0 | 0 | 0 | 0 | 0 | 0 | 0 | 0 | 0 | 0 | 0 | 0 | 0 | 0 | 0 | 0 | 0 | 0 | 0 | 0 | 0 | 0.4 | 0 | 0 | 0 | 0 | 2022-05-22 | Pb0.4Cd0.6Sr2Y0.5Ca0.5Cu2O
0 | 0 | 0 | 0 | 0 | 0 | 0 | 2022-09-06 | 0 | 0 | 0 | 0 | 0 | 0 | 0 | 0 | 0 | 0 | 0 | 0 | 0 | 0 | 0 | 0 | 0 | 0 | 0 | 0 | 2022-07-02 | 0 | 0 | 0 | 0 | 0 | 0 | 0 | 0 | 0 | 1 | 0 | 0 | 0 | 0 | 0 | 0 | 0 | 0 | 0 | 0.3 | 0 | 0 | 0 | 0 | 0 | 0 | 2 | 0 | 0 | 0 | 0 | 0 | 0 | 0 | 0 | 0 | 0 | 0 | 0 | 0 | 0 | 0 | 0 | 0 | 0 | 0 | 0 | 0 | 0 | 0 | 0 | 0 | 0 | 0 | 0 | 0 | 0 | 90 | Y1Ba2Cu2.7In0.3O6.9
0 | 0 | 0 | 0 | 0 | 0 | 0 | 2022-09-06 | 0 | 0 | 0 | 0 | 0 | 0 | 0 | 0 | 0 | 0 | 0 | 0 | 0 | 0 | 0 | 0 | 0 | 0 | 0 | 0 | 3 | 0 | 0 | 0 | 0 | 0 | 0 | 0 | 0 | 1 | 0 | 0 | 0 | 0 | 0 | 0 | 0 | 0 | 0 | 0 | 0 | 0 | 0 | 0 | 0 | 0 | 0 | 1 | 0 | 0 | 0 | 0 | 0 | 0 | 0 | 0 | 0 | 1 | 0 | 0 | 0 | 0 | 0 | 0 | 0 | 0 | 0 | 0 | 0 | 0 | 0 | 0 | 0 | 0 | 0 | 0 | 0 | 0 | 77.05 | Dy1Ba1Sr1Cu3O6.9
0 | 0 | 0 | 0 | 0 | 0 | 0 | 2022-07-06 | 0 | 0 | 0 | 0 | 0 | 0 | 0 | 0 | 0 | 0 | 0 | 0 | 0 | 0 | 0 | 0 | 0 | 0 | 0 | 0 | 3 | 0 | 0 | 0 | 0 | 0 | 0 | 0 | 0 | 1 | 0 | 0 | 0 | 0 | 0 | 0 | 0 | 0 | 0 | 0 | 0 | 0 | 0 | 0 | 0 | 0 | 0 | 1 | 0 | 0 | 0 | 0 | 0 | 0 | 0 | 0 | 0 | 1 | 0 | 0 | 0 | 0 | 0 | 0 | 0 | 0 | 0 | 0 | 0 | 0 | 0 | 0 | 0 | 0 | 0 | 0 | 0 | 0 | 2022-09-29 | Dy1Ba1Sr1Cu3O6.7
0 | 0 | 0 | 0 | 0 | 0 | 0 | 2022-06-06 | 0 | 0 | 0 | 0 | 0 | 0 | 0 | 0 | 0 | 0 | 0 | 0 | 0 | 0 | 0 | 0 | 0 | 0 | 0 | 0 | 3 | 0 | 0 | 0 | 0 | 0 | 0 | 0 | 0 | 1 | 0 | 0 | 0 | 0 | 0 | 0 | 0 | 0 | 0 | 0 | 0 | 0 | 0 | 0 | 0 | 0 | 0 | 1 | 0 | 0 | 0 | 0 | 0 | 0 | 0 | 0 | 0 | 1 | 0 | 0 | 0 | 0 | 0 | 0 | 0 | 0 | 0 | 0 | 0 | 0 | 0 | 0 | 0 | 0 | 0 | 0 | 0 | 0 | 14.85 | Dy1Ba1Sr1Cu3O6.6
0 | 0 | 0 | 0 | 0 | 0 | 0 | 2022-09-06 | 0 | 0 | 0 | 0 | 0 | 0 | 0 | 0 | 0 | 0 | 0 | 0 | 0 | 0 | 0 | 0 | 0 | 0 | 0 | 0 | 3 | 0 | 0 | 0 | 0 | 0 | 0 | 0 | 0 | 0.5 | 0 | 0 | 0 | 0 | 0 | 0 | 0 | 0 | 0 | 0 | 0 | 0 | 0 | 0 | 0 | 0 | 0 | 2022-05-01 | 0 | 0 | 0 | 0 | 0 | 0 | 0 | 0 | 0 | 1 | 0 | 0 | 0 | 0 | 0 | 0 | 0 | 0 | 0 | 0 | 0 | 0 | 0 | 0 | 0 | 0 | 0 | 0 | 0 | 0 | 86.3 | Dy1Ba1.5Sr0.5Cu3O6.9
0 | 0 | 0 | 0 | 0 | 0 | 0 | 7 | 0 | 0 | 0 | 0 | 0 | 0 | 0 | 0 | 0 | 0 | 0 | 0 | 0 | 0 | 0 | 0 | 0 | 0.1 | 0 | 0 | 2022-09-02 | 0 | 0 | 0 | 0 | 0 | 0 | 0 | 0 | 0 | 1 | 0 | 0 | 0 | 0 | 0 | 0 | 0 | 0 | 0 | 0 | 0 | 0 | 0 | 0 | 0 | 0 | 2 | 0 | 0 | 0 | 0 | 0 | 0 | 0 | 0 | 0 | 0 | 0 | 0 | 0 | 0 | 0 | 0 | 0 | 0 | 0 | 0 | 0 | 0 | 0 | 0 | 0 | 0 | 0 | 0 | 0 | 0 | 80.5 | Y1Ba2Cu2.9Fe0.1O7
0 | 0 | 0 | 0 | 0 | 0 | 0 | 2022-08-06 | 0 | 0 | 0 | 0 | 0 | 0 | 0 | 0 | 0 | 0 | 0 | 0 | 0 | 0 | 0 | 0 | 0 | 0.1 | 0 | 0 | 2022-09-02 | 0 | 0 | 0 | 0 | 0 | 0 | 0 | 0 | 0 | 1 | 0 | 0 | 0 | 0 | 0 | 0 | 0 | 0 | 0 | 0 | 0 | 0 | 0 | 0 | 0 | 0 | 2 | 0 | 0 | 0 | 0 | 0 | 0 | 0 | 0 | 0 | 0 | 0 | 0 | 0 | 0 | 0 | 0 | 0 | 0 | 0 | 0 | 0 | 0 | 0 | 0 | 0 | 0 | 0 | 0 | 0 | 0 | 48 | Y1Ba2Cu2.9Fe0.1O6.8
0 | 0 | 0 | 0 | 0 | 0 | 0 | 6.72 | 0 | 0 | 0 | 0 | 0 | 0 | 0 | 0 | 0 | 0 | 0 | 0 | 0 | 0 | 0 | 0 | 0 | 0.1 | 0 | 0 | 2022-09-02 | 0 | 0 | 0 | 0 | 0 | 0 | 0 | 0 | 0 | 1 | 0 | 0 | 0 | 0 | 0 | 0 | 0 | 0 | 0 | 0 | 0 | 0 | 0 | 0 | 0 | 0 | 2 | 0 | 0 | 0 | 0 | 0 | 0 | 0 | 0 | 0 | 0 | 0 | 0 | 0 | 0 | 0 | 0 | 0 | 0 | 0 | 0 | 0 | 0 | 0 | 0 | 0 | 0 | 0 | 0 | 0 | 0 | 33 | Y1Ba2Cu2.9Fe0.1O6.72
0 | 0 | 0 | 0 | 0 | 0 | 0 | 6.62 | 0 | 0 | 0 | 0 | 0 | 0 | 0 | 0 | 0 | 0 | 0 | 0 | 0 | 0 | 0 | 0 | 0 | 0.1 | 0 | 0 | 2022-09-02 | 0 | 0 | 0 | 0 | 0 | 0 | 0 | 0 | 0 | 1 | 0 | 0 | 0 | 0 | 0 | 0 | 0 | 0 | 0 | 0 | 0 | 0 | 0 | 0 | 0 | 0 | 2 | 0 | 0 | 0 | 0 | 0 | 0 | 0 | 0 | 0 | 0 | 0 | 0 | 0 | 0 | 0 | 0 | 0 | 0 | 0 | 0 | 0 | 0 | 0 | 0 | 0 | 0 | 0 | 0 | 0 | 0 | 2022-02-04 | Y1Ba2Cu2.9Fe0.1O6.62
0 | 0 | 0 | 0 | 0 | 0 | 0 | 7 | 0 | 0 | 0 | 0 | 0 | 0 | 0 | 0 | 0 | 0 | 0 | 0 | 0 | 0 | 0 | 0 | 0 | 0 | 0 | 0.1 | 2022-09-02 | 0 | 0 | 0 | 0 | 0 | 0 | 0 | 0 | 0 | 1 | 0 | 0 | 0 | 0 | 0 | 0 | 0 | 0 | 0 | 0 | 0 | 0 | 0 | 0 | 0 | 0 | 2 | 0 | 0 | 0 | 0 | 0 | 0 | 0 | 0 | 0 | 0 | 0 | 0 | 0 | 0 | 0 | 0 | 0 | 0 | 0 | 0 | 0 | 0 | 0 | 0 | 0 | 0 | 0 | 0 | 0 | 0 | 81.5 | Y1Ba2Cu2.9Ni0.1O7
0 | 0 | 0 | 0 | 0 | 0 | 0 | 6.88 | 0 | 0 | 0 | 0 | 0 | 0 | 0 | 0 | 0 | 0 | 0 | 0 | 0 | 0 | 0 | 0 | 0 | 0 | 0 | 0.1 | 2022-09-02 | 0 | 0 | 0 | 0 | 0 | 0 | 0 | 0 | 0 | 1 | 0 | 0 | 0 | 0 | 0 | 0 | 0 | 0 | 0 | 0 | 0 | 0 | 0 | 0 | 0 | 0 | 2 | 0 | 0 | 0 | 0 | 0 | 0 | 0 | 0 | 0 | 0 | 0 | 0 | 0 | 0 | 0 | 0 | 0 | 0 | 0 | 0 | 0 | 0 | 0 | 0 | 0 | 0 | 0 | 0 | 0 | 0 | 69.5 | Y1Ba2Cu2.9Ni0.1O6.88
0 | 0 | 0 | 0 | 0 | 0 | 0 | 6.85 | 0 | 0 | 0 | 0 | 0 | 0 | 0 | 0 | 0 | 0 | 0 | 0 | 0 | 0 | 0 | 0 | 0 | 0 | 0 | 0.1 | 2022-09-02 | 0 | 0 | 0 | 0 | 0 | 0 | 0 | 0 | 0 | 1 | 0 | 0 | 0 | 0 | 0 | 0 | 0 | 0 | 0 | 0 | 0 | 0 | 0 | 0 | 0 | 0 | 2 | 0 | 0 | 0 | 0 | 0 | 0 | 0 | 0 | 0 | 0 | 0 | 0 | 0 | 0 | 0 | 0 | 0 | 0 | 0 | 0 | 0 | 0 | 0 | 0 | 0 | 0 | 0 | 0 | 0 | 0 | 54.5 | Y1Ba2Cu2.9Ni0.1O6.85
0 | 0 | 0 | 0 | 0 | 0 | 0 | 6.77 | 0 | 0 | 0 | 0 | 0 | 0 | 0 | 0 | 0 | 0 | 0 | 0 | 0 | 0 | 0 | 0 | 0 | 0 | 0 | 0.1 | 2022-09-02 | 0 | 0 | 0 | 0 | 0 | 0 | 0 | 0 | 0 | 1 | 0 | 0 | 0 | 0 | 0 | 0 | 0 | 0 | 0 | 0 | 0 | 0 | 0 | 0 | 0 | 0 | 2 | 0 | 0 | 0 | 0 | 0 | 0 | 0 | 0 | 0 | 0 | 0 | 0 | 0 | 0 | 0 | 0 | 0 | 0 | 0 | 0 | 0 | 0 | 0 | 0 | 0 | 0 | 0 | 0 | 0 | 0 | 44 | Y1Ba2Cu2.9Ni0.1O6.77
0 | 0 | 0 | 0 | 0 | 0 | 0 | 6.71 | 0 | 0 | 0 | 0 | 0 | 0 | 0 | 0 | 0 | 0 | 0 | 0 | 0 | 0 | 0 | 0 | 0 | 0 | 0 | 0.1 | 2022-09-02 | 0 | 0 | 0 | 0 | 0 | 0 | 0 | 0 | 0 | 1 | 0 | 0 | 0 | 0 | 0 | 0 | 0 | 0 | 0 | 0 | 0 | 0 | 0 | 0 | 0 | 0 | 2 | 0 | 0 | 0 | 0 | 0 | 0 | 0 | 0 | 0 | 0 | 0 | 0 | 0 | 0 | 0 | 0 | 0 | 0 | 0 | 0 | 0 | 0 | 0 | 0 | 0 | 0 | 0 | 0 | 0 | 0 | 29 | Y1Ba2Cu2.9Ni0.1O6.71
0 | 0 | 0 | 0 | 0 | 0 | 0 | 6.61 | 0 | 0 | 0 | 0 | 0 | 0 | 0 | 0 | 0 | 0 | 0 | 0 | 0 | 0 | 0 | 0 | 0 | 0 | 0 | 0.1 | 2022-09-02 | 0 | 0 | 0 | 0 | 0 | 0 | 0 | 0 | 0 | 1 | 0 | 0 | 0 | 0 | 0 | 0 | 0 | 0 | 0 | 0 | 0 | 0 | 0 | 0 | 0 | 0 | 2 | 0 | 0 | 0 | 0 | 0 | 0 | 0 | 0 | 0 | 0 | 0 | 0 | 0 | 0 | 0 | 0 | 0 | 0 | 0 | 0 | 0 | 0 | 0 | 0 | 0 | 0 | 0 | 0 | 0 | 0 | 2022-05-20 | Y1Ba2Cu2.9Ni0.1O6.61
0 | 0 | 0 | 0 | 0 | 0 | 0 | 6.56 | 0 | 0 | 0 | 0 | 0 | 0 | 0 | 0 | 0 | 0 | 0 | 0 | 0 | 0 | 0 | 0 | 0 | 0 | 0 | 0.1 | 2022-09-02 | 0 | 0 | 0 | 0 | 0 | 0 | 0 | 0 | 0 | 1 | 0 | 0 | 0 | 0 | 0 | 0 | 0 | 0 | 0 | 0 | 0 | 0 | 0 | 0 | 0 | 0 | 2 | 0 | 0 | 0 | 0 | 0 | 0 | 0 | 0 | 0 | 0 | 0 | 0 | 0 | 0 | 0 | 0 | 0 | 0 | 0 | 0 | 0 | 0 | 0 | 0 | 0 | 0 | 0 | 0 | 0 | 0 | 2022-03-04 | Y1Ba2Cu2.9Ni0.1O6.56
0 | 0 | 0 | 0 | 0 | 0 | 0 | 7 | 0 | 0 | 0 | 0 | 0 | 0 | 0 | 0 | 0 | 0 | 0 | 0 | 0 | 0 | 0 | 0 | 0 | 0 | 0 | 0 | 2022-09-02 | 0.1 | 0 | 0 | 0 | 0 | 0 | 0 | 0 | 0 | 1 | 0 | 0 | 0 | 0 | 0 | 0 | 0 | 0 | 0 | 0 | 0 | 0 | 0 | 0 | 0 | 0 | 2 | 0 | 0 | 0 | 0 | 0 | 0 | 0 | 0 | 0 | 0 | 0 | 0 | 0 | 0 | 0 | 0 | 0 | 0 | 0 | 0 | 0 | 0 | 0 | 0 | 0 | 0 | 0 | 0 | 0 | 0 | 51.5 | Y1Ba2Cu2.9Zn0.1O7
0 | 0 | 0 | 0 | 0 | 0 | 0 | 6.99 | 0 | 0 | 0 | 0 | 0 | 0 | 0 | 0 | 0 | 0 | 0 | 0 | 0 | 0 | 0 | 0 | 0 | 0 | 0 | 0 | 2022-09-02 | 0.1 | 0 | 0 | 0 | 0 | 0 | 0 | 0 | 0 | 1 | 0 | 0 | 0 | 0 | 0 | 0 | 0 | 0 | 0 | 0 | 0 | 0 | 0 | 0 | 0 | 0 | 2 | 0 | 0 | 0 | 0 | 0 | 0 | 0 | 0 | 0 | 0 | 0 | 0 | 0 | 0 | 0 | 0 | 0 | 0 | 0 | 0 | 0 | 0 | 0 | 0 | 0 | 0 | 0 | 0 | 0 | 0 | 43.5 | Y1Ba2Cu2.9Zn0.1O6.99
0 | 0 | 0 | 0 | 0 | 0 | 0 | 6.93 | 0 | 0 | 0 | 0 | 0 | 0 | 0 | 0 | 0 | 0 | 0 | 0 | 0 | 0 | 0 | 0 | 0 | 0 | 0 | 0 | 2022-09-02 | 0.1 | 0 | 0 | 0 | 0 | 0 | 0 | 0 | 0 | 1 | 0 | 0 | 0 | 0 | 0 | 0 | 0 | 0 | 0 | 0 | 0 | 0 | 0 | 0 | 0 | 0 | 2 | 0 | 0 | 0 | 0 | 0 | 0 | 0 | 0 | 0 | 0 | 0 | 0 | 0 | 0 | 0 | 0 | 0 | 0 | 0 | 0 | 0 | 0 | 0 | 0 | 0 | 0 | 0 | 0 | 0 | 0 | 23 | Y1Ba2Cu2.9Zn0.1O6.93
0 | 0 | 0 | 0 | 0 | 0 | 0 | 6.88 | 0 | 0 | 0 | 0 | 0 | 0 | 0 | 0 | 0 | 0 | 0 | 0 | 0 | 0 | 0 | 0 | 0 | 0 | 0 | 0 | 2022-09-02 | 0.1 | 0 | 0 | 0 | 0 | 0 | 0 | 0 | 0 | 1 | 0 | 0 | 0 | 0 | 0 | 0 | 0 | 0 | 0 | 0 | 0 | 0 | 0 | 0 | 0 | 0 | 2 | 0 | 0 | 0 | 0 | 0 | 0 | 0 | 0 | 0 | 0 | 0 | 0 | 0 | 0 | 0 | 0 | 0 | 0 | 0 | 0 | 0 | 0 | 0 | 0 | 0 | 0 | 0 | 0 | 0 | 0 | 2022-03-04 | Y1Ba2Cu2.9Zn0.1O6.88
0 | 0 | 0 | 0 | 0 | 0 | 0 | 6 | 0 | 0 | 0 | 0 | 0 | 0 | 0 | 0 | 0 | 0 | 0 | 0 | 0 | 0 | 0 | 0 | 0 | 0 | 0 | 0 | 1 | 0 | 0 | 0 | 0 | 0 | 0 | 0 | 0 | 1.85 | 0 | 0 | 0 | 0 | 0 | 0 | 0 | 0 | 0 | 0 | 0 | 0 | 0 | 0 | 0 | 0 | 0 | 0 | 0 | 0 | 0 | 0 | 0 | 0 | 0 | 0 | 0 | 0 | 0 | 0 | 0 | 0 | 0 | 0 | 0 | 0 | 0 | 0 | 0 | 0 | 0 | 0 | 0 | 0 | 2022-01-02 | 0 | 0 | 0 | 3.46 | Bi2.1Sr1.85Cu1O6
0 | 0 | 0 | 0 | 0 | 0 | 0 | 6 | 0 | 0 | 0 | 0 | 0 | 0 | 0 | 0 | 0 | 0 | 0 | 0 | 0 | 0 | 0 | 0 | 0 | 0 | 0 | 0 | 1 | 0 | 0 | 0 | 0 | 0 | 0 | 0 | 0 | 1.85 | 0 | 0 | 0 | 0 | 0 | 0 | 0 | 0 | 0 | 0 | 0 | 0 | 0 | 0 | 0 | 0 | 0 | 0 | 0 | 0 | 0 | 0 | 0 | 0 | 0 | 0 | 0 | 0 | 0 | 0 | 0 | 0 | 0 | 0 | 0 | 0 | 0 | 0 | 0 | 0 | 0 | 0 | 0 | 0 | 2022-01-02 | 0 | 0 | 0 | 2022-05-07 | Bi2.1Sr1.85Cu1O6
0 | 0 | 0 | 0 | 0 | 0 | 0 | 6 | 0 | 0 | 0 | 0 | 0 | 0 | 0 | 0 | 0 | 0 | 0 | 0 | 0 | 0 | 0 | 0 | 0 | 0 | 0 | 0 | 1 | 0 | 0 | 0 | 0 | 0 | 0 | 0 | 0 | 1.85 | 0 | 0 | 0 | 0 | 0 | 0 | 0 | 0 | 0 | 0 | 0 | 0 | 0 | 0 | 0 | 0 | 0 | 0 | 0 | 0 | 0 | 0 | 0 | 0 | 0 | 0 | 0 | 0 | 0 | 0 | 0 | 0 | 0 | 0 | 0 | 0 | 0 | 0 | 0 | 0 | 0 | 0 | 0 | 0 | 2022-01-02 | 0 | 0 | 0 | 5.33 | Bi2.1Sr1.85Cu1O6
0 | 0 | 0 | 0 | 0 | 0 | 0 | 6 | 0 | 0 | 0 | 0 | 0 | 0 | 0 | 0 | 0 | 0 | 0 | 0 | 0 | 0 | 0 | 0 | 0 | 0 | 0 | 0 | 1 | 0 | 0 | 0 | 0 | 0 | 0 | 0 | 0 | 1.85 | 0 | 0 | 0 | 0 | 0 | 0 | 0 | 0 | 0 | 0 | 0 | 0 | 0 | 0 | 0 | 0 | 0 | 0 | 0 | 0 | 0 | 0 | 0 | 0 | 0 | 0 | 0 | 0 | 0 | 0 | 0 | 0 | 0 | 0 | 0 | 0 | 0 | 0 | 0 | 0 | 0 | 0 | 0 | 0 | 2022-01-02 | 0 | 0 | 0 | 5.74 | Bi2.1Sr1.85Cu1O6
0 | 0 | 0 | 0 | 0 | 0 | 0 | 6 | 0 | 0 | 0 | 0 | 0 | 0 | 0 | 0 | 0 | 0 | 0 | 0 | 0 | 0 | 0 | 0 | 0 | 0 | 0 | 0 | 1 | 0 | 0 | 0 | 0 | 0 | 0 | 0 | 0 | 1.85 | 0 | 0 | 0 | 0 | 0 | 0 | 0 | 0 | 0 | 0 | 0 | 0 | 0 | 0 | 0 | 0 | 0 | 0 | 0 | 0 | 0 | 0 | 0 | 0 | 0 | 0 | 0 | 0 | 0 | 0 | 0 | 0 | 0 | 0 | 0 | 0 | 0 | 0 | 0 | 0 | 0 | 0 | 0 | 0 | 2022-01-02 | 0 | 0 | 0 | 2022-05-06 | Bi2.1Sr1.85Cu1O6
0 | 0 | 0 | 0 | 0 | 0 | 0 | 6 | 0 | 0 | 0 | 0 | 0 | 0 | 0 | 0 | 0 | 0 | 0 | 0 | 0 | 0 | 0 | 0 | 0 | 0 | 0 | 0 | 1 | 0 | 0 | 0 | 0 | 0 | 0 | 0 | 0 | 1.85 | 0 | 0 | 0 | 0 | 0 | 0 | 0 | 0 | 0 | 0 | 0 | 0 | 0 | 0 | 0 | 0 | 0 | 0 | 0 | 0 | 0 | 0 | 0 | 0 | 0 | 0 | 0 | 0 | 0 | 0 | 0 | 0 | 0 | 0 | 0 | 0 | 0 | 0 | 0 | 0 | 0 | 0 | 0 | 0 | 2022-01-02 | 0 | 0 | 0 | 5.46 | Bi2.1Sr1.85Cu1O6
0 | 0 | 0 | 0 | 0 | 3 | 0 | 21 | 0 | 0 | 0 | 0 | 0 | 0 | 0 | 0 | 0 | 0 | 0 | 0 | 0 | 0 | 0 | 0 | 0 | 0 | 0 | 0 | 4 | 0 | 0 | 0 | 0 | 0 | 0 | 0 | 0 | 8 | 0 | 0 | 0 | 0 | 0 | 0 | 0 | 0 | 0 | 0 | 0 | 0 | 0 | 0 | 0 | 0 | 0 | 0 | 0 | 0 | 0 | 0 | 0 | 0 | 0 | 0 | 0 | 0 | 0 | 0 | 0 | 0 | 0 | 0 | 0 | 0 | 0 | 0 | 0 | 0 | 0 | 0 | 0 | 0 | 2 | 0 | 0 | 0 | 34 | Bi2Sr8Cu4C3O21
0 | 0 | 0 | 0 | 0 | 3 | 0 | 21 | 0 | 0 | 0 | 0 | 0 | 0 | 0 | 0 | 0 | 0 | 0 | 0 | 0 | 0 | 0 | 0 | 0 | 0 | 0 | 0 | 4 | 0 | 0 | 0 | 0 | 0 | 0 | 0 | 0 | 8 | 0 | 0 | 0 | 0 | 0 | 0 | 0 | 0 | 0 | 0 | 0 | 0 | 0 | 0 | 0 | 0 | 0 | 0 | 0 | 0 | 0 | 0 | 0 | 0 | 0 | 0 | 0 | 0 | 0 | 0 | 0 | 0 | 0 | 0 | 0 | 0 | 0 | 0 | 0 | 0 | 0 | 0 | 0 | 0 | 2 | 0 | 0 | 0 | 30 | Bi2Sr8Cu4C3O21
0 | 0 | 0 | 0 | 0 | 3 | 0 | 21 | 0 | 0 | 0 | 0 | 0 | 0 | 0 | 0 | 0 | 0 | 0 | 0 | 0 | 0 | 0 | 0 | 0 | 0 | 0 | 0 | 4 | 0 | 0 | 0 | 0 | 0 | 0 | 0 | 0 | 8 | 0 | 0 | 0 | 0 | 0 | 0 | 0 | 0 | 0 | 0 | 0 | 0 | 0 | 0 | 0 | 0 | 0 | 0 | 0 | 0 | 0 | 0 | 0 | 0 | 0 | 0 | 0 | 0 | 0 | 0 | 0 | 0 | 0 | 0 | 0 | 0 | 0 | 0 | 0 | 0 | 0 | 0 | 0 | 0 | 2 | 0 | 0 | 0 | 40 | Bi2Sr8Cu4C3O21
0 | 0 | 0 | 0 | 0 | 0 | 0 | 6.81 | 0 | 0 | 0 | 0 | 0 | 0 | 0 | 0 | 0 | 0 | 0 | 0 | 0 | 0 | 0 | 0 | 0 | 0 | 0 | 0 | 3 | 0 | 0 | 0 | 0 | 0 | 0 | 0 | 0 | 0 | 0 | 0 | 0 | 0 | 0 | 0 | 0 | 0 | 0 | 0 | 0 | 0 | 0 | 0 | 0 | 0 | 0 | 2 | 0 | 0 | 0 | 1 | 0 | 0 | 0 | 0 | 0 | 0 | 0 | 0 | 0 | 0 | 0 | 0 | 0 | 0 | 0 | 0 | 0 | 0 | 0 | 0 | 0 | 0 | 0 | 0 | 0 | 0 | 91.7 | Nd1Ba2Cu3O6.81
0 | 0 | 0 | 0 | 0 | 0 | 0 | 6.91 | 0 | 0 | 0 | 0 | 0 | 0 | 0 | 0 | 0 | 0 | 0 | 0 | 0 | 0 | 0 | 0 | 0 | 0 | 0 | 0 | 3 | 0 | 0 | 0 | 0 | 0 | 0 | 0 | 0 | 0 | 0 | 0 | 0 | 0 | 0 | 0 | 0 | 0 | 0 | 0 | 0 | 0 | 0 | 0 | 0 | 0 | 0 | 2022-08-01 | 0 | 0 | 0 | 2022-02-01 | 0 | 0 | 0 | 0 | 0 | 0 | 0 | 0 | 0 | 0 | 0 | 0 | 0 | 0 | 0 | 0 | 0 | 0 | 0 | 0 | 0 | 0 | 0 | 0 | 0 | 0 | 47.6 | Nd1.2Ba1.8Cu3O6.91
0 | 0 | 0 | 0 | 0 | 0 | 0 | 7 | 0 | 0 | 0 | 0 | 0 | 0 | 0 | 0 | 0 | 0 | 0 | 0 | 0 | 0 | 0 | 0 | 0 | 0 | 0 | 0.075 | 2.85 | 0.075 | 0 | 0 | 0 | 0 | 0 | 0 | 0 | 0 | 1 | 0 | 0 | 0 | 0 | 0 | 0 | 0 | 0 | 0 | 0 | 0 | 0 | 0 | 0 | 0 | 0 | 2 | 0 | 0 | 0 | 0 | 0 | 0 | 0 | 0 | 0 | 0 | 0 | 0 | 0 | 0 | 0 | 0 | 0 | 0 | 0 | 0 | 0 | 0 | 0 | 0 | 0 | 0 | 0 | 0 | 0 | 0 | 58 | Y1Ba2Cu2.85Ni0.075Zn0.075O7
0 | 0 | 0 | 0 | 0 | 0 | 0 | 7 | 0 | 0 | 0 | 0 | 0 | 0 | 0 | 0 | 0 | 0 | 0 | 0 | 0 | 0 | 0 | 0 | 0 | 0 | 0 | 0.101 | 2.85 | 0.049 | 0 | 0 | 0 | 0 | 0 | 0 | 0 | 0 | 1 | 0 | 0 | 0 | 0 | 0 | 0 | 0 | 0 | 0 | 0 | 0 | 0 | 0 | 0 | 0 | 0 | 2 | 0 | 0 | 0 | 0 | 0 | 0 | 0 | 0 | 0 | 0 | 0 | 0 | 0 | 0 | 0 | 0 | 0 | 0 | 0 | 0 | 0 | 0 | 0 | 0 | 0 | 0 | 0 | 0 | 0 | 0 | 62 | Y1Ba2Cu2.85Ni0.101Zn0.049O7
0 | 0 | 0 | 0 | 0 | 0 | 0 | 7 | 0 | 0 | 0 | 0 | 0 | 0 | 0 | 0 | 0 | 0 | 0 | 0 | 0 | 0 | 0 | 0 | 0 | 0 | 0 | 0.124 | 2.85 | 0.025 | 0 | 0 | 0 | 0 | 0 | 0 | 0 | 0 | 1 | 0 | 0 | 0 | 0 | 0 | 0 | 0 | 0 | 0 | 0 | 0 | 0 | 0 | 0 | 0 | 0 | 2 | 0 | 0 | 0 | 0 | 0 | 0 | 0 | 0 | 0 | 0 | 0 | 0 | 0 | 0 | 0 | 0 | 0 | 0 | 0 | 0 | 0 | 0 | 0 | 0 | 0 | 0 | 0 | 0 | 0 | 0 | 64.6 | Y1Ba2Cu2.85Ni0.124Zn0.025O7
0 | 0 | 0 | 0 | 0 | 0 | 0 | 7 | 0 | 0 | 0 | 0 | 0 | 0 | 0 | 0 | 0 | 0 | 0 | 0 | 0 | 0 | 0 | 0 | 0 | 0 | 0 | 0.15 | 2.85 | 0 | 0 | 0 | 0 | 0 | 0 | 0 | 0 | 0 | 1 | 0 | 0 | 0 | 0 | 0 | 0 | 0 | 0 | 0 | 0 | 0 | 0 | 0 | 0 | 0 | 0 | 2 | 0 | 0 | 0 | 0 | 0 | 0 | 0 | 0 | 0 | 0 | 0 | 0 | 0 | 0 | 0 | 0 | 0 | 0 | 0 | 0 | 0 | 0 | 0 | 0 | 0 | 0 | 0 | 0 | 0 | 0 | 73.4 | Y1Ba2Cu2.85Ni0.15O7
0 | 0 | 0 | 0 | 0 | 0 | 0 | 7 | 0 | 0 | 0 | 0 | 0 | 0 | 0 | 0 | 0 | 0 | 0 | 0 | 0 | 0 | 0 | 0 | 0 | 0 | 0 | 0 | 3 | 0 | 0 | 0 | 0 | 0 | 0 | 0 | 0 | 0 | 1 | 0 | 0 | 0 | 0 | 0 | 0 | 0 | 0 | 0 | 0 | 0 | 0 | 0 | 0 | 0 | 0 | 2 | 0 | 0 | 0 | 0 | 0 | 0 | 0 | 0 | 0 | 0 | 0 | 0 | 0 | 0 | 0 | 0 | 0 | 0 | 0 | 0 | 0 | 0 | 0 | 0 | 0 | 0 | 0 | 0 | 0 | 0 | 87.7 | Y1Ba2Cu3O7
0 | 0 | 0 | 0 | 0 | 0 | 0 | 3 | 0 | 0 | 0 | 0 | 0 | 0 | 0 | 0 | 0 | 0 | 1 | 0 | 0 | 0 | 0 | 0 | 0 | 0 | 0 | 0 | 0 | 0 | 0 | 0 | 0 | 0 | 0 | 0 | 0 | 0 | 0 | 0 | 0 | 0 | 0 | 0 | 0 | 0 | 0 | 0 | 0 | 0 | 0 | 0 | 0 | 0 | 0 | 1 | 0 | 0 | 0 | 0 | 0 | 0 | 0 | 0 | 0 | 0 | 0 | 0 | 0 | 0 | 0 | 0 | 0 | 0 | 0 | 0 | 0 | 0 | 0 | 0 | 0 | 0 | 1 | 0 | 0 | 0 | 2022-09-30 | BaKBi1O3
0 | 0 | 0 | 0 | 0 | 0 | 0 | 3 | 0 | 0 | 0 | 0 | 0 | 0 | 0 | 0 | 0 | 0 | 1 | 0 | 0 | 0 | 0 | 0 | 0 | 0 | 0 | 0 | 0 | 0 | 0 | 0 | 0 | 0 | 0 | 0 | 0 | 0 | 0 | 0 | 0 | 0 | 0 | 0 | 0 | 0 | 0 | 0 | 0 | 0 | 0 | 0 | 0 | 0 | 0 | 1 | 0 | 0 | 0 | 0 | 0 | 0 | 0 | 0 | 0 | 0 | 0 | 0 | 0 | 0 | 0 | 0 | 0 | 0 | 0 | 0 | 0 | 0 | 0 | 0 | 0 | 0 | 1 | 0 | 0 | 0 | 28 | BaKBi1O3
0 | 0 | 0 | 0 | 0 | 0 | 0 | 3 | 0 | 0 | 0 | 0 | 0 | 0 | 0 | 0 | 0 | 0 | 1 | 0 | 0 | 0 | 0 | 0 | 0 | 0 | 0 | 0 | 0 | 0 | 0 | 0 | 0 | 0 | 0 | 0 | 0 | 0 | 0 | 0 | 0 | 0 | 0 | 0 | 0 | 0 | 0 | 0 | 0 | 0 | 0 | 0 | 0 | 0 | 0 | 1 | 0 | 0 | 0 | 0 | 0 | 0 | 0 | 0 | 0 | 0 | 0 | 0 | 0 | 0 | 0 | 0 | 0 | 0 | 0 | 0 | 0 | 0 | 0 | 0 | 0 | 0 | 1 | 0 | 0 | 0 | 32 | BaKBi1O3
0 | 0 | 0 | 0 | 0 | 0 | 0 | 4 | 0 | 0 | 0 | 0 | 0 | 0 | 0 | 0 | 0 | 0 | 0 | 0 | 0 | 0 | 0 | 0 | 0 | 0 | 0 | 0 | 1 | 0 | 0 | 0 | 0 | 0 | 0 | 0 | 0 | 0 | 0 | 0 | 0 | 0 | 0 | 0 | 0 | 0 | 0 | 0 | 0 | 0 | 0 | 0 | 0 | 0 | 0 | 0 | 0 | 0.13 | 1.87 | 0 | 0 | 0 | 0 | 0 | 0 | 0 | 0 | 0 | 0 | 0 | 0 | 0 | 0 | 0 | 0 | 0 | 0 | 0 | 0 | 0 | 0 | 0 | 0 | 0 | 0 | 0 | 17 | Pr1.87Ce0.13Cu1O4
0 | 0 | 0 | 0 | 0 | 0 | 0 | 4 | 0 | 0 | 0 | 0 | 0 | 0 | 0 | 0 | 0 | 0 | 0 | 0 | 0 | 0 | 0 | 0 | 0 | 0 | 0 | 0 | 1 | 0 | 0 | 0 | 0 | 0 | 0 | 0 | 0 | 0 | 0 | 0 | 0 | 0 | 0 | 0 | 0 | 0 | 0 | 0 | 0 | 0 | 0 | 0 | 0 | 0 | 0 | 0 | 0 | 0.14 | 1.86 | 0 | 0 | 0 | 0 | 0 | 0 | 0 | 0 | 0 | 0 | 0 | 0 | 0 | 0 | 0 | 0 | 0 | 0 | 0 | 0 | 0 | 0 | 0 | 0 | 0 | 0 | 0 | 25 | Pr1.86Ce0.14Cu1O4
0 | 0 | 0 | 0 | 0 | 0 | 0 | 4 | 0 | 0 | 0 | 0 | 0 | 0 | 0 | 0 | 0 | 0 | 0 | 0 | 0 | 0 | 0 | 0 | 0 | 0 | 0 | 0 | 1 | 0 | 0 | 0 | 0 | 0 | 0 | 0 | 0 | 0 | 0 | 0 | 0 | 0 | 0 | 0 | 0 | 0 | 0 | 0 | 0 | 0 | 0 | 0 | 0 | 0 | 0 | 0 | 0 | 0.15 | 1.85 | 0 | 0 | 0 | 0 | 0 | 0 | 0 | 0 | 0 | 0 | 0 | 0 | 0 | 0 | 0 | 0 | 0 | 0 | 0 | 0 | 0 | 0 | 0 | 0 | 0 | 0 | 0 | 2022-05-22 | Pr1.85Ce0.15Cu1O4
0 | 0 | 0 | 0 | 0 | 0 | 0 | 4 | 0 | 0 | 0 | 0 | 0 | 0 | 0 | 0 | 0 | 0 | 0 | 0 | 0 | 0 | 0 | 0 | 0 | 0 | 0 | 0 | 1 | 0 | 0 | 0 | 0 | 0 | 0 | 0 | 0 | 0 | 0 | 0 | 0 | 0 | 0 | 0 | 0 | 0 | 0 | 0 | 0 | 0 | 0 | 0 | 0 | 0 | 0 | 0 | 0 | 0.17 | 1.83 | 0 | 0 | 0 | 0 | 0 | 0 | 0 | 0 | 0 | 0 | 0 | 0 | 0 | 0 | 0 | 0 | 0 | 0 | 0 | 0 | 0 | 0 | 0 | 0 | 0 | 0 | 0 | 12 | Pr1.83Ce0.17Cu1O4
0 | 0 | 0 | 0 | 0 | 0 | 0 | 8 | 0 | 0 | 0 | 0 | 0 | 0 | 0 | 0 | 0 | 0 | 0 | 0.95 | 0 | 0 | 0 | 0 | 0 | 0 | 0 | 0 | 2 | 0 | 0 | 0 | 0 | 0 | 0 | 0 | 0 | 2 | 0 | 0 | 0 | 0 | 0 | 0 | 0 | 0 | 0 | 0 | 0 | 0 | 0 | 0 | 0 | 0 | 0 | 0 | 0 | 0.05 | 0 | 0 | 0 | 0 | 0 | 0 | 0 | 0 | 0 | 0 | 0 | 0 | 0 | 0 | 0 | 0 | 0 | 0 | 0 | 0 | 0 | 0 | 0 | 0 | 2 | 0 | 0 | 0 | 80 | Bi2Sr2Ca0.95Ce0.05Cu2O8
0 | 0 | 0 | 0 | 0 | 0 | 0 | 8 | 0 | 0 | 0 | 0 | 0 | 0 | 0 | 0 | 0 | 0 | 0 | 0.9 | 0 | 0 | 0 | 0 | 0 | 0 | 0 | 0 | 2 | 0 | 0 | 0 | 0 | 0 | 0 | 0 | 0 | 2 | 0 | 0 | 0 | 0 | 0 | 0 | 0 | 0 | 0 | 0 | 0 | 0 | 0 | 0 | 0 | 0 | 0 | 0 | 0 | 0.1 | 0 | 0 | 0 | 0 | 0 | 0 | 0 | 0 | 0 | 0 | 0 | 0 | 0 | 0 | 0 | 0 | 0 | 0 | 0 | 0 | 0 | 0 | 0 | 0 | 2 | 0 | 0 | 0 | 75.455 | Bi2Sr2Ca0.9Ce0.1Cu2O8
0 | 0 | 0 | 0 | 0 | 0 | 0 | 8 | 0 | 0 | 0 | 0 | 0 | 0 | 0 | 0 | 0 | 0 | 0 | 0.8 | 0 | 0 | 0 | 0 | 0 | 0 | 0 | 0 | 2 | 0 | 0 | 0 | 0 | 0 | 0 | 0 | 0 | 2 | 0 | 0 | 0 | 0 | 0 | 0 | 0 | 0 | 0 | 0 | 0 | 0 | 0 | 0 | 0 | 0 | 0 | 0 | 0 | 0.2 | 0 | 0 | 0 | 0 | 0 | 0 | 0 | 0 | 0 | 0 | 0 | 0 | 0 | 0 | 0 | 0 | 0 | 0 | 0 | 0 | 0 | 0 | 0 | 0 | 2 | 0 | 0 | 0 | 17 | Bi2Sr2Ca0.8Ce0.2Cu2O8
0 | 0 | 0 | 0 | 0 | 0 | 0 | 8 | 0 | 0 | 0 | 0 | 0 | 0 | 0 | 0 | 0 | 0 | 0 | 1 | 0 | 0 | 0 | 0 | 0 | 0 | 0 | 0 | 2 | 0 | 0 | 0 | 0 | 0 | 0 | 0 | 0 | 2 | 0 | 0 | 0 | 0 | 0 | 0 | 0 | 0 | 0 | 0 | 0 | 0 | 0 | 0 | 0 | 0 | 0 | 0 | 0 | 0 | 0 | 0 | 0 | 0 | 0 | 0 | 0 | 0 | 0 | 0 | 0 | 0 | 0 | 0 | 0 | 0 | 0 | 0 | 0 | 0 | 0 | 0 | 0 | 0 | 2 | 0 | 0 | 0 | 89.3 | Bi2Sr2Ca1Cu2O8
0 | 0 | 0 | 0 | 0 | 0 | 0 | 8 | 0 | 0 | 0 | 0 | 0 | 0 | 0 | 0 | 0 | 0 | 0 | 0.95 | 0 | 0 | 0 | 0 | 0 | 0 | 0 | 0 | 2 | 0 | 0 | 0 | 0 | 0 | 0 | 0 | 0 | 2 | 0 | 0 | 0 | 0 | 0 | 0 | 0 | 0 | 0 | 0 | 0 | 0 | 0 | 0 | 0 | 0 | 0 | 0 | 0 | 0 | 0.05 | 0 | 0 | 0 | 0 | 0 | 0 | 0 | 0 | 0 | 0 | 0 | 0 | 0 | 0 | 0 | 0 | 0 | 0 | 0 | 0 | 0 | 0 | 0 | 2 | 0 | 0 | 0 | 83.15 | Bi2Sr2Ca0.95Pr0.05Cu2O8
0 | 0 | 0 | 0 | 0 | 0 | 0 | 8 | 0 | 0 | 0 | 0 | 0 | 0 | 0 | 0 | 0 | 0 | 0 | 0.9 | 0 | 0 | 0 | 0 | 0 | 0 | 0 | 0 | 2 | 0 | 0 | 0 | 0 | 0 | 0 | 0 | 0 | 2 | 0 | 0 | 0 | 0 | 0 | 0 | 0 | 0 | 0 | 0 | 0 | 0 | 0 | 0 | 0 | 0 | 0 | 0 | 0 | 0 | 0.1 | 0 | 0 | 0 | 0 | 0 | 0 | 0 | 0 | 0 | 0 | 0 | 0 | 0 | 0 | 0 | 0 | 0 | 0 | 0 | 0 | 0 | 0 | 0 | 2 | 0 | 0 | 0 | 60.5 | Bi2Sr2Ca0.9Pr0.1Cu2O8
0 | 0 | 0 | 0 | 0 | 0 | 0 | 8 | 0 | 0 | 0 | 0 | 0 | 0 | 0 | 0 | 0 | 0 | 0 | 0.85 | 0 | 0 | 0 | 0 | 0 | 0 | 0 | 0 | 2 | 0 | 0 | 0 | 0 | 0 | 0 | 0 | 0 | 2 | 0 | 0 | 0 | 0 | 0 | 0 | 0 | 0 | 0 | 0 | 0 | 0 | 0 | 0 | 0 | 0 | 0 | 0 | 0 | 0 | 0.15 | 0 | 0 | 0 | 0 | 0 | 0 | 0 | 0 | 0 | 0 | 0 | 0 | 0 | 0 | 0 | 0 | 0 | 0 | 0 | 0 | 0 | 0 | 0 | 2 | 0 | 0 | 0 | 68.35 | Bi2Sr2Ca0.85Pr0.15Cu2O8
0 | 0 | 0 | 0 | 0 | 0 | 0 | 8 | 0 | 0 | 0 | 0 | 0 | 0 | 0 | 0 | 0 | 0 | 0 | 0.8 | 0 | 0 | 0 | 0 | 0 | 0 | 0 | 0 | 2 | 0 | 0 | 0 | 0 | 0 | 0 | 0 | 0 | 2 | 0 | 0 | 0 | 0 | 0 | 0 | 0 | 0 | 0 | 0 | 0 | 0 | 0 | 0 | 0 | 0 | 0 | 0 | 0 | 0 | 0.2 | 0 | 0 | 0 | 0 | 0 | 0 | 0 | 0 | 0 | 0 | 0 | 0 | 0 | 0 | 0 | 0 | 0 | 0 | 0 | 0 | 0 | 0 | 0 | 2 | 0 | 0 | 0 | 58.45 | Bi2Sr2Ca0.8Pr0.2Cu2O8
0 | 0 | 0 | 0 | 0 | 0 | 0 | 8 | 0 | 0 | 0 | 0 | 0 | 0 | 0 | 0 | 0 | 0 | 0 | 0.7 | 0 | 0 | 0 | 0 | 0 | 0 | 0 | 0 | 2 | 0 | 0 | 0 | 0 | 0 | 0 | 0 | 0 | 2 | 0 | 0 | 0 | 0 | 0 | 0 | 0 | 0 | 0 | 0 | 0 | 0 | 0 | 0 | 0 | 0 | 0 | 0 | 0 | 0 | 0.3 | 0 | 0 | 0 | 0 | 0 | 0 | 0 | 0 | 0 | 0 | 0 | 0 | 0 | 0 | 0 | 0 | 0 | 0 | 0 | 0 | 0 | 0 | 0 | 2 | 0 | 0 | 0 | 2022-03-30 | Bi2Sr2Ca0.7Pr0.3Cu2O8
0 | 0 | 0 | 0 | 0 | 0 | 0 | 8 | 0 | 0 | 0 | 0 | 0 | 0 | 0 | 0 | 0 | 0 | 0 | 0.6 | 0 | 0 | 0 | 0 | 0 | 0 | 0 | 0 | 2 | 0 | 0 | 0 | 0 | 0 | 0 | 0 | 0 | 2 | 0 | 0 | 0 | 0 | 0 | 0 | 0 | 0 | 0 | 0 | 0 | 0 | 0 | 0 | 0 | 0 | 0 | 0 | 0 | 0 | 0.4 | 0 | 0 | 0 | 0 | 0 | 0 | 0 | 0 | 0 | 0 | 0 | 0 | 0 | 0 | 0 | 0 | 0 | 0 | 0 | 0 | 0 | 0 | 0 | 2 | 0 | 0 | 0 | 43.4 | Bi2Sr2Ca0.6Pr0.4Cu2O8
0 | 0 | 0 | 0 | 0 | 0 | 0 | 8 | 0 | 0 | 0 | 0 | 0 | 0 | 0 | 0 | 0 | 0 | 0 | 1 | 0 | 0 | 0 | 0 | 0 | 0 | 0 | 0 | 2 | 0 | 0 | 0 | 0 | 0 | 0 | 0 | 0 | 2022-08-01 | 0 | 0 | 0 | 0 | 0 | 0 | 0 | 0 | 0 | 0 | 0 | 0 | 0 | 0 | 0 | 0 | 0 | 0 | 0 | 0 | 0 | 0 | 0 | 0 | 0 | 0 | 0 | 0 | 0 | 0 | 0 | 0 | 0 | 0 | 0 | 0 | 0 | 0 | 0 | 0 | 0 | 0 | 0 | 0 | 2022-02-02 | 0 | 0 | 0 | 83.5 | Bi2.2Sr1.8Ca1Cu2O8
0 | 0 | 0 | 0 | 0 | 0 | 0 | 1 | 0 | 0 | 0 | 0 | 0 | 0 | 0 | 0 | 0 | 0 | 0 | 0 | 0 | 0 | 0 | 0 | 0 | 0 | 0 | 0 | 2022-05-02 | 0 | 0 | 0 | 0 | 0 | 0 | 0 | 0 | 2 | 0 | 0 | 0 | 0 | 0 | 0 | 0 | 0 | 0 | 0 | 0 | 0 | 0 | 0 | 0 | 0 | 0 | 0 | 0 | 2022-06-01 | 0 | 1 | 0 | 0 | 0 | 0 | 0 | 0 | 0 | 0 | 0 | 0 | 0 | 0 | 0 | 0 | 0 | 0 | 0 | 0 | 0 | 0 | 0 | 0 | 0.5 | 0 | 0 | 0 | 15 | Bi0.5Sr2Nd1Ce1.6Cu2.5O
0 | 0 | 0 | 0 | 0 | 0 | 0 | 1 | 0 | 0 | 0 | 0 | 0 | 0 | 0 | 0 | 0 | 0 | 0 | 0 | 0 | 0 | 0 | 0 | 0 | 0 | 0 | 0 | 2022-05-02 | 0 | 0 | 0 | 0 | 0 | 0 | 0 | 0 | 2 | 0 | 0 | 0 | 0 | 0 | 0 | 0 | 0 | 0 | 0 | 0 | 0 | 0 | 0 | 0 | 0 | 0 | 0 | 0 | 2022-06-01 | 0 | 0 | 0 | 0 | 0 | 1 | 0 | 0 | 0 | 0 | 0 | 0 | 0 | 0 | 0 | 0 | 0 | 0 | 0 | 0 | 0 | 0 | 0 | 0 | 0.5 | 0 | 0 | 0 | 20 | Bi0.5Sr2Gd1Ce1.6Cu2.5O
0 | 0 | 0 | 0 | 0 | 0 | 0 | 8 | 0 | 0 | 0 | 0 | 0 | 0 | 0 | 0 | 0 | 0 | 0 | 0 | 0 | 0 | 0 | 0 | 0 | 0 | 0 | 0.02 | 3.98 | 0 | 0 | 0 | 0 | 0 | 0 | 0 | 0 | 0 | 1 | 0 | 0 | 0 | 0 | 0 | 0 | 0 | 0 | 0 | 0 | 0 | 0 | 0 | 0 | 0 | 0 | 2 | 0 | 0 | 0 | 0 | 0 | 0 | 0 | 0 | 0 | 0 | 0 | 0 | 0 | 0 | 0 | 0 | 0 | 0 | 0 | 0 | 0 | 0 | 0 | 0 | 0 | 0 | 0 | 0 | 0 | 0 | 67.1 | Y1Ba2Cu3.98Ni0.02O8
0 | 0 | 0 | 0 | 0 | 0 | 0 | 8 | 0 | 0 | 0 | 0 | 0 | 0 | 0 | 0 | 0 | 0 | 0 | 0 | 0 | 0 | 0 | 0 | 0 | 0 | 0 | 0.04 | 3.96 | 0 | 0 | 0 | 0 | 0 | 0 | 0 | 0 | 0 | 1 | 0 | 0 | 0 | 0 | 0 | 0 | 0 | 0 | 0 | 0 | 0 | 0 | 0 | 0 | 0 | 0 | 2 | 0 | 0 | 0 | 0 | 0 | 0 | 0 | 0 | 0 | 0 | 0 | 0 | 0 | 0 | 0 | 0 | 0 | 0 | 0 | 0 | 0 | 0 | 0 | 0 | 0 | 0 | 0 | 0 | 0 | 0 | 53 | Y1Ba2Cu3.96Ni0.04O8
0 | 0 | 0 | 0 | 0 | 0 | 0 | 8 | 0 | 0 | 0 | 0 | 0 | 0 | 0 | 0 | 0 | 0 | 0 | 0 | 0 | 0 | 0 | 0 | 0 | 0 | 0 | 0.08 | 3.92 | 0 | 0 | 0 | 0 | 0 | 0 | 0 | 0 | 0 | 1 | 0 | 0 | 0 | 0 | 0 | 0 | 0 | 0 | 0 | 0 | 0 | 0 | 0 | 0 | 0 | 0 | 2 | 0 | 0 | 0 | 0 | 0 | 0 | 0 | 0 | 0 | 0 | 0 | 0 | 0 | 0 | 0 | 0 | 0 | 0 | 0 | 0 | 0 | 0 | 0 | 0 | 0 | 0 | 0 | 0 | 0 | 0 | 2022-01-25 | Y1Ba2Cu3.92Ni0.08O8
0 | 0 | 0 | 0 | 0 | 0 | 0 | 8 | 0 | 0 | 0 | 0 | 0 | 0 | 0 | 0 | 0 | 0 | 0 | 0 | 0 | 0 | 0 | 0 | 0 | 0 | 0 | 0 | 3.98 | 0.02 | 0 | 0 | 0 | 0 | 0 | 0 | 0 | 0 | 1 | 0 | 0 | 0 | 0 | 0 | 0 | 0 | 0 | 0 | 0 | 0 | 0 | 0 | 0 | 0 | 0 | 2 | 0 | 0 | 0 | 0 | 0 | 0 | 0 | 0 | 0 | 0 | 0 | 0 | 0 | 0 | 0 | 0 | 0 | 0 | 0 | 0 | 0 | 0 | 0 | 0 | 0 | 0 | 0 | 0 | 0 | 0 | 63.8 | Y1Ba2Cu3.98Zn0.02O8
0 | 0 | 0 | 0 | 0 | 0 | 0 | 8 | 0 | 0 | 0 | 0 | 0 | 0 | 0 | 0 | 0 | 0 | 0 | 0 | 0 | 0 | 0 | 0 | 0 | 0 | 0 | 0 | 3.96 | 0.06 | 0 | 0 | 0 | 0 | 0 | 0 | 0 | 0 | 1 | 0 | 0 | 0 | 0 | 0 | 0 | 0 | 0 | 0 | 0 | 0 | 0 | 0 | 0 | 0 | 0 | 2 | 0 | 0 | 0 | 0 | 0 | 0 | 0 | 0 | 0 | 0 | 0 | 0 | 0 | 0 | 0 | 0 | 0 | 0 | 0 | 0 | 0 | 0 | 0 | 0 | 0 | 0 | 0 | 0 | 0 | 0 | 50.1 | Y1Ba2Cu3.96Zn0.06O8
0 | 0 | 0 | 0 | 0 | 0 | 0 | 8 | 0 | 0 | 0 | 0 | 0 | 0 | 0 | 0 | 0 | 0 | 0 | 0 | 0 | 0 | 0 | 0 | 0 | 0 | 0 | 0 | 3.92 | 0.08 | 0 | 0 | 0 | 0 | 0 | 0 | 0 | 0 | 1 | 0 | 0 | 0 | 0 | 0 | 0 | 0 | 0 | 0 | 0 | 0 | 0 | 0 | 0 | 0 | 0 | 2 | 0 | 0 | 0 | 0 | 0 | 0 | 0 | 0 | 0 | 0 | 0 | 0 | 0 | 0 | 0 | 0 | 0 | 0 | 0 | 0 | 0 | 0 | 0 | 0 | 0 | 0 | 0 | 0 | 0 | 0 | 40.5 | Y1Ba2Cu3.92Zn0.08O8
0 | 0 | 0 | 0 | 0 | 0 | 0 | 8 | 0 | 0 | 0 | 0 | 0 | 0 | 0 | 0 | 0 | 0 | 0 | 0 | 0 | 0 | 0 | 0 | 0 | 0.013 | 0 | 0 | 3.987 | 0 | 0 | 0 | 0 | 0 | 0 | 0 | 0 | 0 | 1 | 0 | 0 | 0 | 0 | 0 | 0 | 0 | 0 | 0 | 0 | 0 | 0 | 0 | 0 | 0 | 0 | 2 | 0 | 0 | 0 | 0 | 0 | 0 | 0 | 0 | 0 | 0 | 0 | 0 | 0 | 0 | 0 | 0 | 0 | 0 | 0 | 0 | 0 | 0 | 0 | 0 | 0 | 0 | 0 | 0 | 0 | 0 | 70 | Y1Ba2Cu3.987Fe0.013O8
0 | 0 | 0 | 0 | 0 | 0 | 0 | 8 | 0 | 0 | 0 | 0 | 0 | 0 | 0 | 0 | 0 | 0 | 0 | 0 | 0 | 0 | 0 | 0 | 0 | 0.16 | 0 | 0 | 3.84 | 0 | 0 | 0 | 0 | 0 | 0 | 0 | 0 | 0 | 1 | 0 | 0 | 0 | 0 | 0 | 0 | 0 | 0 | 0 | 0 | 0 | 0 | 0 | 0 | 0 | 0 | 2 | 0 | 0 | 0 | 0 | 0 | 0 | 0 | 0 | 0 | 0 | 0 | 0 | 0 | 0 | 0 | 0 | 0 | 0 | 0 | 0 | 0 | 0 | 0 | 0 | 0 | 0 | 0 | 0 | 0 | 0 | 38.6 | Y1Ba2Cu3.84Fe0.16O8
0 | 0 | 0 | 0 | 0 | 0 | 0 | 7 | 0 | 0 | 0 | 0 | 0 | 0 | 0 | 0 | 0 | 0 | 0 | 0 | 0 | 0 | 0 | 0 | 0 | 0.02 | 0 | 0 | 2.98 | 0 | 0 | 0 | 0 | 0 | 0 | 0 | 0 | 0 | 1 | 0 | 0 | 0 | 0 | 0 | 0 | 0 | 0 | 0 | 0 | 0 | 0 | 0 | 0 | 0 | 0 | 2 | 0 | 0 | 0 | 0 | 0 | 0 | 0 | 0 | 0 | 0 | 0 | 0 | 0 | 0 | 0 | 0 | 0 | 0 | 0 | 0 | 0 | 0 | 0 | 0 | 0 | 0 | 0 | 0 | 0 | 0 | 90.7 | Y1Ba2Cu2.98Fe0.02O7
0 | 0 | 0 | 0 | 0 | 0 | 0 | 7 | 0 | 0 | 0 | 0 | 0 | 0 | 0 | 0 | 0 | 0 | 0 | 0 | 0 | 0 | 0 | 0 | 0 | 0.03 | 0 | 0 | 2.93 | 0 | 0 | 0 | 0 | 0 | 0 | 0 | 0 | 0 | 1 | 0 | 0 | 0 | 0 | 0 | 0 | 0 | 0 | 0 | 0 | 0 | 0 | 0 | 0 | 0 | 0 | 2 | 0 | 0 | 0 | 0 | 0 | 0 | 0 | 0 | 0 | 0 | 0 | 0 | 0 | 0 | 0 | 0 | 0 | 0 | 0 | 0 | 0 | 0 | 0 | 0 | 0 | 0 | 0 | 0 | 0 | 0 | 90.1 | Y1Ba2Cu2.93Fe0.03O7
0 | 0 | 0 | 0 | 0 | 0 | 0 | 7 | 0 | 0 | 0 | 0 | 0 | 0 | 0 | 0 | 0 | 0 | 0 | 0 | 0 | 0 | 0 | 0 | 0 | 0 | 0 | 0 | 3.54 | 0 | 0 | 0 | 0 | 0 | 0 | 0 | 0 | 0 | 1 | 0 | 0 | 0 | 0 | 0 | 0 | 0 | 0 | 0 | 0 | 0 | 0 | 0 | 0 | 0 | 0 | 2 | 0 | 0 | 0 | 0 | 0 | 0 | 0 | 0 | 0 | 0 | 0 | 0 | 0 | 0 | 0 | 0 | 0 | 0 | 0 | 0 | 0 | 0 | 0 | 0 | 0 | 0 | 0 | 0 | 0 | 0 | 89.1 | Y1Ba2Cu2.94Cu0.6O7
0 | 0 | 0 | 0 | 0 | 0 | 0 | 7 | 0 | 0 | 0 | 0 | 0 | 0 | 0 | 0 | 0 | 0 | 0 | 0 | 0 | 0 | 0 | 0 | 0 | 0.08 | 0 | 0 | 2.92 | 0 | 0 | 0 | 0 | 0 | 0 | 0 | 0 | 0 | 1 | 0 | 0 | 0 | 0 | 0 | 0 | 0 | 0 | 0 | 0 | 0 | 0 | 0 | 0 | 0 | 0 | 2 | 0 | 0 | 0 | 0 | 0 | 0 | 0 | 0 | 0 | 0 | 0 | 0 | 0 | 0 | 0 | 0 | 0 | 0 | 0 | 0 | 0 | 0 | 0 | 0 | 0 | 0 | 0 | 0 | 0 | 0 | 86.2 | Y1Ba2Cu2.92Fe0.08O7
0 | 0 | 0 | 0 | 0 | 0 | 0 | 7 | 0 | 0 | 0 | 0 | 0 | 0 | 0 | 0 | 0 | 0 | 0 | 0 | 0 | 0 | 0 | 0 | 0 | 0.12 | 0 | 0 | 2.88 | 0 | 0 | 0 | 0 | 0 | 0 | 0 | 0 | 0 | 1 | 0 | 0 | 0 | 0 | 0 | 0 | 0 | 0 | 0 | 0 | 0 | 0 | 0 | 0 | 0 | 0 | 2 | 0 | 0 | 0 | 0 | 0 | 0 | 0 | 0 | 0 | 0 | 0 | 0 | 0 | 0 | 0 | 0 | 0 | 0 | 0 | 0 | 0 | 0 | 0 | 0 | 0 | 0 | 0 | 0 | 0 | 0 | 79 | Y1Ba2Cu2.88Fe0.12O7
0 | 0 | 0 | 0 | 0 | 0 | 0 | 7 | 0 | 0 | 0 | 0 | 0 | 0 | 0 | 0 | 0 | 0 | 0 | 0 | 0 | 0 | 0 | 0 | 0 | 0.26 | 0 | 0 | 2.74 | 0 | 0 | 0 | 0 | 0 | 0 | 0 | 0 | 0 | 1 | 0 | 0 | 0 | 0 | 0 | 0 | 0 | 0 | 0 | 0 | 0 | 0 | 0 | 0 | 0 | 0 | 2 | 0 | 0 | 0 | 0 | 0 | 0 | 0 | 0 | 0 | 0 | 0 | 0 | 0 | 0 | 0 | 0 | 0 | 0 | 0 | 0 | 0 | 0 | 0 | 0 | 0 | 0 | 0 | 0 | 0 | 0 | 55.6 | Y1Ba2Cu2.74Fe0.26O7
0 | 0 | 0 | 0 | 0 | 0 | 0 | 7 | 0 | 0 | 0 | 0 | 0 | 0 | 0 | 0 | 0 | 0 | 0 | 0 | 0 | 0 | 0 | 0 | 0 | 0.3 | 0 | 0 | 2022-07-02 | 0 | 0 | 0 | 0 | 0 | 0 | 0 | 0 | 0 | 1 | 0 | 0 | 0 | 0 | 0 | 0 | 0 | 0 | 0 | 0 | 0 | 0 | 0 | 0 | 0 | 0 | 2 | 0 | 0 | 0 | 0 | 0 | 0 | 0 | 0 | 0 | 0 | 0 | 0 | 0 | 0 | 0 | 0 | 0 | 0 | 0 | 0 | 0 | 0 | 0 | 0 | 0 | 0 | 0 | 0 | 0 | 0 | 50.8 | Y1Ba2Cu2.7Fe0.3O7
0 | 0 | 0 | 0 | 0 | 0 | 0 | 7 | 0 | 0 | 0 | 0 | 0 | 0 | 0 | 0 | 0 | 0 | 0 | 0 | 0 | 0 | 0 | 0 | 0 | 0 | 0 | 0 | 2.985 | 0.015 | 0 | 0 | 0 | 0 | 0 | 0 | 0 | 0 | 1 | 0 | 0 | 0 | 0 | 0 | 0 | 0 | 0 | 0 | 0 | 0 | 0 | 0 | 0 | 0 | 0 | 2 | 0 | 0 | 0 | 0 | 0 | 0 | 0 | 0 | 0 | 0 | 0 | 0 | 0 | 0 | 0 | 0 | 0 | 0 | 0 | 0 | 0 | 0 | 0 | 0 | 0 | 0 | 0 | 0 | 0 | 0 | 83.2 | Y1Ba2Cu2.985Zn0.015O7
0 | 0 | 0 | 0 | 0 | 0 | 0 | 7 | 0 | 0 | 0 | 0 | 0 | 0 | 0 | 0 | 0 | 0 | 0 | 0 | 0 | 0 | 0 | 0 | 0 | 0 | 0 | 0 | 2.97 | 0.03 | 0 | 0 | 0 | 0 | 0 | 0 | 0 | 0 | 1 | 0 | 0 | 0 | 0 | 0 | 0 | 0 | 0 | 0 | 0 | 0 | 0 | 0 | 0 | 0 | 0 | 2 | 0 | 0 | 0 | 0 | 0 | 0 | 0 | 0 | 0 | 0 | 0 | 0 | 0 | 0 | 0 | 0 | 0 | 0 | 0 | 0 | 0 | 0 | 0 | 0 | 0 | 0 | 0 | 0 | 0 | 0 | 75.2 | Y1Ba2Cu2.97Zn0.03O7
0 | 0 | 0 | 0 | 0 | 0 | 0 | 7 | 0 | 0 | 0 | 0 | 0 | 0 | 0 | 0 | 0 | 0 | 0 | 0 | 0 | 0 | 0 | 0 | 0 | 0 | 0 | 0 | 2.94 | 0.06 | 0 | 0 | 0 | 0 | 0 | 0 | 0 | 0 | 1 | 0 | 0 | 0 | 0 | 0 | 0 | 0 | 0 | 0 | 0 | 0 | 0 | 0 | 0 | 0 | 0 | 2 | 0 | 0 | 0 | 0 | 0 | 0 | 0 | 0 | 0 | 0 | 0 | 0 | 0 | 0 | 0 | 0 | 0 | 0 | 0 | 0 | 0 | 0 | 0 | 0 | 0 | 0 | 0 | 0 | 0 | 0 | 57.4 | Y1Ba2Cu2.94Zn0.06O7
0 | 0 | 0 | 0 | 0 | 0 | 0 | 7 | 0 | 0 | 0 | 0 | 0 | 0 | 0 | 0 | 0 | 0 | 0 | 0 | 0 | 0 | 0 | 0 | 0 | 0 | 0 | 0 | 2.88 | 0.12 | 0 | 0 | 0 | 0 | 0 | 0 | 0 | 0 | 1 | 0 | 0 | 0 | 0 | 0 | 0 | 0 | 0 | 0 | 0 | 0 | 0 | 0 | 0 | 0 | 0 | 2 | 0 | 0 | 0 | 0 | 0 | 0 | 0 | 0 | 0 | 0 | 0 | 0 | 0 | 0 | 0 | 0 | 0 | 0 | 0 | 0 | 0 | 0 | 0 | 0 | 0 | 0 | 0 | 0 | 0 | 0 | 50.4 | Y1Ba2Cu2.88Zn0.12O7
0 | 0 | 0 | 0 | 0 | 0 | 0 | 7 | 0 | 0 | 0 | 0 | 0 | 0 | 0 | 0 | 0 | 0 | 0 | 0 | 0 | 0 | 0 | 0 | 0 | 0 | 0 | 0.06 | 2.94 | 0 | 0 | 0 | 0 | 0 | 0 | 0 | 0 | 0 | 1 | 0 | 0 | 0 | 0 | 0 | 0 | 0 | 0 | 0 | 0 | 0 | 0 | 0 | 0 | 0 | 0 | 2 | 0 | 0 | 0 | 0 | 0 | 0 | 0 | 0 | 0 | 0 | 0 | 0 | 0 | 0 | 0 | 0 | 0 | 0 | 0 | 0 | 0 | 0 | 0 | 0 | 0 | 0 | 0 | 0 | 0 | 0 | 85.9 | Y1Ba2Cu2.94Ni0.06O7
0 | 0 | 0 | 0 | 0 | 0 | 0 | 7 | 0 | 0 | 0 | 0 | 0 | 0 | 0 | 0 | 0 | 0 | 0 | 0 | 0 | 0 | 0 | 0 | 0 | 0 | 0 | 0.18 | 2.88 | 0 | 0 | 0 | 0 | 0 | 0 | 0 | 0 | 0 | 1 | 0 | 0 | 0 | 0 | 0 | 0 | 0 | 0 | 0 | 0 | 0 | 0 | 0 | 0 | 0 | 0 | 2 | 0 | 0 | 0 | 0 | 0 | 0 | 0 | 0 | 0 | 0 | 0 | 0 | 0 | 0 | 0 | 0 | 0 | 0 | 0 | 0 | 0 | 0 | 0 | 0 | 0 | 0 | 0 | 0 | 0 | 0 | 77.2 | Y1Ba2Cu2.88Ni0.18O7
0 | 0 | 0 | 0 | 0 | 0 | 0 | 7 | 0 | 0 | 0 | 0 | 0 | 0 | 0 | 0 | 0 | 0 | 0 | 0 | 0 | 0 | 0 | 0 | 0 | 0 | 0 | 0.24 | 2.76 | 0 | 0 | 0 | 0 | 0 | 0 | 0 | 0 | 0 | 1 | 0 | 0 | 0 | 0 | 0 | 0 | 0 | 0 | 0 | 0 | 0 | 0 | 0 | 0 | 0 | 0 | 2 | 0 | 0 | 0 | 0 | 0 | 0 | 0 | 0 | 0 | 0 | 0 | 0 | 0 | 0 | 0 | 0 | 0 | 0 | 0 | 0 | 0 | 0 | 0 | 0 | 0 | 0 | 0 | 0 | 0 | 0 | 71.5 | Y1Ba2Cu2.76Ni0.24O7
0 | 0 | 0 | 0 | 0 | 0 | 0 | 8 | 0 | 0 | 0 | 0 | 0 | 0 | 0 | 0 | 0 | 0 | 0 | 1 | 0 | 0 | 0 | 0 | 0 | 0.01 | 0 | 0 | 1.99 | 0 | 0 | 0 | 0 | 0 | 0 | 0 | 0 | 2 | 0 | 0 | 0 | 0 | 0 | 0 | 0 | 0 | 0 | 0 | 0 | 0 | 0 | 0 | 0 | 0 | 0 | 0 | 0 | 0 | 0 | 0 | 0 | 0 | 0 | 0 | 0 | 0 | 0 | 0 | 0 | 0 | 0 | 0 | 0 | 0 | 0 | 0 | 0 | 0 | 0 | 0 | 0 | 0 | 2 | 0 | 0 | 0 | 74.1 | Bi2Sr2Ca1Cu1.99Fe0.01O8
0 | 0 | 0 | 0 | 0 | 0 | 0 | 8 | 0 | 0 | 0 | 0 | 0 | 0 | 0 | 0 | 0 | 0 | 0 | 1 | 0 | 0 | 0 | 0 | 0 | 0.02 | 0 | 0 | 1.98 | 0 | 0 | 0 | 0 | 0 | 0 | 0 | 0 | 2 | 0 | 0 | 0 | 0 | 0 | 0 | 0 | 0 | 0 | 0 | 0 | 0 | 0 | 0 | 0 | 0 | 0 | 0 | 0 | 0 | 0 | 0 | 0 | 0 | 0 | 0 | 0 | 0 | 0 | 0 | 0 | 0 | 0 | 0 | 0 | 0 | 0 | 0 | 0 | 0 | 0 | 0 | 0 | 0 | 2 | 0 | 0 | 0 | 71.5 | Bi2Sr2Ca1Cu1.98Fe0.02O8
0 | 0 | 0 | 0 | 0 | 0 | 0 | 8 | 0 | 0 | 0 | 0 | 0 | 0 | 0 | 0 | 0 | 0 | 0 | 1 | 0 | 0 | 0 | 0 | 0 | 0.04 | 0 | 0 | 1.96 | 0 | 0 | 0 | 0 | 0 | 0 | 0 | 0 | 2 | 0 | 0 | 0 | 0 | 0 | 0 | 0 | 0 | 0 | 0 | 0 | 0 | 0 | 0 | 0 | 0 | 0 | 0 | 0 | 0 | 0 | 0 | 0 | 0 | 0 | 0 | 0 | 0 | 0 | 0 | 0 | 0 | 0 | 0 | 0 | 0 | 0 | 0 | 0 | 0 | 0 | 0 | 0 | 0 | 2 | 0 | 0 | 0 | 65.7 | Bi2Sr2Ca1Cu1.96Fe0.04O8
0 | 0 | 0 | 0 | 0 | 0 | 0 | 1 | 0 | 0 | 0 | 0 | 0 | 0 | 0 | 0 | 0 | 0 | 0 | 2 | 0 | 0 | 0 | 0 | 0 | 0 | 0 | 0 | 3 | 0 | 0 | 0 | 0 | 0 | 0 | 0 | 0 | 0 | 0 | 0 | 0 | 0 | 0 | 0 | 0 | 0 | 0 | 0 | 0 | 0 | 0 | 0 | 0 | 0 | 0 | 2 | 0 | 0 | 0 | 0 | 0 | 0 | 0 | 0 | 0 | 0 | 0 | 0 | 0 | 0 | 0 | 0 | 0 | 0 | 0 | 0 | 0 | 0 | 0 | 1 | 0 | 0 | 0 | 0 | 0 | 0 | 135 | Hg1Ba2Ca2Cu3O
0 | 0 | 0 | 0 | 0.5 | 0 | 0 | 7 | 0 | 0 | 0 | 0 | 0 | 0 | 0 | 0 | 0 | 0 | 0 | 0.15 | 0 | 0 | 0 | 0 | 0 | 0 | 0 | 0 | 2022-05-02 | 0 | 0 | 0 | 0 | 0 | 0 | 0 | 0 | 2022-05-01 | 0.85 | 0 | 0 | 0 | 0 | 0 | 0 | 0 | 0 | 0 | 0 | 0 | 0 | 0 | 0 | 0 | 0 | 0.5 | 0 | 0 | 0 | 0 | 0 | 0 | 0 | 0 | 0 | 0 | 0 | 0 | 0 | 0 | 0 | 0 | 0 | 0 | 0 | 0 | 0 | 0 | 0 | 0 | 0 | 0 | 0 | 0 | 0 | 0 | 35.5 | Y0.85Ca0.15Sr1.5Ba0.5Cu2.5B0.5O7
0 | 0 | 0 | 0 | 0.5 | 0 | 0 | 7 | 0 | 0 | 0 | 0 | 0 | 0 | 0 | 0 | 0 | 0 | 0 | 0.15 | 0 | 0 | 0 | 0 | 0 | 0 | 0 | 0 | 2022-05-02 | 0 | 0 | 0 | 0 | 0 | 0 | 0 | 0 | 1 | 0.85 | 0 | 0 | 0 | 0 | 0 | 0 | 0 | 0 | 0 | 0 | 0 | 0 | 0 | 0 | 0 | 0 | 1 | 0 | 0 | 0 | 0 | 0 | 0 | 0 | 0 | 0 | 0 | 0 | 0 | 0 | 0 | 0 | 0 | 0 | 0 | 0 | 0 | 0 | 0 | 0 | 0 | 0 | 0 | 0 | 0 | 0 | 0 | 43.6 | Y0.85Ca0.15Sr1Ba1Cu2.5B0.5O7
0 | 0 | 0 | 0 | 0.5 | 0 | 0 | 7 | 0 | 0 | 0 | 0 | 0 | 0 | 0 | 0 | 0 | 0 | 0 | 0.15 | 0 | 0 | 0 | 0 | 0 | 0 | 0 | 0 | 2022-05-02 | 0 | 0 | 0 | 0 | 0 | 0 | 0 | 0 | 0.5 | 0.85 | 0 | 0 | 0 | 0 | 0 | 0 | 0 | 0 | 0 | 0 | 0 | 0 | 0 | 0 | 0 | 0 | 2022-05-01 | 0 | 0 | 0 | 0 | 0 | 0 | 0 | 0 | 0 | 0 | 0 | 0 | 0 | 0 | 0 | 0 | 0 | 0 | 0 | 0 | 0 | 0 | 0 | 0 | 0 | 0 | 0 | 0 | 0 | 0 | 55.6 | Y0.85Ca0.15Sr0.5Ba1.5Cu2.5B0.5O7
0 | 0 | 0 | 0 | 0.5 | 0 | 0 | 7 | 0 | 0 | 0 | 0 | 0 | 0 | 0 | 0 | 0 | 0 | 0 | 0 | 0 | 0 | 0 | 0 | 0 | 0 | 0 | 0 | 2022-05-02 | 0 | 0 | 0 | 0 | 0 | 0 | 0 | 0 | 1 | 1 | 0 | 0 | 0 | 0 | 0 | 0 | 0 | 0 | 0 | 0 | 0 | 0 | 0 | 0 | 0 | 0 | 1 | 0 | 0 | 0 | 0 | 0 | 0 | 0 | 0 | 0 | 0 | 0 | 0 | 0 | 0 | 0 | 0 | 0 | 0 | 0 | 0 | 0 | 0 | 0 | 0 | 0 | 0 | 0 | 0 | 0 | 0 | 25 | Y1Sr1Ba1Cu2.5B0.5O7
0 | 0 | 0 | 0 | 0.5 | 0 | 0 | 7 | 0 | 0 | 0 | 0 | 0 | 0 | 0 | 0 | 0 | 0 | 0 | 0 | 0 | 0 | 0 | 0 | 0 | 0 | 0 | 0 | 2022-05-02 | 0 | 0 | 0 | 0 | 0 | 0 | 0 | 0 | 0.5 | 1 | 0 | 0 | 0 | 0 | 0 | 0 | 0 | 0 | 0 | 0 | 0 | 0 | 0 | 0 | 0 | 0 | 2022-05-01 | 0 | 0 | 0 | 0 | 0 | 0 | 0 | 0 | 0 | 0 | 0 | 0 | 0 | 0 | 0 | 0 | 0 | 0 | 0 | 0 | 0 | 0 | 0 | 0 | 0 | 0 | 0 | 0 | 0 | 0 | 15 | Y1Sr0.5Ba1.5Cu2.5B0.5O7
0 | 0 | 0 | 0 | 0 | 0 | 0 | 6 | 0 | 0 | 0 | 0 | 0 | 0 | 0 | 0 | 0 | 0 | 0 | 1 | 0 | 0 | 0 | 0 | 0 | 0 | 0 | 0 | 2 | 0 | 0 | 0 | 0 | 0 | 0 | 0 | 0 | 0 | 0 | 0 | 0 | 0 | 0 | 0 | 0 | 0 | 0 | 0 | 0 | 0 | 0 | 0 | 0 | 0 | 0 | 2 | 0 | 0 | 0 | 0 | 0 | 0 | 0 | 0 | 0 | 0 | 0 | 0 | 0 | 0 | 0 | 0 | 0 | 0 | 0 | 0 | 0 | 0 | 0 | 1 | 0 | 0 | 0 | 0 | 0 | 0 | 113 | Hg1Ba2Ca1Cu2O6
0 | 0 | 0 | 0 | 0 | 0 | 0 | 1 | 0 | 0 | 0 | 0 | 0 | 0 | 0 | 0 | 0 | 0 | 0 | 1 | 0 | 0 | 0 | 0 | 0 | 0 | 0 | 0 | 2 | 0 | 0 | 0 | 0 | 0 | 0 | 0 | 0 | 0 | 0 | 0 | 0 | 0 | 0 | 0 | 0 | 0 | 0 | 0 | 0 | 0 | 0 | 0 | 0 | 0 | 0 | 2 | 0 | 0 | 0 | 0 | 0 | 0 | 0 | 0 | 0 | 0 | 0 | 0 | 0 | 0 | 0 | 0 | 0 | 0 | 0 | 0 | 0 | 0 | 0 | 1 | 0 | 0 | 0 | 0 | 0 | 0 | 125 | Hg1Ba2Ca1Cu2O
0 | 0 | 0 | 0 | 0 | 0 | 0 | 1 | 0 | 0 | 0 | 0 | 0 | 0 | 0 | 0 | 0 | 0 | 0 | 2 | 0 | 0 | 0 | 0 | 0 | 0 | 0 | 0 | 3 | 0 | 0 | 0 | 0 | 0 | 0 | 0 | 0 | 0 | 0 | 0 | 0 | 0 | 0 | 0 | 0 | 0 | 0 | 0 | 0 | 0 | 0 | 0 | 0 | 0 | 0 | 2 | 0 | 0 | 0 | 0 | 0 | 0 | 0 | 0 | 0 | 0 | 0 | 0 | 0 | 0 | 0 | 0 | 0 | 0 | 0 | 0 | 0 | 0 | 0 | 1 | 0 | 0 | 0 | 0 | 0 | 0 | 133 | Hg1Ba2Ca2Cu3O
0 | 0 | 0 | 0 | 0 | 0 | 0 | 6.97 | 0 | 0 | 0 | 0 | 0 | 0 | 0 | 0 | 0 | 0 | 0 | 0 | 0 | 0 | 0 | 0 | 0 | 0 | 0 | 0 | 3 | 0 | 0 | 0 | 0 | 0 | 0 | 0 | 0 | 0 | 1 | 0 | 0 | 0 | 0 | 0 | 0 | 0 | 0 | 0 | 0 | 0 | 0 | 0 | 0 | 0 | 0 | 2 | 0 | 0 | 0 | 0 | 0 | 0 | 0 | 0 | 0 | 0 | 0 | 0 | 0 | 0 | 0 | 0 | 0 | 0 | 0 | 0 | 0 | 0 | 0 | 0 | 0 | 0 | 0 | 0 | 0 | 0 | 89.9 | Y1Ba2Cu3O6.97
0 | 0 | 0 | 0 | 0 | 0 | 0 | 2022-09-06 | 0 | 0 | 0 | 0 | 0 | 0 | 0 | 0 | 0 | 0 | 0 | 0 | 0 | 0 | 0 | 0 | 0 | 0 | 0 | 0 | 3 | 0 | 0 | 0 | 0 | 0 | 0 | 0 | 0 | 0 | 1 | 0 | 0 | 0 | 0 | 0 | 0 | 0 | 0 | 0 | 0 | 0 | 0 | 0 | 0 | 0 | 0 | 2 | 0 | 0 | 0 | 0 | 0 | 0 | 0 | 0 | 0 | 0 | 0 | 0 | 0 | 0 | 0 | 0 | 0 | 0 | 0 | 0 | 0 | 0 | 0 | 0 | 0 | 0 | 0 | 0 | 0 | 0 | 89 | Y1Ba2Cu3O6.9
0 | 0 | 0 | 0 | 0 | 0 | 0 | 7 | 0 | 0 | 0 | 0 | 0 | 0 | 0 | 0 | 0 | 0 | 0 | 0 | 0 | 0 | 0 | 0 | 0 | 0 | 0 | 0 | 3 | 0 | 0 | 0 | 0 | 0 | 0 | 0 | 0 | 0 | 1 | 0 | 0 | 0 | 0 | 0 | 0 | 0 | 0 | 0 | 0 | 0 | 0 | 0 | 0 | 0 | 0 | 2 | 0 | 0 | 0 | 0 | 0 | 0 | 0 | 0 | 0 | 0 | 0 | 0 | 0 | 0 | 0 | 0 | 0 | 0 | 0 | 0 | 0 | 0 | 0 | 0 | 0 | 0 | 0 | 0 | 0 | 0 | 92.9 | Y1Ba2Cu3O7
0 | 0 | 0 | 0 | 0 | 0 | 0 | 7 | 0 | 0 | 0 | 0 | 0 | 0 | 0 | 0 | 0 | 0 | 0 | 0 | 0 | 0 | 0 | 0 | 0 | 0 | 0 | 0 | 2.85 | 0.15 | 0 | 0 | 0 | 0 | 0 | 0 | 0 | 0 | 1 | 0 | 0 | 0 | 0 | 0 | 0 | 0 | 0 | 0 | 0 | 0 | 0 | 0 | 0 | 0 | 0 | 2 | 0 | 0 | 0 | 0 | 0 | 0 | 0 | 0 | 0 | 0 | 0 | 0 | 0 | 0 | 0 | 0 | 0 | 0 | 0 | 0 | 0 | 0 | 0 | 0 | 0 | 0 | 0 | 0 | 0 | 0 | 41.5 | Y1Ba2Cu2.85Zn0.15O7
0 | 0 | 0 | 0 | 0 | 0 | 0 | 7 | 0 | 0 | 0 | 0 | 0 | 0 | 0 | 0 | 0 | 0 | 0 | 0 | 0 | 0 | 0 | 0 | 0 | 0 | 0.045 | 0 | 2.955 | 0 | 0 | 0 | 0 | 0 | 0 | 0 | 0 | 0 | 1 | 0 | 0 | 0 | 0 | 0 | 0 | 0 | 0 | 0 | 0 | 0 | 0 | 0 | 0 | 0 | 0 | 2 | 0 | 0 | 0 | 0 | 0 | 0 | 0 | 0 | 0 | 0 | 0 | 0 | 0 | 0 | 0 | 0 | 0 | 0 | 0 | 0 | 0 | 0 | 0 | 0 | 0 | 0 | 0 | 0 | 0 | 0 | 94.4 | Y1Ba2Cu2.955Co0.045O7
0 | 0 | 0 | 0 | 0 | 0 | 0 | 7 | 0 | 0 | 0 | 0 | 0 | 0 | 0 | 0 | 0 | 0 | 0 | 0 | 0 | 0 | 0 | 0 | 0 | 0 | 0.12 | 0 | 2.88 | 0 | 0 | 0 | 0 | 0 | 0 | 0 | 0 | 0 | 1 | 0 | 0 | 0 | 0 | 0 | 0 | 0 | 0 | 0 | 0 | 0 | 0 | 0 | 0 | 0 | 0 | 2 | 0 | 0 | 0 | 0 | 0 | 0 | 0 | 0 | 0 | 0 | 0 | 0 | 0 | 0 | 0 | 0 | 0 | 0 | 0 | 0 | 0 | 0 | 0 | 0 | 0 | 0 | 0 | 0 | 0 | 0 | 80 | Y1Ba2Cu2.88Co0.12O7
0 | 0 | 0 | 0 | 0 | 0 | 0 | 10 | 0 | 0 | 0 | 0 | 0 | 0 | 0 | 0 | 0 | 0 | 0 | 0 | 0 | 0 | 0 | 0 | 0 | 0 | 0 | 0 | 2 | 0 | 0 | 0 | 0 | 0 | 0 | 0 | 0 | 2 | 0 | 0 | 1 | 0 | 0 | 0 | 0 | 0 | 0 | 0 | 0 | 0 | 0 | 0 | 0 | 0 | 0 | 0 | 0 | 0.5 | 0 | 2022-05-01 | 0 | 0 | 0 | 0 | 0 | 0 | 0 | 0 | 0 | 0 | 0 | 0 | 0 | 0 | 0 | 0 | 0 | 0 | 0 | 0 | 0 | 0 | 0 | 0 | 0 | 0 | 2022-02-24 | Nd1.5Ce0.5Sr2Cu2Nb1O10
0 | 0 | 0 | 0 | 0 | 0 | 0 | 10 | 0 | 0 | 0 | 0 | 0 | 0 | 0 | 0 | 0 | 0 | 0 | 0 | 0 | 0 | 0 | 0 | 0 | 0 | 0 | 0 | 2 | 0 | 0 | 0 | 0 | 0 | 0 | 0 | 0 | 2 | 0 | 0 | 1 | 0 | 0 | 0 | 0 | 0 | 0 | 0 | 0 | 0 | 0 | 0 | 0 | 0 | 0 | 0 | 0 | 0.5 | 0 | 0 | 0 | 0 | 2022-05-01 | 0 | 0 | 0 | 0 | 0 | 0 | 0 | 0 | 0 | 0 | 0 | 0 | 0 | 0 | 0 | 0 | 0 | 0 | 0 | 0 | 0 | 0 | 0 | 24 | Eu1.5Ce0.5Sr2Cu2Nb1O10
0 | 0 | 0 | 0 | 0 | 0 | 0 | 10 | 0 | 0 | 0 | 0 | 0 | 0 | 0 | 0 | 0 | 0 | 0 | 0 | 0 | 0 | 0 | 0 | 0 | 0 | 0 | 0 | 2 | 0 | 0 | 0 | 0 | 0 | 0 | 0 | 0 | 2 | 0 | 0 | 1 | 0 | 0 | 0 | 0 | 0 | 0 | 0 | 0 | 0 | 0 | 0 | 0 | 0 | 0 | 0 | 0 | 0.5 | 0 | 0 | 0 | 2022-05-01 | 0 | 0 | 0 | 0 | 0 | 0 | 0 | 0 | 0 | 0 | 0 | 0 | 0 | 0 | 0 | 0 | 0 | 0 | 0 | 0 | 0 | 0 | 0 | 0 | 27 | Sm1.5Ce0.5Sr2Cu2Nb1O10
0 | 0 | 0 | 0 | 0 | 0 | 0 | 9 | 0 | 0 | 0 | 0 | 0 | 0 | 0 | 0 | 0 | 0 | 0 | 2 | 0 | 0 | 0 | 0 | 0 | 0 | 0 | 0 | 3 | 0 | 0 | 0 | 0 | 0 | 0 | 0 | 0 | 2 | 0 | 0 | 0 | 0 | 0 | 0 | 0 | 0 | 0 | 0 | 0 | 0 | 0 | 0 | 0 | 0 | 0 | 0 | 0 | 0 | 0 | 0 | 0 | 0 | 0 | 0 | 0 | 0 | 0 | 0 | 0 | 0 | 0 | 0 | 0 | 0 | 0 | 0 | 0 | 0 | 0 | 0 | 0.5 | 0.5 | 0 | 0 | 0 | 0 | 115 | Tl0.5Pb0.5Sr2Ca2Cu3O9
0 | 0 | 0 | 0 | 0 | 0 | 0 | 2022-08-04 | 0 | 0 | 0 | 0 | 0 | 0 | 0 | 0 | 0 | 0 | 0 | 0 | 0 | 0 | 0 | 0 | 0 | 0 | 0 | 0 | 1 | 0 | 0 | 0 | 0 | 0 | 0 | 0 | 0 | 0 | 0 | 0 | 0 | 0 | 0 | 0 | 0 | 0 | 0 | 0 | 0 | 0 | 0 | 0 | 0 | 0 | 0 | 0 | 2 | 0 | 0 | 0 | 0 | 0 | 0 | 0 | 0 | 0 | 0 | 0 | 0 | 0 | 0 | 0 | 0 | 0 | 0 | 0 | 0 | 0 | 0 | 0 | 0 | 0 | 0 | 0 | 0 | 0 | 32 | La2Cu1O4.08
0 | 0 | 0 | 0 | 0 | 0 | 0 | 2022-12-04 | 0 | 0 | 0 | 0 | 0 | 0 | 0 | 0 | 0 | 0 | 0 | 0 | 0 | 0 | 0 | 0 | 0 | 0 | 0 | 0 | 1 | 0 | 0 | 0 | 0 | 0 | 0 | 0 | 0 | 0 | 0 | 0 | 0 | 0 | 0 | 0 | 0 | 0 | 0 | 0 | 0 | 0 | 0 | 0 | 0 | 0 | 0 | 0 | 2 | 0 | 0 | 0 | 0 | 0 | 0 | 0 | 0 | 0 | 0 | 0 | 0 | 0 | 0 | 0 | 0 | 0 | 0 | 0 | 0 | 0 | 0 | 0 | 0 | 0 | 0 | 0 | 0 | 0 | 43 | La2Cu1O4.12
0 | 0 | 0 | 0 | 0 | 0 | 0 | 4 | 0 | 0 | 0 | 0 | 0 | 0 | 0 | 0 | 0 | 0 | 0 | 0 | 0 | 0 | 0 | 0 | 0 | 0 | 0 | 0 | 1 | 0 | 0 | 0 | 0 | 0 | 0 | 0 | 0 | 0 | 0 | 0 | 0 | 0 | 0 | 0 | 0 | 0 | 0 | 0 | 0 | 0 | 0 | 0 | 0 | 0 | 0 | 0 | 2 | 0 | 0 | 0 | 0 | 0 | 0 | 0 | 0 | 0 | 0 | 0 | 0 | 0 | 0 | 0 | 0 | 0 | 0 | 0 | 0 | 0 | 0 | 0 | 0 | 0 | 0 | 0 | 0 | 0 | 39 | La2Cu1O4
0 | 0 | 0 | 0 | 0 | 0 | 0 | 7 | 0 | 0 | 0 | 0 | 0 | 0 | 0 | 0 | 0 | 0 | 0 | 0 | 0 | 0 | 0 | 0 | 0 | 0 | 0 | 0 | 3 | 0 | 0 | 0 | 0 | 0 | 0 | 0 | 0 | 0 | 0 | 0 | 0 | 0 | 0 | 0 | 0 | 0 | 0 | 0 | 0 | 0 | 0 | 0 | 0 | 0 | 0 | 2 | 0 | 0 | 0 | 1 | 0 | 0 | 0 | 0 | 0 | 0 | 0 | 0 | 0 | 0 | 0 | 0 | 0 | 0 | 0 | 0 | 0 | 0 | 0 | 0 | 0 | 0 | 0 | 0 | 0 | 0 | 87 | Nd1Ba2Cu3O7
0 | 0 | 0 | 0 | 0 | 0 | 0 | 7 | 0 | 0 | 0 | 0 | 0 | 0 | 0 | 0 | 0 | 0 | 0 | 0 | 0 | 0 | 0 | 0 | 0 | 0 | 0 | 0 | 3 | 0 | 0 | 0 | 0 | 0 | 0 | 0 | 0 | 0 | 0 | 0 | 0 | 0 | 0 | 0 | 0 | 0 | 0 | 0 | 0 | 0 | 0 | 0 | 0 | 0 | 0 | 2 | 0 | 0 | 0 | 1 | 0 | 0 | 0 | 0 | 0 | 0 | 0 | 0 | 0 | 0 | 0 | 0 | 0 | 0 | 0 | 0 | 0 | 0 | 0 | 0 | 0 | 0 | 0 | 0 | 0 | 0 | 87.5 | Nd1Ba2Cu3O7
0 | 0 | 0 | 0 | 0 | 0 | 0 | 8 | 0 | 0 | 0 | 0 | 0 | 0 | 0 | 0 | 0 | 0 | 0 | 1 | 0 | 0 | 0 | 0 | 0 | 0 | 0 | 0 | 2 | 0 | 0 | 0 | 0 | 0 | 0 | 0 | 0 | 2 | 0 | 0 | 0 | 0 | 0 | 0 | 0 | 0 | 0 | 0 | 0 | 0 | 0 | 0 | 0 | 0 | 0 | 0 | 0 | 0 | 0 | 0 | 0 | 0 | 0 | 0 | 0 | 0 | 0 | 0 | 0 | 0 | 0 | 0 | 0 | 0 | 0 | 0 | 0 | 0 | 0 | 0 | 0 | 0 | 2 | 0 | 0 | 0 | 59 | Bi2Sr2Ca1Cu2O8
0 | 0 | 0 | 0 | 0 | 0 | 0 | 9 | 0 | 0 | 0 | 0 | 0 | 0 | 0 | 0 | 0 | 0 | 0 | 0 | 0 | 0 | 0 | 0 | 0 | 0 | 0 | 0 | 2 | 0 | 0 | 0 | 0 | 0 | 0 | 0 | 0 | 0 | 0 | 0 | 0 | 0 | 0 | 0 | 0 | 0 | 0 | 0 | 0 | 0 | 0 | 0 | 0 | 0 | 0 | 1.75 | 0 | 0.5 | 0 | 0 | 0 | 0 | 1.75 | 0 | 0 | 0 | 0 | 0 | 0 | 0 | 0 | 0 | 0 | 0 | 0 | 0 | 0 | 0 | 0 | 0 | 1 | 0 | 0 | 0 | 0 | 0 | 40 | Tl1Ba1.75Eu1.75Ce0.5Cu2O9
0 | 0 | 0 | 0 | 0 | 0 | 0 | 9 | 0 | 0 | 0 | 0 | 0 | 0 | 0 | 0 | 0 | 0 | 0 | 0 | 0 | 0 | 0 | 0 | 0 | 0 | 0 | 0 | 2 | 0 | 0 | 0 | 0 | 0 | 0 | 0 | 0 | 0 | 0 | 0 | 0 | 0 | 0 | 0 | 0 | 0 | 0 | 0 | 0 | 0 | 0 | 0 | 0 | 0 | 0 | 1.75 | 0 | 0.5 | 0 | 0 | 0 | 0 | 1.75 | 0 | 0 | 0 | 0 | 0 | 0 | 0 | 0 | 0 | 0 | 0 | 0 | 0 | 0 | 0 | 0 | 0 | 1 | 0 | 0 | 0 | 0 | 0 | 2022-05-25 | Tl1Ba1.75Eu1.75Ce0.5Cu2O9
0 | 0 | 0 | 0 | 0 | 0 | 0 | 1 | 0 | 0 | 0 | 0 | 0 | 0 | 0 | 0 | 0 | 0 | 0 | 0 | 0 | 0 | 0 | 0 | 0 | 0 | 0 | 0 | 2022-01-03 | 0 | 0 | 0 | 0 | 0 | 0 | 0 | 0 | 2 | 0 | 0 | 0 | 0 | 0 | 0 | 0 | 0 | 1 | 0 | 0 | 0 | 0 | 0 | 0 | 0 | 0 | 0 | 2 | 0 | 0 | 0 | 0 | 0 | 0 | 0 | 0 | 0 | 0 | 0 | 0 | 0 | 0 | 0 | 0 | 0 | 0 | 0 | 0 | 0 | 0 | 0 | 0 | 0.9 | 0 | 0 | 0 | 0 | 70 | Pb0.9AgSr2La2Cu3.1O
0 | 0 | 0 | 0 | 0 | 0 | 0 | 8 | 0 | 0 | 0 | 0 | 0 | 0 | 0 | 0 | 0 | 0 | 0 | 0 | 0 | 0 | 0 | 0 | 0 | 0 | 0 | 0 | 4 | 0 | 0 | 0 | 0 | 0 | 0 | 0 | 0 | 0.2 | 0 | 0 | 0 | 0 | 0 | 0 | 0 | 0 | 0 | 0 | 0 | 0 | 0 | 0 | 0 | 0 | 0 | 2022-08-01 | 0 | 0 | 0 | 0 | 0 | 0 | 0 | 0 | 0 | 0 | 0 | 0 | 0 | 1 | 0 | 0 | 0 | 0 | 0 | 0 | 0 | 0 | 0 | 0 | 0 | 0 | 0 | 0 | 0 | 0 | 82 | Yb1Ba1.8Sr0.2Cu4O8
0 | 0 | 0 | 0 | 0 | 0 | 0 | 4 | 0 | 0 | 0 | 0 | 0 | 0 | 0 | 0 | 0 | 0 | 0 | 0 | 0 | 0 | 0 | 0 | 0 | 0 | 0 | 0 | 1 | 0 | 0 | 0 | 0 | 0 | 0 | 0 | 0 | 0 | 0 | 0 | 0 | 0 | 0 | 0 | 0 | 0 | 0 | 0 | 0 | 0 | 0 | 0 | 0 | 0 | 0 | 0 | 0 | 0.15 | 0 | 1.85 | 0 | 0 | 0 | 0 | 0 | 0 | 0 | 0 | 0 | 0 | 0 | 0 | 0 | 0 | 0 | 0 | 0 | 0 | 0 | 0 | 0 | 0 | 0 | 0 | 0 | 0 | 2022-05-21 | Nd1.85Ce0.15Cu1O4
0 | 0 | 0 | 0 | 0 | 0 | 0 | 1 | 0 | 0 | 0 | 0 | 0 | 0 | 0 | 0 | 0 | 0 | 0 | 0 | 0 | 0 | 0 | 0 | 0 | 0 | 0 | 0 | 3 | 0 | 0 | 0 | 0 | 0 | 0 | 0 | 0 | 0 | 0 | 0 | 0 | 0 | 0 | 0 | 0 | 0 | 0 | 0 | 0 | 0 | 0 | 0 | 0 | 0 | 0 | 2 | 0 | 0 | 0 | 0 | 0 | 0 | 0 | 0 | 0 | 0 | 1 | 0 | 0 | 0 | 0 | 0 | 0 | 0 | 0 | 0 | 0 | 0 | 0 | 0 | 0 | 0 | 0 | 0 | 0 | 0 | 91.5 | Ho1Ba2Cu3O
0 | 0 | 0 | 0 | 0 | 0 | 0 | 1 | 0 | 0 | 0 | 0 | 0 | 0 | 0 | 0 | 0 | 0 | 0 | 0 | 0 | 0 | 0 | 0 | 0 | 0 | 0 | 0 | 3 | 0 | 0 | 0 | 0 | 0 | 0 | 0 | 0 | 2 | 0 | 0 | 0 | 0 | 0 | 0 | 0 | 0 | 0 | 0 | 0 | 0 | 0 | 0 | 0 | 0 | 0 | 0 | 0 | 0 | 0 | 0 | 0 | 0 | 0 | 0 | 0 | 0 | 1 | 0 | 0 | 0 | 0 | 0 | 0 | 0 | 0 | 0 | 0 | 0 | 0 | 0 | 0 | 0 | 0 | 0 | 0 | 0 | 62 | Sr2Ho1Cu3O
0 | 0 | 0 | 0 | 0 | 0 | 0 | 1 | 0 | 0 | 0 | 0 | 0 | 0 | 0 | 0 | 0 | 0 | 0 | 0 | 0 | 0 | 0 | 0 | 0 | 0 | 0 | 0 | 3 | 0 | 0 | 0 | 0 | 0 | 0 | 0 | 0 | 2 | 0 | 0 | 0 | 0 | 0 | 0 | 0 | 0 | 0 | 0 | 0 | 0 | 0 | 0 | 0 | 0 | 0 | 0 | 0 | 0 | 0 | 0 | 0 | 0 | 0 | 0 | 0 | 0 | 0 | 1 | 0 | 0 | 0 | 0 | 0 | 0 | 0 | 0 | 0 | 0 | 0 | 0 | 0 | 0 | 0 | 0 | 0 | 0 | 60 | Er1Sr2Cu3O
0 | 0 | 0 | 0 | 0 | 0 | 0 | 1 | 0 | 0 | 0 | 0 | 0 | 0 | 0 | 0 | 0 | 0 | 0 | 0 | 0 | 0 | 0 | 0 | 0 | 0 | 0 | 0 | 3 | 0 | 0 | 0 | 0 | 0 | 0 | 0 | 0 | 2 | 0 | 0 | 0 | 0 | 0 | 0 | 0 | 0 | 0 | 0 | 0 | 0 | 0 | 0 | 0 | 0 | 0 | 0 | 0 | 0 | 0 | 0 | 0 | 0 | 0 | 0 | 0 | 0 | 0 | 0 | 1 | 0 | 0 | 0 | 0 | 0 | 0 | 0 | 0 | 0 | 0 | 0 | 0 | 0 | 0 | 0 | 0 | 0 | 45 | Tm1Sr2Cu3O
0 | 0 | 0 | 0 | 0 | 0 | 0 | 1 | 0 | 0 | 0 | 0 | 0 | 0 | 0 | 0 | 0 | 0 | 0 | 1 | 0 | 0 | 0 | 0 | 0 | 0 | 0 | 0 | 2 | 0 | 0 | 0 | 0 | 0 | 0 | 0 | 0 | 2 | 0 | 0 | 0 | 0 | 0 | 0 | 0 | 0 | 0 | 0 | 0 | 0 | 0 | 0 | 0 | 0 | 0 | 0 | 0 | 0 | 0 | 0 | 0 | 0 | 0 | 0 | 0 | 0 | 0 | 0 | 0 | 0 | 0 | 0 | 0 | 0 | 0 | 0 | 0 | 0 | 0 | 0 | 0 | 0 | 2 | 0 | 0 | 0 | 75 | Bi2Sr2Ca1Cu2O
0 | 0 | 0 | 0 | 0 | 0 | 0 | 1 | 0 | 0 | 0 | 0 | 0 | 0 | 0 | 0 | 0 | 0 | 0 | 0.5 | 0 | 0 | 0 | 0 | 0 | 0 | 0 | 0 | 2 | 0 | 0 | 0 | 0 | 0 | 0 | 0 | 0 | 2 | 0.5 | 0 | 0 | 0 | 0 | 0 | 0 | 0 | 0 | 0 | 0 | 0 | 0 | 0 | 1 | 0 | 0 | 0 | 0 | 0 | 0 | 0 | 0 | 0 | 0 | 0 | 0 | 0 | 0 | 0 | 0 | 0 | 0 | 0 | 0 | 0 | 0 | 0 | 0 | 0 | 0 | 0 | 0 | 0 | 2 | 0 | 0 | 0 | 79 | I1Bi2Sr2Ca0.5Y0.5Cu2O
0 | 0 | 0 | 0 | 0 | 0 | 0 | 1 | 0 | 0 | 0 | 0 | 0 | 0 | 0 | 0 | 0 | 0 | 0 | 0.6 | 0 | 0 | 0 | 0 | 0 | 0 | 0 | 0 | 2 | 0 | 0 | 0 | 0 | 0 | 0 | 0 | 0 | 2 | 0.4 | 0 | 0 | 0 | 0 | 0 | 0 | 0 | 0 | 0 | 0 | 0 | 0 | 0 | 1 | 0 | 0 | 0 | 0 | 0 | 0 | 0 | 0 | 0 | 0 | 0 | 0 | 0 | 0 | 0 | 0 | 0 | 0 | 0 | 0 | 0 | 0 | 0 | 0 | 0 | 0 | 0 | 0 | 0 | 2 | 0 | 0 | 0 | 86 | I1Bi2Sr2Ca0.6Y0.4Cu2O
0 | 0 | 0 | 0 | 0 | 0 | 0 | 1 | 0 | 0 | 0 | 0 | 0 | 0 | 0 | 0 | 0 | 0 | 0 | 0.8 | 0 | 0 | 0 | 0 | 0 | 0 | 0 | 0 | 2 | 0 | 0 | 0 | 0 | 0 | 0 | 0 | 0 | 2 | 0.2 | 0 | 0 | 0 | 0 | 0 | 0 | 0 | 0 | 0 | 0 | 0 | 0 | 0 | 1 | 0 | 0 | 0 | 0 | 0 | 0 | 0 | 0 | 0 | 0 | 0 | 0 | 0 | 0 | 0 | 0 | 0 | 0 | 0 | 0 | 0 | 0 | 0 | 0 | 0 | 0 | 0 | 0 | 0 | 2 | 0 | 0 | 0 | 84 | I1Bi2Sr2Ca0.8Y0.2Cu2O
0 | 0 | 0 | 0 | 0 | 0 | 0 | 1 | 0 | 0 | 0 | 0 | 0 | 0 | 0 | 0 | 0 | 0 | 0 | 1 | 0 | 0 | 0 | 0 | 0 | 0 | 0 | 0 | 2 | 0 | 0 | 0 | 0 | 0 | 0 | 0 | 0 | 2 | 0 | 0 | 0 | 0 | 0 | 0 | 0 | 0 | 0 | 0 | 0 | 0 | 0 | 0 | 1 | 0 | 0 | 0 | 0 | 0 | 0 | 0 | 0 | 0 | 0 | 0 | 0 | 0 | 0 | 0 | 0 | 0 | 0 | 0 | 0 | 0 | 0 | 0 | 0 | 0 | 0 | 0 | 0 | 0 | 2 | 0 | 0 | 0 | 65 | I1Bi2Sr2Ca1Cu2O
0 | 0 | 0 | 0 | 0 | 0 | 0 | 1 | 0 | 0 | 0 | 0 | 0 | 0 | 0 | 0 | 0 | 0 | 0 | 0.8 | 0 | 0 | 0 | 0 | 0 | 0 | 0 | 0 | 2 | 0 | 0 | 0 | 0 | 0 | 0 | 0 | 0 | 2 | 0.2 | 0 | 0 | 0 | 0 | 0 | 0 | 0 | 0 | 0 | 0 | 0 | 0 | 0 | 0 | 0 | 0 | 0 | 0 | 0 | 0 | 0 | 0 | 0 | 0 | 0 | 0 | 0 | 0 | 0 | 0 | 0 | 0 | 0 | 0 | 0 | 0 | 0 | 0 | 0 | 0 | 0 | 0 | 0 | 2 | 0 | 0 | 0 | 87 | Bi2Sr2Ca0.8Y0.2Cu2O
0 | 0 | 0 | 0 | 0 | 0 | 0 | 1 | 0 | 0 | 0 | 0 | 0 | 0 | 0 | 0 | 0 | 0 | 0 | 0.6 | 0 | 0 | 0 | 0 | 0 | 0 | 0 | 0 | 2 | 0 | 0 | 0 | 0 | 0 | 0 | 0 | 0 | 2 | 0.4 | 0 | 0 | 0 | 0 | 0 | 0 | 0 | 0 | 0 | 0 | 0 | 0 | 0 | 0 | 0 | 0 | 0 | 0 | 0 | 0 | 0 | 0 | 0 | 0 | 0 | 0 | 0 | 0 | 0 | 0 | 0 | 0 | 0 | 0 | 0 | 0 | 0 | 0 | 0 | 0 | 0 | 0 | 0 | 2 | 0 | 0 | 0 | 86 | Bi2Sr2Ca0.6Y0.4Cu2O
0 | 0 | 0 | 0 | 0 | 0 | 0 | 1 | 0 | 0 | 0 | 0 | 0 | 0 | 0 | 0 | 0 | 0 | 0 | 0.5 | 0 | 0 | 0 | 0 | 0 | 0 | 0 | 0 | 2 | 0 | 0 | 0 | 0 | 0 | 0 | 0 | 0 | 2 | 0.5 | 0 | 0 | 0 | 0 | 0 | 0 | 0 | 0 | 0 | 0 | 0 | 0 | 0 | 0 | 0 | 0 | 0 | 0 | 0 | 0 | 0 | 0 | 0 | 0 | 0 | 0 | 0 | 0 | 0 | 0 | 0 | 0 | 0 | 0 | 0 | 0 | 0 | 0 | 0 | 0 | 0 | 0 | 0 | 2 | 0 | 0 | 0 | 80 | Bi2Sr2Ca0.5Y0.5Cu2O
0 | 0 | 0 | 0 | 0 | 0 | 0 | 8 | 0 | 0 | 0 | 0 | 0 | 0 | 0 | 0 | 0 | 0 | 0 | 1 | 0 | 0 | 0 | 0 | 0 | 0 | 0 | 0 | 2 | 0 | 0 | 0 | 0 | 0 | 0 | 0 | 0 | 0 | 0 | 0 | 0 | 0 | 0 | 0 | 0 | 0 | 0 | 0 | 0 | 0 | 0 | 0 | 0 | 0 | 0 | 2 | 0 | 0 | 0 | 0 | 0 | 0 | 0 | 0 | 0 | 0 | 0 | 0 | 0 | 0 | 0 | 0 | 0 | 0 | 0 | 0 | 0 | 0 | 0 | 0 | 2 | 0 | 0 | 0 | 0 | 0 | 85 | Tl2Ba2Ca1Cu2O8
0 | 0 | 0 | 0 | 0 | 0 | 0 | 8 | 0 | 0 | 0 | 0 | 0 | 0 | 0 | 0 | 0 | 0 | 0 | 1 | 0 | 0 | 0 | 0 | 0 | 0 | 0 | 0 | 2 | 0 | 0 | 0 | 0 | 0 | 0 | 0 | 0 | 0 | 0 | 0 | 0 | 0 | 0 | 0 | 0 | 0 | 0 | 0 | 0 | 0 | 0 | 0 | 0 | 0 | 0 | 2 | 0 | 0 | 0 | 0 | 0 | 0 | 0 | 0 | 0 | 0 | 0 | 0 | 0 | 0 | 0 | 0 | 0 | 0 | 0 | 0 | 0 | 0 | 0 | 0 | 2 | 0 | 0 | 0 | 0 | 0 | 105 | Tl2Ba2Ca1Cu2O8
0 | 0 | 0 | 0 | 0 | 0 | 0 | 8 | 0 | 0 | 0 | 0 | 0 | 0 | 0 | 0 | 0 | 0 | 0 | 0.9 | 0 | 0 | 0 | 0 | 0 | 0 | 0 | 0 | 2 | 0 | 0 | 0 | 0 | 0 | 0 | 0 | 0 | 0 | 0.1 | 0 | 0 | 0 | 0 | 0 | 0 | 0 | 0 | 0 | 0 | 0 | 0 | 0 | 0 | 0 | 0 | 2 | 0 | 0 | 0 | 0 | 0 | 0 | 0 | 0 | 0 | 0 | 0 | 0 | 0 | 0 | 0 | 0 | 0 | 0 | 0 | 0 | 0 | 0 | 0 | 0 | 2 | 0 | 0 | 0 | 0 | 0 | 88 | Tl2Ba2Ca0.9Y0.1Cu2O8
0 | 0 | 0 | 0 | 0 | 0 | 0 | 8 | 0 | 0 | 0 | 0 | 0 | 0 | 0 | 0 | 0 | 0 | 0 | 0.8 | 0 | 0 | 0 | 0 | 0 | 0 | 0 | 0 | 2 | 0 | 0 | 0 | 0 | 0 | 0 | 0 | 0 | 0 | 0.2 | 0 | 0 | 0 | 0 | 0 | 0 | 0 | 0 | 0 | 0 | 0 | 0 | 0 | 0 | 0 | 0 | 2 | 0 | 0 | 0 | 0 | 0 | 0 | 0 | 0 | 0 | 0 | 0 | 0 | 0 | 0 | 0 | 0 | 0 | 0 | 0 | 0 | 0 | 0 | 0 | 0 | 2 | 0 | 0 | 0 | 0 | 0 | 74 | Tl2Ba2Ca0.8Y0.2Cu2O8
0 | 0 | 0 | 0 | 0 | 0 | 0 | 8 | 0 | 0 | 0 | 0 | 0 | 0 | 0 | 0 | 0 | 0 | 0 | 0.75 | 0 | 0 | 0 | 0 | 0 | 0 | 0 | 0 | 2 | 0 | 0 | 0 | 0 | 0 | 0 | 0 | 0 | 0 | 0.25 | 0 | 0 | 0 | 0 | 0 | 0 | 0 | 0 | 0 | 0 | 0 | 0 | 0 | 0 | 0 | 0 | 2 | 0 | 0 | 0 | 0 | 0 | 0 | 0 | 0 | 0 | 0 | 0 | 0 | 0 | 0 | 0 | 0 | 0 | 0 | 0 | 0 | 0 | 0 | 0 | 0 | 2 | 0 | 0 | 0 | 0 | 0 | 58 | Tl2Ba2Ca0.75Y0.25Cu2O8
0 | 0 | 0 | 0 | 0 | 0 | 0 | 8 | 0 | 0 | 0 | 0 | 0 | 0 | 0 | 0 | 0 | 0 | 0 | 0.65 | 0 | 0 | 0 | 0 | 0 | 0 | 0 | 0 | 2 | 0 | 0 | 0 | 0 | 0 | 0 | 0 | 0 | 0 | 0.35 | 0 | 0 | 0 | 0 | 0 | 0 | 0 | 0 | 0 | 0 | 0 | 0 | 0 | 0 | 0 | 0 | 2 | 0 | 0 | 0 | 0 | 0 | 0 | 0 | 0 | 0 | 0 | 0 | 0 | 0 | 0 | 0 | 0 | 0 | 0 | 0 | 0 | 0 | 0 | 0 | 0 | 2 | 0 | 0 | 0 | 0 | 0 | 30 | Tl2Ba2Ca0.65Y0.35Cu2O8
0 | 0 | 0 | 0 | 0 | 0 | 0 | 4 | 0 | 0 | 0 | 0 | 0 | 0 | 0 | 0 | 0 | 0 | 0.3 | 0 | 0 | 0 | 0 | 0 | 0 | 0 | 0 | 0 | 0 | 0 | 0 | 0 | 0 | 0 | 0 | 0 | 0 | 0 | 0 | 0 | 0 | 0 | 0 | 0 | 0 | 0 | 0 | 0 | 0 | 0 | 0 | 0 | 0 | 0 | 0 | 2022-07-01 | 0 | 0 | 0 | 0 | 0 | 0 | 0 | 0 | 0 | 0 | 0 | 0 | 0 | 0 | 0 | 0 | 0 | 0 | 0 | 0 | 0 | 0 | 0 | 0 | 0 | 0.95 | 0.05 | 0 | 0 | 0 | 11 | Ba1.7K0.3Pb0.95Bi0.05O4
0 | 0 | 0 | 0 | 0 | 0 | 0 | 4 | 0 | 0 | 0 | 0 | 0 | 0 | 0 | 0 | 0 | 0 | 0.1 | 0 | 0 | 0 | 0 | 0 | 0 | 0 | 0 | 0 | 0 | 0 | 0 | 0 | 0 | 0 | 0 | 0 | 0 | 0 | 0 | 0 | 0 | 0 | 0 | 0 | 0 | 0 | 0 | 0 | 0 | 0 | 0 | 0 | 0 | 0 | 0 | 2022-09-01 | 0 | 0 | 0 | 0 | 0 | 0 | 0 | 0 | 0 | 0 | 0 | 0 | 0 | 0 | 0 | 0 | 0 | 0 | 0 | 0 | 0 | 0 | 0 | 0 | 0 | 0.85 | 0.15 | 0 | 0 | 0 | 2022-05-12 | Ba1.9K0.1Pb0.85Bi0.15O4
0 | 0 | 0 | 0 | 0 | 0 | 0 | 4 | 0 | 0 | 0 | 0 | 0 | 0 | 0 | 0 | 0 | 0 | 0.3 | 0 | 0 | 0 | 0 | 0 | 0 | 0 | 0 | 0 | 0 | 0 | 0 | 0 | 0 | 0 | 0 | 0 | 0 | 0 | 0 | 0 | 0 | 0 | 0 | 0 | 0 | 0 | 0 | 0 | 0 | 0 | 0 | 0 | 0 | 0 | 0 | 2022-07-01 | 0 | 0 | 0 | 0 | 0 | 0 | 0 | 0 | 0 | 0 | 0 | 0 | 0 | 0 | 0 | 0 | 0 | 0 | 0 | 0 | 0 | 0 | 0 | 0 | 0 | 0.9 | 0.1 | 0 | 0 | 0 | 11 | Ba1.7K0.3Pb0.9Bi0.1O4
0 | 0 | 0 | 0 | 0 | 0 | 0 | 6 | 0 | 0 | 0 | 0 | 0 | 0 | 0 | 0 | 0 | 0 | 0 | 0 | 0 | 0 | 0 | 0 | 0 | 0 | 0 | 0 | 1 | 0 | 0 | 0 | 0 | 0 | 0 | 0 | 0 | 0 | 0 | 0 | 0 | 0 | 0 | 0 | 0 | 0 | 0 | 0 | 0 | 0 | 0 | 0 | 0 | 0 | 0 | 2 | 0 | 0 | 0 | 0 | 0 | 0 | 0 | 0 | 0 | 0 | 0 | 0 | 0 | 0 | 0 | 0 | 0 | 0 | 0 | 0 | 0 | 0 | 0 | 0 | 2 | 0 | 0 | 0 | 0 | 0 | 86 | Tl2Ba2Cu1O6
0 | 0 | 0 | 0 | 0 | 0 | 0 | 8 | 0 | 0 | 0 | 0 | 0 | 0 | 0 | 0 | 0 | 0 | 0 | 0.33 | 0 | 0 | 0 | 0 | 0 | 0 | 0 | 0 | 3 | 0 | 0 | 0 | 0 | 0 | 0 | 0 | 0 | 2 | 0.67 | 0 | 0 | 0 | 0 | 0 | 0 | 0 | 0 | 0 | 0 | 0 | 0 | 0 | 0 | 0 | 0 | 0 | 0 | 0 | 0 | 0 | 0 | 0 | 0 | 0 | 0 | 0 | 0 | 0 | 0 | 0 | 0 | 0 | 0 | 0 | 0 | 0 | 0 | 0 | 0 | 0 | 0 | 2 | 0 | 0 | 0 | 0 | 80 | Pb2Sr2Y0.67Ca0.33Cu3O8
0 | 0 | 0 | 0 | 0 | 0 | 0 | 8.41 | 0 | 0 | 0 | 0 | 0 | 0 | 0 | 0 | 0 | 0 | 0 | 2 | 0 | 0 | 0 | 0 | 0 | 0 | 0 | 0 | 3 | 0 | 0 | 0 | 0 | 0 | 0 | 0 | 0 | 0 | 0 | 0 | 0 | 0 | 0 | 0 | 0 | 0 | 0 | 0 | 0 | 0 | 0 | 0 | 0 | 0 | 0 | 2 | 0 | 0 | 0 | 0 | 0 | 0 | 0 | 0 | 0 | 0 | 0 | 0 | 0 | 0 | 0 | 0 | 0 | 0 | 0 | 0 | 0 | 0 | 0 | 1 | 0 | 0 | 0 | 0 | 0 | 0 | 133 | Hg1Ba2Ca2Cu3O8.41
0 | 0 | 0 | 0 | 0 | 0 | 0 | 6.22 | 0 | 0 | 0 | 0 | 0 | 0 | 0 | 0 | 0 | 0 | 0 | 1 | 0 | 0 | 0 | 0 | 0 | 0 | 0 | 0 | 2 | 0 | 0 | 0 | 0 | 0 | 0 | 0 | 0 | 0 | 0 | 0 | 0 | 0 | 0 | 0 | 0 | 0 | 0 | 0 | 0 | 0 | 0 | 0 | 0 | 0 | 0 | 2 | 0 | 0 | 0 | 0 | 0 | 0 | 0 | 0 | 0 | 0 | 0 | 0 | 0 | 0 | 0 | 0 | 0 | 0 | 0 | 0 | 0 | 0 | 0 | 1 | 0 | 0 | 0 | 0 | 0 | 0 | 127 | Hg1Ba2Ca1Cu2O6.22
0 | 0 | 0 | 0 | 0 | 0 | 0 | 8 | 0 | 0 | 0 | 0 | 0 | 0 | 0 | 0 | 0 | 0 | 0 | 0.1 | 0 | 0 | 0 | 0 | 0 | 0 | 0 | 0 | 4 | 0 | 0 | 0 | 0 | 0 | 0 | 0 | 0 | 0 | 0.9 | 0 | 0 | 0 | 0 | 0 | 0 | 0 | 0 | 0 | 0 | 0 | 0 | 0 | 0 | 0 | 0 | 2 | 0 | 0 | 0 | 0 | 0 | 0 | 0 | 0 | 0 | 0 | 0 | 0 | 0 | 0 | 0 | 0 | 0 | 0 | 0 | 0 | 0 | 0 | 0 | 0 | 0 | 0 | 0 | 0 | 0 | 0 | 83.5 | Y0.9Ca0.1Ba2Cu4O8
0 | 0 | 0 | 0 | 0 | 0 | 0 | 8 | 0 | 0 | 0 | 0 | 0 | 0 | 0 | 0 | 0 | 0 | 0 | 0 | 0 | 0 | 0 | 0 | 0 | 0 | 0 | 0 | 2 | 0 | 0 | 0 | 0 | 0 | 0 | 0 | 0 | 2022-05-01 | 1.15 | 0 | 0 | 0 | 0 | 0 | 0 | 0 | 0 | 0 | 0 | 0 | 0 | 0 | 0 | 0 | 0 | 0 | 0 | 0.85 | 0 | 0 | 0 | 0 | 0 | 0 | 0 | 0 | 0 | 0 | 0 | 0 | 0 | 0 | 0 | 0 | 0 | 0 | 0 | 0 | 0 | 0 | 0 | 0 | 0.5 | 0 | 0 | 0 | 32 | Sr1.5Bi0.5Y1.15Ce0.85Cu2O8
0 | 0 | 0 | 0 | 0 | 0 | 0 | 6.935 | 0 | 0 | 0 | 0 | 0 | 0 | 0 | 0 | 0 | 0 | 0 | 0 | 0 | 0 | 0 | 0 | 0 | 0 | 0 | 0 | 3 | 0 | 0 | 0 | 0 | 0 | 0 | 0 | 0 | 0 | 0 | 0 | 0 | 0 | 0 | 0 | 0 | 0 | 0 | 0 | 0 | 0 | 0 | 0 | 0 | 0 | 0 | 2 | 0 | 0 | 0 | 0 | 0 | 0 | 0 | 0 | 0 | 0 | 0 | 1 | 0 | 0 | 0 | 0 | 0 | 0 | 0 | 0 | 0 | 0 | 0 | 0 | 0 | 0 | 0 | 0 | 0 | 0 | 88 | Er1Ba2Cu3O6.935
0 | 0 | 0 | 0 | 0 | 0 | 0 | 6.935 | 0 | 0 | 0 | 0 | 0 | 0 | 0 | 0 | 0 | 0 | 0 | 0.05 | 0 | 0 | 0 | 0 | 0 | 0 | 0 | 0 | 3 | 0 | 0 | 0 | 0 | 0 | 0 | 0 | 0 | 0 | 0 | 0 | 0 | 0 | 0 | 0 | 0 | 0 | 0 | 0 | 0 | 0 | 0 | 0 | 0 | 0 | 0 | 2 | 0 | 0 | 0 | 0 | 0 | 0 | 0 | 0 | 0 | 0 | 0 | 0.95 | 0 | 0 | 0 | 0 | 0 | 0 | 0 | 0 | 0 | 0 | 0 | 0 | 0 | 0 | 0 | 0 | 0 | 0 | 86 | Er0.95Ca0.05Ba2Cu3O6.935
0 | 0 | 0 | 0 | 0 | 0 | 0 | 6.93 | 0 | 0 | 0 | 0 | 0 | 0 | 0 | 0 | 0 | 0 | 0 | 0.1 | 0 | 0 | 0 | 0 | 0 | 0 | 0 | 0 | 3 | 0 | 0 | 0 | 0 | 0 | 0 | 0 | 0 | 0 | 0 | 0 | 0 | 0 | 0 | 0 | 0 | 0 | 0 | 0 | 0 | 0 | 0 | 0 | 0 | 0 | 0 | 2 | 0 | 0 | 0 | 0 | 0 | 0 | 0 | 0 | 0 | 0 | 0 | 0.9 | 0 | 0 | 0 | 0 | 0 | 0 | 0 | 0 | 0 | 0 | 0 | 0 | 0 | 0 | 0 | 0 | 0 | 0 | 82.5 | Er0.9Ca0.1Ba2Cu3O6.93
0 | 0 | 0 | 0 | 0 | 0 | 0 | 6.93 | 0 | 0 | 0 | 0 | 0 | 0 | 0 | 0 | 0 | 0 | 0 | 0.15 | 0 | 0 | 0 | 0 | 0 | 0 | 0 | 0 | 3 | 0 | 0 | 0 | 0 | 0 | 0 | 0 | 0 | 0 | 0 | 0 | 0 | 0 | 0 | 0 | 0 | 0 | 0 | 0 | 0 | 0 | 0 | 0 | 0 | 0 | 0 | 2 | 0 | 0 | 0 | 0 | 0 | 0 | 0 | 0 | 0 | 0 | 0 | 0.85 | 0 | 0 | 0 | 0 | 0 | 0 | 0 | 0 | 0 | 0 | 0 | 0 | 0 | 0 | 0 | 0 | 0 | 0 | 79.5 | Er0.85Ca0.15Ba2Cu3O6.93
0 | 0 | 0 | 0 | 0 | 0 | 0 | 6.91 | 0 | 0 | 0 | 0 | 0 | 0 | 0 | 0 | 0 | 0 | 0 | 0.2 | 0 | 0 | 0 | 0 | 0 | 0 | 0 | 0 | 3 | 0 | 0 | 0 | 0 | 0 | 0 | 0 | 0 | 0 | 0 | 0 | 0 | 0 | 0 | 0 | 0 | 0 | 0 | 0 | 0 | 0 | 0 | 0 | 0 | 0 | 0 | 2 | 0 | 0 | 0 | 0 | 0 | 0 | 0 | 0 | 0 | 0 | 0 | 0.8 | 0 | 0 | 0 | 0 | 0 | 0 | 0 | 0 | 0 | 0 | 0 | 0 | 0 | 0 | 0 | 0 | 0 | 0 | 76.5 | Er0.8Ca0.2Ba2Cu3O6.91
0 | 0 | 0 | 0 | 0 | 0 | 0 | 6.88 | 0 | 0 | 0 | 0 | 0 | 0 | 0 | 0 | 0 | 0 | 0 | 0.25 | 0 | 0 | 0 | 0 | 0 | 0 | 0 | 0 | 3 | 0 | 0 | 0 | 0 | 0 | 0 | 0 | 0 | 0 | 0 | 0 | 0 | 0 | 0 | 0 | 0 | 0 | 0 | 0 | 0 | 0 | 0 | 0 | 0 | 0 | 0 | 2 | 0 | 0 | 0 | 0 | 0 | 0 | 0 | 0 | 0 | 0 | 0 | 0.75 | 0 | 0 | 0 | 0 | 0 | 0 | 0 | 0 | 0 | 0 | 0 | 0 | 0 | 0 | 0 | 0 | 0 | 0 | 67.5 | Er0.75Ca0.25Ba2Cu3O6.88
0 | 0 | 0 | 0 | 0 | 0 | 0 | 6.83 | 0 | 0 | 0 | 0 | 0 | 0 | 0 | 0 | 0 | 0 | 0 | 0.3 | 0 | 0 | 0 | 0 | 0 | 0 | 0 | 0 | 3 | 0 | 0 | 0 | 0 | 0 | 0 | 0 | 0 | 0 | 0 | 0 | 0 | 0 | 0 | 0 | 0 | 0 | 0 | 0 | 0 | 0 | 0 | 0 | 0 | 0 | 0 | 2 | 0 | 0 | 0 | 0 | 0 | 0 | 0 | 0 | 0 | 0 | 0 | 0.7 | 0 | 0 | 0 | 0 | 0 | 0 | 0 | 0 | 0 | 0 | 0 | 0 | 0 | 0 | 0 | 0 | 0 | 0 | 55.7 | Er0.7Ca0.3Ba2Cu3O6.83
0 | 0 | 0 | 0 | 0 | 0 | 0 | 8 | 0 | 0 | 0 | 0 | 0 | 0 | 0 | 0 | 0 | 0 | 0 | 0 | 0 | 0 | 0 | 0 | 0 | 0 | 0 | 0 | 4 | 0 | 0 | 0 | 0 | 0 | 0 | 0 | 0 | 0 | 0.9 | 0 | 0 | 0 | 0 | 0 | 0 | 0 | 0 | 0 | 0 | 0 | 0 | 0 | 0 | 0 | 0 | 2 | 0 | 0.1 | 0 | 0 | 0 | 0 | 0 | 0 | 0 | 0 | 0 | 0 | 0 | 0 | 0 | 0 | 0 | 0 | 0 | 0 | 0 | 0 | 0 | 0 | 0 | 0 | 0 | 0 | 0 | 0 | 55 | Y0.9Ce0.1Ba2Cu4O8
0 | 0 | 0 | 0 | 0 | 0 | 0 | 8 | 0 | 0 | 0 | 0 | 0 | 0 | 0 | 0 | 0 | 0 | 0 | 0 | 0 | 0 | 0 | 0 | 0 | 0 | 0 | 0 | 4 | 0 | 0 | 0 | 0 | 0 | 0 | 0 | 0 | 0 | 1 | 0 | 0 | 0 | 0 | 0 | 0 | 0 | 0 | 0 | 0 | 0 | 0 | 0 | 0 | 0 | 0 | 2022-02-02 | 0 | 0 | 0 | 0 | 0 | 0 | 0 | 0 | 0 | 0 | 0 | 0 | 0 | 0 | 0 | 0 | 0 | 0 | 0 | 0 | 0 | 0 | 0 | 0 | 0 | 0 | 0 | 0 | 0 | 0 | 80 | Y1Ba2.2Cu4O8
0 | 0 | 0 | 0 | 0 | 0 | 0 | 1 | 0 | 0 | 0 | 0 | 0 | 0 | 0 | 0 | 0 | 0 | 0 | 0 | 0 | 0 | 0 | 0 | 0 | 0 | 0 | 0 | 2022-08-02 | 0 | 0 | 0 | 0 | 0 | 0 | 0 | 0 | 2 | 1 | 0 | 0 | 0.1 | 0 | 0 | 0 | 0 | 0 | 0 | 0 | 0 | 0 | 0 | 0 | 0 | 0 | 0 | 0 | 0 | 0 | 0 | 0 | 0 | 0 | 0 | 0 | 0 | 0 | 0 | 0 | 0 | 0 | 0 | 0 | 0.1 | 0 | 0 | 0 | 0 | 0 | 0 | 0 | 0 | 0 | 0 | 0 | 0 | 40.5 | Y1Sr2Cu2.8Mo0.1W0.1O
0 | 0 | 0 | 0 | 0 | 0 | 0 | 1 | 0 | 0 | 0 | 0 | 0 | 0 | 0 | 0 | 0 | 0 | 0 | 2 | 0 | 0 | 0 | 0 | 0 | 0 | 0 | 0 | 3 | 0 | 0 | 0 | 0 | 0 | 0 | 0 | 0 | 2 | 0 | 0 | 0 | 0 | 0 | 0 | 0 | 0 | 0 | 0 | 0 | 0 | 0 | 0 | 0 | 0 | 0 | 0 | 0 | 0 | 0 | 0 | 0 | 0 | 0 | 0 | 0 | 0 | 0 | 0 | 0 | 0 | 0 | 0 | 0 | 0 | 0 | 0 | 0 | 0 | 0 | 0 | 1 | 0 | 0 | 0 | 0 | 0 | 107 | Tl1Sr2Ca2Cu3O
0 | 0 | 0 | 0 | 0 | 0 | 0 | 1 | 0 | 0 | 0 | 0 | 0 | 0 | 0 | 0 | 0 | 0 | 0 | 2 | 0 | 0 | 0 | 0 | 0 | 0 | 0 | 0 | 3 | 0 | 0 | 0 | 0 | 0 | 0 | 0 | 0 | 0 | 0 | 0 | 0 | 0 | 0 | 0 | 0 | 0 | 0 | 0 | 0 | 0 | 0 | 0 | 0 | 0 | 0 | 2 | 0 | 0 | 0 | 0 | 0 | 0 | 0 | 0 | 0 | 0 | 0 | 0 | 0 | 0 | 0 | 0 | 0 | 0 | 0 | 0 | 0 | 0 | 0 | 0 | 1 | 0 | 0 | 0 | 0 | 0 | 118 | Tl1Ba2Ca2Cu3O
0 | 0 | 0 | 0 | 0 | 0 | 0 | 1 | 0 | 0 | 0 | 0 | 0 | 0 | 0 | 0 | 0 | 0 | 0 | 2 | 0 | 0 | 0.5 | 0 | 0 | 0 | 0 | 0 | 3 | 0 | 0 | 0 | 0 | 0 | 0 | 0 | 0 | 2 | 0 | 0 | 0 | 0 | 0 | 0 | 0 | 0 | 0 | 0 | 0 | 0 | 0 | 0 | 0 | 0 | 0 | 0 | 0 | 0 | 0 | 0 | 0 | 0 | 0 | 0 | 0 | 0 | 0 | 0 | 0 | 0 | 0 | 0 | 0 | 0 | 0 | 0 | 0 | 0 | 0 | 0 | 0.6 | 0 | 0 | 0 | 0 | 0 | 110 | Tl0.6V0.5Sr2Ca2Cu3O
0 | 0 | 0 | 0 | 0 | 1 | 0 | 1 | 0 | 0 | 0 | 0 | 0 | 0 | 0 | 0 | 0 | 0 | 0 | 0 | 0 | 0 | 0 | 0 | 0 | 0 | 0 | 0 | 2 | 0 | 0 | 0 | 0 | 0 | 0 | 0 | 0 | 4 | 0 | 0 | 0 | 0 | 0 | 0 | 0 | 0 | 0 | 0 | 0 | 0 | 0 | 0 | 0.52 | 0 | 0 | 0 | 0 | 0 | 0 | 0 | 0 | 0 | 0 | 0 | 0 | 0 | 0 | 0 | 0 | 0 | 0 | 0 | 0 | 0 | 0 | 0 | 0 | 0 | 0 | 0 | 0 | 0 | 2 | 0 | 0 | 0 | 23 | I0.52Bi2Sr4Cu2C1O
0 | 0 | 0 | 0 | 0 | 0 | 0 | 7 | 0 | 0 | 0 | 0 | 0 | 0 | 0 | 0 | 0 | 0 | 0 | 0 | 0 | 0 | 0 | 0 | 0 | 0 | 0 | 0 | 3 | 0 | 0 | 0 | 0 | 0 | 0 | 0 | 0 | 0 | 0 | 0 | 0 | 0 | 0 | 0 | 0 | 0 | 0 | 0 | 0 | 0 | 0 | 0 | 0 | 0 | 0 | 2 | 0 | 0 | 0 | 1 | 0 | 0 | 0 | 0 | 0 | 0 | 0 | 0 | 0 | 0 | 0 | 0 | 0 | 0 | 0 | 0 | 0 | 0 | 0 | 0 | 0 | 0 | 0 | 0 | 0 | 0 | 92.2 | Nd1Ba2Cu3O7
0 | 0 | 0 | 0 | 0 | 0 | 0 | 7 | 0 | 0 | 0 | 0 | 0 | 0 | 0 | 0 | 0 | 0 | 0 | 0 | 0 | 0 | 0 | 0 | 0 | 0 | 0 | 0 | 3 | 0 | 0 | 0 | 0 | 0 | 0 | 0 | 0 | 0 | 0 | 0 | 0 | 0 | 0 | 0 | 0 | 0 | 0 | 0 | 0 | 0 | 0 | 0 | 0 | 0 | 0 | 2 | 0 | 0 | 0.03 | 0.97 | 0 | 0 | 0 | 0 | 0 | 0 | 0 | 0 | 0 | 0 | 0 | 0 | 0 | 0 | 0 | 0 | 0 | 0 | 0 | 0 | 0 | 0 | 0 | 0 | 0 | 0 | 85.1 | Nd0.97Pr0.03Ba2Cu3O7
0 | 0 | 0 | 0 | 0 | 0 | 0 | 7 | 0 | 0 | 0 | 0 | 0 | 0 | 0 | 0 | 0 | 0 | 0 | 0 | 0 | 0 | 0 | 0 | 0 | 0 | 0 | 0 | 3 | 0 | 0 | 0 | 0 | 0 | 0 | 0 | 0 | 0 | 0 | 0 | 0 | 0 | 0 | 0 | 0 | 0 | 0 | 0 | 0 | 0 | 0 | 0 | 0 | 0 | 0 | 2 | 0 | 0 | 0.08 | 0.92 | 0 | 0 | 0 | 0 | 0 | 0 | 0 | 0 | 0 | 0 | 0 | 0 | 0 | 0 | 0 | 0 | 0 | 0 | 0 | 0 | 0 | 0 | 0 | 0 | 0 | 0 | 68.2 | Nd0.92Pr0.08Ba2Cu3O7
0 | 0 | 0 | 0 | 0 | 0 | 0 | 7 | 0 | 0 | 0 | 0 | 0 | 0 | 0 | 0 | 0 | 0 | 0 | 0 | 0 | 0 | 0 | 0 | 0 | 0 | 0 | 0 | 3 | 0 | 0 | 0 | 0 | 0 | 0 | 0 | 0 | 0 | 0 | 0 | 0 | 0 | 0 | 0 | 0 | 0 | 0 | 0 | 0 | 0 | 0 | 0 | 0 | 0 | 0 | 2 | 0 | 0 | 0.15 | 0.85 | 0 | 0 | 0 | 0 | 0 | 0 | 0 | 0 | 0 | 0 | 0 | 0 | 0 | 0 | 0 | 0 | 0 | 0 | 0 | 0 | 0 | 0 | 0 | 0 | 0 | 0 | 40.7 | Nd0.85Pr0.15Ba2Cu3O7
0 | 0 | 0 | 0 | 0 | 0 | 0 | 7 | 0 | 0 | 0 | 0 | 0 | 0 | 0 | 0 | 0 | 0 | 0 | 0 | 0 | 0 | 0 | 0 | 0 | 0 | 0 | 0 | 3 | 0 | 0 | 0 | 0 | 0 | 0 | 0 | 0 | 0 | 0 | 0 | 0 | 0 | 0 | 0 | 0 | 0 | 0 | 0 | 0 | 0 | 0 | 0 | 0 | 0 | 0 | 2 | 0 | 0 | 0.2 | 0.8 | 0 | 0 | 0 | 0 | 0 | 0 | 0 | 0 | 0 | 0 | 0 | 0 | 0 | 0 | 0 | 0 | 0 | 0 | 0 | 0 | 0 | 0 | 0 | 0 | 0 | 0 | 31.4 | Nd0.8Pr0.2Ba2Cu3O7
0 | 0 | 0 | 0 | 0 | 0 | 0 | 7 | 0 | 0 | 0 | 0 | 0 | 0 | 0 | 0 | 0 | 0 | 0 | 0 | 0 | 0 | 0 | 0 | 0 | 0 | 0 | 0 | 3 | 0 | 0 | 0 | 0 | 0 | 0 | 0 | 0 | 0 | 0 | 0 | 0 | 0 | 0 | 0 | 0 | 0 | 0 | 0 | 0 | 0 | 0 | 0 | 0 | 0 | 0 | 2 | 0 | 0 | 0.3 | 0.7 | 0 | 0 | 0 | 0 | 0 | 0 | 0 | 0 | 0 | 0 | 0 | 0 | 0 | 0 | 0 | 0 | 0 | 0 | 0 | 0 | 0 | 0 | 0 | 0 | 0 | 0 | 2022-06-05 | Nd0.7Pr0.3Ba2Cu3O7
0 | 0 | 0 | 0 | 0 | 0 | 0 | 7 | 0 | 0 | 0 | 0 | 0 | 0 | 0 | 0 | 0 | 0 | 0 | 0 | 0 | 0 | 0 | 0 | 0 | 0 | 0 | 0 | 3 | 0 | 0 | 0 | 0 | 0 | 0 | 0 | 0 | 0 | 0 | 0 | 0 | 0 | 0 | 0 | 0 | 0 | 0 | 0 | 0 | 0 | 0 | 0 | 0 | 0 | 0 | 2 | 0 | 0 | 0 | 0 | 0 | 0 | 0 | 1 | 0 | 0 | 0 | 0 | 0 | 0 | 0 | 0 | 0 | 0 | 0 | 0 | 0 | 0 | 0 | 0 | 0 | 0 | 0 | 0 | 0 | 0 | 96.2 | Gd1Ba2Cu3O7
0 | 0 | 0 | 0 | 0 | 0 | 0 | 7 | 0 | 0 | 0 | 0 | 0 | 0 | 0 | 0 | 0 | 0 | 0 | 0 | 0 | 0 | 0 | 0 | 0 | 0 | 0 | 0 | 3 | 0 | 0 | 0 | 0 | 0 | 0 | 0 | 0 | 0 | 0 | 0 | 0 | 0 | 0 | 0 | 0 | 0 | 0 | 0 | 0 | 0 | 0 | 0 | 0 | 0 | 0 | 2 | 0 | 0 | 0.03 | 0 | 0 | 0 | 0 | 0.97 | 0 | 0 | 0 | 0 | 0 | 0 | 0 | 0 | 0 | 0 | 0 | 0 | 0 | 0 | 0 | 0 | 0 | 0 | 0 | 0 | 0 | 0 | 93.1 | Gd0.97Pr0.03Ba2Cu3O7
0 | 0 | 0 | 0 | 0 | 0 | 0 | 7 | 0 | 0 | 0 | 0 | 0 | 0 | 0 | 0 | 0 | 0 | 0 | 0 | 0 | 0 | 0 | 0 | 0 | 0 | 0 | 0 | 3 | 0 | 0 | 0 | 0 | 0 | 0 | 0 | 0 | 0 | 0 | 0 | 0 | 0 | 0 | 0 | 0 | 0 | 0 | 0 | 0 | 0 | 0 | 0 | 0 | 0 | 0 | 2 | 0 | 0 | 0.078 | 0 | 0 | 0 | 0 | 0.922 | 0 | 0 | 0 | 0 | 0 | 0 | 0 | 0 | 0 | 0 | 0 | 0 | 0 | 0 | 0 | 0 | 0 | 0 | 0 | 0 | 0 | 0 | 84 | Gd0.922Pr0.078Ba2Cu3O7
0 | 0 | 0 | 0 | 0 | 0 | 0 | 7 | 0 | 0 | 0 | 0 | 0 | 0 | 0 | 0 | 0 | 0 | 0 | 0 | 0 | 0 | 0 | 0 | 0 | 0 | 0 | 0 | 3 | 0 | 0 | 0 | 0 | 0 | 0 | 0 | 0 | 0 | 0 | 0 | 0 | 0 | 0 | 0 | 0 | 0 | 0 | 0 | 0 | 0 | 0 | 0 | 0 | 0 | 0 | 2 | 0 | 0 | 0.15 | 0 | 0 | 0 | 0 | 0.85 | 0 | 0 | 0 | 0 | 0 | 0 | 0 | 0 | 0 | 0 | 0 | 0 | 0 | 0 | 0 | 0 | 0 | 0 | 0 | 0 | 0 | 0 | 67.9 | Gd0.85Pr0.15Ba2Cu3O7
0 | 0 | 0 | 0 | 0 | 0 | 0 | 7 | 0 | 0 | 0 | 0 | 0 | 0 | 0 | 0 | 0 | 0 | 0 | 0 | 0 | 0 | 0 | 0 | 0 | 0 | 0 | 0 | 3 | 0 | 0 | 0 | 0 | 0 | 0 | 0 | 0 | 0 | 0 | 0 | 0 | 0 | 0 | 0 | 0 | 0 | 0 | 0 | 0 | 0 | 0 | 0 | 0 | 0 | 0 | 2 | 0 | 0 | 0.2 | 0 | 0 | 0 | 0 | 0.8 | 0 | 0 | 0 | 0 | 0 | 0 | 0 | 0 | 0 | 0 | 0 | 0 | 0 | 0 | 0 | 0 | 0 | 0 | 0 | 0 | 0 | 0 | 57.7 | Gd0.8Pr0.2Ba2Cu3O7
0 | 0 | 0 | 0 | 0 | 0 | 0 | 7 | 0 | 0 | 0 | 0 | 0 | 0 | 0 | 0 | 0 | 0 | 0 | 0 | 0 | 0 | 0 | 0 | 0 | 0 | 0 | 0 | 3 | 0 | 0 | 0 | 0 | 0 | 0 | 0 | 0 | 0 | 0 | 0 | 0 | 0 | 0 | 0 | 0 | 0 | 0 | 0 | 0 | 0 | 0 | 0 | 0 | 0 | 0 | 2 | 0 | 0 | 0.3 | 0 | 0 | 0 | 0 | 0.7 | 0 | 0 | 0 | 0 | 0 | 0 | 0 | 0 | 0 | 0 | 0 | 0 | 0 | 0 | 0 | 0 | 0 | 0 | 0 | 0 | 0 | 0 | 39.6 | Gd0.7Pr0.3Ba2Cu3O7
0 | 0 | 0 | 0 | 0 | 0 | 0 | 7 | 0 | 0 | 0 | 0 | 0 | 0 | 0 | 0 | 0 | 0 | 0 | 0 | 0 | 0 | 0 | 0 | 0 | 0 | 0 | 0 | 3 | 0 | 0 | 0 | 0 | 0 | 0 | 0 | 0 | 0 | 0 | 0 | 0 | 0 | 0 | 0 | 0 | 0 | 0 | 0 | 0 | 0 | 0 | 0 | 0 | 0 | 0 | 2 | 0 | 0 | 0.4 | 0 | 0 | 0 | 0 | 0.6 | 0 | 0 | 0 | 0 | 0 | 0 | 0 | 0 | 0 | 0 | 0 | 0 | 0 | 0 | 0 | 0 | 0 | 0 | 0 | 0 | 0 | 0 | 2022-09-20 | Gd0.6Pr0.4Ba2Cu3O7
0 | 0 | 0 | 0 | 0 | 0 | 0 | 7 | 0 | 0 | 0 | 0 | 0 | 0 | 0 | 0 | 0 | 0 | 0 | 0 | 0 | 0 | 0 | 0 | 0 | 0 | 0 | 0 | 3 | 0 | 0 | 0 | 0 | 0 | 0 | 0 | 0 | 0 | 0 | 0 | 0 | 0 | 0 | 0 | 0 | 0 | 0 | 0 | 0 | 0 | 0 | 0 | 0 | 0 | 0 | 2 | 0 | 0 | 0 | 0 | 0 | 0 | 0 | 0 | 0 | 0 | 0 | 1 | 0 | 0 | 0 | 0 | 0 | 0 | 0 | 0 | 0 | 0 | 0 | 0 | 0 | 0 | 0 | 0 | 0 | 0 | 93.6 | Er1Ba2Cu3O7
0 | 0 | 0 | 0 | 0 | 0 | 0 | 7 | 0 | 0 | 0 | 0 | 0 | 0 | 0 | 0 | 0 | 0 | 0 | 0 | 0 | 0 | 0 | 0 | 0 | 0 | 0 | 0 | 3 | 0 | 0 | 0 | 0 | 0 | 0 | 0 | 0 | 0 | 0 | 0 | 0 | 0 | 0 | 0 | 0 | 0 | 0 | 0 | 0 | 0 | 0 | 0 | 0 | 0 | 0 | 2 | 0 | 0 | 0.03 | 0 | 0 | 0 | 0 | 0 | 0 | 0 | 0 | 0.97 | 0 | 0 | 0 | 0 | 0 | 0 | 0 | 0 | 0 | 0 | 0 | 0 | 0 | 0 | 0 | 0 | 0 | 0 | 93.9 | Er0.97Pr0.03Ba2Cu3O7
0 | 0 | 0 | 0 | 0 | 0 | 0 | 7 | 0 | 0 | 0 | 0 | 0 | 0 | 0 | 0 | 0 | 0 | 0 | 0 | 0 | 0 | 0 | 0 | 0 | 0 | 0 | 0 | 3 | 0 | 0 | 0 | 0 | 0 | 0 | 0 | 0 | 0 | 0 | 0 | 0 | 0 | 0 | 0 | 0 | 0 | 0 | 0 | 0 | 0 | 0 | 0 | 0 | 0 | 0 | 2 | 0 | 0 | 0.076 | 0 | 0 | 0 | 0 | 0 | 0 | 0 | 0 | 0.924 | 0 | 0 | 0 | 0 | 0 | 0 | 0 | 0 | 0 | 0 | 0 | 0 | 0 | 0 | 0 | 0 | 0 | 0 | 91.1 | Er0.924Pr0.076Ba2Cu3O7
0 | 0 | 0 | 0 | 0 | 0 | 0 | 7 | 0 | 0 | 0 | 0 | 0 | 0 | 0 | 0 | 0 | 0 | 0 | 0 | 0 | 0 | 0 | 0 | 0 | 0 | 0 | 0 | 3 | 0 | 0 | 0 | 0 | 0 | 0 | 0 | 0 | 0 | 0 | 0 | 0 | 0 | 0 | 0 | 0 | 0 | 0 | 0 | 0 | 0 | 0 | 0 | 0 | 0 | 0 | 2 | 0 | 0 | 0.15 | 0 | 0 | 0 | 0 | 0 | 0 | 0 | 0 | 0.85 | 0 | 0 | 0 | 0 | 0 | 0 | 0 | 0 | 0 | 0 | 0 | 0 | 0 | 0 | 0 | 0 | 0 | 0 | 82.9 | Er0.85Pr0.15Ba2Cu3O7
0 | 0 | 0 | 0 | 0 | 0 | 0 | 7 | 0 | 0 | 0 | 0 | 0 | 0 | 0 | 0 | 0 | 0 | 0 | 0 | 0 | 0 | 0 | 0 | 0 | 0 | 0 | 0 | 3 | 0 | 0 | 0 | 0 | 0 | 0 | 0 | 0 | 0 | 0 | 0 | 0 | 0 | 0 | 0 | 0 | 0 | 0 | 0 | 0 | 0 | 0 | 0 | 0 | 0 | 0 | 2 | 0 | 0 | 0.2 | 0 | 0 | 0 | 0 | 0 | 0 | 0 | 0 | 0.8 | 0 | 0 | 0 | 0 | 0 | 0 | 0 | 0 | 0 | 0 | 0 | 0 | 0 | 0 | 0 | 0 | 0 | 0 | 76.4 | Er0.8Pr0.2Ba2Cu3O7
0 | 0 | 0 | 0 | 0 | 0 | 0 | 7 | 0 | 0 | 0 | 0 | 0 | 0 | 0 | 0 | 0 | 0 | 0 | 0 | 0 | 0 | 0 | 0 | 0 | 0 | 0 | 0 | 3 | 0 | 0 | 0 | 0 | 0 | 0 | 0 | 0 | 0 | 0 | 0 | 0 | 0 | 0 | 0 | 0 | 0 | 0 | 0 | 0 | 0 | 0 | 0 | 0 | 0 | 0 | 2 | 0 | 0 | 0.3 | 0 | 0 | 0 | 0 | 0 | 0 | 0 | 0 | 0.7 | 0 | 0 | 0 | 0 | 0 | 0 | 0 | 0 | 0 | 0 | 0 | 0 | 0 | 0 | 0 | 0 | 0 | 0 | 61.1 | Er0.7Pr0.3Ba2Cu3O7
0 | 0 | 0 | 0 | 0 | 0 | 0 | 7 | 0 | 0 | 0 | 0 | 0 | 0 | 0 | 0 | 0 | 0 | 0 | 0 | 0 | 0 | 0 | 0 | 0 | 0 | 0 | 0 | 3 | 0 | 0 | 0 | 0 | 0 | 0 | 0 | 0 | 0 | 0 | 0 | 0 | 0 | 0 | 0 | 0 | 0 | 0 | 0 | 0 | 0 | 0 | 0 | 0 | 0 | 0 | 2 | 0 | 0 | 0.4 | 0 | 0 | 0 | 0 | 0 | 0 | 0 | 0 | 0.6 | 0 | 0 | 0 | 0 | 0 | 0 | 0 | 0 | 0 | 0 | 0 | 0 | 0 | 0 | 0 | 0 | 0 | 0 | 45.8 | Er0.6Pr0.4Ba2Cu3O7
0 | 0 | 0 | 0 | 0 | 0 | 0 | 7 | 0 | 0 | 0 | 0 | 0 | 0 | 0 | 0 | 0 | 0 | 0 | 0 | 0 | 0 | 0 | 0 | 0 | 0 | 0 | 0 | 3 | 0 | 0 | 0 | 0 | 0 | 0 | 0 | 0 | 0 | 0 | 0 | 0 | 0 | 0 | 0 | 0 | 0 | 0 | 0 | 0 | 0 | 0 | 0 | 0 | 0 | 0 | 2 | 0 | 0 | 0.5 | 0 | 0 | 0 | 0 | 0 | 0 | 0 | 0 | 0.5 | 0 | 0 | 0 | 0 | 0 | 0 | 0 | 0 | 0 | 0 | 0 | 0 | 0 | 0 | 0 | 0 | 0 | 0 | 2022-06-28 | Er0.5Pr0.5Ba2Cu3O7
0 | 0 | 0 | 0 | 0 | 0 | 0 | 7 | 0 | 0 | 0 | 0 | 0 | 0 | 0 | 0 | 0 | 0 | 0 | 0 | 0 | 0 | 0 | 0 | 0 | 0 | 0 | 0 | 3 | 0 | 0 | 0 | 0 | 0 | 0 | 0 | 0 | 0 | 0 | 0 | 0 | 0 | 0 | 0 | 0 | 0 | 0 | 0 | 0 | 0 | 0 | 0 | 0 | 0 | 0 | 2 | 0 | 0 | 0 | 0 | 0 | 0 | 0 | 0 | 0 | 0 | 0 | 0 | 0 | 0 | 1 | 0 | 0 | 0 | 0 | 0 | 0 | 0 | 0 | 0 | 0 | 0 | 0 | 0 | 0 | 0 | 90.8 | Lu1Ba2Cu3O7
0 | 0 | 0 | 0 | 0 | 0 | 0 | 7 | 0 | 0 | 0 | 0 | 0 | 0 | 0 | 0 | 0 | 0 | 0 | 0 | 0 | 0 | 0 | 0 | 0 | 0 | 0 | 0 | 3 | 0 | 0 | 0 | 0 | 0 | 0 | 0 | 0 | 0 | 0 | 0 | 0 | 0 | 0 | 0 | 0 | 0 | 0 | 0 | 0 | 0 | 0 | 0 | 0 | 0 | 0 | 2 | 0 | 0 | 0.15 | 0 | 0 | 0 | 0 | 0 | 0 | 0 | 0 | 0 | 0 | 0 | 0.85 | 0 | 0 | 0 | 0 | 0 | 0 | 0 | 0 | 0 | 0 | 0 | 0 | 0 | 0 | 0 | 89.7 | Lu0.85Pr0.15Ba2Cu3O7
0 | 0 | 0 | 0 | 0 | 0 | 0 | 7 | 0 | 0 | 0 | 0 | 0 | 0 | 0 | 0 | 0 | 0 | 0 | 0 | 0 | 0 | 0 | 0 | 0 | 0 | 0 | 0 | 3 | 0 | 0 | 0 | 0 | 0 | 0 | 0 | 0 | 0 | 0 | 0 | 0 | 0 | 0 | 0 | 0 | 0 | 0 | 0 | 0 | 0 | 0 | 0 | 0 | 0 | 0 | 2 | 0 | 0 | 0.2 | 0 | 0 | 0 | 0 | 0 | 0 | 0 | 0 | 0 | 0 | 0 | 0.8 | 0 | 0 | 0 | 0 | 0 | 0 | 0 | 0 | 0 | 0 | 0 | 0 | 0 | 0 | 0 | 86.8 | Lu0.8Pr0.2Ba2Cu3O7
0 | 0 | 0 | 0 | 0 | 0 | 0 | 7 | 0 | 0 | 0 | 0 | 0 | 0 | 0 | 0 | 0 | 0 | 0 | 0 | 0 | 0 | 0 | 0 | 0 | 0 | 0 | 0 | 3 | 0 | 0 | 0 | 0 | 0 | 0 | 0 | 0 | 0 | 0 | 0 | 0 | 0 | 0 | 0 | 0 | 0 | 0 | 0 | 0 | 0 | 0 | 0 | 0 | 0 | 0 | 2 | 0 | 0 | 0.3 | 0 | 0 | 0 | 0 | 0 | 0 | 0 | 0 | 0 | 0 | 0 | 0.7 | 0 | 0 | 0 | 0 | 0 | 0 | 0 | 0 | 0 | 0 | 0 | 0 | 0 | 0 | 0 | 73.5 | Lu0.7Pr0.3Ba2Cu3O7
0 | 0 | 0 | 0 | 0 | 0 | 0 | 7 | 0 | 0 | 0 | 0 | 0 | 0 | 0 | 0 | 0 | 0 | 0 | 0 | 0 | 0 | 0 | 0 | 0 | 0 | 0 | 0 | 3 | 0 | 0 | 0 | 0 | 0 | 0 | 0 | 0 | 0 | 0 | 0 | 0 | 0 | 0 | 0 | 0 | 0 | 0 | 0 | 0 | 0 | 0 | 0 | 0 | 0 | 0 | 2 | 0 | 0 | 0.4 | 0 | 0 | 0 | 0 | 0 | 0 | 0 | 0 | 0 | 0 | 0 | 0.6 | 0 | 0 | 0 | 0 | 0 | 0 | 0 | 0 | 0 | 0 | 0 | 0 | 0 | 0 | 0 | 59.1 | Lu0.6Pr0.4Ba2Cu3O7
0 | 0 | 0 | 0 | 0 | 0 | 0 | 7 | 0 | 0 | 0 | 0 | 0 | 0 | 0 | 0 | 0 | 0 | 0 | 0.4 | 0 | 0 | 0 | 0 | 0 | 0 | 0 | 0 | 2022-01-02 | 0 | 0 | 0 | 0 | 0 | 0 | 0 | 0 | 2022-05-02 | 0 | 0 | 0 | 0 | 0 | 0 | 0 | 0 | 0 | 0 | 0 | 0 | 0 | 0 | 0 | 0 | 0 | 0 | 0 | 0.6 | 0 | 0 | 0 | 0 | 0 | 0 | 0 | 0 | 0 | 0 | 0 | 0 | 0 | 0 | 0 | 0 | 0 | 0 | 0 | 0 | 0 | 0.4 | 0 | 0 | 0 | 0 | 0 | 0 | 51 | Hg0.4Ce0.6Sr2.5Ca0.4Cu2.1O7
0 | 0 | 0 | 0 | 0 | 0 | 0 | 7 | 0 | 0 | 0 | 0 | 0 | 0 | 0 | 0 | 0 | 0 | 0 | 0.2 | 0 | 0 | 0 | 0 | 0 | 0 | 0 | 0 | 2022-01-02 | 0 | 0 | 0 | 0 | 0 | 0 | 0 | 0 | 2022-05-02 | 0 | 0 | 0 | 0 | 0 | 0 | 0 | 0 | 0 | 0 | 0 | 0 | 0 | 0 | 0 | 0 | 0 | 0 | 0 | 0.6 | 0 | 0.2 | 0 | 0 | 0 | 0 | 0 | 0 | 0 | 0 | 0 | 0 | 0 | 0 | 0 | 0 | 0 | 0 | 0 | 0 | 0 | 0.4 | 0 | 0 | 0 | 0 | 0 | 0 | 65 | Hg0.4Ce0.6Sr2.5Ca0.2Nd0.2Cu2.1O7
0 | 0 | 0 | 0 | 0 | 0 | 0 | 7 | 0 | 0 | 0 | 0 | 0 | 0 | 0 | 0 | 0 | 0 | 0 | 0.1 | 0 | 0 | 0 | 0 | 0 | 0 | 0 | 0 | 2022-01-02 | 0 | 0 | 0 | 0 | 0 | 0 | 0 | 0 | 2022-05-02 | 0 | 0 | 0 | 0 | 0 | 0 | 0 | 0 | 0 | 0 | 0 | 0 | 0 | 0 | 0 | 0 | 0 | 0 | 0 | 0.6 | 0 | 0.5 | 0 | 0 | 0 | 0 | 0 | 0 | 0 | 0 | 0 | 0 | 0 | 0 | 0 | 0 | 0 | 0 | 0 | 0 | 0 | 0.4 | 0 | 0 | 0 | 0 | 0 | 0 | 60 | Hg0.4Ce0.6Sr2.5Ca0.1Nd0.5Cu2.1O7
0 | 0 | 0 | 0 | 0 | 0 | 0 | 1 | 0 | 0 | 0 | 0 | 0 | 0 | 0 | 0 | 0 | 0 | 0 | 1 | 0 | 0 | 0 | 0 | 0 | 0 | 0 | 0 | 3 | 0 | 0 | 0 | 0 | 0 | 0 | 0 | 0 | 0 | 0 | 0 | 0 | 0 | 0 | 0 | 0 | 0 | 0 | 0 | 0 | 0 | 0 | 0 | 0 | 0 | 0 | 1 | 1 | 0 | 0 | 0 | 0 | 0 | 0 | 0 | 0 | 0 | 0 | 0 | 0 | 0 | 0 | 0 | 0 | 0 | 0 | 0 | 0 | 0 | 0 | 0 | 0 | 0 | 0 | 0 | 0 | 0 | 79.1 | Ca1La1Ba1Cu3O
0 | 0 | 0 | 0 | 0 | 0 | 0 | 1 | 0 | 0 | 0 | 0 | 0 | 0 | 0 | 0 | 0 | 0 | 0 | 0.9 | 0 | 0 | 0 | 0 | 0 | 0 | 0 | 0 | 3 | 0 | 0 | 0 | 0 | 0 | 0 | 0 | 0 | 0 | 0 | 0 | 0 | 0 | 0 | 0 | 0 | 0 | 0 | 0.1 | 0 | 0 | 0 | 0 | 0 | 0 | 0 | 1 | 1 | 0 | 0 | 0 | 0 | 0 | 0 | 0 | 0 | 0 | 0 | 0 | 0 | 0 | 0 | 0 | 0 | 0 | 0 | 0 | 0 | 0 | 0 | 0 | 0 | 0 | 0 | 0 | 0 | 0 | 76.7 | Ca0.9Cd0.1La1Ba1Cu3O
0 | 0 | 0 | 0 | 0 | 0 | 0 | 1 | 0 | 0 | 0 | 0 | 0 | 0 | 0 | 0 | 0 | 0 | 0 | 0.8 | 0 | 0 | 0 | 0 | 0 | 0 | 0 | 0 | 3 | 0 | 0 | 0 | 0 | 0 | 0 | 0 | 0 | 0 | 0 | 0 | 0 | 0 | 0 | 0 | 0 | 0 | 0 | 0.2 | 0 | 0 | 0 | 0 | 0 | 0 | 0 | 1 | 1 | 0 | 0 | 0 | 0 | 0 | 0 | 0 | 0 | 0 | 0 | 0 | 0 | 0 | 0 | 0 | 0 | 0 | 0 | 0 | 0 | 0 | 0 | 0 | 0 | 0 | 0 | 0 | 0 | 0 | 76 | Ca0.8Cd0.2La1Ba1Cu3O
0 | 0 | 0 | 0 | 0 | 0 | 0 | 1 | 0 | 0 | 0 | 0 | 0 | 0 | 0 | 0 | 0 | 0 | 0 | 0.7 | 0 | 0 | 0 | 0 | 0 | 0 | 0 | 0 | 3 | 0 | 0 | 0 | 0 | 0 | 0 | 0 | 0 | 0 | 0 | 0 | 0 | 0 | 0 | 0 | 0 | 0 | 0 | 0.3 | 0 | 0 | 0 | 0 | 0 | 0 | 0 | 1 | 1 | 0 | 0 | 0 | 0 | 0 | 0 | 0 | 0 | 0 | 0 | 0 | 0 | 0 | 0 | 0 | 0 | 0 | 0 | 0 | 0 | 0 | 0 | 0 | 0 | 0 | 0 | 0 | 0 | 0 | 70.8 | Ca0.7Cd0.3La1Ba1Cu3O
0 | 0 | 0 | 0 | 0 | 0 | 0 | 1 | 0 | 0 | 0 | 0 | 0 | 0 | 0 | 0 | 0 | 0 | 0 | 0.6 | 0 | 0 | 0 | 0 | 0 | 0 | 0 | 0 | 3 | 0 | 0 | 0 | 0 | 0 | 0 | 0 | 0 | 0 | 0 | 0 | 0 | 0 | 0 | 0 | 0 | 0 | 0 | 0.4 | 0 | 0 | 0 | 0 | 0 | 0 | 0 | 1 | 1 | 0 | 0 | 0 | 0 | 0 | 0 | 0 | 0 | 0 | 0 | 0 | 0 | 0 | 0 | 0 | 0 | 0 | 0 | 0 | 0 | 0 | 0 | 0 | 0 | 0 | 0 | 0 | 0 | 0 | 67.3 | Ca0.6Cd0.4La1Ba1Cu3O
0 | 0 | 0 | 0 | 0 | 0 | 0 | 1 | 0 | 0 | 0 | 0 | 0 | 0 | 0 | 0 | 0 | 0 | 0 | 0.5 | 0 | 0 | 0 | 0 | 0 | 0 | 0 | 0 | 3 | 0 | 0 | 0 | 0 | 0 | 0 | 0 | 0 | 0 | 0 | 0 | 0 | 0 | 0 | 0 | 0 | 0 | 0 | 0.5 | 0 | 0 | 0 | 0 | 0 | 0 | 0 | 1 | 1 | 0 | 0 | 0 | 0 | 0 | 0 | 0 | 0 | 0 | 0 | 0 | 0 | 0 | 0 | 0 | 0 | 0 | 0 | 0 | 0 | 0 | 0 | 0 | 0 | 0 | 0 | 0 | 0 | 0 | 58.4 | Ca0.5Cd0.5La1Ba1Cu3O
0 | 0 | 0 | 0 | 0 | 0 | 0 | 1 | 0 | 0 | 0 | 0 | 0 | 0 | 0 | 0 | 0 | 0 | 0 | 0.4 | 0 | 0 | 0 | 0 | 0 | 0 | 0 | 0 | 3 | 0 | 0 | 0 | 0 | 0 | 0 | 0 | 0 | 0 | 0 | 0 | 0 | 0 | 0 | 0 | 0 | 0 | 0 | 0.6 | 0 | 0 | 0 | 0 | 0 | 0 | 0 | 1 | 1 | 0 | 0 | 0 | 0 | 0 | 0 | 0 | 0 | 0 | 0 | 0 | 0 | 0 | 0 | 0 | 0 | 0 | 0 | 0 | 0 | 0 | 0 | 0 | 0 | 0 | 0 | 0 | 0 | 0 | 47.8 | Ca0.4Cd0.6La1Ba1Cu3O
0 | 0 | 0 | 0 | 0 | 0 | 0 | 1 | 0 | 0 | 0 | 0 | 0 | 0 | 0 | 0 | 0 | 0 | 0 | 0.3 | 0 | 0 | 0 | 0 | 0 | 0 | 0 | 0 | 3 | 0 | 0 | 0 | 0 | 0 | 0 | 0 | 0 | 0 | 0 | 0 | 0 | 0 | 0 | 0 | 0 | 0 | 0 | 0.7 | 0 | 0 | 0 | 0 | 0 | 0 | 0 | 1 | 1 | 0 | 0 | 0 | 0 | 0 | 0 | 0 | 0 | 0 | 0 | 0 | 0 | 0 | 0 | 0 | 0 | 0 | 0 | 0 | 0 | 0 | 0 | 0 | 0 | 0 | 0 | 0 | 0 | 0 | 36 | Ca0.3Cd0.7La1Ba1Cu3O
0 | 0 | 0 | 0 | 0 | 0 | 0 | 1 | 0 | 0 | 0 | 0 | 0 | 0 | 0 | 0 | 0 | 0 | 0 | 0.25 | 0 | 0 | 0 | 0 | 0 | 0 | 0 | 0 | 3 | 0 | 0 | 0 | 0 | 0 | 0 | 0 | 0 | 0 | 0 | 0 | 0 | 0 | 0 | 0 | 0 | 0 | 0 | 0.75 | 0 | 0 | 0 | 0 | 0 | 0 | 0 | 1 | 1 | 0 | 0 | 0 | 0 | 0 | 0 | 0 | 0 | 0 | 0 | 0 | 0 | 0 | 0 | 0 | 0 | 0 | 0 | 0 | 0 | 0 | 0 | 0 | 0 | 0 | 0 | 0 | 0 | 0 | 2022-03-31 | Ca0.25Cd0.75La1Ba1Cu3O
0 | 0 | 0 | 0 | 0 | 0 | 0 | 4 | 0 | 0 | 0 | 0 | 0 | 0 | 0 | 0 | 0 | 0 | 0 | 0 | 0 | 0 | 0 | 0 | 0 | 0 | 0 | 0 | 1 | 0 | 0 | 0 | 0 | 0 | 0 | 0 | 0 | 0 | 0 | 0 | 0 | 0 | 0 | 0 | 0 | 0 | 0 | 0 | 0 | 0 | 0 | 0 | 0 | 0 | 0 | 2 | 0 | 0 | 0 | 0 | 0 | 0 | 0 | 0 | 0 | 0 | 0 | 0 | 0 | 0 | 0 | 0 | 0 | 0 | 0 | 0 | 0 | 0 | 0 | 1 | 0 | 0 | 0 | 0 | 0 | 0 | 96 | Hg1Ba2Cu1O4
0 | 0 | 0 | 0 | 0 | 0 | 0 | 6 | 0 | 0 | 0 | 0 | 0 | 0 | 0 | 0 | 0 | 0 | 0 | 1 | 0 | 0 | 0 | 0 | 0 | 0 | 0 | 0 | 2 | 0 | 0 | 0 | 0 | 0 | 0 | 0 | 0 | 0 | 0 | 0 | 0 | 0 | 0 | 0 | 0 | 0 | 0 | 0 | 0 | 0 | 0 | 0 | 0 | 0 | 0 | 2 | 0 | 0 | 0 | 0 | 0 | 0 | 0 | 0 | 0 | 0 | 0 | 0 | 0 | 0 | 0 | 0 | 0 | 0 | 0 | 0 | 0 | 0 | 0 | 1 | 0 | 0 | 0 | 0 | 0 | 0 | 127 | Hg1Ba2Ca1Cu2O6
0 | 0 | 0 | 0 | 0 | 0 | 0 | 1 | 0 | 0 | 0 | 0 | 0 | 0 | 0 | 0 | 0 | 0 | 0 | 0 | 0 | 0 | 0 | 0 | 0 | 0 | 0 | 0 | 1 | 0 | 0 | 0 | 0 | 0 | 0 | 0 | 0 | 2 | 0 | 0 | 0 | 0.3 | 0 | 0 | 0 | 0 | 0 | 0 | 0 | 0 | 0 | 0 | 0 | 0 | 0 | 0 | 0 | 0 | 0 | 0 | 0 | 0 | 0 | 0 | 0 | 0 | 0 | 0 | 0 | 0 | 0 | 0 | 0 | 0 | 0 | 0 | 0 | 0 | 0 | 0.7 | 0 | 0 | 0 | 0 | 0 | 0 | 56 | Hg0.7Mo0.3Sr2Cu1O
0 | 0 | 0 | 0 | 0 | 0 | 0 | 1 | 0 | 0 | 0 | 0 | 0 | 0 | 0 | 0 | 0 | 0 | 0 | 0.7 | 0 | 0 | 0 | 0 | 0 | 0 | 0 | 0 | 2 | 0 | 0 | 0 | 0 | 0 | 0 | 0 | 0 | 2 | 0.3 | 0 | 0 | 0 | 0 | 0 | 0 | 0 | 0 | 0 | 0 | 0 | 0 | 0 | 0 | 0 | 0 | 0 | 0 | 0 | 0 | 0 | 0 | 0 | 0 | 0 | 0 | 0 | 0 | 0 | 0 | 0 | 0 | 0 | 0 | 0 | 0.2 | 0 | 0 | 0 | 0 | 0.8 | 0 | 0 | 0 | 0 | 0 | 0 | 91.5 | Hg0.8Re0.2Sr2Ca0.7Y0.3Cu2O
0 | 0 | 0 | 0 | 0 | 0 | 0 | 1 | 0 | 0 | 0 | 0 | 0 | 0 | 0 | 0 | 0 | 0 | 0 | 0.7 | 0 | 0 | 0 | 0 | 0 | 0 | 0 | 0 | 2022-08-01 | 0 | 0 | 0 | 0 | 0 | 0 | 0 | 0 | 2 | 0.3 | 0 | 0 | 0 | 0 | 0 | 0 | 0 | 0 | 0 | 0 | 0 | 0 | 0 | 0 | 0 | 0 | 0 | 0 | 0 | 0 | 0 | 0 | 0 | 0 | 0 | 0 | 0 | 0 | 0 | 0 | 0 | 0 | 0 | 0 | 0 | 0.2 | 0 | 0 | 0 | 0 | 1 | 0 | 0 | 0 | 0 | 0 | 0 | 91.5 | Hg1Sr2Ca0.7Y0.3Cu1.8Re0.2O
0 | 0 | 0 | 0 | 0 | 0 | 0 | 1 | 0 | 0 | 0 | 0 | 0 | 0 | 0 | 0 | 0 | 0 | 0 | 0 | 0 | 0 | 0 | 0 | 0 | 0 | 0 | 0 | 0.9 | 0 | 0 | 0 | 0 | 0 | 0 | 0 | 0 | 2 | 0 | 0 | 0 | 0 | 0 | 0 | 0 | 0 | 0 | 0 | 0 | 0 | 0 | 0 | 0 | 0 | 0 | 0 | 0 | 0 | 0 | 0 | 0 | 0 | 0 | 0 | 0 | 0 | 0 | 0 | 0 | 0 | 0 | 0 | 0 | 0 | 0.1 | 0 | 0 | 0 | 0 | 1 | 0 | 0 | 0 | 0 | 0 | 0 | 62 | Hg1Sr2Cu0.9Re0.1O
0 | 0 | 0 | 0 | 0 | 0 | 0 | 1 | 0 | 0 | 0 | 0 | 0 | 0 | 0 | 0 | 0 | 0 | 0 | 0.7 | 0 | 0 | 0 | 0 | 0 | 0 | 0 | 0 | 2 | 0 | 0 | 0 | 0 | 0 | 0 | 0 | 0 | 2 | 0.3 | 0 | 0 | 0.3 | 0 | 0 | 0 | 0 | 0 | 0 | 0 | 0 | 0 | 0 | 0 | 0 | 0 | 0 | 0 | 0 | 0 | 0 | 0 | 0 | 0 | 0 | 0 | 0 | 0 | 0 | 0 | 0 | 0 | 0 | 0 | 0 | 0 | 0 | 0 | 0 | 0 | 0.7 | 0 | 0 | 0 | 0 | 0 | 0 | 96 | Hg0.7Mo0.3Sr2Ca0.7Y0.3Cu2O
0 | 0 | 0 | 0 | 0 | 0 | 0 | 1 | 0 | 0 | 0 | 0 | 0 | 0 | 0 | 0 | 0 | 0 | 0 | 0.5 | 0 | 0 | 0 | 0 | 0 | 0 | 0 | 0 | 2 | 0 | 0 | 0 | 0 | 0 | 0 | 0 | 0 | 2 | 0.5 | 0 | 0 | 0.3 | 0 | 0 | 0 | 0 | 0 | 0 | 0 | 0 | 0 | 0 | 0 | 0 | 0 | 0 | 0 | 0 | 0 | 0 | 0 | 0 | 0 | 0 | 0 | 0 | 0 | 0 | 0 | 0 | 0 | 0 | 0 | 0 | 0 | 0 | 0 | 0 | 0 | 0.7 | 0 | 0 | 0 | 0 | 0 | 0 | 89.3 | Hg0.7Mo0.3Sr2Ca0.5Y0.5Cu2O
0 | 0 | 0 | 0 | 0 | 0 | 0 | 1 | 0 | 0 | 0 | 0 | 0 | 0 | 0 | 0 | 0 | 0 | 0 | 0.3 | 0 | 0 | 0 | 0 | 0 | 0 | 0 | 0 | 2 | 0 | 0 | 0 | 0 | 0 | 0 | 0 | 0 | 2 | 0.7 | 0 | 0 | 0.3 | 0 | 0 | 0 | 0 | 0 | 0 | 0 | 0 | 0 | 0 | 0 | 0 | 0 | 0 | 0 | 0 | 0 | 0 | 0 | 0 | 0 | 0 | 0 | 0 | 0 | 0 | 0 | 0 | 0 | 0 | 0 | 0 | 0 | 0 | 0 | 0 | 0 | 0.7 | 0 | 0 | 0 | 0 | 0 | 0 | 84 | Hg0.7Mo0.3Sr2Ca0.3Y0.7Cu2O
0 | 0 | 0 | 0 | 0 | 0 | 0 | 7 | 0 | 0 | 0 | 0 | 0 | 0 | 0 | 0 | 0 | 0 | 0 | 0 | 0 | 0 | 0 | 0 | 0 | 0 | 0 | 0 | 2.88 | 0 | 0 | 0 | 0 | 0 | 0 | 0 | 0 | 0 | 1 | 0.12 | 0 | 0 | 0 | 0 | 0 | 0 | 0 | 0 | 0 | 0 | 0 | 0 | 0 | 0 | 0 | 2 | 0 | 0 | 0 | 0 | 0 | 0 | 0 | 0 | 0 | 0 | 0 | 0 | 0 | 0 | 0 | 0 | 0 | 0 | 0 | 0 | 0 | 0 | 0 | 0 | 0 | 0 | 0 | 0 | 0 | 0 | 84 | Y1Ba2Cu2.88Zr0.12O7
0 | 0 | 0 | 0 | 0 | 0 | 0 | 7 | 0 | 0 | 0 | 0 | 0 | 0 | 0 | 0 | 0 | 0 | 0 | 0 | 0 | 0 | 0 | 0 | 0 | 0 | 0 | 0 | 2.85 | 0 | 0 | 0 | 0 | 0 | 0 | 0 | 0 | 0 | 1 | 0.15 | 0 | 0 | 0 | 0 | 0 | 0 | 0 | 0 | 0 | 0 | 0 | 0 | 0 | 0 | 0 | 2 | 0 | 0 | 0 | 0 | 0 | 0 | 0 | 0 | 0 | 0 | 0 | 0 | 0 | 0 | 0 | 0 | 0 | 0 | 0 | 0 | 0 | 0 | 0 | 0 | 0 | 0 | 0 | 0 | 0 | 0 | 82.5 | Y1Ba2Cu2.85Zr0.15O7
0 | 0 | 0 | 0 | 0 | 0 | 0 | 4 | 0 | 0 | 0 | 0 | 0 | 0 | 0 | 0 | 0 | 0 | 0 | 0 | 0 | 0 | 0 | 0 | 0 | 0 | 0 | 0 | 1 | 0 | 0 | 0 | 0 | 0 | 0 | 0 | 0 | 2 | 0 | 0 | 0 | 0 | 0 | 0 | 0 | 0 | 0 | 0 | 0 | 0 | 0 | 0 | 0 | 0 | 0 | 0 | 0 | 0 | 0 | 0 | 0 | 0 | 0 | 0 | 0 | 0 | 0 | 0 | 0 | 0 | 0 | 0 | 0 | 0 | 0 | 0 | 0 | 0 | 0 | 1 | 0 | 0 | 0 | 0 | 0 | 0 | 56 | Hg1Sr2Cu1O4
0 | 0 | 0 | 0 | 0 | 0 | 0 | 4 | 0 | 0 | 0 | 0 | 0 | 0 | 0 | 0 | 0 | 0 | 0 | 0 | 0 | 0 | 0 | 0 | 0 | 0 | 0 | 0 | 1 | 0 | 0 | 0 | 0 | 0 | 0 | 0 | 0 | 2 | 0 | 0 | 0 | 0.05 | 0 | 0 | 0 | 0 | 0 | 0 | 0 | 0 | 0 | 0 | 0 | 0 | 0 | 0 | 0 | 0 | 0 | 0 | 0 | 0 | 0 | 0 | 0 | 0 | 0 | 0 | 0 | 0 | 0 | 0 | 0 | 0 | 0 | 0 | 0 | 0 | 0 | 0.95 | 0 | 0 | 0 | 0 | 0 | 0 | 58 | Hg0.95Mo0.05Sr2Cu1O4
0 | 0 | 0 | 0 | 0 | 0 | 0 | 4 | 0 | 0 | 0 | 0 | 0 | 0 | 0 | 0 | 0 | 0 | 0 | 0 | 0 | 0 | 0 | 0 | 0 | 0 | 0 | 0 | 1 | 0 | 0 | 0 | 0 | 0 | 0 | 0 | 0 | 2 | 0 | 0 | 0 | 0.1 | 0 | 0 | 0 | 0 | 0 | 0 | 0 | 0 | 0 | 0 | 0 | 0 | 0 | 0 | 0 | 0 | 0 | 0 | 0 | 0 | 0 | 0 | 0 | 0 | 0 | 0 | 0 | 0 | 0 | 0 | 0 | 0 | 0 | 0 | 0 | 0 | 0 | 0.9 | 0 | 0 | 0 | 0 | 0 | 0 | 72 | Hg0.9Mo0.1Sr2Cu1O4
0 | 0 | 0 | 0 | 0 | 0 | 0 | 4 | 0 | 0 | 0 | 0 | 0 | 0 | 0 | 0 | 0 | 0 | 0 | 0 | 0 | 0 | 0 | 0 | 0 | 0 | 0 | 0 | 1 | 0 | 0 | 0 | 0 | 0 | 0 | 0 | 0 | 2 | 0 | 0 | 0 | 0.15 | 0 | 0 | 0 | 0 | 0 | 0 | 0 | 0 | 0 | 0 | 0 | 0 | 0 | 0 | 0 | 0 | 0 | 0 | 0 | 0 | 0 | 0 | 0 | 0 | 0 | 0 | 0 | 0 | 0 | 0 | 0 | 0 | 0 | 0 | 0 | 0 | 0 | 0.85 | 0 | 0 | 0 | 0 | 0 | 0 | 78 | Hg0.85Mo0.15Sr2Cu1O4
0 | 0 | 0 | 0 | 0 | 0 | 0 | 4 | 0 | 0 | 0 | 0 | 0 | 0 | 0 | 0 | 0 | 0 | 0 | 0 | 0 | 0 | 0 | 0 | 0 | 0 | 0 | 0 | 1 | 0 | 0 | 0 | 0 | 0 | 0 | 0 | 0 | 2 | 0 | 0 | 0 | 0.2 | 0 | 0 | 0 | 0 | 0 | 0 | 0 | 0 | 0 | 0 | 0 | 0 | 0 | 0 | 0 | 0 | 0 | 0 | 0 | 0 | 0 | 0 | 0 | 0 | 0 | 0 | 0 | 0 | 0 | 0 | 0 | 0 | 0 | 0 | 0 | 0 | 0 | 0.8 | 0 | 0 | 0 | 0 | 0 | 0 | 72 | Hg0.8Mo0.2Sr2Cu1O4
0 | 0 | 0 | 0 | 0 | 0 | 0 | 4 | 0 | 0 | 0 | 0 | 0 | 0 | 0 | 0 | 0 | 0 | 0 | 0 | 0 | 0 | 0 | 0 | 0 | 0 | 0 | 0 | 1 | 0 | 0 | 0 | 0 | 0 | 0 | 0 | 0 | 2 | 0 | 0 | 0 | 0.25 | 0 | 0 | 0 | 0 | 0 | 0 | 0 | 0 | 0 | 0 | 0 | 0 | 0 | 0 | 0 | 0 | 0 | 0 | 0 | 0 | 0 | 0 | 0 | 0 | 0 | 0 | 0 | 0 | 0 | 0 | 0 | 0 | 0 | 0 | 0 | 0 | 0 | 0.75 | 0 | 0 | 0 | 0 | 0 | 0 | 50 | Hg0.75Mo0.25Sr2Cu1O4
0 | 0 | 0 | 0 | 0 | 0 | 0 | 4 | 0 | 0 | 0 | 0 | 0 | 0 | 0 | 0 | 0 | 0 | 0 | 0 | 0 | 0 | 0 | 0 | 0 | 0 | 0 | 0 | 1 | 0 | 0 | 0 | 0 | 0 | 0 | 0 | 0 | 2 | 0 | 0 | 0 | 0.3 | 0 | 0 | 0 | 0 | 0 | 0 | 0 | 0 | 0 | 0 | 0 | 0 | 0 | 0 | 0 | 0 | 0 | 0 | 0 | 0 | 0 | 0 | 0 | 0 | 0 | 0 | 0 | 0 | 0 | 0 | 0 | 0 | 0 | 0 | 0 | 0 | 0 | 0.7 | 0 | 0 | 0 | 0 | 0 | 0 | 20 | Hg0.7Mo0.3Sr2Cu1O4
0 | 0 | 0 | 0 | 0 | 0 | 0 | 4 | 0 | 0 | 0 | 0 | 0 | 0 | 0 | 0 | 0 | 0 | 0 | 0 | 0 | 0 | 0 | 0 | 0 | 0 | 0 | 0 | 1 | 0 | 0 | 0 | 0 | 0 | 0 | 0 | 0 | 2 | 0 | 0 | 0 | 0.35 | 0 | 0 | 0 | 0 | 0 | 0 | 0 | 0 | 0 | 0 | 0 | 0 | 0 | 0 | 0 | 0 | 0 | 0 | 0 | 0 | 0 | 0 | 0 | 0 | 0 | 0 | 0 | 0 | 0 | 0 | 0 | 0 | 0 | 0 | 0 | 0 | 0 | 0.65 | 0 | 0 | 0 | 0 | 0 | 0 | 9 | Hg0.65Mo0.35Sr2Cu1O4
0 | 0 | 0 | 0 | 0 | 1 | 0 | 1 | 0 | 0 | 0 | 0 | 0 | 0 | 0 | 0 | 0 | 0 | 0 | 2022-05-02 | 0 | 0 | 0 | 0 | 0 | 0 | 0 | 0 | 4 | 0 | 0 | 0 | 0 | 0 | 0 | 0 | 0 | 0 | 0 | 0 | 0 | 0 | 0 | 0 | 0 | 0 | 0 | 0 | 0 | 0 | 0 | 0 | 0 | 0 | 0 | 2022-05-02 | 0 | 0 | 0 | 0 | 0 | 0 | 0 | 0 | 0 | 0 | 0 | 0 | 0 | 0 | 0 | 0 | 0 | 0 | 0 | 0 | 0 | 0 | 0 | 0 | 0 | 0 | 0 | 0 | 0 | 0 | 113 | C1Ba2.5Ca2.5Cu4O
0 | 0 | 0 | 0 | 0 | 0 | 0 | 4 | 0 | 0 | 0 | 0 | 0 | 0 | 0 | 0 | 0 | 0 | 0 | 0 | 0 | 0 | 0 | 0 | 0 | 0 | 0 | 0 | 1 | 0 | 0 | 0 | 0 | 0 | 0 | 0 | 0 | 0.15 | 0 | 0 | 0 | 0 | 0 | 0 | 0 | 0 | 0 | 0 | 0 | 0 | 0 | 0 | 0 | 0 | 0 | 0 | 1.85 | 0 | 0 | 0 | 0 | 0 | 0 | 0 | 0 | 0 | 0 | 0 | 0 | 0 | 0 | 0 | 0 | 0 | 0 | 0 | 0 | 0 | 0 | 0 | 0 | 0 | 0 | 0 | 0 | 0 | 35.45 | La1.85Sr0.15Cu1O4
0 | 0 | 0 | 0 | 0 | 0 | 0 | 4 | 0 | 0 | 0 | 0 | 0 | 0 | 0 | 0 | 0 | 0 | 0 | 0.065 | 0 | 0 | 0 | 0 | 0 | 0 | 0 | 0 | 1 | 0 | 0 | 0 | 0 | 0 | 0 | 0 | 0 | 0 | 0 | 0 | 0 | 0 | 0 | 0 | 0 | 0 | 0 | 0 | 0 | 0 | 0 | 0 | 0 | 0 | 0 | 0 | 1.935 | 0 | 0 | 0 | 0 | 0 | 0 | 0 | 0 | 0 | 0 | 0 | 0 | 0 | 0 | 0 | 0 | 0 | 0 | 0 | 0 | 0 | 0 | 0 | 0 | 0 | 0 | 0 | 0 | 0 | 5.55 | La1.935Ca0.065Cu1O4
0 | 0 | 0 | 0 | 0 | 0 | 0 | 4 | 0 | 0 | 0 | 0 | 0 | 0 | 0 | 0 | 0 | 0 | 0 | 0 | 0 | 0 | 0 | 0 | 0 | 0 | 0 | 0 | 1 | 0 | 0 | 0 | 0 | 0 | 0 | 0 | 0 | 0 | 0 | 0 | 0 | 0 | 0 | 0 | 0 | 0 | 0 | 0 | 0 | 0 | 0 | 0 | 0 | 0 | 0 | 0 | 0 | 0.15 | 0 | 1.85 | 0 | 0 | 0 | 0 | 0 | 0 | 0 | 0 | 0 | 0 | 0 | 0 | 0 | 0 | 0 | 0 | 0 | 0 | 0 | 0 | 0 | 0 | 0 | 0 | 0 | 0 | 20.35 | Nd1.85Ce0.15Cu1O4
0 | 0 | 0 | 0 | 0 | 0 | 0 | 4 | 0 | 0 | 0 | 0 | 0 | 0 | 0 | 0 | 0 | 0 | 0 | 0 | 0 | 0 | 0 | 0 | 0 | 0 | 0 | 0 | 1 | 0 | 0 | 0 | 0 | 0 | 0 | 0 | 0 | 0 | 0 | 0 | 0 | 0 | 0 | 0 | 0 | 0 | 0 | 0 | 0 | 0 | 0 | 0 | 0 | 0 | 0 | 0 | 0 | 0.15 | 1.85 | 0 | 0 | 0 | 0 | 0 | 0 | 0 | 0 | 0 | 0 | 0 | 0 | 0 | 0 | 0 | 0 | 0 | 0 | 0 | 0 | 0 | 0 | 0 | 0 | 0 | 0 | 0 | 2022-05-19 | Pr1.85Ce0.15Cu1O4
0 | 0 | 0 | 0 | 0 | 0.21 | 0 | 1 | 0 | 0 | 0 | 0 | 0 | 0 | 0 | 0 | 0 | 0 | 0 | 0.12 | 0 | 0 | 0 | 0 | 0 | 0 | 0 | 0 | 2.79 | 0 | 0 | 0 | 0 | 0 | 0 | 0 | 0 | 0 | 0.92 | 0 | 0 | 0 | 0 | 0 | 0 | 0 | 0 | 0 | 0 | 0 | 0 | 0 | 0 | 0 | 0 | 1.96 | 0 | 0 | 0 | 0 | 0 | 0 | 0 | 0 | 0 | 0 | 0 | 0 | 0 | 0 | 0 | 0 | 0 | 0 | 0 | 0 | 0 | 0 | 0 | 0 | 0 | 0 | 0 | 0 | 0 | 0 | 85 | Ba1.96Ca0.12Y0.92C0.21Cu2.79O
0 | 0 | 0 | 0 | 0 | 0 | 0 | 2022-08-10 | 0 | 0 | 0 | 0 | 0 | 0 | 0 | 0 | 0 | 0 | 0 | 3 | 0 | 0 | 0 | 0 | 0 | 0 | 0 | 0 | 4 | 0 | 1 | 0 | 0 | 0 | 0 | 0 | 0 | 2 | 0 | 0 | 0 | 0 | 0 | 0 | 0 | 0 | 0 | 0 | 0 | 0 | 0 | 0 | 0 | 0 | 0 | 0 | 0 | 0 | 0 | 0 | 0 | 0 | 0 | 0 | 0 | 0 | 0 | 0 | 0 | 0 | 0 | 0 | 0 | 0 | 0 | 0 | 0 | 0 | 0 | 0 | 0 | 0 | 0 | 0 | 0 | 0 | 93 | Ga1Sr2Ca3Cu4O10.8
0 | 0 | 0 | 0 | 0 | 0 | 0 | 2022-09-10 | 0 | 0 | 0 | 0 | 0 | 0 | 0 | 0 | 0 | 0 | 0 | 3 | 0 | 0 | 0 | 0 | 0 | 0 | 0 | 0 | 4 | 0 | 1 | 0 | 0 | 0 | 0 | 0 | 0 | 2 | 0 | 0 | 0 | 0 | 0 | 0 | 0 | 0 | 0 | 0 | 0 | 0 | 0 | 0 | 0 | 0 | 0 | 0 | 0 | 0 | 0 | 0 | 0 | 0 | 0 | 0 | 0 | 0 | 0 | 0 | 0 | 0 | 0 | 0 | 0 | 0 | 0 | 0 | 0 | 0 | 0 | 0 | 0 | 0 | 0 | 0 | 0 | 0 | 100 | Ga1Sr2Ca3Cu4O10.9
0 | 0 | 0 | 0 | 0 | 0 | 0 | 11 | 0 | 0 | 0 | 0 | 0 | 0 | 0 | 0 | 0 | 0 | 0 | 3 | 0 | 0 | 0 | 0 | 0 | 0 | 0 | 0 | 4 | 0 | 1 | 0 | 0 | 0 | 0 | 0 | 0 | 2 | 0 | 0 | 0 | 0 | 0 | 0 | 0 | 0 | 0 | 0 | 0 | 0 | 0 | 0 | 0 | 0 | 0 | 0 | 0 | 0 | 0 | 0 | 0 | 0 | 0 | 0 | 0 | 0 | 0 | 0 | 0 | 0 | 0 | 0 | 0 | 0 | 0 | 0 | 0 | 0 | 0 | 0 | 0 | 0 | 0 | 0 | 0 | 0 | 107 | Ga1Sr2Ca3Cu4O11.
0 | 0 | 0 | 0 | 0 | 0 | 0 | 2022-01-11 | 0 | 0 | 0 | 0 | 0 | 0 | 0 | 0 | 0 | 0 | 0 | 3 | 0 | 0 | 0 | 0 | 0 | 0 | 0 | 0 | 4 | 0 | 1 | 0 | 0 | 0 | 0 | 0 | 0 | 2 | 0 | 0 | 0 | 0 | 0 | 0 | 0 | 0 | 0 | 0 | 0 | 0 | 0 | 0 | 0 | 0 | 0 | 0 | 0 | 0 | 0 | 0 | 0 | 0 | 0 | 0 | 0 | 0 | 0 | 0 | 0 | 0 | 0 | 0 | 0 | 0 | 0 | 0 | 0 | 0 | 0 | 0 | 0 | 0 | 0 | 0 | 0 | 0 | 107 | Ga1Sr2Ca3Cu4O11.1
0 | 0 | 0 | 0 | 0 | 0 | 0 | 2022-05-11 | 0 | 0 | 0 | 0 | 0 | 0 | 0 | 0 | 0 | 0 | 0 | 3 | 0 | 0 | 0 | 0 | 0 | 0 | 0 | 0 | 4 | 0 | 1 | 0 | 0 | 0 | 0 | 0 | 0 | 2 | 0 | 0 | 0 | 0 | 0 | 0 | 0 | 0 | 0 | 0 | 0 | 0 | 0 | 0 | 0 | 0 | 0 | 0 | 0 | 0 | 0 | 0 | 0 | 0 | 0 | 0 | 0 | 0 | 0 | 0 | 0 | 0 | 0 | 0 | 0 | 0 | 0 | 0 | 0 | 0 | 0 | 0 | 0 | 0 | 0 | 0 | 0 | 0 | 63 | Ga1Sr2Ca3Cu4O11.5
0 | 0 | 0 | 0 | 0 | 0 | 0 | 1 | 0 | 0 | 0 | 0 | 0 | 0 | 0 | 0 | 0 | 0 | 0 | 3 | 0 | 0 | 0 | 0 | 0 | 0 | 0 | 0 | 4 | 0 | 1 | 0 | 0 | 0 | 0 | 0 | 0 | 2 | 0 | 0 | 0 | 0 | 0 | 0 | 0 | 0 | 0 | 0 | 0 | 0 | 0 | 0 | 0 | 0 | 0 | 0 | 0 | 0 | 0 | 0 | 0 | 0 | 0 | 0 | 0 | 0 | 0 | 0 | 0 | 0 | 0 | 0 | 0 | 0 | 0 | 0 | 0 | 0 | 0 | 0 | 0 | 0 | 0 | 0 | 0 | 0 | 70 | Ga1Sr2Ca3Cu4O
0 | 0 | 0 | 0 | 0 | 0 | 0 | 8 | 0 | 0 | 0 | 0 | 0 | 0 | 0 | 0 | 0 | 0 | 0 | 0.5 | 0 | 0 | 0 | 0 | 0 | 0 | 0 | 0 | 3 | 0 | 0 | 0 | 0 | 0 | 0 | 0 | 0 | 2 | 0 | 0 | 0 | 0 | 0 | 0 | 0 | 0 | 0 | 0 | 0 | 0 | 0 | 0 | 0 | 0 | 0 | 0 | 0 | 0 | 0 | 0 | 0 | 0 | 0 | 0 | 0 | 0 | 0.5 | 0 | 0 | 0 | 0 | 0 | 0 | 0 | 0 | 0 | 0 | 0 | 0 | 0 | 0 | 2 | 0 | 0 | 0 | 0 | 78.5 | Pb2Sr2Ho0.5Ca0.5Cu3O8
0 | 0 | 0 | 0 | 0 | 0 | 0 | 6.887 | 0 | 0 | 0 | 0 | 0 | 0 | 0 | 0 | 0 | 0 | 0 | 0 | 0 | 0 | 0 | 0 | 0 | 0 | 0 | 0 | 3 | 0 | 0 | 0 | 0 | 0 | 0 | 0 | 0 | 0 | 1 | 0 | 0 | 0 | 0 | 0 | 0 | 0 | 0 | 0 | 0 | 0 | 0 | 0 | 0 | 0 | 0 | 2 | 0 | 0 | 0 | 0 | 0 | 0 | 0 | 0 | 0 | 0 | 0 | 0 | 0 | 0 | 0 | 0 | 0 | 0 | 0 | 0 | 0 | 0 | 0 | 0 | 0 | 0 | 0 | 0 | 0 | 0 | 89.8 | Y1Ba2Cu3O6.887
0 | 0 | 0 | 0 | 0 | 0 | 0 | 6.791 | 0 | 0 | 0 | 0 | 0 | 0 | 0 | 0 | 0 | 0 | 0 | 0 | 0 | 0 | 0 | 0 | 0 | 0 | 0 | 0 | 3 | 0 | 0 | 0 | 0 | 0 | 0 | 0 | 0 | 0 | 1 | 0 | 0 | 0 | 0 | 0 | 0 | 0 | 0 | 0 | 0 | 0 | 0 | 0 | 0 | 0 | 0 | 2 | 0 | 0 | 0 | 0 | 0 | 0 | 0 | 0 | 0 | 0 | 0 | 0 | 0 | 0 | 0 | 0 | 0 | 0 | 0 | 0 | 0 | 0 | 0 | 0 | 0 | 0 | 0 | 0 | 0 | 0 | 86.9 | Y1Ba2Cu3O6.791
0 | 0 | 0 | 0 | 0 | 0 | 0 | 6.821 | 0 | 0 | 0 | 0 | 0 | 0 | 0 | 0 | 0 | 0 | 0 | 0 | 0 | 0 | 0 | 0 | 0 | 0 | 0 | 0 | 3 | 0 | 0 | 0 | 0 | 0 | 0 | 0 | 0 | 0 | 1 | 0 | 0 | 0 | 0 | 0 | 0 | 0 | 0 | 0 | 0 | 0 | 0 | 0 | 0 | 0 | 0 | 2 | 0 | 0 | 0 | 0 | 0 | 0 | 0 | 0 | 0 | 0 | 0 | 0 | 0 | 0 | 0 | 0 | 0 | 0 | 0 | 0 | 0 | 0 | 0 | 0 | 0 | 0 | 0 | 0 | 0 | 0 | 91.1 | Y1Ba2Cu3O6.821
0 | 0 | 0 | 0 | 0 | 0 | 0 | 6.869 | 0 | 0 | 0 | 0 | 0 | 0 | 0 | 0 | 0 | 0 | 0 | 0 | 0 | 0 | 0 | 0 | 0 | 0 | 0 | 0 | 3 | 0 | 0 | 0 | 0 | 0 | 0 | 0 | 0 | 0 | 1 | 0 | 0 | 0 | 0 | 0 | 0 | 0 | 0 | 0 | 0 | 0 | 0 | 0 | 0 | 0 | 0 | 2 | 0 | 0 | 0 | 0 | 0 | 0 | 0 | 0 | 0 | 0 | 0 | 0 | 0 | 0 | 0 | 0 | 0 | 0 | 0 | 0 | 0 | 0 | 0 | 0 | 0 | 0 | 0 | 0 | 0 | 0 | 90 | Y1Ba2Cu3O6.869
0 | 0 | 0 | 0 | 0 | 0 | 0 | 6.87 | 0 | 0 | 0 | 0 | 0 | 0 | 0 | 0 | 0 | 0 | 0 | 0 | 0 | 0 | 0 | 0 | 0 | 0 | 0 | 0 | 3 | 0 | 0 | 0 | 0 | 0 | 0 | 0 | 0 | 0 | 1 | 0 | 0 | 0 | 0 | 0 | 0 | 0 | 0 | 0 | 0 | 0 | 0 | 0 | 0 | 0 | 0 | 2 | 0 | 0 | 0 | 0 | 0 | 0 | 0 | 0 | 0 | 0 | 0 | 0 | 0 | 0 | 0 | 0 | 0 | 0 | 0 | 0 | 0 | 0 | 0 | 0 | 0 | 0 | 0 | 0 | 0 | 0 | 88.7 | Y1Ba2Cu3O6.87
0 | 0 | 0 | 0 | 0 | 0 | 0 | 6.852 | 0 | 0 | 0 | 0 | 0 | 0 | 0 | 0 | 0 | 0 | 0 | 0 | 0 | 0 | 0 | 0 | 0 | 0 | 0 | 0 | 3 | 0 | 0 | 0 | 0 | 0 | 0 | 0 | 0 | 0 | 1 | 0 | 0 | 0 | 0 | 0 | 0 | 0 | 0 | 0 | 0 | 0 | 0 | 0 | 0 | 0 | 0 | 2 | 0 | 0 | 0 | 0 | 0 | 0 | 0 | 0 | 0 | 0 | 0 | 0 | 0 | 0 | 0 | 0 | 0 | 0 | 0 | 0 | 0 | 0 | 0 | 0 | 0 | 0 | 0 | 0 | 0 | 0 | 89.2 | Y1Ba2Cu3O6.852
0 | 0 | 0 | 0 | 0 | 0 | 0 | 6.858 | 0 | 0 | 0 | 0 | 0 | 0 | 0 | 0 | 0 | 0 | 0 | 0 | 0 | 0 | 0 | 0 | 0 | 0 | 0 | 0 | 3 | 0 | 0 | 0 | 0 | 0 | 0 | 0 | 0 | 0 | 1 | 0 | 0 | 0 | 0 | 0 | 0 | 0 | 0 | 0 | 0 | 0 | 0 | 0 | 0 | 0 | 0 | 2 | 0 | 0 | 0 | 0 | 0 | 0 | 0 | 0 | 0 | 0 | 0 | 0 | 0 | 0 | 0 | 0 | 0 | 0 | 0 | 0 | 0 | 0 | 0 | 0 | 0 | 0 | 0 | 0 | 0 | 0 | 87.4 | Y1Ba2Cu3O6.858
0 | 0 | 0 | 0 | 0 | 0 | 0 | 6.937 | 0 | 0 | 0 | 0 | 0 | 0 | 0 | 0 | 0 | 0 | 0 | 0 | 0 | 0 | 0 | 0 | 0 | 0 | 0 | 0 | 3 | 0 | 0 | 0 | 0 | 0 | 0 | 0 | 0 | 0 | 1 | 0 | 0 | 0 | 0 | 0 | 0 | 0 | 0 | 0 | 0 | 0 | 0 | 0 | 0 | 0 | 0 | 2 | 0 | 0 | 0 | 0 | 0 | 0 | 0 | 0 | 0 | 0 | 0 | 0 | 0 | 0 | 0 | 0 | 0 | 0 | 0 | 0 | 0 | 0 | 0 | 0 | 0 | 0 | 0 | 0 | 0 | 0 | 84.8 | Y1Ba2Cu3O6.937
0 | 0 | 0 | 0 | 0 | 0 | 0 | 6.838 | 0 | 0 | 0 | 0 | 0 | 0 | 0 | 0 | 0 | 0 | 0 | 0 | 0 | 0 | 0 | 0 | 0 | 0 | 0 | 0 | 3 | 0 | 0 | 0 | 0 | 0 | 0 | 0 | 0 | 0 | 1 | 0 | 0 | 0 | 0 | 0 | 0 | 0 | 0 | 0 | 0 | 0 | 0 | 0 | 0 | 0 | 0 | 2 | 0 | 0 | 0 | 0 | 0 | 0 | 0 | 0 | 0 | 0 | 0 | 0 | 0 | 0 | 0 | 0 | 0 | 0 | 0 | 0 | 0 | 0 | 0 | 0 | 0 | 0 | 0 | 0 | 0 | 0 | 84.8 | Y1Ba2Cu3O6.838
0 | 0 | 0 | 0 | 0 | 0 | 0 | 6.861 | 0 | 0 | 0 | 0 | 0 | 0 | 0 | 0 | 0 | 0 | 0 | 0 | 0 | 0 | 0 | 0 | 0 | 0 | 0 | 0 | 3 | 0 | 0 | 0 | 0 | 0 | 0 | 0 | 0 | 0 | 1 | 0 | 0 | 0 | 0 | 0 | 0 | 0 | 0 | 0 | 0 | 0 | 0 | 0 | 0 | 0 | 0 | 2 | 0 | 0 | 0 | 0 | 0 | 0 | 0 | 0 | 0 | 0 | 0 | 0 | 0 | 0 | 0 | 0 | 0 | 0 | 0 | 0 | 0 | 0 | 0 | 0 | 0 | 0 | 0 | 0 | 0 | 0 | 80.5 | Y1Ba2Cu3O6.861
0 | 0 | 0 | 0 | 0 | 0 | 0 | 6.894 | 0 | 0 | 0 | 0 | 0 | 0 | 0 | 0 | 0 | 0 | 0 | 0 | 0 | 0 | 0 | 0 | 0 | 0 | 0 | 0 | 3 | 0 | 0 | 0 | 0 | 0 | 0 | 0 | 0 | 0 | 1 | 0 | 0 | 0 | 0 | 0 | 0 | 0 | 0 | 0 | 0 | 0 | 0 | 0 | 0 | 0 | 0 | 2 | 0 | 0 | 0 | 0 | 0 | 0 | 0 | 0 | 0 | 0 | 0 | 0 | 0 | 0 | 0 | 0 | 0 | 0 | 0 | 0 | 0 | 0 | 0 | 0 | 0 | 0 | 0 | 0 | 0 | 0 | 80.5 | Y1Ba2Cu3O6.894
0 | 0 | 0 | 0 | 0 | 0 | 0 | 6.876 | 0 | 0 | 0 | 0 | 0 | 0 | 0 | 0 | 0 | 0 | 0 | 0 | 0 | 0 | 0 | 0 | 0 | 0 | 0 | 0 | 3 | 0 | 0 | 0 | 0 | 0 | 0 | 0 | 0 | 0 | 1 | 0 | 0 | 0 | 0 | 0 | 0 | 0 | 0 | 0 | 0 | 0 | 0 | 0 | 0 | 0 | 0 | 2 | 0 | 0 | 0 | 0 | 0 | 0 | 0 | 0 | 0 | 0 | 0 | 0 | 0 | 0 | 0 | 0 | 0 | 0 | 0 | 0 | 0 | 0 | 0 | 0 | 0 | 0 | 0 | 0 | 0 | 0 | 78.1 | Y1Ba2Cu3O6.876
0 | 0 | 0 | 0 | 0 | 0 | 0 | 6.883 | 0 | 0 | 0 | 0 | 0 | 0 | 0 | 0 | 0 | 0 | 0 | 0 | 0 | 0 | 0 | 0 | 0 | 0 | 0 | 0 | 3 | 0 | 0 | 0 | 0 | 0 | 0 | 0 | 0 | 0 | 1 | 0 | 0 | 0 | 0 | 0 | 0 | 0 | 0 | 0 | 0 | 0 | 0 | 0 | 0 | 0 | 0 | 2 | 0 | 0 | 0 | 0 | 0 | 0 | 0 | 0 | 0 | 0 | 0 | 0 | 0 | 0 | 0 | 0 | 0 | 0 | 0 | 0 | 0 | 0 | 0 | 0 | 0 | 0 | 0 | 0 | 0 | 0 | 74 | Y1Ba2Cu3O6.883
0 | 0 | 0 | 0 | 0 | 0 | 0 | 6.87 | 0 | 0 | 0 | 0 | 0 | 0 | 0 | 0 | 0 | 0 | 0 | 0 | 0 | 0 | 0 | 0 | 0 | 0 | 0 | 0 | 3 | 0 | 0 | 0 | 0 | 0 | 0 | 0 | 0 | 0 | 1 | 0 | 0 | 0 | 0 | 0 | 0 | 0 | 0 | 0 | 0 | 0 | 0 | 0 | 0 | 0 | 0 | 2 | 0 | 0 | 0 | 0 | 0 | 0 | 0 | 0 | 0 | 0 | 0 | 0 | 0 | 0 | 0 | 0 | 0 | 0 | 0 | 0 | 0 | 0 | 0 | 0 | 0 | 0 | 0 | 0 | 0 | 0 | 75.1 | Y1Ba2Cu3O6.87
0 | 0 | 0 | 0 | 0 | 0 | 0 | 6.829 | 0 | 0 | 0 | 0 | 0 | 0 | 0 | 0 | 0 | 0 | 0 | 0 | 0 | 0 | 0 | 0 | 0 | 0 | 0 | 0 | 3 | 0 | 0 | 0 | 0 | 0 | 0 | 0 | 0 | 0 | 1 | 0 | 0 | 0 | 0 | 0 | 0 | 0 | 0 | 0 | 0 | 0 | 0 | 0 | 0 | 0 | 0 | 2 | 0 | 0 | 0 | 0 | 0 | 0 | 0 | 0 | 0 | 0 | 0 | 0 | 0 | 0 | 0 | 0 | 0 | 0 | 0 | 0 | 0 | 0 | 0 | 0 | 0 | 0 | 0 | 0 | 0 | 0 | 57.7 | Y1Ba2Cu3O6.829
0 | 0 | 0 | 0 | 0 | 0 | 0 | 6.729 | 0 | 0 | 0 | 0 | 0 | 0 | 0 | 0 | 0 | 0 | 0 | 0 | 0 | 0 | 0 | 0 | 0 | 0 | 0 | 0 | 3 | 0 | 0 | 0 | 0 | 0 | 0 | 0 | 0 | 0 | 1 | 0 | 0 | 0 | 0 | 0 | 0 | 0 | 0 | 0 | 0 | 0 | 0 | 0 | 0 | 0 | 0 | 2 | 0 | 0 | 0 | 0 | 0 | 0 | 0 | 0 | 0 | 0 | 0 | 0 | 0 | 0 | 0 | 0 | 0 | 0 | 0 | 0 | 0 | 0 | 0 | 0 | 0 | 0 | 0 | 0 | 0 | 0 | 56.8 | Y1Ba2Cu3O6.729
0.2 | 0 | 0 | 0 | 0 | 0 | 0 | 6.98 | 0 | 0 | 0 | 0 | 0 | 0 | 0 | 0 | 0 | 0 | 0 | 0 | 0 | 0 | 0 | 0 | 0 | 0 | 0 | 0 | 3 | 0 | 0 | 0 | 0 | 0 | 0 | 0 | 0 | 0 | 1 | 0 | 0 | 0 | 0 | 0 | 0 | 0 | 0 | 0 | 0 | 0 | 0 | 0 | 0 | 0 | 0 | 2 | 0 | 0 | 0 | 0 | 0 | 0 | 0 | 0 | 0 | 0 | 0 | 0 | 0 | 0 | 0 | 0 | 0 | 0 | 0 | 0 | 0 | 0 | 0 | 0 | 0 | 0 | 0 | 0 | 0 | 0 | 94.5 | Y1Ba2Cu3H0.2O6.98
2022-04-01 | 0 | 0 | 0 | 0 | 0 | 0 | 6.98 | 0 | 0 | 0 | 0 | 0 | 0 | 0 | 0 | 0 | 0 | 0 | 0 | 0 | 0 | 0 | 0 | 0 | 0 | 0 | 0 | 3 | 0 | 0 | 0 | 0 | 0 | 0 | 0 | 0 | 0 | 1 | 0 | 0 | 0 | 0 | 0 | 0 | 0 | 0 | 0 | 0 | 0 | 0 | 0 | 0 | 0 | 0 | 2 | 0 | 0 | 0 | 0 | 0 | 0 | 0 | 0 | 0 | 0 | 0 | 0 | 0 | 0 | 0 | 0 | 0 | 0 | 0 | 0 | 0 | 0 | 0 | 0 | 0 | 0 | 0 | 0 | 0 | 0 | 92 | Y1Ba2Cu3H1.4O6.98
0 | 0 | 0 | 0 | 0 | 0 | 0 | 2022-06-06 | 0 | 0 | 0 | 0 | 0 | 0 | 0 | 0 | 0 | 0 | 0.05 | 0 | 0 | 0 | 0 | 0 | 0 | 0 | 0 | 0 | 3 | 0 | 0 | 0 | 0 | 0 | 0 | 0 | 0 | 0 | 0.95 | 0 | 0 | 0 | 0 | 0 | 0 | 0 | 0 | 0 | 0 | 0 | 0 | 0 | 0 | 0 | 0 | 2 | 0 | 0 | 0 | 0 | 0 | 0 | 0 | 0 | 0 | 0 | 0 | 0 | 0 | 0 | 0 | 0 | 0 | 0 | 0 | 0 | 0 | 0 | 0 | 0 | 0 | 0 | 0 | 0 | 0 | 0 | 89.4 | Y0.95K0.05Ba2Cu3O6.6
0 | 0 | 0 | 0 | 0 | 0 | 0 | 6.51 | 0 | 0 | 0 | 0 | 0 | 0 | 0 | 0 | 0 | 0 | 0.1 | 0 | 0 | 0 | 0 | 0 | 0 | 0 | 0 | 0 | 3 | 0 | 0 | 0 | 0 | 0 | 0 | 0 | 0 | 0 | 0.9 | 0 | 0 | 0 | 0 | 0 | 0 | 0 | 0 | 0 | 0 | 0 | 0 | 0 | 0 | 0 | 0 | 2 | 0 | 0 | 0 | 0 | 0 | 0 | 0 | 0 | 0 | 0 | 0 | 0 | 0 | 0 | 0 | 0 | 0 | 0 | 0 | 0 | 0 | 0 | 0 | 0 | 0 | 0 | 0 | 0 | 0 | 0 | 92.05 | Y0.9K0.1Ba2Cu3O6.51
0 | 0 | 0 | 0 | 0 | 0 | 0 | 6.48 | 0 | 0 | 0 | 0 | 0 | 0 | 0 | 0 | 0 | 0 | 0.15 | 0 | 0 | 0 | 0 | 0 | 0 | 0 | 0 | 0 | 3 | 0 | 0 | 0 | 0 | 0 | 0 | 0 | 0 | 0 | 0.85 | 0 | 0 | 0 | 0 | 0 | 0 | 0 | 0 | 0 | 0 | 0 | 0 | 0 | 0 | 0 | 0 | 2 | 0 | 0 | 0 | 0 | 0 | 0 | 0 | 0 | 0 | 0 | 0 | 0 | 0 | 0 | 0 | 0 | 0 | 0 | 0 | 0 | 0 | 0 | 0 | 0 | 0 | 0 | 0 | 0 | 0 | 0 | 90.15 | Y0.85K0.15Ba2Cu3O6.48
0 | 0 | 0 | 0 | 0 | 0 | 0 | 6.59 | 0 | 0 | 0 | 0 | 0 | 0 | 0 | 0 | 0 | 0 | 0 | 0 | 0 | 0 | 0 | 0 | 0 | 0 | 0 | 0 | 3 | 0 | 0 | 0 | 0 | 0 | 0 | 0 | 0.05 | 0 | 0.95 | 0 | 0 | 0 | 0 | 0 | 0 | 0 | 0 | 0 | 0 | 0 | 0 | 0 | 0 | 0 | 0 | 2 | 0 | 0 | 0 | 0 | 0 | 0 | 0 | 0 | 0 | 0 | 0 | 0 | 0 | 0 | 0 | 0 | 0 | 0 | 0 | 0 | 0 | 0 | 0 | 0 | 0 | 0 | 0 | 0 | 0 | 0 | 92.05 | Y0.95Rb0.05Ba2Cu3O6.59
0 | 0 | 0 | 0 | 0 | 0 | 0 | 6.42 | 0 | 0 | 0 | 0 | 0 | 0 | 0 | 0 | 0 | 0 | 0 | 0 | 0 | 0 | 0 | 0 | 0 | 0 | 0 | 0 | 3 | 0 | 0 | 0 | 0 | 0 | 0 | 0 | 0.1 | 0 | 0.9 | 0 | 0 | 0 | 0 | 0 | 0 | 0 | 0 | 0 | 0 | 0 | 0 | 0 | 0 | 0 | 0 | 2 | 0 | 0 | 0 | 0 | 0 | 0 | 0 | 0 | 0 | 0 | 0 | 0 | 0 | 0 | 0 | 0 | 0 | 0 | 0 | 0 | 0 | 0 | 0 | 0 | 0 | 0 | 0 | 0 | 0 | 0 | 92.4 | Y0.9Rb0.1Ba2Cu3O6.42
0 | 0 | 0 | 0 | 0 | 0 | 0 | 6.48 | 0 | 0 | 0 | 0 | 0 | 0 | 0 | 0 | 0 | 0 | 0 | 0 | 0 | 0 | 0 | 0 | 0 | 0 | 0 | 0 | 3 | 0 | 0 | 0 | 0 | 0 | 0 | 0 | 0.15 | 0 | 0.85 | 0 | 0 | 0 | 0 | 0 | 0 | 0 | 0 | 0 | 0 | 0 | 0 | 0 | 0 | 0 | 0 | 2 | 0 | 0 | 0 | 0 | 0 | 0 | 0 | 0 | 0 | 0 | 0 | 0 | 0 | 0 | 0 | 0 | 0 | 0 | 0 | 0 | 0 | 0 | 0 | 0 | 0 | 0 | 0 | 0 | 0 | 0 | 91.95 | Y0.85Rb0.15Ba2Cu3O6.48
0 | 0 | 0 | 0 | 0 | 0 | 0 | 6.61 | 0 | 0 | 0 | 0 | 0 | 0 | 0 | 0 | 0 | 0 | 0 | 0 | 0 | 0 | 0 | 0 | 0 | 0 | 0 | 0 | 3 | 0 | 0 | 0 | 0 | 0 | 0 | 0 | 0 | 0 | 0.95 | 0 | 0 | 0 | 0 | 0 | 0 | 0 | 0 | 0 | 0 | 0 | 0 | 0 | 0 | 0 | 0.05 | 2 | 0 | 0 | 0 | 0 | 0 | 0 | 0 | 0 | 0 | 0 | 0 | 0 | 0 | 0 | 0 | 0 | 0 | 0 | 0 | 0 | 0 | 0 | 0 | 0 | 0 | 0 | 0 | 0 | 0 | 0 | 92.45 | Y0.95Cs0.05Ba2Cu3O6.61
0 | 0 | 0 | 0 | 0 | 0 | 0 | 6.47 | 0 | 0 | 0 | 0 | 0 | 0 | 0 | 0 | 0 | 0 | 0 | 0 | 0 | 0 | 0 | 0 | 0 | 0 | 0 | 0 | 3 | 0 | 0 | 0 | 0 | 0 | 0 | 0 | 0 | 0 | 0.9 | 0 | 0 | 0 | 0 | 0 | 0 | 0 | 0 | 0 | 0 | 0 | 0 | 0 | 0 | 0 | 0.1 | 2 | 0 | 0 | 0 | 0 | 0 | 0 | 0 | 0 | 0 | 0 | 0 | 0 | 0 | 0 | 0 | 0 | 0 | 0 | 0 | 0 | 0 | 0 | 0 | 0 | 0 | 0 | 0 | 0 | 0 | 0 | 91.3 | Y0.9Cs0.1Ba2Cu3O6.47
0 | 0 | 0 | 0 | 0 | 0 | 0 | 2022-05-06 | 0 | 0 | 0 | 0 | 0 | 0 | 0 | 0 | 0 | 0 | 0 | 0 | 0 | 0 | 0 | 0 | 0 | 0 | 0 | 0 | 3 | 0 | 0 | 0 | 0 | 0 | 0 | 0 | 0 | 0 | 0.85 | 0 | 0 | 0 | 0 | 0 | 0 | 0 | 0 | 0 | 0 | 0 | 0 | 0 | 0 | 0 | 0.15 | 2 | 0 | 0 | 0 | 0 | 0 | 0 | 0 | 0 | 0 | 0 | 0 | 0 | 0 | 0 | 0 | 0 | 0 | 0 | 0 | 0 | 0 | 0 | 0 | 0 | 0 | 0 | 0 | 0 | 0 | 0 | 90.4 | Y0.85Cs0.15Ba2Cu3O6.5
0 | 0 | 0 | 0 | 0 | 0 | 0 | 6.61 | 0 | 0 | 0 | 0 | 0 | 0 | 0 | 0 | 0 | 0 | 0.1 | 0 | 0 | 0 | 0 | 0 | 0 | 0 | 0 | 0 | 3 | 0 | 0 | 0 | 0 | 0 | 0 | 0 | 0 | 0 | 1 | 0 | 0 | 0 | 0 | 0 | 0 | 0 | 0 | 0 | 0 | 0 | 0 | 0 | 0 | 0 | 0 | 2022-09-01 | 0 | 0 | 0 | 0 | 0 | 0 | 0 | 0 | 0 | 0 | 0 | 0 | 0 | 0 | 0 | 0 | 0 | 0 | 0 | 0 | 0 | 0 | 0 | 0 | 0 | 0 | 0 | 0 | 0 | 0 | 92.7 | Y1Ba1.9K0.1Cu3O6.61
0 | 0 | 0 | 0 | 0 | 0 | 0 | 6.57 | 0 | 0 | 0 | 0 | 0 | 0 | 0 | 0 | 0 | 0 | 0.2 | 0 | 0 | 0 | 0 | 0 | 0 | 0 | 0 | 0 | 3 | 0 | 0 | 0 | 0 | 0 | 0 | 0 | 0 | 0 | 1 | 0 | 0 | 0 | 0 | 0 | 0 | 0 | 0 | 0 | 0 | 0 | 0 | 0 | 0 | 0 | 0 | 2022-08-01 | 0 | 0 | 0 | 0 | 0 | 0 | 0 | 0 | 0 | 0 | 0 | 0 | 0 | 0 | 0 | 0 | 0 | 0 | 0 | 0 | 0 | 0 | 0 | 0 | 0 | 0 | 0 | 0 | 0 | 0 | 93 | Y1Ba1.8K0.2Cu3O6.57
0 | 0 | 0 | 0 | 0 | 0 | 0 | 6.54 | 0 | 0 | 0 | 0 | 0 | 0 | 0 | 0 | 0 | 0 | 0.3 | 0 | 0 | 0 | 0 | 0 | 0 | 0 | 0 | 0 | 3 | 0 | 0 | 0 | 0 | 0 | 0 | 0 | 0 | 0 | 1 | 0 | 0 | 0 | 0 | 0 | 0 | 0 | 0 | 0 | 0 | 0 | 0 | 0 | 0 | 0 | 0 | 2022-07-01 | 0 | 0 | 0 | 0 | 0 | 0 | 0 | 0 | 0 | 0 | 0 | 0 | 0 | 0 | 0 | 0 | 0 | 0 | 0 | 0 | 0 | 0 | 0 | 0 | 0 | 0 | 0 | 0 | 0 | 0 | 92.85 | Y1Ba1.7K0.3Cu3O6.54
0 | 0 | 0 | 0 | 0 | 0 | 0 | 6.52 | 0 | 0 | 0 | 0 | 0 | 0 | 0 | 0 | 0 | 0 | 0 | 0 | 0 | 0 | 0 | 0 | 0 | 0 | 0 | 0 | 3 | 0 | 0 | 0 | 0 | 0 | 0 | 0 | 0.1 | 0 | 1 | 0 | 0 | 0 | 0 | 0 | 0 | 0 | 0 | 0 | 0 | 0 | 0 | 0 | 0 | 0 | 0 | 2022-09-01 | 0 | 0 | 0 | 0 | 0 | 0 | 0 | 0 | 0 | 0 | 0 | 0 | 0 | 0 | 0 | 0 | 0 | 0 | 0 | 0 | 0 | 0 | 0 | 0 | 0 | 0 | 0 | 0 | 0 | 0 | 93.35 | Y1Ba1.9Rb0.1Cu3O6.52
0 | 0 | 0 | 0 | 0 | 0 | 0 | 6.56 | 0 | 0 | 0 | 0 | 0 | 0 | 0 | 0 | 0 | 0 | 0 | 0 | 0 | 0 | 0 | 0 | 0 | 0 | 0 | 0 | 3 | 0 | 0 | 0 | 0 | 0 | 0 | 0 | 0.2 | 0 | 1 | 0 | 0 | 0 | 0 | 0 | 0 | 0 | 0 | 0 | 0 | 0 | 0 | 0 | 0 | 0 | 0 | 2022-08-01 | 0 | 0 | 0 | 0 | 0 | 0 | 0 | 0 | 0 | 0 | 0 | 0 | 0 | 0 | 0 | 0 | 0 | 0 | 0 | 0 | 0 | 0 | 0 | 0 | 0 | 0 | 0 | 0 | 0 | 0 | 90.55 | Y1Ba1.8Rb0.2Cu3O6.56
0 | 0 | 0 | 0 | 0 | 0 | 0 | 6.52 | 0 | 0 | 0 | 0 | 0 | 0 | 0 | 0 | 0 | 0 | 0 | 0 | 0 | 0 | 0 | 0 | 0 | 0 | 0 | 0 | 3 | 0 | 0 | 0 | 0 | 0 | 0 | 0 | 0.3 | 0 | 1 | 0 | 0 | 0 | 0 | 0 | 0 | 0 | 0 | 0 | 0 | 0 | 0 | 0 | 0 | 0 | 0 | 2022-07-01 | 0 | 0 | 0 | 0 | 0 | 0 | 0 | 0 | 0 | 0 | 0 | 0 | 0 | 0 | 0 | 0 | 0 | 0 | 0 | 0 | 0 | 0 | 0 | 0 | 0 | 0 | 0 | 0 | 0 | 0 | 91.05 | Y1Ba1.7Rb0.3Cu3O6.52
0 | 0 | 0 | 0 | 0 | 0 | 0 | 6.65 | 0 | 0 | 0 | 0 | 0 | 0 | 0 | 0 | 0 | 0 | 0 | 0 | 0 | 0 | 0 | 0 | 0 | 0 | 0 | 0 | 3 | 0 | 0 | 0 | 0 | 0 | 0 | 0 | 0 | 0 | 1 | 0 | 0 | 0 | 0 | 0 | 0 | 0 | 0 | 0 | 0 | 0 | 0 | 0 | 0 | 0 | 0.1 | 2022-09-01 | 0 | 0 | 0 | 0 | 0 | 0 | 0 | 0 | 0 | 0 | 0 | 0 | 0 | 0 | 0 | 0 | 0 | 0 | 0 | 0 | 0 | 0 | 0 | 0 | 0 | 0 | 0 | 0 | 0 | 0 | 93.45 | Y1Ba1.9Cs0.1Cu3O6.65
0 | 0 | 0 | 0 | 0 | 0 | 0 | 6.58 | 0 | 0 | 0 | 0 | 0 | 0 | 0 | 0 | 0 | 0 | 0 | 0 | 0 | 0 | 0 | 0 | 0 | 0 | 0 | 0 | 3 | 0 | 0 | 0 | 0 | 0 | 0 | 0 | 0 | 0 | 1 | 0 | 0 | 0 | 0 | 0 | 0 | 0 | 0 | 0 | 0 | 0 | 0 | 0 | 0 | 0 | 0.2 | 2022-08-01 | 0 | 0 | 0 | 0 | 0 | 0 | 0 | 0 | 0 | 0 | 0 | 0 | 0 | 0 | 0 | 0 | 0 | 0 | 0 | 0 | 0 | 0 | 0 | 0 | 0 | 0 | 0 | 0 | 0 | 0 | 93.3 | Y1Ba1.8Cs0.2Cu3O6.58
0 | 0 | 0 | 0 | 0 | 0 | 0 | 2022-06-06 | 0 | 0 | 0 | 0 | 0 | 0 | 0 | 0 | 0 | 0 | 0 | 0 | 0 | 0 | 0 | 0 | 0 | 0 | 0 | 0 | 3 | 0 | 0 | 0 | 0 | 0 | 0 | 0 | 0 | 0 | 1 | 0 | 0 | 0 | 0 | 0 | 0 | 0 | 0 | 0 | 0 | 0 | 0 | 0 | 0 | 0 | 0.3 | 2022-07-01 | 0 | 0 | 0 | 0 | 0 | 0 | 0 | 0 | 0 | 0 | 0 | 0 | 0 | 0 | 0 | 0 | 0 | 0 | 0 | 0 | 0 | 0 | 0 | 0 | 0 | 0 | 0 | 0 | 0 | 0 | 93.75 | Y1Ba1.7Cs0.3Cu3O6.6
0 | 0 | 0 | 0 | 0 | 0 | 0 | 6.63 | 0 | 0 | 0 | 0 | 0 | 0 | 0 | 0 | 0 | 0 | 0 | 0 | 0.05 | 0 | 0 | 0 | 0 | 0 | 0 | 0 | 3 | 0 | 0 | 0 | 0 | 0 | 0 | 0 | 0 | 0 | 0.95 | 0 | 0 | 0 | 0 | 0 | 0 | 0 | 0 | 0 | 0 | 0 | 0 | 0 | 0 | 0 | 0 | 2 | 0 | 0 | 0 | 0 | 0 | 0 | 0 | 0 | 0 | 0 | 0 | 0 | 0 | 0 | 0 | 0 | 0 | 0 | 0 | 0 | 0 | 0 | 0 | 0 | 0 | 0 | 0 | 0 | 0 | 0 | 91.7 | Y0.95Sc0.05Ba2Cu3O6.63
0 | 0 | 0 | 0 | 0 | 0 | 0 | 6.56 | 0 | 0 | 0 | 0 | 0 | 0 | 0 | 0 | 0 | 0 | 0 | 0 | 0.1 | 0 | 0 | 0 | 0 | 0 | 0 | 0 | 3 | 0 | 0 | 0 | 0 | 0 | 0 | 0 | 0 | 0 | 0.9 | 0 | 0 | 0 | 0 | 0 | 0 | 0 | 0 | 0 | 0 | 0 | 0 | 0 | 0 | 0 | 0 | 2 | 0 | 0 | 0 | 0 | 0 | 0 | 0 | 0 | 0 | 0 | 0 | 0 | 0 | 0 | 0 | 0 | 0 | 0 | 0 | 0 | 0 | 0 | 0 | 0 | 0 | 0 | 0 | 0 | 0 | 0 | 91.4 | Y0.9Sc0.1Ba2Cu3O6.56
0 | 0 | 0 | 0 | 0 | 0 | 0 | 6.58 | 0 | 0 | 0 | 0 | 0 | 0 | 0 | 0 | 0 | 0 | 0 | 0 | 0 | 0 | 0 | 0 | 0 | 0 | 0 | 0 | 3 | 0 | 0 | 0 | 0 | 0 | 0 | 0 | 0 | 0 | 0.95 | 0 | 0 | 0 | 0 | 0 | 0 | 0 | 0 | 0 | 0 | 0 | 0 | 0 | 0 | 0 | 0 | 2 | 0.05 | 0 | 0 | 0 | 0 | 0 | 0 | 0 | 0 | 0 | 0 | 0 | 0 | 0 | 0 | 0 | 0 | 0 | 0 | 0 | 0 | 0 | 0 | 0 | 0 | 0 | 0 | 0 | 0 | 0 | 93.65 | Y0.95La0.05Ba2Cu3O6.58
0 | 0 | 0 | 0 | 0 | 0 | 0 | 6.62 | 0 | 0 | 0 | 0 | 0 | 0 | 0 | 0 | 0 | 0 | 0 | 0 | 0 | 0 | 0 | 0 | 0 | 0 | 0 | 0 | 3 | 0 | 0 | 0 | 0 | 0 | 0 | 0 | 0 | 0 | 0.9 | 0 | 0 | 0 | 0 | 0 | 0 | 0 | 0 | 0 | 0 | 0 | 0 | 0 | 0 | 0 | 0 | 2 | 0.1 | 0 | 0 | 0 | 0 | 0 | 0 | 0 | 0 | 0 | 0 | 0 | 0 | 0 | 0 | 0 | 0 | 0 | 0 | 0 | 0 | 0 | 0 | 0 | 0 | 0 | 0 | 0 | 0 | 0 | 92.35 | Y0.9La0.1Ba2Cu3O6.62
0 | 0 | 0 | 0 | 0 | 0 | 0 | 6.55 | 0 | 0 | 0 | 0 | 0 | 0 | 0 | 0 | 0 | 0 | 0 | 0 | 0.1 | 0 | 0 | 0 | 0 | 0 | 0 | 0 | 3 | 0 | 0 | 0 | 0 | 0 | 0 | 0 | 0 | 0 | 1 | 0 | 0 | 0 | 0 | 0 | 0 | 0 | 0 | 0 | 0 | 0 | 0 | 0 | 0 | 0 | 0 | 2022-09-01 | 0 | 0 | 0 | 0 | 0 | 0 | 0 | 0 | 0 | 0 | 0 | 0 | 0 | 0 | 0 | 0 | 0 | 0 | 0 | 0 | 0 | 0 | 0 | 0 | 0 | 0 | 0 | 0 | 0 | 0 | 88.95 | Y1Ba1.9Sc0.1Cu3O6.55
0 | 0 | 0 | 0 | 0 | 0 | 0 | 6.64 | 0 | 0 | 0 | 0 | 0 | 0 | 0 | 0 | 0 | 0 | 0 | 0 | 0.2 | 0 | 0 | 0 | 0 | 0 | 0 | 0 | 3 | 0 | 0 | 0 | 0 | 0 | 0 | 0 | 0 | 0 | 1 | 0 | 0 | 0 | 0 | 0 | 0 | 0 | 0 | 0 | 0 | 0 | 0 | 0 | 0 | 0 | 0 | 2022-08-01 | 0 | 0 | 0 | 0 | 0 | 0 | 0 | 0 | 0 | 0 | 0 | 0 | 0 | 0 | 0 | 0 | 0 | 0 | 0 | 0 | 0 | 0 | 0 | 0 | 0 | 0 | 0 | 0 | 0 | 0 | 88.8 | Y1Ba1.8Sc0.2Cu3O6.64
0 | 0 | 0 | 0 | 0 | 0 | 0 | 6.65 | 0 | 0 | 0 | 0 | 0 | 0 | 0 | 0 | 0 | 0 | 0 | 0 | 0 | 0 | 0 | 0 | 0 | 0 | 0 | 0 | 3 | 0 | 0 | 0 | 0 | 0 | 0 | 0 | 0 | 0 | 2022-01-01 | 0 | 0 | 0 | 0 | 0 | 0 | 0 | 0 | 0 | 0 | 0 | 0 | 0 | 0 | 0 | 0 | 2022-09-01 | 0 | 0 | 0 | 0 | 0 | 0 | 0 | 0 | 0 | 0 | 0 | 0 | 0 | 0 | 0 | 0 | 0 | 0 | 0 | 0 | 0 | 0 | 0 | 0 | 0 | 0 | 0 | 0 | 0 | 0 | 91.25 | Y1.1Ba1.9Cu3O6.65
0 | 0 | 0 | 0 | 0 | 0 | 0 | 6.68 | 0 | 0 | 0 | 0 | 0 | 0 | 0 | 0 | 0 | 0 | 0 | 0 | 0 | 0 | 0 | 0 | 0 | 0 | 0 | 0 | 3 | 0 | 0 | 0 | 0 | 0 | 0 | 0 | 0 | 0 | 2022-02-01 | 0 | 0 | 0 | 0 | 0 | 0 | 0 | 0 | 0 | 0 | 0 | 0 | 0 | 0 | 0 | 0 | 2022-08-01 | 0 | 0 | 0 | 0 | 0 | 0 | 0 | 0 | 0 | 0 | 0 | 0 | 0 | 0 | 0 | 0 | 0 | 0 | 0 | 0 | 0 | 0 | 0 | 0 | 0 | 0 | 0 | 0 | 0 | 0 | 92.3 | Y1.2Ba1.8Cu3O6.68
0 | 0 | 0 | 0 | 0 | 0 | 0 | 6.73 | 0 | 0 | 0 | 0 | 0 | 0 | 0 | 0 | 0 | 0 | 0 | 0 | 0 | 0 | 0 | 0 | 0 | 0 | 0 | 0 | 3 | 0 | 0 | 0 | 0 | 0 | 0 | 0 | 0 | 0 | 1 | 0 | 0 | 0 | 0 | 0 | 0 | 0 | 0 | 0 | 0 | 0 | 0 | 0 | 0 | 0 | 0 | 2022-09-01 | 0.1 | 0 | 0 | 0 | 0 | 0 | 0 | 0 | 0 | 0 | 0 | 0 | 0 | 0 | 0 | 0 | 0 | 0 | 0 | 0 | 0 | 0 | 0 | 0 | 0 | 0 | 0 | 0 | 0 | 0 | 92.85 | Y1Ba1.9La0.1Cu3O6.73
0 | 0 | 0 | 0 | 0 | 0 | 0 | 6.81 | 0 | 0 | 0 | 0 | 0 | 0 | 0 | 0 | 0 | 0 | 0 | 0 | 0 | 0 | 0 | 0 | 0 | 0 | 0 | 0 | 3 | 0 | 0 | 0 | 0 | 0 | 0 | 0 | 0 | 0 | 1 | 0 | 0 | 0 | 0 | 0 | 0 | 0 | 0 | 0 | 0 | 0 | 0 | 0 | 0 | 0 | 0 | 2022-08-01 | 0.2 | 0 | 0 | 0 | 0 | 0 | 0 | 0 | 0 | 0 | 0 | 0 | 0 | 0 | 0 | 0 | 0 | 0 | 0 | 0 | 0 | 0 | 0 | 0 | 0 | 0 | 0 | 0 | 0 | 0 | 91.7 | Y1Ba1.8La0.2Cu3O6.81
0 | 0 | 0 | 0 | 0 | 0 | 0 | 11 | 0 | 0 | 0 | 0 | 0 | 0 | 0 | 0 | 0 | 0 | 0 | 3 | 0 | 0 | 0 | 0 | 0 | 0 | 0 | 0 | 4.75 | 0 | 0 | 0 | 0 | 0 | 0 | 0 | 0 | 0 | 0 | 0 | 0 | 0 | 0 | 0 | 0 | 0 | 0.25 | 0 | 0 | 0 | 0 | 0 | 0 | 0 | 0 | 2 | 0 | 0 | 0 | 0 | 0 | 0 | 0 | 0 | 0 | 0 | 0 | 0 | 0 | 0 | 0 | 0 | 0 | 0 | 0 | 0 | 0 | 0 | 0 | 0 | 0 | 0 | 0 | 0 | 0 | 0 | 117.1 | Ag0.25Cu0.75Ba2Ca3Cu4O11
0 | 0 | 0 | 0 | 0 | 0 | 0 | 7 | 0 | 0 | 0 | 0 | 0 | 0 | 0 | 0 | 0 | 0 | 0 | 0 | 0 | 0 | 0 | 0 | 0 | 0 | 0 | 0 | 3 | 0 | 0 | 0 | 0 | 0 | 0 | 0 | 0 | 0 | 0 | 0 | 0 | 0 | 0 | 0 | 0 | 0 | 0 | 0 | 0 | 0 | 0 | 0 | 0 | 0 | 0 | 2 | 0 | 0 | 0 | 1 | 0 | 0 | 0 | 0 | 0 | 0 | 0 | 0 | 0 | 0 | 0 | 0 | 0 | 0 | 0 | 0 | 0 | 0 | 0 | 0 | 0 | 0 | 0 | 0 | 0 | 0 | 94.5 | Nd1Ba2Cu3O7
0 | 0 | 0 | 0 | 0 | 60 | 0 | 0 | 0 | 0 | 0 | 0 | 0 | 0 | 0 | 0 | 0 | 0 | 3 | 0 | 0 | 0 | 0 | 0 | 0 | 0 | 0 | 0 | 0 | 0 | 0 | 0 | 0 | 0 | 0 | 0 | 0 | 0 | 0 | 0 | 0 | 0 | 0 | 0 | 0 | 0 | 0 | 0 | 0 | 0 | 0 | 0 | 0 | 0 | 0 | 0 | 0 | 0 | 0 | 0 | 0 | 0 | 0 | 0 | 0 | 0 | 0 | 0 | 0 | 0 | 0 | 0 | 0 | 0 | 0 | 0 | 0 | 0 | 0 | 0 | 0 | 0 | 0 | 0 | 0 | 0 | 2022-08-17 | C60K3
0 | 0 | 0 | 0 | 0 | 60 | 0 | 0 | 0 | 0 | 0 | 0 | 0 | 0 | 0 | 0 | 0 | 0 | 0 | 0 | 0 | 0 | 0 | 0 | 0 | 0 | 0 | 0 | 0 | 0 | 0 | 0 | 0 | 0 | 0 | 0 | 3 | 0 | 0 | 0 | 0 | 0 | 0 | 0 | 0 | 0 | 0 | 0 | 0 | 0 | 0 | 0 | 0 | 0 | 0 | 0 | 0 | 0 | 0 | 0 | 0 | 0 | 0 | 0 | 0 | 0 | 0 | 0 | 0 | 0 | 0 | 0 | 0 | 0 | 0 | 0 | 0 | 0 | 0 | 0 | 0 | 0 | 0 | 0 | 0 | 0 | 2022-05-29 | C60Rb3
0 | 0 | 0 | 0 | 0 | 0 | 0 | 1 | 0 | 0 | 0 | 0 | 0 | 0 | 0 | 0 | 1.46 | 0 | 0 | 1 | 0 | 0 | 0 | 0 | 0 | 0 | 0 | 0 | 2 | 0 | 0 | 0 | 0 | 0 | 0 | 0 | 0 | 2 | 0 | 0 | 0 | 0 | 0 | 0 | 0 | 0 | 0 | 0 | 0 | 0 | 0 | 0 | 0 | 0 | 0 | 0 | 0 | 0 | 0 | 0 | 0 | 0 | 0 | 0 | 0 | 0 | 0 | 0 | 0 | 0 | 0 | 0 | 0 | 0 | 0 | 0 | 0 | 0 | 0 | 1.46 | 0 | 0 | 2 | 0 | 0 | 0 | 86 | Hg1.46Cl1.46Bi2Sr2Ca1Cu2O
0 | 0 | 0 | 0 | 0 | 0 | 0 | 1 | 0 | 0 | 0 | 0 | 0 | 0 | 0 | 0 | 0 | 0 | 0 | 2 | 0 | 0 | 0 | 0 | 0 | 0 | 0 | 0 | 3 | 0 | 0 | 0 | 0 | 0 | 0 | 0 | 0 | 2 | 0 | 0 | 0 | 0 | 0 | 0 | 0 | 0 | 0 | 0 | 0 | 0 | 0 | 0 | 0 | 0 | 0 | 0 | 0 | 0 | 0 | 0 | 0 | 0 | 0 | 0 | 0 | 0 | 0 | 0 | 0 | 0 | 0 | 0 | 0 | 0 | 0 | 0 | 0 | 0 | 0 | 0 | 0 | 0.4 | 2022-06-01 | 0 | 0 | 0 | 93 | Bi1.6Pb0.4Sr2Ca2Cu3O
0 | 0 | 0 | 0 | 0 | 0 | 0 | 1 | 0.65 | 0 | 0 | 0 | 0 | 0 | 0 | 0 | 0 | 0 | 0 | 2 | 0 | 0 | 0 | 0 | 0 | 0 | 0 | 0 | 3 | 0 | 0 | 0 | 0 | 0 | 0 | 0 | 0 | 2 | 0 | 0 | 0 | 0 | 0 | 0 | 0 | 0 | 0 | 0 | 0 | 0 | 0 | 0 | 0 | 0 | 0 | 0 | 0 | 0 | 0 | 0 | 0 | 0 | 0 | 0 | 0 | 0 | 0 | 0 | 0 | 0 | 0 | 0 | 0 | 0 | 0 | 0 | 0 | 0 | 0 | 0 | 0 | 0.4 | 2022-06-01 | 0 | 0 | 0 | 100 | Bi1.6Pb0.4Sr2Ca2Cu3F0.65O
0 | 0 | 0 | 0 | 0 | 0 | 0 | 1 | 0.85 | 0 | 0 | 0 | 0 | 0 | 0 | 0 | 0 | 0 | 0 | 2 | 0 | 0 | 0 | 0 | 0 | 0 | 0 | 0 | 3 | 0 | 0 | 0 | 0 | 0 | 0 | 0 | 0 | 2 | 0 | 0 | 0 | 0 | 0 | 0 | 0 | 0 | 0 | 0 | 0 | 0 | 0 | 0 | 0 | 0 | 0 | 0 | 0 | 0 | 0 | 0 | 0 | 0 | 0 | 0 | 0 | 0 | 0 | 0 | 0 | 0 | 0 | 0 | 0 | 0 | 0 | 0 | 0 | 0 | 0 | 0 | 0 | 0.4 | 2022-06-01 | 0 | 0 | 0 | 102 | Bi1.6Pb0.4Sr2Ca2Cu3F0.85O
0 | 0 | 0 | 0 | 0 | 0 | 0 | 1 | 0.85 | 0 | 0 | 0 | 0 | 0 | 0 | 0 | 0 | 0 | 0 | 2 | 0 | 0 | 0 | 0 | 0 | 0 | 0 | 0 | 3 | 0 | 0 | 0 | 0 | 0 | 0 | 0 | 0 | 2 | 0 | 0 | 0 | 0 | 0 | 0 | 0 | 0 | 0 | 0 | 0 | 0 | 0 | 0 | 0 | 0 | 0 | 0 | 0 | 0 | 0 | 0 | 0 | 0 | 0 | 0 | 0 | 0 | 0 | 0 | 0 | 0 | 0 | 0 | 0 | 0 | 0 | 0 | 0 | 0 | 0 | 0 | 0 | 0.4 | 2022-06-01 | 0 | 0 | 0 | 116 | Bi1.6Pb0.4Sr2Ca2Cu3F0.85O
0 | 0 | 0.5 | 0 | 0 | 0 | 0 | 2 | 0 | 0 | 0 | 0 | 0 | 0 | 0 | 0 | 0 | 0 | 0 | 0 | 0 | 0 | 0 | 0 | 0 | 0 | 0 | 0 | 0 | 0 | 0 | 0 | 0 | 0 | 0 | 0 | 0 | 0 | 0 | 0 | 1 | 0 | 0 | 0 | 0 | 0 | 0 | 0 | 0 | 0 | 0 | 0 | 0 | 0 | 0 | 0 | 0 | 0 | 0 | 0 | 0 | 0 | 0 | 0 | 0 | 0 | 0 | 0 | 0 | 0 | 0 | 0 | 0 | 0 | 0 | 0 | 0 | 0 | 0 | 0 | 0 | 0 | 0 | 0 | 0 | 0 | 5 | Li0.5Nb1O2
0 | 0 | 0.45 | 0 | 0 | 0 | 0 | 2 | 0 | 0 | 0 | 0 | 0 | 0 | 0 | 0 | 0 | 0 | 0 | 0 | 0 | 0 | 0 | 0 | 0 | 0 | 0 | 0 | 0 | 0 | 0 | 0 | 0 | 0 | 0 | 0 | 0 | 0 | 0 | 0 | 1 | 0 | 0 | 0 | 0 | 0 | 0 | 0 | 0 | 0 | 0 | 0 | 0 | 0 | 0 | 0 | 0 | 0 | 0 | 0 | 0 | 0 | 0 | 0 | 0 | 0 | 0 | 0 | 0 | 0 | 0 | 0 | 0 | 0 | 0 | 0 | 0 | 0 | 0 | 0 | 0 | 0 | 0 | 0 | 0 | 0 | 2022-05-05 | Li0.45Nb1O2
0 | 0 | 0 | 0 | 0 | 0 | 0 | 8 | 0 | 0 | 0 | 0 | 0 | 0 | 0 | 0 | 0 | 0 | 0 | 1 | 0 | 0 | 0 | 0 | 0 | 0 | 0 | 0 | 3 | 0 | 0 | 0 | 0 | 0 | 0 | 0 | 0 | 1 | 0 | 0 | 0 | 0 | 0 | 0 | 0 | 0 | 0 | 0 | 0 | 0 | 0 | 0 | 0 | 0 | 0 | 2 | 0 | 0 | 0 | 0 | 0 | 0 | 0 | 0 | 0 | 0 | 0 | 0 | 0 | 0 | 0 | 0 | 0 | 0 | 0 | 0 | 0 | 0 | 0 | 1 | 0 | 0 | 0 | 0 | 0 | 0 | 132 | Hg1Ba2CaSrCu3O8
0 | 0 | 0 | 0 | 0 | 0 | 0 | 8 | 0 | 0 | 0 | 0 | 0 | 0 | 0 | 0 | 0 | 0 | 0 | 1 | 0 | 0 | 0 | 0 | 0 | 0 | 0 | 0 | 3 | 0 | 0 | 0 | 0 | 0 | 0 | 0 | 0 | 1 | 0 | 0 | 0 | 0 | 0 | 0 | 0 | 0 | 0 | 0 | 0 | 0 | 0 | 0 | 0 | 0 | 0 | 2 | 0 | 0 | 0 | 0 | 0 | 0 | 0 | 0 | 0 | 0 | 0 | 0 | 0 | 0 | 0 | 0 | 0 | 0 | 0 | 0 | 0 | 0 | 0 | 0.5 | 0.5 | 0 | 0 | 0 | 0 | 0 | 132 | Hg0.5Tl0.5Ba2CaSrCu3O8
0 | 0 | 0 | 0 | 0 | 0 | 0 | 8 | 0 | 0 | 0 | 0 | 0 | 0 | 0 | 0 | 0 | 0 | 0 | 1 | 0 | 0 | 0 | 0 | 0 | 0 | 0 | 0 | 2 | 0 | 0 | 0 | 0 | 0 | 0 | 0 | 0 | 2 | 0 | 0 | 0 | 0 | 0 | 0 | 0 | 0 | 0 | 0 | 0 | 0 | 0 | 0 | 0 | 0 | 0 | 0 | 0 | 0 | 0 | 0 | 0 | 0 | 0 | 0 | 0 | 0 | 0 | 0 | 0 | 0 | 0 | 0 | 0 | 0 | 0 | 0 | 0 | 0 | 0 | 0 | 0 | 0 | 2 | 0 | 0 | 0 | 66.5 | Bi2Sr2Ca1Cu2O8
0 | 0 | 0 | 0 | 0 | 0 | 0 | 8 | 0 | 0 | 0 | 0 | 0 | 0 | 0 | 0 | 0 | 0 | 0 | 1 | 0 | 0 | 0 | 0 | 0 | 0 | 0 | 0 | 2 | 0 | 0 | 0 | 0 | 0 | 0 | 0 | 0 | 2022-09-01 | 0 | 0 | 0 | 0 | 0 | 0 | 0 | 0 | 0 | 0 | 0 | 0 | 0 | 0 | 0 | 0 | 0 | 0 | 0 | 0 | 0 | 0 | 0 | 0 | 0 | 0.1 | 0 | 0 | 0 | 0 | 0 | 0 | 0 | 0 | 0 | 0 | 0 | 0 | 0 | 0 | 0 | 0 | 0 | 0 | 2 | 0 | 0 | 0 | 76 | Bi2Sr1.9Gd0.1Ca1Cu2O8
0 | 0 | 0 | 0 | 0 | 0 | 0 | 8 | 0 | 0 | 0 | 0 | 0 | 0 | 0 | 0 | 0 | 0 | 0 | 1 | 0 | 0 | 0 | 0 | 0 | 0 | 0 | 0 | 2 | 0 | 0 | 0 | 0 | 0 | 0 | 0 | 0 | 2022-08-01 | 0 | 0 | 0 | 0 | 0 | 0 | 0 | 0 | 0 | 0 | 0 | 0 | 0 | 0 | 0 | 0 | 0 | 0 | 0 | 0 | 0 | 0 | 0 | 0 | 0 | 0.2 | 0 | 0 | 0 | 0 | 0 | 0 | 0 | 0 | 0 | 0 | 0 | 0 | 0 | 0 | 0 | 0 | 0 | 0 | 2 | 0 | 0 | 0 | 71.6 | Bi2Sr1.8Gd0.2Ca1Cu2O8
0 | 0 | 0 | 0 | 0 | 0 | 0 | 8 | 0 | 0 | 0 | 0 | 0 | 0 | 0 | 0 | 0 | 0 | 0 | 1 | 0 | 0 | 0 | 0 | 0 | 0 | 0 | 0 | 2 | 0 | 0 | 0 | 0 | 0 | 0 | 0 | 0 | 2022-07-01 | 0 | 0 | 0 | 0 | 0 | 0 | 0 | 0 | 0 | 0 | 0 | 0 | 0 | 0 | 0 | 0 | 0 | 0 | 0 | 0 | 0 | 0 | 0 | 0 | 0 | 0.3 | 0 | 0 | 0 | 0 | 0 | 0 | 0 | 0 | 0 | 0 | 0 | 0 | 0 | 0 | 0 | 0 | 0 | 0 | 2 | 0 | 0 | 0 | 60.4 | Bi2Sr1.7Gd0.3Ca1Cu2O8
0 | 0 | 0 | 0 | 0 | 0 | 0 | 8 | 0 | 0 | 0 | 0 | 0 | 0 | 0 | 0 | 0 | 0 | 0 | 1 | 0 | 0 | 0 | 0 | 0 | 0 | 0 | 0 | 2 | 0 | 0 | 0 | 0 | 0 | 0 | 0 | 0 | 2022-06-01 | 0 | 0 | 0 | 0 | 0 | 0 | 0 | 0 | 0 | 0 | 0 | 0 | 0 | 0 | 0 | 0 | 0 | 0 | 0 | 0 | 0 | 0 | 0 | 0 | 0 | 0.4 | 0 | 0 | 0 | 0 | 0 | 0 | 0 | 0 | 0 | 0 | 0 | 0 | 0 | 0 | 0 | 0 | 0 | 0 | 2 | 0 | 0 | 0 | 50 | Bi2Sr1.6Gd0.4Ca1Cu2O8
0 | 0 | 0 | 0 | 0 | 0 | 0 | 8 | 0 | 0 | 0 | 0 | 0 | 0 | 0 | 0 | 0 | 0 | 0 | 1 | 0 | 0 | 0 | 0 | 0 | 0 | 0 | 0 | 2 | 0 | 0 | 0 | 0 | 0 | 0 | 0 | 0 | 2022-05-01 | 0 | 0 | 0 | 0 | 0 | 0 | 0 | 0 | 0 | 0 | 0 | 0 | 0 | 0 | 0 | 0 | 0 | 0 | 0 | 0 | 0 | 0 | 0 | 0 | 0 | 0.5 | 0 | 0 | 0 | 0 | 0 | 0 | 0 | 0 | 0 | 0 | 0 | 0 | 0 | 0 | 0 | 0 | 0 | 0 | 2 | 0 | 0 | 0 | 2022-06-21 | Bi2Sr1.5Gd0.5Ca1Cu2O8
0 | 0 | 0 | 0 | 0 | 0 | 0 | 8 | 0 | 0 | 0 | 0 | 0 | 0 | 0 | 0 | 0 | 0 | 0 | 1 | 0 | 0 | 0 | 0 | 0 | 0 | 0 | 0 | 2 | 0 | 0 | 0 | 0 | 0 | 0 | 0 | 0 | 1.44 | 0 | 0 | 0 | 0 | 0 | 0 | 0 | 0 | 0 | 0 | 0 | 0 | 0 | 0 | 0 | 0 | 0 | 0 | 0 | 0 | 0 | 0 | 0 | 0 | 0 | 0.56 | 0 | 0 | 0 | 0 | 0 | 0 | 0 | 0 | 0 | 0 | 0 | 0 | 0 | 0 | 0 | 0 | 0 | 0 | 2 | 0 | 0 | 0 | 4 | Bi2Sr1.44Gd0.56Ca1Cu2O8
0 | 0 | 0 | 0 | 0 | 0 | 0 | 8 | 0 | 0 | 0 | 0 | 0 | 0 | 0 | 0 | 0 | 0 | 0 | 0 | 0 | 0 | 0 | 0 | 0 | 0 | 0 | 0.04 | 3.96 | 0 | 0 | 0 | 0 | 0 | 0 | 0 | 0 | 0 | 1 | 0 | 0 | 0 | 0 | 0 | 0 | 0 | 0 | 0 | 0 | 0 | 0 | 0 | 0 | 0 | 0 | 2 | 0 | 0 | 0 | 0 | 0 | 0 | 0 | 0 | 0 | 0 | 0 | 0 | 0 | 0 | 0 | 0 | 0 | 0 | 0 | 0 | 0 | 0 | 0 | 0 | 0 | 0 | 0 | 0 | 0 | 0 | 45.4 | Y1Ba2Cu3.96Ni0.04O8
0 | 0 | 0 | 0 | 0 | 0 | 0 | 8 | 0 | 0 | 0 | 0 | 0 | 0 | 0 | 0 | 0 | 0 | 0 | 0 | 0 | 0 | 0 | 0 | 0 | 0 | 0 | 0.08 | 3.92 | 0 | 0 | 0 | 0 | 0 | 0 | 0 | 0 | 0 | 1 | 0 | 0 | 0 | 0 | 0 | 0 | 0 | 0 | 0 | 0 | 0 | 0 | 0 | 0 | 0 | 0 | 2 | 0 | 0 | 0 | 0 | 0 | 0 | 0 | 0 | 0 | 0 | 0 | 0 | 0 | 0 | 0 | 0 | 0 | 0 | 0 | 0 | 0 | 0 | 0 | 0 | 0 | 0 | 0 | 0 | 0 | 0 | 17 | Y1Ba2Cu3.92Ni0.08O8
0 | 0 | 0 | 0 | 0 | 0 | 0 | 6.92 | 0 | 0 | 0 | 0 | 0 | 0 | 0 | 0 | 0 | 0 | 0 | 0 | 0 | 0 | 0 | 0 | 0 | 0 | 0 | 0 | 3 | 0 | 0 | 0 | 0 | 0 | 0 | 0 | 0 | 0 | 1 | 0 | 0 | 0 | 0 | 0 | 0 | 0 | 0 | 0 | 0 | 0 | 0 | 0 | 0 | 0 | 0 | 2 | 0 | 0 | 0 | 0 | 0 | 0 | 0 | 0 | 0 | 0 | 0 | 0 | 0 | 0 | 0 | 0 | 0 | 0 | 0 | 0 | 0 | 0 | 0 | 0 | 0 | 0 | 0 | 0 | 0 | 0 | 92.4 | Y1Ba2Cu3O6.92
0 | 0 | 0 | 0 | 0 | 0 | 0 | 6.307 | 0 | 0 | 0 | 0 | 0 | 0 | 0 | 0 | 0 | 0 | 0 | 0 | 0 | 0 | 0 | 0 | 0 | 0 | 0 | 0 | 1 | 0 | 0 | 0 | 0 | 0 | 0 | 0 | 0 | 2022-06-01 | 0 | 0 | 0 | 0 | 0 | 0 | 0 | 0 | 0 | 0 | 0 | 0 | 0 | 0 | 0 | 0 | 0 | 0 | 0.4 | 0 | 0 | 0 | 0 | 0 | 0 | 0 | 0 | 0 | 0 | 0 | 0 | 0 | 0 | 0 | 0 | 0 | 0 | 0 | 0 | 0 | 0 | 0 | 0 | 0 | 2 | 0 | 0 | 0 | 2022-06-27 | Bi2Sr1.6La0.4Cu1O6.307
0 | 0 | 0 | 0 | 0 | 0 | 0 | 6.313 | 0 | 0 | 0 | 0 | 0 | 0 | 0 | 0 | 0 | 0 | 0 | 0 | 0 | 0 | 0 | 0 | 0 | 0 | 0 | 0 | 1 | 0 | 0 | 0 | 0 | 0 | 0 | 0 | 0 | 2022-06-01 | 0 | 0 | 0 | 0 | 0 | 0 | 0 | 0 | 0 | 0 | 0 | 0 | 0 | 0 | 0 | 0 | 0 | 0 | 0 | 0 | 0.4 | 0 | 0 | 0 | 0 | 0 | 0 | 0 | 0 | 0 | 0 | 0 | 0 | 0 | 0 | 0 | 0 | 0 | 0 | 0 | 0 | 0 | 0 | 0 | 2 | 0 | 0 | 0 | 2022-08-21 | Bi2Sr1.6Pr0.4Cu1O6.313
0 | 0 | 0 | 0 | 0 | 0 | 0 | 6.32 | 0 | 0 | 0 | 0 | 0 | 0 | 0 | 0 | 0 | 0 | 0 | 0 | 0 | 0 | 0 | 0 | 0 | 0 | 0 | 0 | 1 | 0 | 0 | 0 | 0 | 0 | 0 | 0 | 0 | 2022-06-01 | 0 | 0 | 0 | 0 | 0 | 0 | 0 | 0 | 0 | 0 | 0 | 0 | 0 | 0 | 0 | 0 | 0 | 0 | 0 | 0 | 0 | 0.4 | 0 | 0 | 0 | 0 | 0 | 0 | 0 | 0 | 0 | 0 | 0 | 0 | 0 | 0 | 0 | 0 | 0 | 0 | 0 | 0 | 0 | 0 | 2 | 0 | 0 | 0 | 2022-01-23 | Bi2Sr1.6Nd0.4Cu1O6.32
0 | 0 | 0 | 0 | 0 | 0 | 0 | 2022-03-06 | 0 | 0 | 0 | 0 | 0 | 0 | 0 | 0 | 0 | 0 | 0 | 0 | 0 | 0 | 0 | 0 | 0 | 0 | 0 | 0 | 1 | 0 | 0 | 0 | 0 | 0 | 0 | 0 | 0 | 2022-06-01 | 0 | 0 | 0 | 0 | 0 | 0 | 0 | 0 | 0 | 0 | 0 | 0 | 0 | 0 | 0 | 0 | 0 | 0 | 0 | 0 | 0 | 0 | 0 | 0.4 | 0 | 0 | 0 | 0 | 0 | 0 | 0 | 0 | 0 | 0 | 0 | 0 | 0 | 0 | 0 | 0 | 0 | 0 | 0 | 0 | 2 | 0 | 0 | 0 | 17 | Bi2Sr1.6Sm0.4Cu1O6.3
0 | 0 | 0 | 0 | 0 | 0 | 0 | 6.301 | 0 | 0 | 0 | 0 | 0 | 0 | 0 | 0 | 0 | 0 | 0 | 0 | 0 | 0 | 0 | 0 | 0 | 0 | 0 | 0 | 1 | 0 | 0 | 0 | 0 | 0 | 0 | 0 | 0 | 2022-06-01 | 0 | 0 | 0 | 0 | 0 | 0 | 0 | 0 | 0 | 0 | 0 | 0 | 0 | 0 | 0 | 0 | 0 | 0 | 0 | 0 | 0 | 0 | 0 | 0 | 0.4 | 0 | 0 | 0 | 0 | 0 | 0 | 0 | 0 | 0 | 0 | 0 | 0 | 0 | 0 | 0 | 0 | 0 | 0 | 0 | 2 | 0 | 0 | 0 | 2022-05-12 | Bi2Sr1.6Eu0.4Cu1O6.301
0 | 0 | 0 | 0 | 0 | 0 | 0 | 6.422 | 0 | 0 | 0 | 0 | 0 | 0 | 0 | 0 | 0 | 0 | 0 | 0 | 0 | 0 | 0 | 0 | 0 | 0 | 0 | 0 | 1 | 0 | 0 | 0 | 0 | 0 | 0 | 0 | 0 | 2022-03-01 | 0 | 0 | 0 | 0 | 0 | 0 | 0 | 0 | 0 | 0 | 0 | 0 | 0 | 0 | 0 | 0 | 0 | 0 | 0.7 | 0 | 0 | 0 | 0 | 0 | 0 | 0 | 0 | 0 | 0 | 0 | 0 | 0 | 0 | 0 | 0 | 0 | 0 | 0 | 0 | 0 | 0 | 0 | 0 | 0 | 2 | 0 | 0 | 0 | 2022-06-22 | Bi2Sr1.3La0.7Cu1O6.422
0 | 0 | 0 | 0 | 0 | 0 | 0 | 6.417 | 0 | 0 | 0 | 0 | 0 | 0 | 0 | 0 | 0 | 0 | 0 | 0 | 0 | 0 | 0 | 0 | 0 | 0 | 0 | 0 | 1 | 0 | 0 | 0 | 0 | 0 | 0 | 0 | 0 | 2022-03-01 | 0 | 0 | 0 | 0 | 0 | 0 | 0 | 0 | 0 | 0 | 0 | 0 | 0 | 0 | 0 | 0 | 0 | 0 | 0 | 0 | 0 | 0.7 | 0 | 0 | 0 | 0 | 0 | 0 | 0 | 0 | 0 | 0 | 0 | 0 | 0 | 0 | 0 | 0 | 0 | 0 | 0 | 0 | 0 | 0 | 2 | 0 | 0 | 0 | 2022-02-14 | Bi2Sr1.3Nd0.7Cu1O6.417
0 | 0 | 0 | 0 | 0 | 0 | 0 | 6.405 | 0 | 0 | 0 | 0 | 0 | 0 | 0 | 0 | 0 | 0 | 0 | 0 | 0 | 0 | 0 | 0 | 0 | 0 | 0 | 0 | 1 | 0 | 0 | 0 | 0 | 0 | 0 | 0 | 0 | 2022-03-01 | 0 | 0 | 0 | 0 | 0 | 0 | 0 | 0 | 0 | 0 | 0 | 0 | 0 | 0 | 0 | 0 | 0 | 0 | 0 | 0 | 0 | 0 | 0 | 0.7 | 0 | 0 | 0 | 0 | 0 | 0 | 0 | 0 | 0 | 0 | 0 | 0 | 0 | 0 | 0 | 0 | 0 | 0 | 0 | 0 | 2 | 0 | 0 | 0 | 8 | Bi2Sr1.3Sm0.7Cu1O6.405
0 | 0 | 0 | 0 | 0 | 0 | 0 | 1 | 0 | 0 | 0 | 0 | 1 | 0 | 0 | 0 | 0 | 0 | 0 | 3 | 0 | 0 | 0 | 0 | 0 | 0 | 0 | 0 | 4 | 0 | 0 | 0 | 0 | 0 | 0 | 0 | 0 | 2 | 0 | 0 | 0 | 0 | 0 | 0 | 0 | 0 | 0 | 0 | 0 | 0 | 0 | 0 | 0 | 0 | 0 | 0 | 0 | 0 | 0 | 0 | 0 | 0 | 0 | 0 | 0 | 0 | 0 | 0 | 0 | 0 | 0 | 0 | 0 | 0 | 0 | 0 | 0 | 0 | 0 | 0 | 0 | 0 | 0 | 0 | 0 | 0 | 110 | Al1Sr2Ca3Cu4O
0 | 0 | 0 | 0 | 0 | 0 | 0 | 1 | 0 | 0 | 0 | 0 | 1 | 0 | 0 | 0 | 0 | 0 | 0 | 5 | 0 | 0 | 0 | 0 | 0 | 0 | 0 | 0 | 5 | 0 | 0 | 0 | 0 | 0 | 0 | 0 | 0 | 2 | 0 | 0 | 0 | 0 | 0 | 0 | 0 | 0 | 0 | 0 | 0 | 0 | 0 | 0 | 0 | 0 | 0 | 0 | 0 | 0 | 0 | 0 | 0 | 0 | 0 | 0 | 0 | 0 | 0 | 0 | 0 | 0 | 0 | 0 | 0 | 0 | 0 | 0 | 0 | 0 | 0 | 0 | 0 | 0 | 0 | 0 | 0 | 0 | 83 | Al1Sr2Ca5Cu5O
0 | 0 | 0 | 0 | 0 | 0 | 0 | 2 | 2.33 | 0 | 0 | 0 | 0 | 0 | 0 | 0 | 0 | 0 | 0 | 0 | 0 | 0 | 0 | 0 | 0 | 0 | 0 | 0 | 1 | 0 | 0 | 0 | 0 | 0 | 0 | 0 | 0 | 2 | 0 | 0 | 0 | 0 | 0 | 0 | 0 | 0 | 0 | 0 | 0 | 0 | 0 | 0 | 0 | 0 | 0 | 0 | 0 | 0 | 0 | 0 | 0 | 0 | 0 | 0 | 0 | 0 | 0 | 0 | 0 | 0 | 0 | 0 | 0 | 0 | 0 | 0 | 0 | 0 | 0 | 0 | 0 | 0 | 0 | 0 | 0 | 0 | 46 | Sr2Cu1F2.33O2
0 | 0 | 0 | 0 | 0 | 0 | 0 | 8 | 0 | 0 | 0 | 0 | 0.006 | 0 | 0 | 0 | 0 | 0 | 0 | 0.5 | 0 | 0 | 0 | 0 | 0 | 0 | 0 | 0 | 2.994 | 0 | 0 | 0 | 0 | 0 | 0 | 0 | 0 | 2 | 0 | 0 | 0 | 0 | 0 | 0 | 0 | 0 | 0 | 0 | 0 | 0 | 0 | 0 | 0 | 0 | 0 | 0 | 0 | 0 | 0 | 0 | 0 | 0 | 0 | 0 | 0 | 0 | 0.05 | 0 | 0 | 0 | 0 | 0 | 0 | 0 | 0 | 0 | 0 | 0 | 0 | 0 | 0 | 2 | 0 | 0 | 0 | 0 | 76.4 | Pb2Sr2Ho0.05Ca0.5Cu2.994Al0.006O8
0 | 0 | 0 | 0 | 0 | 0 | 0 | 8 | 0 | 0 | 0 | 0 | 0.018 | 0 | 0 | 0 | 0 | 0 | 0 | 0.5 | 0 | 0 | 0 | 0 | 0 | 0 | 0 | 0 | 2.982 | 0 | 0 | 0 | 0 | 0 | 0 | 0 | 0 | 2 | 0 | 0 | 0 | 0 | 0 | 0 | 0 | 0 | 0 | 0 | 0 | 0 | 0 | 0 | 0 | 0 | 0 | 0 | 0 | 0 | 0 | 0 | 0 | 0 | 0 | 0 | 0 | 0 | 0.5 | 0 | 0 | 0 | 0 | 0 | 0 | 0 | 0 | 0 | 0 | 0 | 0 | 0 | 0 | 2 | 0 | 0 | 0 | 0 | 63.6 | Pb2Sr2Ho0.5Ca0.5Cu2.982Al0.018O8
0 | 0 | 0 | 0 | 0 | 0 | 0 | 8 | 0 | 0 | 0 | 0 | 0.03 | 0 | 0 | 0 | 0 | 0 | 0 | 0.5 | 0 | 0 | 0 | 0 | 0 | 0 | 0 | 0 | 2.97 | 0 | 0 | 0 | 0 | 0 | 0 | 0 | 0 | 2 | 0 | 0 | 0 | 0 | 0 | 0 | 0 | 0 | 0 | 0 | 0 | 0 | 0 | 0 | 0 | 0 | 0 | 0 | 0 | 0 | 0 | 0 | 0 | 0 | 0 | 0 | 0 | 0 | 0.5 | 0 | 0 | 0 | 0 | 0 | 0 | 0 | 0 | 0 | 0 | 0 | 0 | 0 | 0 | 2 | 0 | 0 | 0 | 0 | 59.1 | Pb2Sr2Ho0.5Ca0.5Cu2.97Al0.03O8
0 | 0 | 0 | 0 | 0 | 0 | 0 | 8 | 0 | 0 | 0 | 0 | 0.06 | 0 | 0 | 0 | 0 | 0 | 0 | 0.5 | 0 | 0 | 0 | 0 | 0 | 0 | 0 | 0 | 2.94 | 0 | 0 | 0 | 0 | 0 | 0 | 0 | 0 | 2 | 0 | 0 | 0 | 0 | 0 | 0 | 0 | 0 | 0 | 0 | 0 | 0 | 0 | 0 | 0 | 0 | 0 | 0 | 0 | 0 | 0 | 0 | 0 | 0 | 0 | 0 | 0 | 0 | 0.5 | 0 | 0 | 0 | 0 | 0 | 0 | 0 | 0 | 0 | 0 | 0 | 0 | 0 | 0 | 2 | 0 | 0 | 0 | 0 | 51.8 | Pb2Sr2Ho0.5Ca0.5Cu2.94Al0.06O8
0 | 0 | 0 | 0 | 0 | 0 | 0 | 8 | 0 | 0 | 0 | 0 | 0 | 0 | 0 | 0 | 0 | 0 | 0 | 0.5 | 0 | 0 | 0 | 0 | 0 | 0 | 0 | 0 | 2.94 | 0 | 0 | 0 | 0 | 0 | 0 | 0 | 0 | 2 | 0 | 0 | 0 | 0 | 0 | 0 | 0 | 0 | 0 | 0 | 0 | 0 | 0 | 0 | 0 | 0 | 0 | 0 | 0 | 0 | 0 | 0 | 0 | 0 | 0 | 0 | 0 | 0 | 0.5 | 0 | 0 | 0 | 0 | 0 | 0 | 0 | 0 | 0 | 0 | 0.06 | 0 | 0 | 0 | 2 | 0 | 0 | 0 | 0 | 80.4 | Pb2Sr2Ho0.5Ca0.5Cu2.94Pt0.06O8
0 | 0 | 0 | 0 | 0 | 0 | 0 | 2.117 | 0 | 0 | 0.059 | 0 | 0 | 0 | 0 | 0 | 1.941 | 0 | 0 | 1.883 | 0 | 0 | 0 | 0 | 0 | 0 | 0 | 0 | 0.941 | 0 | 0 | 0 | 0 | 0 | 0 | 0 | 0 | 0 | 0 | 0 | 0 | 0 | 0 | 0 | 0 | 0 | 0 | 0 | 0 | 0 | 0 | 0 | 0 | 0 | 0 | 0 | 0 | 0 | 0 | 0 | 0 | 0 | 0 | 0 | 0 | 0 | 0 | 0 | 0 | 0 | 0 | 0 | 0 | 0 | 0 | 0 | 0 | 0 | 0 | 0 | 0 | 0 | 0 | 0 | 0 | 0 | 26 | Ca1.883Cu0.941Cl1.941Na0.059O2.117
0 | 0 | 0 | 0 | 0 | 0 | 0 | 2.192 | 0 | 0 | 0.096 | 0 | 0 | 0 | 0 | 0 | 1.904 | 0 | 0 | 1.808 | 0 | 0 | 0 | 0 | 0 | 0 | 0 | 0 | 0.904 | 0 | 0 | 0 | 0 | 0 | 0 | 0 | 0 | 0 | 0 | 0 | 0 | 0 | 0 | 0 | 0 | 0 | 0 | 0 | 0 | 0 | 0 | 0 | 0 | 0 | 0 | 0 | 0 | 0 | 0 | 0 | 0 | 0 | 0 | 0 | 0 | 0 | 0 | 0 | 0 | 0 | 0 | 0 | 0 | 0 | 0 | 0 | 0 | 0 | 0 | 0 | 0 | 0 | 0 | 0 | 0 | 0 | 26 | Ca1.808Cu0.904Cl1.904Na0.096O2.192
0 | 0 | 0 | 0 | 0 | 0 | 0 | 2.263 | 0 | 0 | 0.132 | 0 | 0 | 0 | 0 | 0 | 1.868 | 0 | 0 | 1.737 | 0 | 0 | 0 | 0 | 0 | 0 | 0 | 0 | 0.868 | 0 | 0 | 0 | 0 | 0 | 0 | 0 | 0 | 0 | 0 | 0 | 0 | 0 | 0 | 0 | 0 | 0 | 0 | 0 | 0 | 0 | 0 | 0 | 0 | 0 | 0 | 0 | 0 | 0 | 0 | 0 | 0 | 0 | 0 | 0 | 0 | 0 | 0 | 0 | 0 | 0 | 0 | 0 | 0 | 0 | 0 | 0 | 0 | 0 | 0 | 0 | 0 | 0 | 0 | 0 | 0 | 0 | 21 | Ca1.737Cu0.868Cl1.868Na0.132O2.263
0 | 0 | 0 | 0 | 0 | 0 | 0 | 2.404 | 0 | 0 | 0.149 | 0 | 0 | 0 | 0 | 0 | 1.851 | 0 | 0 | 1.702 | 0 | 0 | 0 | 0 | 0 | 0 | 0 | 0 | 0.851 | 0 | 0 | 0 | 0 | 0 | 0 | 0 | 0 | 0 | 0 | 0 | 0 | 0 | 0 | 0 | 0 | 0 | 0 | 0 | 0 | 0 | 0 | 0 | 0 | 0 | 0 | 0 | 0 | 0 | 0 | 0 | 0 | 0 | 0 | 0 | 0 | 0 | 0 | 0 | 0 | 0 | 0 | 0 | 0 | 0 | 0 | 0 | 0 | 0 | 0 | 0 | 0 | 0 | 0 | 0 | 0 | 0 | 15 | Ca1.702Cu0.851Cl1.851Na0.149O2.404
0 | 0 | 0 | 0 | 0 | 0 | 0 | 8 | 0 | 0 | 0 | 0 | 0 | 0 | 0 | 0 | 0 | 0 | 0 | 2 | 0 | 0 | 0 | 0 | 0 | 0 | 0 | 0 | 3 | 0 | 0 | 0 | 0 | 0 | 0 | 0 | 0 | 0 | 0 | 0 | 0 | 0 | 0 | 0 | 0 | 0 | 0 | 0 | 0 | 0 | 0 | 0 | 0 | 0 | 0 | 2 | 0 | 0 | 0 | 0 | 0 | 0 | 0 | 0 | 0 | 0 | 0 | 0 | 0 | 0 | 0 | 0 | 0 | 0 | 0 | 0 | 0 | 0 | 0 | 1 | 0 | 0 | 0 | 0 | 0 | 0 | 124 | Hg1Ba2Ca2Cu3O8
0 | 0 | 0 | 0 | 0 | 0 | 0 | 8 | 0 | 0 | 0 | 0 | 0 | 0 | 0 | 0 | 0 | 0 | 0 | 1.72 | 0 | 0 | 0 | 0 | 0 | 0 | 0 | 0 | 3 | 0 | 0 | 0 | 0 | 0 | 0 | 0 | 0 | 0.28 | 0 | 0 | 0 | 0 | 0 | 0 | 0 | 0 | 0 | 0 | 0 | 0 | 0 | 0 | 0 | 0 | 0 | 2 | 0 | 0 | 0 | 0 | 0 | 0 | 0 | 0 | 0 | 0 | 0 | 0 | 0 | 0 | 0 | 0 | 0 | 0 | 0 | 0 | 0 | 0 | 0 | 0.75 | 0.25 | 0 | 0 | 0 | 0 | 0 | 128 | Hg0.75Tl0.25Ba2Ca1.72Sr0.28Cu3O8
0 | 0 | 0 | 0 | 0 | 0 | 0 | 8 | 0 | 0 | 0 | 0 | 0 | 0 | 0 | 0 | 0 | 0 | 0 | 1.72 | 0 | 0 | 0 | 0 | 0 | 0 | 0 | 0 | 3 | 0 | 0 | 0 | 0 | 0 | 0 | 0 | 0 | 0.28 | 0 | 0 | 0 | 0 | 0 | 0 | 0 | 0 | 0 | 0 | 0 | 0 | 0 | 0 | 0 | 0 | 0 | 2 | 0 | 0 | 0 | 0 | 0 | 0 | 0 | 0 | 0 | 0 | 0 | 0 | 0 | 0 | 0 | 0 | 0 | 0 | 0 | 0 | 0 | 0 | 0 | 0.5 | 0.5 | 0 | 0 | 0 | 0 | 0 | 124 | Hg0.5Tl0.5Ba2Ca1.72Sr0.28Cu3O8
0 | 0 | 0 | 0 | 0 | 0 | 0 | 8 | 0 | 0 | 0 | 0 | 0 | 0 | 0 | 0 | 0 | 0 | 0 | 1.72 | 0 | 0 | 0 | 0 | 0 | 0 | 0 | 0 | 3 | 0 | 0 | 0 | 0 | 0 | 0 | 0 | 0 | 0.28 | 0 | 0 | 0 | 0 | 0 | 0 | 0 | 0 | 0 | 0 | 0 | 0 | 0 | 0 | 0 | 0 | 0 | 2 | 0 | 0 | 0 | 0 | 0 | 0 | 0 | 0 | 0 | 0 | 0 | 0 | 0 | 0 | 0 | 0 | 0 | 0 | 0 | 0 | 0 | 0 | 0 | 0.25 | 0.75 | 0 | 0 | 0 | 0 | 0 | 122 | Hg0.25Tl0.75Ba2Ca1.72Sr0.28Cu3O8
0 | 0 | 0 | 0 | 0 | 0 | 0 | 10 | 0 | 0 | 0 | 0 | 0 | 0 | 0 | 0 | 0 | 0 | 0 | 2 | 0 | 0 | 0 | 0 | 0 | 0 | 0 | 0 | 3 | 0 | 0 | 0 | 0 | 0 | 0 | 0 | 0 | 0 | 0 | 0 | 0 | 0 | 0 | 0 | 0 | 0 | 0 | 0 | 0 | 0 | 0 | 0 | 0 | 0 | 0 | 2 | 0 | 0 | 0 | 0 | 0 | 0 | 0 | 0 | 0 | 0 | 0 | 0 | 0 | 0 | 0 | 0 | 0 | 0 | 0 | 0 | 0 | 0 | 0 | 1 | 2 | 0 | 0 | 0 | 0 | 0 | 118.5 | Tl2HgBa2Ca2Cu3O10
0 | 0 | 0 | 0 | 0 | 0 | 0 | 10 | 0 | 0 | 0 | 0 | 0 | 0 | 0 | 0 | 0 | 0 | 0 | 2 | 0 | 0 | 0 | 0 | 0 | 0 | 0 | 0 | 3 | 0 | 0 | 0 | 0 | 0 | 0 | 0 | 0 | 0 | 0 | 0 | 0 | 0 | 0 | 0 | 0 | 0 | 0 | 0 | 0 | 0 | 0 | 0 | 0 | 0 | 0 | 2 | 0 | 0 | 0 | 0 | 0 | 0 | 0 | 0 | 0 | 0 | 0 | 0 | 0 | 0 | 0 | 0 | 0 | 0 | 0 | 0 | 0 | 0 | 0 | 0.3 | 2022-07-01 | 0 | 0 | 0 | 0 | 0 | 124 | Tl1.7Hg0.3Ba2Ca2Cu3O10
0 | 0 | 0 | 0 | 0 | 0 | 0 | 10 | 0 | 0 | 0 | 0 | 0 | 0 | 0 | 0 | 0 | 0 | 0 | 2 | 0 | 0 | 0 | 0 | 0 | 0 | 0 | 0 | 3 | 0 | 0 | 0 | 0 | 0 | 0 | 0 | 0 | 0 | 0 | 0 | 0 | 0 | 0 | 0 | 0 | 0 | 0 | 0 | 0 | 0 | 0 | 0 | 0 | 0 | 0 | 2 | 0 | 0 | 0 | 0 | 0 | 0 | 0 | 0 | 0 | 0 | 0 | 0 | 0 | 0 | 0 | 0 | 0 | 0 | 0 | 0 | 0 | 0 | 0 | 0.4 | 2022-06-01 | 0 | 0 | 0 | 0 | 0 | 127 | Tl1.6Hg0.4Ba2Ca2Cu3O10
0 | 0 | 0 | 0 | 0 | 0 | 0 | 10 | 0 | 0 | 0 | 0 | 0 | 0 | 0 | 0 | 0 | 0 | 0 | 2 | 0 | 0 | 0 | 0 | 0 | 0 | 0 | 0 | 3 | 0 | 0 | 0 | 0 | 0 | 0 | 0 | 0 | 0 | 0 | 0 | 0 | 0 | 0 | 0 | 0 | 0 | 0 | 0 | 0 | 0 | 0 | 0 | 0 | 0 | 0 | 2 | 0 | 0 | 0 | 0 | 0 | 0 | 0 | 0 | 0 | 0 | 0 | 0 | 0 | 0 | 0 | 0 | 0 | 0 | 0 | 0 | 0 | 0 | 0 | 0.6 | 2022-04-01 | 0 | 0 | 0 | 0 | 0 | 123.5 | Tl1.4Hg0.6Ba2Ca2Cu3O10
0 | 0 | 0 | 0 | 0 | 0 | 0 | 2022-07-06 | 0.15 | 0 | 0 | 0 | 0 | 0 | 0 | 0 | 0 | 0 | 0 | 0 | 0 | 0 | 0 | 0 | 0 | 0 | 0 | 0 | 3 | 0 | 0 | 0 | 0 | 0 | 0 | 0 | 0 | 0 | 1 | 0 | 0 | 0 | 0 | 0 | 0 | 0 | 0 | 0 | 0 | 0 | 0 | 0 | 0 | 0 | 0 | 2 | 0 | 0 | 0 | 0 | 0 | 0 | 0 | 0 | 0 | 0 | 0 | 0 | 0 | 0 | 0 | 0 | 0 | 0 | 0 | 0 | 0 | 0 | 0 | 0 | 0 | 0 | 0 | 0 | 0 | 0 | 89.5 | Y1Ba2Cu3F0.15O6.7
0 | 0 | 0 | 0 | 0 | 0 | 0 | 2022-07-06 | 0.25 | 0 | 0 | 0 | 0 | 0 | 0 | 0 | 0 | 0 | 0 | 0 | 0 | 0 | 0 | 0 | 0 | 0 | 0 | 0 | 3 | 0 | 0 | 0 | 0 | 0 | 0 | 0 | 0 | 0 | 1 | 0 | 0 | 0 | 0 | 0 | 0 | 0 | 0 | 0 | 0 | 0 | 0 | 0 | 0 | 0 | 0 | 2 | 0 | 0 | 0 | 0 | 0 | 0 | 0 | 0 | 0 | 0 | 0 | 0 | 0 | 0 | 0 | 0 | 0 | 0 | 0 | 0 | 0 | 0 | 0 | 0 | 0 | 0 | 0 | 0 | 0 | 0 | 91 | Y1Ba2Cu3F0.25O6.7
0 | 0 | 0 | 0 | 0 | 0 | 0 | 2022-07-06 | 0.29 | 0 | 0 | 0 | 0 | 0 | 0 | 0 | 0 | 0 | 0 | 0 | 0 | 0 | 0 | 0 | 0 | 0 | 0 | 0 | 3 | 0 | 0 | 0 | 0 | 0 | 0 | 0 | 0 | 0 | 1 | 0 | 0 | 0 | 0 | 0 | 0 | 0 | 0 | 0 | 0 | 0 | 0 | 0 | 0 | 0 | 0 | 2 | 0 | 0 | 0 | 0 | 0 | 0 | 0 | 0 | 0 | 0 | 0 | 0 | 0 | 0 | 0 | 0 | 0 | 0 | 0 | 0 | 0 | 0 | 0 | 0 | 0 | 0 | 0 | 0 | 0 | 0 | 91 | Y1Ba2Cu3F0.29O6.7
0 | 0 | 0 | 0 | 0 | 0 | 0 | 2022-07-06 | 0.38 | 0 | 0 | 0 | 0 | 0 | 0 | 0 | 0 | 0 | 0 | 0 | 0 | 0 | 0 | 0 | 0 | 0 | 0 | 0 | 3 | 0 | 0 | 0 | 0 | 0 | 0 | 0 | 0 | 0 | 1 | 0 | 0 | 0 | 0 | 0 | 0 | 0 | 0 | 0 | 0 | 0 | 0 | 0 | 0 | 0 | 0 | 2 | 0 | 0 | 0 | 0 | 0 | 0 | 0 | 0 | 0 | 0 | 0 | 0 | 0 | 0 | 0 | 0 | 0 | 0 | 0 | 0 | 0 | 0 | 0 | 0 | 0 | 0 | 0 | 0 | 0 | 0 | 91 | Y1Ba2Cu3F0.38O6.7
0 | 0 | 0 | 0 | 0 | 0 | 0 | 1 | 0 | 0 | 0 | 0 | 0 | 0 | 0 | 0 | 0 | 0 | 0 | 0 | 0 | 0 | 0 | 0 | 0 | 0 | 0 | 0 | 2022-01-02 | 0 | 0 | 0 | 0 | 0 | 0 | 0 | 0 | 2022-09-01 | 0 | 0 | 0 | 0 | 0 | 0 | 0 | 0 | 0 | 0 | 0 | 0 | 0 | 0 | 0 | 0 | 0 | 0 | 0 | 0 | 0 | 0 | 0 | 0 | 0 | 0 | 0 | 0 | 0 | 0 | 0 | 0 | 0 | 0 | 0 | 0 | 0 | 0 | 0 | 0 | 0 | 0 | 0 | 0 | 2 | 0 | 0 | 0 | 2022-05-07 | Bi2Sr1.9Cu2.1O
0 | 0 | 0 | 0 | 0 | 0 | 0 | 7 | 0 | 0 | 0 | 0 | 0 | 0 | 0 | 0 | 0 | 0 | 0 | 0 | 0 | 0 | 0 | 0 | 0 | 0 | 0 | 0 | 3 | 0 | 0 | 0 | 0 | 0 | 0 | 0 | 0 | 0 | 0 | 0 | 0 | 0 | 0 | 0 | 0 | 0 | 0 | 0 | 0 | 0 | 0 | 0 | 0 | 0 | 0 | 2 | 0 | 0 | 0 | 0 | 0 | 0 | 0 | 0 | 0 | 0 | 0 | 1 | 0 | 0 | 0 | 0 | 0 | 0 | 0 | 0 | 0 | 0 | 0 | 0 | 0 | 0 | 0 | 0 | 0 | 0 | 90.5 | Er1Ba2Cu3O7
0 | 0 | 0 | 0 | 0 | 0 | 0 | 7 | 0 | 0 | 0 | 0 | 0 | 0 | 0 | 0 | 0 | 0 | 0 | 0 | 0 | 0 | 0 | 0 | 0 | 0 | 0 | 0.15 | 2.85 | 0 | 0 | 0 | 0 | 0 | 0 | 0 | 0 | 0 | 0 | 0 | 0 | 0 | 0 | 0 | 0 | 0 | 0 | 0 | 0 | 0 | 0 | 0 | 0 | 0 | 0 | 2 | 0 | 0 | 0 | 0 | 0 | 0 | 0 | 0 | 0 | 0 | 0 | 1 | 0 | 0 | 0 | 0 | 0 | 0 | 0 | 0 | 0 | 0 | 0 | 0 | 0 | 0 | 0 | 0 | 0 | 0 | 89.5 | Er1Ba2Cu2.85Ni0.15O7
0 | 0 | 0 | 0 | 0 | 0 | 0 | 7 | 0 | 0 | 0 | 0 | 0 | 0 | 0 | 0 | 0 | 0 | 0 | 0 | 0 | 0 | 0 | 0 | 0 | 0 | 0 | 0 | 2.85 | 0.15 | 0 | 0 | 0 | 0 | 0 | 0 | 0 | 0 | 0 | 0 | 0 | 0 | 0 | 0 | 0 | 0 | 0 | 0 | 0 | 0 | 0 | 0 | 0 | 0 | 0 | 2 | 0 | 0 | 0 | 0 | 0 | 0 | 0 | 0 | 0 | 0 | 0 | 1 | 0 | 0 | 0 | 0 | 0 | 0 | 0 | 0 | 0 | 0 | 0 | 0 | 0 | 0 | 0 | 0 | 0 | 0 | 86 | Er1Ba2Cu2.85Zn0.15O7
0 | 0 | 0 | 0 | 0 | 0 | 0 | 7 | 0 | 0 | 0 | 0 | 0 | 0 | 0 | 0 | 0 | 0 | 0 | 0 | 0 | 0 | 0 | 0 | 0 | 0.15 | 0 | 0 | 2.85 | 0 | 0 | 0 | 0 | 0 | 0 | 0 | 0 | 0 | 0 | 0 | 0 | 0 | 0 | 0 | 0 | 0 | 0 | 0 | 0 | 0 | 0 | 0 | 0 | 0 | 0 | 2 | 0 | 0 | 0 | 0 | 0 | 0 | 0 | 0 | 0 | 0 | 0 | 1 | 0 | 0 | 0 | 0 | 0 | 0 | 0 | 0 | 0 | 0 | 0 | 0 | 0 | 0 | 0 | 0 | 0 | 0 | 90 | Er1Ba2Cu2.85Fe0.15O7
0 | 0 | 0 | 0 | 0 | 0 | 0 | 7 | 0 | 0 | 0 | 0 | 0 | 0 | 0 | 0 | 0 | 0 | 0 | 0 | 0 | 0 | 0 | 0 | 0 | 0 | 0.15 | 0 | 2.85 | 0 | 0 | 0 | 0 | 0 | 0 | 0 | 0 | 0 | 0 | 0 | 0 | 0 | 0 | 0 | 0 | 0 | 0 | 0 | 0 | 0 | 0 | 0 | 0 | 0 | 0 | 2 | 0 | 0 | 0 | 0 | 0 | 0 | 0 | 0 | 0 | 0 | 0 | 1 | 0 | 0 | 0 | 0 | 0 | 0 | 0 | 0 | 0 | 0 | 0 | 0 | 0 | 0 | 0 | 0 | 0 | 0 | 88.5 | Er1Ba2Cu2.85Co0.15O7
0 | 0 | 0 | 0 | 0 | 0 | 0 | 7 | 0 | 0 | 0 | 0 | 0 | 0 | 0 | 0 | 0 | 0 | 0 | 0 | 0 | 0 | 0 | 0 | 0 | 0 | 0 | 0 | 2.85 | 0 | 0.15 | 0 | 0 | 0 | 0 | 0 | 0 | 0 | 0 | 0 | 0 | 0 | 0 | 0 | 0 | 0 | 0 | 0 | 0 | 0 | 0 | 0 | 0 | 0 | 0 | 2 | 0 | 0 | 0 | 0 | 0 | 0 | 0 | 0 | 0 | 0 | 0 | 1 | 0 | 0 | 0 | 0 | 0 | 0 | 0 | 0 | 0 | 0 | 0 | 0 | 0 | 0 | 0 | 0 | 0 | 0 | 89.6 | Er1Ba2Cu2.85Ga0.15O7
0 | 0 | 0 | 0 | 0 | 0 | 0 | 4 | 0 | 0 | 0 | 0 | 0 | 0 | 0 | 0 | 0 | 0 | 0 | 0 | 0 | 0 | 0 | 0 | 0 | 0 | 0 | 0 | 1 | 0 | 0 | 0 | 0 | 0 | 0 | 0 | 0 | 0 | 0 | 0 | 0 | 0 | 0 | 0 | 0 | 0 | 0 | 0 | 0 | 0 | 0 | 0 | 0 | 0 | 0 | 2 | 0 | 0 | 0 | 0 | 0 | 0 | 0 | 0 | 0 | 0 | 0 | 0 | 0 | 0 | 0 | 0 | 0 | 0 | 0 | 0 | 0 | 0 | 0 | 1 | 0 | 0 | 0 | 0 | 0 | 0 | 59 | Hg1Ba2Cu1O4
0 | 0 | 0 | 0 | 0 | 0 | 0 | 4 | 0 | 0 | 0 | 0 | 0 | 0 | 0 | 0 | 0 | 0 | 0 | 0 | 0 | 0 | 0 | 0 | 0 | 0 | 0 | 0 | 1 | 0 | 0 | 0 | 0 | 0 | 0 | 0 | 0 | 0 | 0 | 0 | 0 | 0 | 0 | 0 | 0 | 0 | 0 | 0 | 0 | 0 | 0 | 0 | 0 | 0 | 0 | 2 | 0 | 0 | 0 | 0 | 0 | 0 | 0 | 0 | 0 | 0 | 0 | 0 | 0 | 0 | 0 | 0 | 0 | 0 | 0 | 0 | 0 | 0 | 0 | 1 | 0 | 0 | 0 | 0 | 0 | 0 | 87 | Hg1Ba2Cu1O4
0 | 0 | 0 | 0 | 0 | 0 | 0 | 2022-01-04 | 0 | 0 | 0 | 0 | 0 | 0 | 0 | 0 | 0 | 0 | 0 | 0 | 0 | 0 | 0 | 0 | 0 | 0 | 0 | 0 | 1 | 0 | 0 | 0 | 0 | 0 | 0 | 0 | 0 | 0 | 0 | 0 | 0 | 0 | 0 | 0 | 0 | 0 | 0 | 0 | 0 | 0 | 0 | 0 | 0 | 0 | 0 | 2 | 0 | 0 | 0 | 0 | 0 | 0 | 0 | 0 | 0 | 0 | 0 | 0 | 0 | 0 | 0 | 0 | 0 | 0 | 0 | 0 | 0 | 0 | 0 | 1 | 0 | 0 | 0 | 0 | 0 | 0 | 35 | Hg1Ba2Cu1O4.1
0 | 0 | 0 | 0 | 0 | 0 | 0 | 2022-09-04 | 0 | 0 | 0 | 0 | 0 | 0 | 0 | 0 | 0 | 0 | 0 | 0 | 0 | 0 | 0 | 0 | 0 | 0 | 0 | 0 | 1 | 0 | 0 | 0 | 0 | 0 | 0 | 0 | 0 | 0 | 0 | 0 | 0 | 0 | 0 | 0 | 0 | 0 | 0 | 0 | 0 | 0 | 0 | 0 | 0 | 0 | 0 | 2 | 0 | 0 | 0 | 0 | 0 | 0 | 0 | 0 | 0 | 0 | 0 | 0 | 0 | 0 | 0 | 0 | 0 | 0 | 0 | 0 | 0 | 0 | 0 | 1 | 0 | 0 | 0 | 0 | 0 | 0 | 36 | Hg1Ba2Cu1O4.09
0 | 0 | 0 | 0 | 0 | 0 | 0 | 2022-07-04 | 0 | 0 | 0 | 0 | 0 | 0 | 0 | 0 | 0 | 0 | 0 | 0 | 0 | 0 | 0 | 0 | 0 | 0 | 0 | 0 | 1 | 0 | 0 | 0 | 0 | 0 | 0 | 0 | 0 | 0 | 0 | 0 | 0 | 0 | 0 | 0 | 0 | 0 | 0 | 0 | 0 | 0 | 0 | 0 | 0 | 0 | 0 | 2 | 0 | 0 | 0 | 0 | 0 | 0 | 0 | 0 | 0 | 0 | 0 | 0 | 0 | 0 | 0 | 0 | 0 | 0 | 0 | 0 | 0 | 0 | 0 | 1 | 0 | 0 | 0 | 0 | 0 | 0 | 91 | Hg1Ba2Cu1O4.07
0 | 0 | 0 | 0 | 0 | 0 | 0 | 4.117 | 0 | 0 | 0 | 0 | 0 | 0 | 0 | 0 | 0 | 0 | 0 | 0 | 0 | 0 | 0 | 0 | 0 | 0 | 0 | 0 | 1 | 0 | 0 | 0 | 0 | 0 | 0 | 0 | 0 | 0 | 0 | 0 | 0 | 0 | 0 | 0 | 0 | 0 | 0 | 0 | 0 | 0 | 0 | 0 | 0 | 0 | 0 | 2 | 0 | 0 | 0 | 0 | 0 | 0 | 0 | 0 | 0 | 0 | 0 | 0 | 0 | 0 | 0 | 0 | 0 | 0 | 0 | 0 | 0 | 0 | 0 | 1 | 0 | 0 | 0 | 0 | 0 | 0 | 82 | Hg1Ba2Cu1O4.117
0 | 0 | 0 | 0 | 0 | 0 | 0 | 2022-09-04 | 0 | 0 | 0 | 0 | 0 | 0 | 0 | 0 | 0 | 0 | 0 | 0 | 0 | 0 | 0 | 0 | 0 | 0 | 0 | 0 | 1 | 0 | 0 | 0 | 0 | 0 | 0 | 0 | 0 | 0 | 0 | 0 | 0 | 0 | 0 | 0 | 0 | 0 | 0 | 0 | 0 | 0 | 0 | 0 | 0 | 0 | 0 | 2 | 0 | 0 | 0 | 0 | 0 | 0 | 0 | 0 | 0 | 0 | 0 | 0 | 0 | 0 | 0 | 0 | 0 | 0 | 0 | 0 | 0 | 0 | 0 | 1 | 0 | 0 | 0 | 0 | 0 | 0 | 96 | Hg1Ba2Cu1O4.09
0 | 0 | 0 | 0 | 0 | 0 | 0 | 4.043 | 0 | 0 | 0 | 0 | 0 | 0 | 0 | 0 | 0 | 0 | 0 | 0 | 0 | 0 | 0 | 0 | 0 | 0 | 0 | 0 | 1 | 0 | 0 | 0 | 0 | 0 | 0 | 0 | 0 | 0 | 0 | 0 | 0 | 0 | 0 | 0 | 0 | 0 | 0 | 0 | 0 | 0 | 0 | 0 | 0 | 0 | 0 | 2 | 0 | 0 | 0 | 0 | 0 | 0 | 0 | 0 | 0 | 0 | 0 | 0 | 0 | 0 | 0 | 0 | 0 | 0 | 0 | 0 | 0 | 0 | 0 | 1 | 0 | 0 | 0 | 0 | 0 | 0 | 87 | Hg1Ba2Cu1O4.043
0 | 0 | 0 | 0 | 0 | 0 | 0 | 6.92 | 0 | 0 | 0 | 0 | 0 | 0 | 0 | 0 | 0 | 0 | 0 | 0 | 0 | 0 | 0 | 0 | 0 | 0 | 0 | 0 | 3 | 0 | 0 | 0 | 0 | 0 | 0 | 0 | 0 | 0 | 0 | 0 | 0 | 0 | 0 | 0 | 0 | 0 | 0 | 0 | 0 | 0 | 0 | 0 | 0 | 0 | 0 | 2 | 0 | 0 | 0 | 0 | 0 | 0 | 0 | 0 | 0 | 0 | 0 | 1 | 0 | 0 | 0 | 0 | 0 | 0 | 0 | 0 | 0 | 0 | 0 | 0 | 0 | 0 | 0 | 0 | 0 | 0 | 90 | Er1Ba2Cu3O6.92
0 | 0 | 0 | 0 | 0 | 0 | 0 | 6.89 | 0 | 0 | 0 | 0 | 0 | 0 | 0 | 0 | 0 | 0 | 0 | 1 | 0 | 0 | 0 | 0 | 0 | 0 | 0 | 1 | 3 | 0 | 0 | 0 | 0 | 0 | 0 | 0 | 0 | 0 | 1 | 0 | 0 | 0 | 0 | 0 | 0 | 0 | 0 | 0 | 0 | 0 | 0 | 0 | 0 | 0 | 0 | 2 | 0 | 0 | 0 | 0 | 0 | 0 | 0 | 0 | 0 | 0 | 0 | 0 | 0 | 0 | 0 | 0 | 0 | 0 | 0 | 0 | 0 | 0 | 0 | 0 | 0 | 0 | 0 | 0 | 0 | 0 | 91 | Y1CaBa2Cu3NiO6.89
0 | 0 | 0 | 0 | 0 | 0 | 0 | 6.83 | 0 | 0 | 0 | 0 | 0 | 0 | 0 | 0 | 0 | 0 | 0 | 0.05 | 0 | 0 | 0 | 0 | 0 | 0 | 0 | 0.05 | 2.95 | 0 | 0 | 0 | 0 | 0 | 0 | 0 | 0 | 0 | 0.95 | 0 | 0 | 0 | 0 | 0 | 0 | 0 | 0 | 0 | 0 | 0 | 0 | 0 | 0 | 0 | 0 | 2 | 0 | 0 | 0 | 0 | 0 | 0 | 0 | 0 | 0 | 0 | 0 | 0 | 0 | 0 | 0 | 0 | 0 | 0 | 0 | 0 | 0 | 0 | 0 | 0 | 0 | 0 | 0 | 0 | 0 | 0 | 82 | Y0.95Ca0.05Ba2Cu2.95Ni0.05O6.83
0 | 0 | 0 | 0 | 0 | 0 | 0 | 6.86 | 0 | 0 | 0 | 0 | 0 | 0 | 0 | 0 | 0 | 0 | 0 | 0.1 | 0 | 0 | 0 | 0 | 0 | 0 | 0 | 0.1 | 2022-09-02 | 0 | 0 | 0 | 0 | 0 | 0 | 0 | 0 | 0 | 0.9 | 0 | 0 | 0 | 0 | 0 | 0 | 0 | 0 | 0 | 0 | 0 | 0 | 0 | 0 | 0 | 0 | 2 | 0 | 0 | 0 | 0 | 0 | 0 | 0 | 0 | 0 | 0 | 0 | 0 | 0 | 0 | 0 | 0 | 0 | 0 | 0 | 0 | 0 | 0 | 0 | 0 | 0 | 0 | 0 | 0 | 0 | 0 | 74 | Y0.9Ca0.1Ba2Cu2.9Ni0.1O6.86
0 | 0 | 0 | 0 | 0 | 0 | 0 | 6.85 | 0 | 0 | 0 | 0 | 0 | 0 | 0 | 0 | 0 | 0 | 0 | 0.15 | 0 | 0 | 0 | 0 | 0 | 0 | 0 | 0.15 | 2.85 | 0 | 0 | 0 | 0 | 0 | 0 | 0 | 0 | 0 | 0.85 | 0 | 0 | 0 | 0 | 0 | 0 | 0 | 0 | 0 | 0 | 0 | 0 | 0 | 0 | 0 | 0 | 2 | 0 | 0 | 0 | 0 | 0 | 0 | 0 | 0 | 0 | 0 | 0 | 0 | 0 | 0 | 0 | 0 | 0 | 0 | 0 | 0 | 0 | 0 | 0 | 0 | 0 | 0 | 0 | 0 | 0 | 0 | 67 | Y0.85Ca0.15Ba2Cu2.85Ni0.15O6.85
0 | 0 | 0 | 0 | 0 | 0 | 0 | 6.77 | 0 | 0 | 0 | 0 | 0 | 0 | 0 | 0 | 0 | 0 | 0 | 0.2 | 0 | 0 | 0 | 0 | 0 | 0 | 0 | 0.2 | 2022-08-02 | 0 | 0 | 0 | 0 | 0 | 0 | 0 | 0 | 0 | 0.8 | 0 | 0 | 0 | 0 | 0 | 0 | 0 | 0 | 0 | 0 | 0 | 0 | 0 | 0 | 0 | 0 | 2 | 0 | 0 | 0 | 0 | 0 | 0 | 0 | 0 | 0 | 0 | 0 | 0 | 0 | 0 | 0 | 0 | 0 | 0 | 0 | 0 | 0 | 0 | 0 | 0 | 0 | 0 | 0 | 0 | 0 | 0 | 64 | Y0.8Ca0.2Ba2Cu2.8Ni0.2O6.77
0 | 0 | 0 | 0 | 0 | 0 | 0 | 6.77 | 0 | 0 | 0 | 0 | 0 | 0 | 0 | 0 | 0 | 0 | 0 | 0.25 | 0 | 0 | 0 | 0 | 0 | 0 | 0 | 0.25 | 2.75 | 0 | 0 | 0 | 0 | 0 | 0 | 0 | 0 | 0 | 0.75 | 0 | 0 | 0 | 0 | 0 | 0 | 0 | 0 | 0 | 0 | 0 | 0 | 0 | 0 | 0 | 0 | 2 | 0 | 0 | 0 | 0 | 0 | 0 | 0 | 0 | 0 | 0 | 0 | 0 | 0 | 0 | 0 | 0 | 0 | 0 | 0 | 0 | 0 | 0 | 0 | 0 | 0 | 0 | 0 | 0 | 0 | 0 | 62 | Y0.75Ca0.25Ba2Cu2.75Ni0.25O6.77
0 | 0 | 0 | 0 | 0 | 0 | 0 | 7 | 0 | 0 | 0 | 0 | 0 | 0 | 0 | 0 | 0 | 0 | 0 | 0.3 | 0 | 0 | 0 | 0 | 0 | 0 | 0 | 0.3 | 2022-07-02 | 0 | 0 | 0 | 0 | 0 | 0 | 0 | 0 | 0 | 0.7 | 0 | 0 | 0 | 0 | 0 | 0 | 0 | 0 | 0 | 0 | 0 | 0 | 0 | 0 | 0 | 0 | 2 | 0 | 0 | 0 | 0 | 0 | 0 | 0 | 0 | 0 | 0 | 0 | 0 | 0 | 0 | 0 | 0 | 0 | 0 | 0 | 0 | 0 | 0 | 0 | 0 | 0 | 0 | 0 | 0 | 0 | 0 | 65 | Y0.7Ca0.3Ba2Cu2.7Ni0.3O7
0 | 0 | 0 | 0 | 0 | 0 | 0 | 2022-03-04 | 0 | 0 | 0 | 0 | 0 | 0 | 0 | 0 | 0 | 0 | 0 | 0 | 0 | 0 | 0.2 | 0 | 0 | 0 | 0 | 0 | 1 | 0 | 0 | 0 | 0 | 0 | 0 | 0 | 0 | 0 | 0 | 0 | 0 | 0 | 0 | 0 | 0 | 0 | 0 | 0 | 0 | 0 | 0 | 0 | 0 | 0 | 0 | 2 | 0 | 0 | 0 | 0 | 0 | 0 | 0 | 0 | 0 | 0 | 0 | 0 | 0 | 0 | 0 | 0 | 0 | 0 | 0 | 0 | 0 | 0 | 0 | 0.8 | 0 | 0 | 0 | 0 | 0 | 0 | 90 | Hg0.8V0.2Ba2Cu1O4.3
0 | 0 | 0 | 0 | 0 | 0 | 0 | 2022-03-06 | 0 | 0 | 0 | 0 | 0 | 0 | 0 | 0 | 0 | 0 | 0 | 1 | 0 | 0 | 0.2 | 0 | 0 | 0 | 0 | 0 | 2 | 0 | 0 | 0 | 0 | 0 | 0 | 0 | 0 | 0 | 0 | 0 | 0 | 0 | 0 | 0 | 0 | 0 | 0 | 0 | 0 | 0 | 0 | 0 | 0 | 0 | 0 | 2 | 0 | 0 | 0 | 0 | 0 | 0 | 0 | 0 | 0 | 0 | 0 | 0 | 0 | 0 | 0 | 0 | 0 | 0 | 0 | 0 | 0 | 0 | 0 | 0.8 | 0 | 0 | 0 | 0 | 0 | 0 | 115 | Hg0.8V0.2Ba2Ca1Cu2O6.3
0 | 0 | 0 | 0 | 0 | 0 | 0 | 2022-03-06 | 0 | 0 | 0 | 0 | 0 | 0 | 0 | 0 | 0 | 0 | 0 | 1 | 0 | 0 | 0.2 | 0 | 0 | 0 | 0 | 0 | 2 | 0 | 0 | 0 | 0 | 0 | 0 | 0 | 0 | 0 | 0 | 0 | 0 | 0 | 0 | 0 | 0 | 0 | 0 | 0 | 0 | 0 | 0 | 0 | 0 | 0 | 0 | 2 | 0 | 0 | 0 | 0 | 0 | 0 | 0 | 0 | 0 | 0 | 0 | 0 | 0 | 0 | 0 | 0 | 0 | 0 | 0 | 0 | 0 | 0 | 0 | 0.8 | 0 | 0 | 0 | 0 | 0 | 0 | 125 | Hg0.8V0.2Ba2Ca1Cu2O6.3
0 | 0 | 0 | 0 | 0 | 0 | 0 | 6.89 | 0 | 0 | 0 | 0 | 0 | 0 | 0 | 0 | 0 | 0 | 0 | 0.05 | 0 | 0 | 0 | 0 | 0 | 0 | 0 | 0 | 2.95 | 0.05 | 0 | 0 | 0 | 0 | 0 | 0 | 0 | 0 | 0.95 | 0 | 0 | 0 | 0 | 0 | 0 | 0 | 0 | 0 | 0 | 0 | 0 | 0 | 0 | 0 | 0 | 2 | 0 | 0 | 0 | 0 | 0 | 0 | 0 | 0 | 0 | 0 | 0 | 0 | 0 | 0 | 0 | 0 | 0 | 0 | 0 | 0 | 0 | 0 | 0 | 0 | 0 | 0 | 0 | 0 | 0 | 0 | 65 | Y0.95Ca0.05Ba2Cu2.95Zn0.05O6.89
0 | 0 | 0 | 0 | 0 | 0 | 0 | 6.81 | 0 | 0 | 0 | 0 | 0 | 0 | 0 | 0 | 0 | 0 | 0 | 0.1 | 0 | 0 | 0 | 0 | 0 | 0 | 0 | 0 | 2022-09-02 | 0.1 | 0 | 0 | 0 | 0 | 0 | 0 | 0 | 0 | 0.9 | 0 | 0 | 0 | 0 | 0 | 0 | 0 | 0 | 0 | 0 | 0 | 0 | 0 | 0 | 0 | 0 | 2 | 0 | 0 | 0 | 0 | 0 | 0 | 0 | 0 | 0 | 0 | 0 | 0 | 0 | 0 | 0 | 0 | 0 | 0 | 0 | 0 | 0 | 0 | 0 | 0 | 0 | 0 | 0 | 0 | 0 | 0 | 50 | Y0.9Ca0.1Ba2Cu2.9Zn0.1O6.81
0 | 0 | 0 | 0 | 0 | 0 | 0 | 6.85 | 0 | 0 | 0 | 0 | 0 | 0 | 0 | 0 | 0 | 0 | 0 | 0.15 | 0 | 0 | 0 | 0 | 0 | 0 | 0 | 0 | 2.85 | 0.15 | 0 | 0 | 0 | 0 | 0 | 0 | 0 | 0 | 0.85 | 0 | 0 | 0 | 0 | 0 | 0 | 0 | 0 | 0 | 0 | 0 | 0 | 0 | 0 | 0 | 0 | 2 | 0 | 0 | 0 | 0 | 0 | 0 | 0 | 0 | 0 | 0 | 0 | 0 | 0 | 0 | 0 | 0 | 0 | 0 | 0 | 0 | 0 | 0 | 0 | 0 | 0 | 0 | 0 | 0 | 0 | 0 | 43 | Y0.85Ca0.15Ba2Cu2.85Zn0.15O6.85
0 | 0 | 0 | 0 | 0 | 0 | 0 | 6.73 | 0 | 0 | 0 | 0 | 0 | 0 | 0 | 0 | 0 | 0 | 0 | 0.2 | 0 | 0 | 0 | 0 | 0 | 0 | 0 | 0 | 2022-08-02 | 0.2 | 0 | 0 | 0 | 0 | 0 | 0 | 0 | 0 | 0.8 | 0 | 0 | 0 | 0 | 0 | 0 | 0 | 0 | 0 | 0 | 0 | 0 | 0 | 0 | 0 | 0 | 2 | 0 | 0 | 0 | 0 | 0 | 0 | 0 | 0 | 0 | 0 | 0 | 0 | 0 | 0 | 0 | 0 | 0 | 0 | 0 | 0 | 0 | 0 | 0 | 0 | 0 | 0 | 0 | 0 | 0 | 0 | 43 | Y0.8Ca0.2Ba2Cu2.8Zn0.2O6.73
0 | 0 | 0 | 0 | 0 | 0 | 0 | 6.76 | 0 | 0 | 0 | 0 | 0 | 0 | 0 | 0 | 0 | 0 | 0 | 0.25 | 0 | 0 | 0 | 0 | 0 | 0 | 0 | 0 | 2.75 | 0.25 | 0 | 0 | 0 | 0 | 0 | 0 | 0 | 0 | 0.75 | 0 | 0 | 0 | 0 | 0 | 0 | 0 | 0 | 0 | 0 | 0 | 0 | 0 | 0 | 0 | 0 | 2 | 0 | 0 | 0 | 0 | 0 | 0 | 0 | 0 | 0 | 0 | 0 | 0 | 0 | 0 | 0 | 0 | 0 | 0 | 0 | 0 | 0 | 0 | 0 | 0 | 0 | 0 | 0 | 0 | 0 | 0 | 42 | Y0.75Ca0.25Ba2Cu2.75Zn0.25O6.76
0 | 0 | 0 | 0 | 0 | 0 | 0 | 7 | 0 | 0 | 0 | 0 | 0 | 0 | 0 | 0 | 0 | 0 | 0 | 0.3 | 0 | 0 | 0 | 0 | 0 | 0 | 0 | 0 | 2022-07-02 | 0.3 | 0 | 0 | 0 | 0 | 0 | 0 | 0 | 0 | 0.7 | 0 | 0 | 0 | 0 | 0 | 0 | 0 | 0 | 0 | 0 | 0 | 0 | 0 | 0 | 0 | 0 | 1 | 0 | 0 | 0 | 0 | 0 | 0 | 0 | 0 | 0 | 0 | 0 | 0 | 0 | 0 | 0 | 0 | 0 | 0 | 0 | 0 | 0 | 0 | 0 | 0 | 0 | 0 | 0 | 0 | 0 | 0 | 45 | Y0.7Ca0.3Ba1Cu2.7Zn0.3O7
0 | 0 | 0 | 0 | 0 | 1 | 0 | 9 | 0 | 0 | 0 | 0 | 0 | 0 | 0 | 0 | 0 | 0 | 0 | 0 | 0 | 0 | 0 | 0 | 0 | 0 | 0 | 0 | 2 | 0 | 0 | 0 | 0 | 0 | 0 | 0 | 0 | 4 | 0 | 0 | 0 | 0.5 | 0 | 0 | 0 | 0 | 0 | 0 | 0 | 0 | 0 | 0 | 0 | 0 | 0 | 0 | 0 | 0 | 0 | 0 | 0 | 0 | 0 | 0 | 0 | 0 | 0 | 0 | 0 | 0 | 0 | 0 | 0 | 0 | 0 | 0 | 0 | 0 | 0 | 0.5 | 0 | 0 | 0 | 0 | 0 | 0 | 74 | Hg0.5Mo0.5Sr4Cu2C1O9
0 | 0 | 0 | 0 | 0 | 1 | 0 | 9 | 0 | 0 | 0 | 0 | 0 | 0 | 0 | 0 | 0 | 0 | 0 | 0 | 0 | 0 | 0 | 0.6 | 0 | 0 | 0 | 0 | 2 | 0 | 0 | 0 | 0 | 0 | 0 | 0 | 0 | 4 | 0 | 0 | 0 | 0 | 0 | 0 | 0 | 0 | 0 | 0 | 0 | 0 | 0 | 0 | 0 | 0 | 0 | 0 | 0 | 0 | 0 | 0 | 0 | 0 | 0 | 0 | 0 | 0 | 0 | 0 | 0 | 0 | 0 | 0 | 0 | 0 | 0 | 0 | 0 | 0 | 0 | 0.4 | 0 | 0 | 0 | 0 | 0 | 0 | 37 | Hg0.4Cr0.6Sr4Cu2C1O9
0 | 0 | 0 | 0 | 0 | 0 | 0 | 7 | 0 | 0 | 0 | 0 | 0 | 0 | 0 | 0 | 0 | 0 | 0 | 0.4 | 0 | 0 | 0 | 0 | 0 | 0 | 0 | 0 | 2 | 0 | 1 | 0 | 0 | 0 | 0 | 0 | 0 | 2022-08-01 | 0.6 | 0 | 0 | 0 | 0 | 0 | 0 | 0 | 0 | 0 | 0 | 0 | 0 | 0 | 0 | 0 | 0 | 0.2 | 0 | 0 | 0 | 0 | 0 | 0 | 0 | 0 | 0 | 0 | 0 | 0 | 0 | 0 | 0 | 0 | 0 | 0 | 0 | 0 | 0 | 0 | 0 | 0 | 0 | 0 | 0 | 0 | 0 | 0 | 45 | Y0.6Ca0.4Sr1.8Ba0.2Cu2Ga1O7
0 | 0 | 0 | 0 | 0 | 0 | 0 | 7 | 0 | 0 | 0 | 0 | 0 | 0 | 0 | 0 | 0 | 0 | 0 | 0.4 | 0 | 0 | 0 | 0 | 0 | 0 | 0 | 0 | 2 | 0 | 1 | 0 | 0 | 0 | 0 | 0 | 0 | 2022-07-01 | 0.6 | 0 | 0 | 0 | 0 | 0 | 0 | 0 | 0 | 0 | 0 | 0 | 0 | 0 | 0 | 0 | 0 | 0.3 | 0 | 0 | 0 | 0 | 0 | 0 | 0 | 0 | 0 | 0 | 0 | 0 | 0 | 0 | 0 | 0 | 0 | 0 | 0 | 0 | 0 | 0 | 0 | 0 | 0 | 0 | 0 | 0 | 0 | 0 | 50 | Y0.6Ca0.4Sr1.7Ba0.3Cu2Ga1O7
0 | 0 | 0 | 0 | 0 | 0 | 0 | 7 | 0 | 0 | 0 | 0 | 0 | 0 | 0 | 0 | 0 | 0 | 0 | 0.4 | 0 | 0 | 0 | 0 | 0 | 0 | 0 | 0 | 2 | 0 | 1 | 0 | 0 | 0 | 0 | 0 | 0 | 2022-06-01 | 0.6 | 0 | 0 | 0 | 0 | 0 | 0 | 0 | 0 | 0 | 0 | 0 | 0 | 0 | 0 | 0 | 0 | 0.4 | 0 | 0 | 0 | 0 | 0 | 0 | 0 | 0 | 0 | 0 | 0 | 0 | 0 | 0 | 0 | 0 | 0 | 0 | 0 | 0 | 0 | 0 | 0 | 0 | 0 | 0 | 0 | 0 | 0 | 0 | 56 | Y0.6Ca0.4Sr1.6Ba0.4Cu2Ga1O7
0 | 0 | 0 | 0 | 0 | 0 | 0 | 7 | 0 | 0 | 0 | 0 | 0 | 0 | 0 | 0 | 0 | 0 | 0 | 0.4 | 0 | 0 | 0 | 0 | 0 | 0 | 0 | 0 | 2 | 0 | 1 | 0 | 0 | 0 | 0 | 0 | 0 | 2022-08-01 | 0.6 | 0 | 0 | 0 | 0 | 0 | 0 | 0 | 0 | 0 | 0 | 0 | 0 | 0 | 0 | 0 | 0 | 0.2 | 0 | 0 | 0 | 0 | 0 | 0 | 0 | 0 | 0 | 0 | 0 | 0 | 0 | 0 | 0 | 0 | 0 | 0 | 0 | 0 | 0 | 0 | 0 | 0 | 0 | 0 | 0 | 0 | 0 | 0 | 68 | Y0.6Ca0.4Sr1.8Ba0.2Cu2Ga1O7
0 | 0 | 0 | 0 | 0 | 0 | 0 | 7 | 0 | 0 | 0 | 0 | 0 | 0 | 0 | 0 | 0 | 0 | 0 | 0.35 | 0 | 0 | 0 | 0 | 0 | 0 | 0 | 0 | 2 | 0 | 1 | 0 | 0 | 0 | 0 | 0 | 0 | 2 | 0.65 | 0 | 0 | 0 | 0 | 0 | 0 | 0 | 0 | 0 | 0 | 0 | 0 | 0 | 0 | 0 | 0 | 0 | 0 | 0 | 0 | 0 | 0 | 0 | 0 | 0 | 0 | 0 | 0 | 0 | 0 | 0 | 0 | 0 | 0 | 0 | 0 | 0 | 0 | 0 | 0 | 0 | 0 | 0 | 0 | 0 | 0 | 0 | 27 | Y0.65Ca0.35Sr2Cu2Ga1O7
0 | 0 | 0 | 0 | 0 | 0 | 0 | 7 | 0 | 0 | 0 | 0 | 0 | 0 | 0 | 0 | 0 | 0 | 0 | 0.4 | 0 | 0 | 0 | 0 | 0 | 0 | 0 | 0 | 2 | 0 | 1 | 0 | 0 | 0 | 0 | 0 | 0 | 2 | 0.6 | 0 | 0 | 0 | 0 | 0 | 0 | 0 | 0 | 0 | 0 | 0 | 0 | 0 | 0 | 0 | 0 | 0 | 0 | 0 | 0 | 0 | 0 | 0 | 0 | 0 | 0 | 0 | 0 | 0 | 0 | 0 | 0 | 0 | 0 | 0 | 0 | 0 | 0 | 0 | 0 | 0 | 0 | 0 | 0 | 0 | 0 | 0 | 41 | Y0.6Ca0.4Sr2Cu2Ga1O7
0 | 0 | 0 | 0 | 0 | 60 | 0 | 0 | 0 | 0 | 0 | 0 | 0 | 0 | 0 | 0 | 0 | 0 | 0 | 0 | 0 | 0 | 0 | 0 | 0 | 0 | 0 | 0 | 0 | 0 | 0 | 0 | 0 | 0 | 0 | 0 | 0 | 0 | 0 | 0 | 0 | 0 | 0 | 0 | 0 | 0 | 0 | 0 | 0 | 0 | 0 | 0 | 0 | 0 | 0 | 6 | 0 | 0 | 0 | 0 | 0 | 0 | 0 | 0 | 0 | 0 | 0 | 0 | 0 | 0 | 0 | 0 | 0 | 0 | 0 | 0 | 0 | 0 | 0 | 0 | 0 | 0 | 0 | 0 | 0 | 0 | 7 | Ba6C60
0 | 0 | 0 | 0 | 0 | 0 | 0 | 7 | 0 | 0 | 0 | 0 | 0 | 0 | 0 | 0 | 0 | 0 | 0 | 0.2 | 0 | 0 | 0 | 0.2 | 0 | 0 | 0 | 0 | 2022-08-02 | 0 | 0 | 0 | 0 | 0 | 0 | 0 | 0 | 2022-05-01 | 0.8 | 0 | 0 | 0 | 0 | 0 | 0 | 0 | 0 | 0 | 0 | 0 | 0 | 0 | 0 | 0 | 0 | 0.5 | 0 | 0 | 0 | 0 | 0 | 0 | 0 | 0 | 0 | 0 | 0 | 0 | 0 | 0 | 0 | 0 | 0 | 0 | 0 | 0 | 0 | 0 | 0 | 0 | 0 | 0 | 0 | 0 | 0 | 0 | 28 | Y0.8Ca0.2Sr1.5Ba0.5Cu2.8Cr0.2O7
0 | 0 | 0 | 0 | 0 | 0 | 0 | 7 | 0 | 0 | 0 | 0 | 0 | 0 | 0 | 0 | 0 | 0 | 0 | 0.3 | 0 | 0 | 0 | 0.2 | 0 | 0 | 0 | 0 | 2022-08-02 | 0 | 0 | 0 | 0 | 0 | 0 | 0 | 0 | 2022-05-01 | 0.7 | 0 | 0 | 0 | 0 | 0 | 0 | 0 | 0 | 0 | 0 | 0 | 0 | 0 | 0 | 0 | 0 | 0.5 | 0 | 0 | 0 | 0 | 0 | 0 | 0 | 0 | 0 | 0 | 0 | 0 | 0 | 0 | 0 | 0 | 0 | 0 | 0 | 0 | 0 | 0 | 0 | 0 | 0 | 0 | 0 | 0 | 0 | 0 | 41 | Y0.7Ca0.3Sr1.5Ba0.5Cu2.8Cr0.2O7
0 | 0 | 0 | 0 | 0 | 0 | 0 | 7 | 0 | 0 | 0 | 0 | 0 | 0 | 0 | 0 | 0 | 0 | 0 | 0 | 0 | 0 | 0 | 0.2 | 0 | 0 | 0 | 0 | 2022-08-02 | 0 | 0 | 0 | 0 | 0 | 0 | 0 | 0 | 0 | 1 | 0 | 0 | 0 | 0 | 0 | 0 | 0 | 0 | 0 | 0 | 0 | 0 | 0 | 0 | 0 | 0 | 2 | 0 | 0 | 0 | 0 | 0 | 0 | 0 | 0 | 0 | 0 | 0 | 0 | 0 | 0 | 0 | 0 | 0 | 0 | 0 | 0 | 0 | 0 | 0 | 0 | 0 | 0 | 0 | 0 | 0 | 0 | 87.5 | Y1Ba2Cu2.8Cr0.2O7
0 | 0 | 0 | 0 | 0 | 0 | 0 | 7 | 0 | 0 | 0 | 0 | 0 | 0 | 0 | 0 | 0 | 0 | 0 | 0 | 0 | 0 | 0 | 0 | 0 | 0 | 0.21 | 0 | 2.79 | 0 | 0 | 0 | 0 | 0 | 0 | 0 | 0 | 0 | 1 | 0 | 0 | 0 | 0 | 0 | 0 | 0 | 0 | 0 | 0 | 0 | 0 | 0 | 0 | 0 | 0 | 2 | 0 | 0 | 0 | 0 | 0 | 0 | 0 | 0 | 0 | 0 | 0 | 0 | 0 | 0 | 0 | 0 | 0 | 0 | 0 | 0 | 0 | 0 | 0 | 0 | 0 | 0 | 0 | 0 | 0 | 0 | 22 | Y1Ba2Cu2.79Co0.21O7
0 | 0 | 0 | 0 | 0 | 0 | 0 | 7 | 0 | 0 | 0 | 0 | 0 | 0 | 0 | 0 | 0 | 0 | 0 | 0.2 | 0 | 0 | 0 | 0 | 0 | 0 | 0 | 0 | 2022-07-02 | 0 | 0.3 | 0 | 0 | 0 | 0 | 0 | 0 | 1 | 0.8 | 0 | 0 | 0 | 0 | 0 | 0 | 0 | 0 | 0 | 0 | 0 | 0 | 0 | 0 | 0 | 0 | 1 | 0 | 0 | 0 | 0 | 0 | 0 | 0 | 0 | 0 | 0 | 0 | 0 | 0 | 0 | 0 | 0 | 0 | 0 | 0 | 0 | 0 | 0 | 0 | 0 | 0 | 0 | 0 | 0 | 0 | 0 | 64 | Y0.8Ca0.2Sr1Ba1Cu2.7Ga0.3O7
0 | 0 | 0 | 0 | 0 | 0 | 0 | 7 | 0 | 0 | 0 | 0 | 0 | 0 | 0 | 0 | 0 | 0 | 0 | 0.2 | 0 | 0 | 0 | 0 | 0 | 0 | 0 | 0 | 2022-07-02 | 0 | 0.3 | 0 | 0 | 0 | 0 | 0 | 0 | 2022-06-01 | 0.8 | 0 | 0 | 0 | 0 | 0 | 0 | 0 | 0 | 0 | 0 | 0 | 0 | 0 | 0 | 0 | 0 | 0.4 | 0 | 0 | 0 | 0 | 0 | 0 | 0 | 0 | 0 | 0 | 0 | 0 | 0 | 0 | 0 | 0 | 0 | 0 | 0 | 0 | 0 | 0 | 0 | 0 | 0 | 0 | 0 | 0 | 0 | 0 | 53.9 | Y0.8Ca0.2Sr1.6Ba0.4Cu2.7Ga0.3O7
0 | 0 | 0 | 0 | 0 | 0 | 0 | 2022-02-04 | 0 | 0 | 0 | 0 | 0 | 0 | 0 | 0 | 0 | 0 | 0 | 0 | 0 | 0 | 0 | 0 | 0 | 0 | 0 | 0 | 1 | 0 | 0 | 0 | 0 | 0 | 0 | 0 | 0 | 0 | 0 | 0 | 0 | 0 | 0 | 0 | 0 | 0 | 0 | 0 | 0 | 0 | 0 | 0 | 0 | 0 | 0 | 2 | 0 | 0 | 0 | 0 | 0 | 0 | 0 | 0 | 0 | 0 | 0 | 0 | 0 | 0 | 0 | 0 | 0 | 0.1 | 0 | 0 | 0 | 0 | 0 | 0.9 | 0 | 0 | 0 | 0 | 0 | 0 | 89 | Hg0.9W0.1Ba2Cu1O4.2
0 | 0 | 0 | 0 | 0 | 0 | 0 | 2022-01-04 | 0 | 0 | 0 | 0 | 0 | 0 | 0 | 0 | 0 | 0 | 0 | 0 | 0 | 0 | 0 | 0.4 | 0 | 0 | 0 | 0 | 1 | 0 | 0 | 0 | 0 | 0 | 0 | 0 | 0 | 0 | 0 | 0 | 0 | 0 | 0 | 0 | 0 | 0 | 0 | 0 | 0 | 0 | 0 | 0 | 0 | 0 | 0 | 2 | 0 | 0 | 0 | 0 | 0 | 0 | 0 | 0 | 0 | 0 | 0 | 0 | 0 | 0 | 0 | 0 | 0 | 0 | 0 | 0 | 0 | 0 | 0 | 0.6 | 0 | 0 | 0 | 0 | 0 | 0 | 70 | Hg0.6Cr0.4Ba2Cu1O4.1
0 | 0 | 0 | 0 | 0 | 0 | 0 | 2022-04-04 | 0 | 0 | 0 | 0 | 0 | 0 | 0 | 0 | 0 | 0 | 0 | 0 | 0 | 0 | 0 | 0 | 0 | 0 | 0 | 0 | 1 | 0 | 0 | 0 | 0 | 0 | 0 | 0 | 0 | 0 | 0 | 0 | 0 | 0.2 | 0 | 0 | 0 | 0 | 0 | 0 | 0 | 0 | 0 | 0 | 0 | 0 | 0 | 2 | 0 | 0 | 0 | 0 | 0 | 0 | 0 | 0 | 0 | 0 | 0 | 0 | 0 | 0 | 0 | 0 | 0 | 0 | 0 | 0 | 0 | 0 | 0 | 0.8 | 0 | 0 | 0 | 0 | 0 | 0 | 74 | Hg0.8Mo0.2Ba2Cu1O4.4
0 | 0 | 0 | 0 | 0 | 0 | 0 | 2022-02-04 | 0 | 0 | 0 | 0 | 0 | 0 | 0 | 0 | 0 | 0 | 0 | 0 | 0 | 0 | 0 | 0 | 0 | 0 | 0 | 0 | 1 | 0 | 0 | 0 | 0 | 0 | 0 | 0 | 0 | 0 | 0 | 0 | 0 | 0.1 | 0 | 0 | 0 | 0 | 0 | 0 | 0 | 0 | 0 | 0 | 0 | 0 | 0 | 2 | 0 | 0 | 0 | 0 | 0 | 0 | 0 | 0 | 0 | 0 | 0 | 0 | 0 | 0 | 0 | 0 | 0 | 0 | 0 | 0 | 0 | 0 | 0 | 0.9 | 0 | 0 | 0 | 0 | 0 | 0 | 75 | Hg0.9Mo0.1Ba2Cu1O4.2
0 | 0 | 0 | 0 | 0 | 0 | 0 | 2022-04-04 | 0 | 0 | 0 | 0 | 0 | 0 | 0 | 0 | 0 | 0 | 0 | 0 | 0 | 0 | 0 | 0 | 0 | 0 | 0 | 0 | 1 | 0 | 0 | 0 | 0 | 0 | 0 | 0 | 0 | 0 | 0 | 0 | 0 | 0 | 0 | 0 | 0 | 0 | 0 | 0 | 0 | 0 | 0 | 0 | 0 | 0 | 0 | 2 | 0 | 0 | 0 | 0 | 0 | 0 | 0 | 0 | 0 | 0 | 0 | 0 | 0 | 0 | 0 | 0 | 0 | 0.2 | 0 | 0 | 0 | 0 | 0 | 0.8 | 0 | 0 | 0 | 0 | 0 | 0 | 45 | Hg0.8W0.2Ba2Cu1O4.4
0 | 0 | 0 | 0 | 0 | 0 | 0 | 4 | 0 | 0 | 0 | 0 | 0 | 0 | 0 | 0 | 0 | 0 | 0 | 0 | 0 | 0 | 0 | 0 | 0 | 0 | 0 | 0 | 1 | 0 | 0 | 0 | 0 | 0 | 0 | 0 | 0 | 0 | 0 | 0 | 0 | 0 | 0 | 0 | 0 | 0 | 0 | 0 | 0 | 0 | 0 | 0 | 0 | 0 | 0 | 2 | 0 | 0 | 0 | 0 | 0 | 0 | 0 | 0 | 0 | 0 | 0 | 0 | 0 | 0 | 0 | 0 | 0 | 0 | 0 | 0 | 0 | 0 | 0 | 0.9 | 0 | 0 | 0 | 0 | 0 | 0 | 91 | Hg0.9Ba2Cu1O4
0 | 0 | 0 | 0 | 0 | 0 | 0 | 2022-03-04 | 0 | 0 | 0 | 0 | 0 | 0 | 0 | 0 | 0 | 0 | 0 | 0 | 0 | 0 | 0.2 | 0 | 0 | 0 | 0 | 0 | 1 | 0 | 0 | 0 | 0 | 0 | 0 | 0 | 0 | 0 | 0 | 0 | 0 | 0 | 0 | 0 | 0 | 0 | 0 | 0 | 0 | 0 | 0 | 0 | 0 | 0 | 0 | 2 | 0 | 0 | 0 | 0 | 0 | 0 | 0 | 0 | 0 | 0 | 0 | 0 | 0 | 0 | 0 | 0 | 0 | 0 | 0 | 0 | 0 | 0 | 0 | 0.8 | 0 | 0 | 0 | 0 | 0 | 0 | 96 | Hg0.8V0.2Ba2Cu1O4.3
0 | 0 | 0 | 0 | 0 | 0 | 0 | 6 | 0 | 0 | 0 | 0 | 0 | 0 | 0 | 0 | 0 | 0 | 0 | 1 | 0 | 0 | 0 | 0 | 0 | 0 | 0 | 0 | 2 | 0 | 0 | 0 | 0 | 0 | 0 | 0 | 0 | 0 | 0 | 0 | 0 | 0 | 0 | 0 | 0 | 0 | 0 | 0 | 0 | 0 | 0 | 0 | 0 | 0 | 0 | 2 | 0 | 0 | 0 | 0 | 0 | 0 | 0 | 0 | 0 | 0 | 0 | 0 | 0 | 0 | 0 | 0 | 0 | 0 | 0 | 0 | 0 | 0 | 0 | 1 | 0 | 0 | 0 | 0 | 0 | 0 | 117 | Hg1Ba2Ca1Cu2O6
0 | 0 | 0 | 0 | 0 | 0 | 0 | 2022-03-06 | 0 | 0 | 0 | 0 | 0 | 0 | 0 | 0 | 0 | 0 | 0 | 1 | 0 | 0 | 0.2 | 0 | 0 | 0 | 0 | 0 | 2 | 0 | 0 | 0 | 0 | 0 | 0 | 0 | 0 | 0 | 0 | 0 | 0 | 0 | 0 | 0 | 0 | 0 | 0 | 0 | 0 | 0 | 0 | 0 | 0 | 0 | 0 | 2 | 0 | 0 | 0 | 0 | 0 | 0 | 0 | 0 | 0 | 0 | 0 | 0 | 0 | 0 | 0 | 0 | 0 | 0 | 0 | 0 | 0 | 0 | 0 | 0.8 | 0 | 0 | 0 | 0 | 0 | 0 | 119 | Hg0.8V0.2Ba2Ca1Cu2O6.3
0 | 0 | 0 | 0 | 0 | 0 | 0 | 2022-03-06 | 0 | 0 | 0 | 0 | 0 | 0 | 0 | 0 | 0 | 0 | 0 | 1 | 0 | 0 | 0.2 | 0 | 0 | 0 | 0 | 0 | 2 | 0 | 0 | 0 | 0 | 0 | 0 | 0 | 0 | 0 | 0 | 0 | 0 | 0 | 0 | 0 | 0 | 0 | 0 | 0 | 0 | 0 | 0 | 0 | 0 | 0 | 0 | 2 | 0 | 0 | 0 | 0 | 0 | 0 | 0 | 0 | 0 | 0 | 0 | 0 | 0 | 0 | 0 | 0 | 0 | 0 | 0 | 0 | 0 | 0 | 0 | 0.8 | 0 | 0 | 0 | 0 | 0 | 0 | 128 | Hg0.8V0.2Ba2Ca1Cu2O6.3
0 | 0 | 0 | 0 | 0 | 0 | 0 | 2022-04-06 | 0 | 0 | 0 | 0 | 0 | 0 | 0 | 0 | 0 | 0 | 0 | 1 | 0 | 0 | 0 | 0 | 0 | 0 | 0 | 0 | 2 | 0 | 0 | 0 | 0 | 0 | 0 | 0 | 0 | 0 | 0 | 0 | 0 | 0.2 | 0 | 0 | 0 | 0 | 0 | 0 | 0 | 0 | 0 | 0 | 0 | 0 | 0 | 2 | 0 | 0 | 0 | 0 | 0 | 0 | 0 | 0 | 0 | 0 | 0 | 0 | 0 | 0 | 0 | 0 | 0 | 0 | 0 | 0 | 0 | 0 | 0 | 0.8 | 0 | 0 | 0 | 0 | 0 | 0 | 127 | Hg0.8Mo0.2Ba2Ca1Cu2O6.4
0 | 0 | 0 | 0 | 0 | 0 | 0 | 2022-04-06 | 0 | 0 | 0 | 0 | 0 | 0 | 0 | 0 | 0 | 0 | 0 | 1 | 0 | 0 | 0 | 0 | 0 | 0 | 0 | 0 | 2 | 0 | 0 | 0 | 0 | 0 | 0 | 0 | 0 | 0 | 0 | 0 | 0 | 0 | 0 | 0 | 0 | 0 | 0 | 0 | 0 | 0 | 0 | 0 | 0 | 0 | 0 | 2 | 0 | 0 | 0 | 0 | 0 | 0 | 0 | 0 | 0 | 0 | 0 | 0 | 0 | 0 | 0 | 0 | 0 | 0.2 | 0 | 0 | 0 | 0 | 0 | 0.8 | 0 | 0 | 0 | 0 | 0 | 0 | 118 | Hg0.8W0.2Ba2Ca1Cu2O6.4
0 | 0 | 0 | 0 | 0 | 0 | 0 | 2022-02-06 | 0 | 0 | 0 | 0 | 0 | 0 | 0 | 0 | 0 | 0 | 0 | 1 | 0 | 0 | 0 | 0 | 0 | 0 | 0 | 0 | 2 | 0 | 0 | 0 | 0 | 0 | 0 | 0 | 0 | 0 | 0 | 0 | 0 | 0 | 0 | 0 | 0 | 0 | 0 | 0 | 0 | 0 | 0 | 0 | 0 | 0 | 0 | 2 | 0 | 0 | 0 | 0 | 0 | 0 | 0 | 0 | 0 | 0 | 0 | 0 | 0 | 0 | 0 | 0 | 0 | 0.1 | 0 | 0 | 0 | 0 | 0 | 0.9 | 0 | 0 | 0 | 0 | 0 | 0 | 118 | Hg0.9W0.1Ba2Ca1Cu2O6.2
0 | 0 | 0 | 0 | 0 | 0 | 0 | 2022-02-06 | 0 | 0 | 0 | 0 | 0 | 0 | 0 | 0 | 0 | 0 | 0 | 1 | 0 | 0.2 | 0 | 0 | 0 | 0 | 0 | 0 | 2 | 0 | 0 | 0 | 0 | 0 | 0 | 0 | 0 | 0 | 0 | 0 | 0 | 0 | 0 | 0 | 0 | 0 | 0 | 0 | 0 | 0 | 0 | 0 | 0 | 0 | 0 | 2 | 0 | 0 | 0 | 0 | 0 | 0 | 0 | 0 | 0 | 0 | 0 | 0 | 0 | 0 | 0 | 0 | 0 | 0 | 0 | 0 | 0 | 0 | 0 | 0.8 | 0 | 0 | 0 | 0 | 0 | 0 | 127 | Hg0.8Ti0.2Ba2Ca1Cu2O6.2
0 | 0 | 0 | 0 | 0 | 0 | 0 | 2022-01-06 | 0 | 0 | 0 | 0 | 0 | 0 | 0 | 0 | 0 | 0 | 0 | 1 | 0 | 0 | 0 | 0.2 | 0 | 0 | 0 | 0 | 2 | 0 | 0 | 0 | 0 | 0 | 0 | 0 | 0 | 0 | 0 | 0 | 0 | 0 | 0 | 0 | 0 | 0 | 0 | 0 | 0 | 0 | 0 | 0 | 0 | 0 | 0 | 2 | 0 | 0 | 0 | 0 | 0 | 0 | 0 | 0 | 0 | 0 | 0 | 0 | 0 | 0 | 0 | 0 | 0 | 0 | 0 | 0 | 0 | 0 | 0 | 0.8 | 0 | 0 | 0 | 0 | 0 | 0 | 110 | Hg0.8Cr0.2Ba2Ca1Cu2O6.1
0 | 0 | 0 | 0 | 0 | 0 | 0 | 2022-01-06 | 0 | 0 | 0 | 0 | 0 | 0 | 0 | 0 | 0 | 0 | 0 | 1 | 0 | 0 | 0 | 0.2 | 0 | 0 | 0 | 0 | 2 | 0 | 0 | 0 | 0 | 0 | 0 | 0 | 0 | 0 | 0 | 0 | 0 | 0 | 0 | 0 | 0 | 0 | 0 | 0 | 0 | 0 | 0 | 0 | 0 | 0 | 0 | 2 | 0 | 0 | 0 | 0 | 0 | 0 | 0 | 0 | 0 | 0 | 0 | 0 | 0 | 0 | 0 | 0 | 0 | 0 | 0 | 0 | 0 | 0 | 0 | 0.8 | 0 | 0 | 0 | 0 | 0 | 0 | 115 | Hg0.8Cr0.2Ba2Ca1Cu2O6.1
0 | 0 | 0 | 0 | 0 | 0 | 0 | 6 | 0 | 0 | 0 | 0 | 0 | 0 | 0 | 0 | 0 | 0 | 0 | 1 | 0 | 0 | 0 | 0 | 0 | 0 | 0 | 0 | 2 | 0 | 0 | 0 | 0 | 0 | 0 | 0 | 0 | 0 | 0 | 0 | 0 | 0 | 0 | 0 | 0 | 0 | 0 | 0 | 0 | 0 | 0 | 0 | 0 | 0 | 0 | 2 | 0 | 0 | 0 | 0 | 0 | 0 | 0 | 0 | 0 | 0 | 0 | 0 | 0 | 0 | 0 | 0 | 0 | 0 | 0 | 0 | 0 | 0 | 0 | 1 | 0 | 0 | 0 | 0 | 0 | 0 | 105 | Hg1Ba2Ca1Cu2O6
0 | 0 | 0 | 0 | 0 | 0 | 0 | 6 | 0 | 0 | 0 | 0 | 0 | 0 | 0 | 0 | 0 | 0 | 0 | 1 | 0 | 0 | 0 | 0 | 0 | 0 | 0 | 0 | 2 | 0 | 0 | 0 | 0 | 0 | 0 | 0 | 0 | 0 | 0 | 0 | 0 | 0 | 0 | 0 | 0 | 0 | 0 | 0 | 0 | 0 | 0 | 0 | 0 | 0 | 0 | 2 | 0 | 0 | 0 | 0 | 0 | 0 | 0 | 0 | 0 | 0 | 0 | 0 | 0 | 0 | 0 | 0 | 0 | 0 | 0 | 0 | 0 | 0 | 0 | 1 | 0 | 0 | 0 | 0 | 0 | 0 | 134 | Hg1Ba2Ca1Cu2O6
0 | 0 | 0 | 0 | 0 | 0 | 0 | 2022-03-08 | 0 | 0 | 0 | 0 | 0 | 0 | 0 | 0 | 0 | 0 | 0 | 2 | 0 | 0 | 0.2 | 0 | 0 | 0 | 0 | 0 | 3 | 0 | 0 | 0 | 0 | 0 | 0 | 0 | 0 | 0 | 0 | 0 | 0 | 0 | 0 | 0 | 0 | 0 | 0 | 0 | 0 | 0 | 0 | 0 | 0 | 0 | 0 | 2 | 0 | 0 | 0 | 0 | 0 | 0 | 0 | 0 | 0 | 0 | 0 | 0 | 0 | 0 | 0 | 0 | 0 | 0 | 0 | 0 | 0 | 0 | 0 | 0.8 | 0 | 0 | 0 | 0 | 0 | 0 | 120 | Hg0.8V0.2Ba2Ca2Cu3O8.3
0 | 0 | 0 | 0 | 0 | 0 | 0 | 2022-03-08 | 0 | 0 | 0 | 0 | 0 | 0 | 0 | 0 | 0 | 0 | 0 | 2 | 0 | 0 | 0.2 | 0 | 0 | 0 | 0 | 0 | 3 | 0 | 0 | 0 | 0 | 0 | 0 | 0 | 0 | 0 | 0 | 0 | 0 | 0 | 0 | 0 | 0 | 0 | 0 | 0 | 0 | 0 | 0 | 0 | 0 | 0 | 0 | 2 | 0 | 0 | 0 | 0 | 0 | 0 | 0 | 0 | 0 | 0 | 0 | 0 | 0 | 0 | 0 | 0 | 0 | 0 | 0 | 0 | 0 | 0 | 0 | 0.8 | 0 | 0 | 0 | 0 | 0 | 0 | 127 | Hg0.8V0.2Ba2Ca2Cu3O8.3
0 | 0 | 0 | 0 | 0 | 0 | 0 | 2022-04-08 | 0 | 0 | 0 | 0 | 0 | 0 | 0 | 0 | 0 | 0 | 0 | 2 | 0 | 0 | 0 | 0 | 0 | 0 | 0 | 0 | 3 | 0 | 0 | 0 | 0 | 0 | 0 | 0 | 0 | 0 | 0 | 0 | 0 | 0.2 | 0 | 0 | 0 | 0 | 0 | 0 | 0 | 0 | 0 | 0 | 0 | 0 | 0 | 2 | 0 | 0 | 0 | 0 | 0 | 0 | 0 | 0 | 0 | 0 | 0 | 0 | 0 | 0 | 0 | 0 | 0 | 0 | 0 | 0 | 0 | 0 | 0 | 0.8 | 0 | 0 | 0 | 0 | 0 | 0 | 129 | Hg0.8Mo0.2Ba2Ca2Cu3O8.4
0 | 0 | 0 | 0 | 0 | 0 | 0 | 2022-04-08 | 0 | 0 | 0 | 0 | 0 | 0 | 0 | 0 | 0 | 0 | 0 | 2 | 0 | 0 | 0 | 0 | 0 | 0 | 0 | 0 | 3 | 0 | 0 | 0 | 0 | 0 | 0 | 0 | 0 | 0 | 0 | 0 | 0 | 0.2 | 0 | 0 | 0 | 0 | 0 | 0 | 0 | 0 | 0 | 0 | 0 | 0 | 0 | 2 | 0 | 0 | 0 | 0 | 0 | 0 | 0 | 0 | 0 | 0 | 0 | 0 | 0 | 0 | 0 | 0 | 0 | 0 | 0 | 0 | 0 | 0 | 0 | 0.8 | 0 | 0 | 0 | 0 | 0 | 0 | 134 | Hg0.8Mo0.2Ba2Ca2Cu3O8.4
0 | 0 | 0 | 0 | 0 | 0 | 0 | 2022-04-08 | 0 | 0 | 0 | 0 | 0 | 0 | 0 | 0 | 0 | 0 | 0 | 2 | 0 | 0.4 | 0 | 0 | 0 | 0 | 0 | 0 | 3 | 0 | 0 | 0 | 0 | 0 | 0 | 0 | 0 | 0 | 0 | 0 | 0 | 0 | 0 | 0 | 0 | 0 | 0 | 0 | 0 | 0 | 0 | 0 | 0 | 0 | 0 | 2 | 0 | 0 | 0 | 0 | 0 | 0 | 0 | 0 | 0 | 0 | 0 | 0 | 0 | 0 | 0 | 0 | 0 | 0 | 0 | 0 | 0 | 0 | 0 | 0.6 | 0 | 0 | 0 | 0 | 0 | 0 | 128 | Hg0.6Ti0.4Ba2Ca2Cu3O8.4
0 | 0 | 0 | 0 | 0 | 0 | 0 | 2022-04-08 | 0 | 0 | 0 | 0 | 0 | 0 | 0 | 0 | 0 | 0 | 0 | 2 | 0 | 0.4 | 0 | 0 | 0 | 0 | 0 | 0 | 3 | 0 | 0 | 0 | 0 | 0 | 0 | 0 | 0 | 0 | 0 | 0 | 0 | 0 | 0 | 0 | 0 | 0 | 0 | 0 | 0 | 0 | 0 | 0 | 0 | 0 | 0 | 2 | 0 | 0 | 0 | 0 | 0 | 0 | 0 | 0 | 0 | 0 | 0 | 0 | 0 | 0 | 0 | 0 | 0 | 0 | 0 | 0 | 0 | 0 | 0 | 0.6 | 0 | 0 | 0 | 0 | 0 | 0 | 134 | Hg0.6Ti0.4Ba2Ca2Cu3O8.4
0 | 0 | 0 | 0 | 0 | 0 | 0 | 2022-01-08 | 0 | 0 | 0 | 0 | 0 | 0 | 0 | 0 | 0 | 0 | 0 | 2 | 0 | 0 | 0 | 0.2 | 0 | 0 | 0 | 0 | 3 | 0 | 0 | 0 | 0 | 0 | 0 | 0 | 0 | 0 | 0 | 0 | 0 | 0 | 0 | 0 | 0 | 0 | 0 | 0 | 0 | 0 | 0 | 0 | 0 | 0 | 0 | 2 | 0 | 0 | 0 | 0 | 0 | 0 | 0 | 0 | 0 | 0 | 0 | 0 | 0 | 0 | 0 | 0 | 0 | 0 | 0 | 0 | 0 | 0 | 0 | 0.8 | 0 | 0 | 0 | 0 | 0 | 0 | 95 | Hg0.8Cr0.2Ba2Ca2Cu3O8.1
0 | 0 | 0 | 0 | 0 | 0 | 0 | 2022-01-08 | 0 | 0 | 0 | 0 | 0 | 0 | 0 | 0 | 0 | 0 | 0 | 2 | 0 | 0 | 0 | 0.2 | 0 | 0 | 0 | 0 | 3 | 0 | 0 | 0 | 0 | 0 | 0 | 0 | 0 | 0 | 0 | 0 | 0 | 0 | 0 | 0 | 0 | 0 | 0 | 0 | 0 | 0 | 0 | 0 | 0 | 0 | 0 | 2 | 0 | 0 | 0 | 0 | 0 | 0 | 0 | 0 | 0 | 0 | 0 | 0 | 0 | 0 | 0 | 0 | 0 | 0 | 0 | 0 | 0 | 0 | 0 | 0.8 | 0 | 0 | 0 | 0 | 0 | 0 | 110 | Hg0.8Cr0.2Ba2Ca2Cu3O8.1
0 | 0 | 0 | 0 | 0 | 0 | 0 | 8 | 0 | 0 | 0 | 0 | 0 | 0 | 0 | 0 | 0 | 0 | 0 | 0.1 | 0 | 0 | 0 | 0 | 0 | 0 | 0 | 0 | 4 | 0 | 0 | 0 | 0 | 0 | 0 | 0 | 0 | 0 | 0.95 | 0 | 0 | 0 | 0 | 0 | 0 | 0 | 0 | 0 | 0 | 0 | 0 | 0 | 0 | 0 | 0 | 1.95 | 0 | 0 | 0 | 0 | 0 | 0 | 0 | 0 | 0 | 0 | 0 | 0 | 0 | 0 | 0 | 0 | 0 | 0 | 0 | 0 | 0 | 0 | 0 | 0 | 0 | 0 | 0 | 0 | 0 | 0 | 80 | Y0.95Ba1.95Ca0.1Cu4O8
0 | 0 | 0 | 0 | 0 | 0 | 0 | 8 | 0 | 0 | 0 | 0 | 0 | 0 | 0 | 0 | 0 | 0 | 0 | 0.1 | 0 | 0 | 0 | 0 | 0 | 0 | 0 | 0 | 4 | 0 | 0 | 0 | 0 | 0 | 0 | 0 | 0 | 0 | 0 | 0 | 0 | 0 | 0 | 0 | 0 | 0 | 0 | 0 | 0 | 0 | 0 | 0 | 0 | 0 | 0 | 1.95 | 0 | 0 | 0 | 0 | 0 | 0 | 0 | 0.95 | 0 | 0 | 0 | 0 | 0 | 0 | 0 | 0 | 0 | 0 | 0 | 0 | 0 | 0 | 0 | 0 | 0 | 0 | 0 | 0 | 0 | 0 | 80 | Gd0.95Ba1.95Ca0.1Cu4O8
0 | 0 | 0 | 0 | 0 | 0 | 0 | 4 | 0 | 0 | 0 | 0 | 0 | 0 | 0 | 0 | 0 | 0 | 0 | 0 | 0 | 0 | 0 | 0 | 0 | 0 | 0 | 0 | 1 | 0 | 0 | 0 | 0 | 0 | 0 | 0 | 0 | 0 | 0 | 0 | 0 | 0 | 0 | 0 | 0 | 0 | 0 | 0 | 0 | 0 | 0 | 0 | 0 | 0 | 0 | 2 | 0 | 0 | 0 | 0 | 0 | 0 | 0 | 0 | 0 | 0 | 0 | 0 | 0 | 0 | 0 | 0 | 0 | 0 | 0 | 0 | 0 | 0 | 0 | 1 | 0 | 0 | 0 | 0 | 0 | 0 | 90 | Hg1Ba2Cu1O4
0 | 0 | 0 | 0 | 0 | 0 | 0 | 4 | 0 | 0 | 0 | 0 | 0 | 0 | 0 | 0 | 0 | 0 | 0 | 0 | 0 | 0 | 0 | 0 | 0 | 0 | 0 | 0 | 1 | 0 | 0 | 0 | 0 | 0 | 0 | 0 | 0 | 0 | 0 | 0 | 0 | 0 | 0 | 0 | 0 | 0 | 0 | 0 | 0 | 0 | 0 | 0 | 0 | 0 | 0 | 2 | 0 | 0 | 0 | 0 | 0 | 0 | 0 | 0 | 0 | 0 | 0 | 0 | 0 | 0 | 0 | 0 | 0 | 0 | 0 | 0 | 0 | 0 | 0 | 0.9 | 0 | 0 | 0 | 0 | 0 | 0 | 73 | Hg0.9Ba2Cu1O4
0 | 0 | 0 | 0 | 0 | 0 | 0 | 2022-02-04 | 0 | 0 | 0 | 0 | 0 | 0 | 0 | 0 | 0 | 0 | 0 | 0 | 0 | 0 | 0 | 0 | 0 | 0 | 0 | 0 | 1 | 0 | 0 | 0 | 0 | 0 | 0 | 0 | 0 | 0 | 0 | 0 | 0 | 0 | 0 | 0 | 0 | 0 | 0 | 0 | 0 | 0 | 0 | 0 | 0 | 0 | 0 | 2 | 0 | 0 | 0 | 0 | 0 | 0 | 0 | 0 | 0 | 0 | 0 | 0 | 0 | 0 | 0 | 0 | 0 | 0 | 0 | 0 | 0 | 0 | 0 | 0.8 | 0 | 0 | 0.2 | 0 | 0 | 0 | 85 | Hg0.8Bi0.2Ba2Cu1O4.2
0 | 0 | 0 | 0 | 0 | 0 | 0 | 2022-02-08 | 0 | 0 | 0 | 0 | 0 | 0 | 0 | 0 | 0 | 0 | 0 | 2 | 0 | 0 | 0 | 0 | 0 | 0 | 0 | 0 | 3 | 0 | 0 | 0 | 0 | 0 | 0 | 0 | 0 | 0 | 0 | 0 | 0 | 0 | 0 | 0 | 0 | 0 | 0 | 0 | 0 | 0 | 0 | 0 | 0 | 0 | 0 | 2 | 0 | 0 | 0 | 0 | 0 | 0 | 0 | 0 | 0 | 0 | 0 | 0 | 0 | 0 | 0 | 0 | 0 | 0 | 0 | 0 | 0 | 0 | 0 | 0.8 | 0 | 0 | 0.2 | 0 | 0 | 0 | 130 | Hg0.8Bi0.2Ba2Ca2Cu3O8.2
0 | 0 | 0 | 0 | 0 | 0 | 0 | 7 | 0 | 0 | 0 | 0 | 0 | 0 | 0 | 0 | 0 | 0 | 0 | 0 | 0 | 0 | 0 | 0 | 0 | 0 | 0 | 0 | 3 | 0 | 0 | 0 | 0 | 0 | 0 | 0 | 0 | 0 | 1 | 0 | 0 | 0 | 0 | 0 | 0 | 0 | 0 | 0 | 0 | 0 | 0 | 0 | 0 | 0 | 0 | 2 | 0 | 0 | 0 | 0 | 0 | 0 | 0 | 0 | 0 | 0 | 0 | 0 | 0 | 0 | 0 | 0 | 0 | 0 | 0 | 0 | 0 | 0 | 0 | 0 | 0 | 0 | 0 | 0 | 0 | 0 | 92.03 | Y1Ba2Cu3O7
0 | 0 | 0 | 0 | 0 | 0 | 0 | 7 | 0 | 0 | 0 | 0 | 0 | 0 | 0 | 0 | 0 | 0 | 0 | 0 | 0 | 0 | 0 | 0 | 0 | 0 | 0 | 0 | 3 | 0 | 0 | 0 | 0 | 0 | 0 | 0 | 0 | 0 | 1 | 0 | 0 | 0 | 0 | 0 | 0 | 0 | 0 | 0 | 0 | 0 | 0 | 0 | 0 | 0 | 0 | 2 | 0 | 0 | 0 | 0 | 0 | 0 | 0 | 0 | 0 | 0 | 0 | 0 | 0 | 0 | 0 | 0 | 0 | 0 | 0 | 0 | 0 | 0 | 0 | 0 | 0 | 0 | 0 | 0 | 0 | 0 | 92.83 | Y1Ba2Cu3O7
0 | 0 | 0 | 0 | 0 | 0 | 0 | 1 | 0 | 0 | 0 | 0 | 0 | 0 | 0 | 0 | 0 | 0 | 0 | 2 | 0 | 0 | 0 | 0 | 0 | 0 | 0 | 0 | 3 | 0 | 0 | 0 | 0 | 0 | 0 | 0 | 0 | 2 | 0 | 0 | 0 | 0.05 | 0 | 0 | 0 | 0 | 0 | 0 | 0 | 0 | 0 | 0 | 0 | 0 | 0 | 0 | 0 | 0 | 0 | 0 | 0 | 0 | 0 | 0 | 0 | 0 | 0 | 0 | 0 | 0 | 0 | 0 | 0 | 0 | 0 | 0 | 0 | 0 | 0 | 0.95 | 0 | 0 | 0 | 0 | 0 | 0 | 106 | Hg0.95Mo0.05Sr2Ca2Cu3O
0 | 0 | 0 | 0 | 0 | 0 | 0 | 1 | 0 | 0 | 0 | 0 | 0 | 0 | 0 | 0 | 0 | 0 | 0 | 2 | 0 | 0 | 0 | 0 | 0 | 0 | 0 | 0 | 3 | 0 | 0 | 0 | 0 | 0 | 0 | 0 | 0 | 2 | 0 | 0 | 0 | 0.05 | 0 | 0 | 0 | 0 | 0 | 0 | 0 | 0 | 0 | 0 | 0 | 0 | 0 | 0 | 0 | 0 | 0 | 0 | 0 | 0 | 0 | 0 | 0 | 0 | 0 | 0 | 0 | 0 | 0 | 0 | 0 | 0 | 0 | 0 | 0 | 0 | 0 | 0.75 | 0 | 0 | 0 | 0 | 0 | 0 | 106 | Hg0.75Mo0.05Sr2Ca2Cu3O
0 | 0 | 0 | 0 | 0 | 0 | 0 | 8 | 0 | 0 | 0 | 0 | 0 | 0 | 0 | 0 | 0 | 0 | 0 | 2 | 0 | 0 | 0 | 0 | 0 | 0 | 0 | 0 | 3 | 0 | 0 | 0 | 0 | 0 | 0 | 0 | 0 | 1 | 0 | 0 | 0 | 0 | 0 | 0 | 0 | 0 | 0 | 0 | 0 | 0 | 0 | 0 | 0 | 0 | 0 | 2 | 0 | 0 | 0 | 0 | 0 | 0 | 0 | 0 | 0 | 0 | 0 | 0 | 0 | 0 | 0 | 0 | 0 | 0 | 0 | 0 | 0 | 0 | 0 | 0.75 | 0 | 0 | 0 | 0 | 0 | 0 | 133.5 | Hg0.75SrBa2Ca2Cu3O8
0 | 0 | 0 | 0 | 0 | 0 | 0 | 8 | 0 | 0 | 0 | 0 | 0 | 0 | 0 | 0 | 0 | 0 | 0 | 2 | 0 | 0 | 0 | 0 | 0 | 0 | 0 | 0 | 3 | 0 | 0 | 0 | 0 | 0 | 0 | 0 | 0 | 0.5 | 0 | 0 | 0 | 0 | 0 | 0 | 0 | 0 | 0 | 0 | 0 | 0 | 0 | 0 | 0 | 0 | 0 | 2022-05-01 | 0 | 0 | 0 | 0 | 0 | 0 | 0 | 0 | 0 | 0 | 0 | 0 | 0 | 0 | 0 | 0 | 0 | 0 | 0 | 0 | 0 | 0 | 0 | 0.75 | 0 | 0 | 0 | 0 | 0 | 0 | 126.2 | Hg0.75Sr0.5Ba1.5Ca2Cu3O8
0 | 0 | 0 | 0 | 0 | 0 | 0 | 8 | 0 | 0 | 0 | 0 | 0 | 0 | 0 | 0 | 0 | 0 | 0 | 2 | 0 | 0 | 0 | 0 | 0 | 0 | 0 | 0 | 3 | 0 | 0 | 0 | 0 | 0 | 0 | 0 | 0 | 1 | 0 | 0 | 0 | 0 | 0 | 0 | 0 | 0 | 0 | 0 | 0 | 0 | 0 | 0 | 0 | 0 | 0 | 1 | 0 | 0 | 0 | 0 | 0 | 0 | 0 | 0 | 0 | 0 | 0 | 0 | 0 | 0 | 0 | 0 | 0 | 0 | 0 | 0 | 0 | 0 | 0 | 0.75 | 0 | 0 | 0 | 0 | 0 | 0 | 122 | Hg0.75Sr1Ba1Ca2Cu3O8
0 | 0 | 0 | 0 | 0 | 0 | 0 | 1 | 0 | 0 | 0 | 0 | 0 | 0 | 0 | 0 | 0 | 0 | 0 | 2 | 0 | 0 | 0 | 0 | 0 | 0 | 0 | 0 | 3 | 0 | 0 | 0 | 0 | 0 | 0 | 0 | 0 | 2 | 0 | 0 | 0 | 0 | 0 | 0 | 0 | 0 | 0 | 0 | 0 | 0 | 0 | 0 | 0 | 0 | 0 | 0 | 0 | 0 | 0 | 0 | 0 | 0 | 0 | 0 | 0 | 0 | 0 | 0 | 0 | 0 | 0 | 0 | 0 | 0 | 0 | 0 | 0 | 0 | 0 | 0.5 | 0 | 0.5 | 0 | 0 | 0 | 0 | 121 | Hg0.5Pb0.5Sr2Ca2Cu3O
0 | 0 | 0 | 0 | 0 | 0 | 0 | 1 | 0 | 0 | 0 | 0 | 0 | 0 | 0 | 0 | 0 | 0 | 0 | 2 | 0 | 0 | 0 | 0 | 0 | 0 | 0 | 0 | 3 | 0 | 0 | 0 | 0 | 0 | 0 | 0 | 0 | 2 | 0 | 0 | 0 | 0 | 0 | 0 | 0 | 0 | 0 | 0 | 0 | 0 | 0 | 0 | 0 | 0 | 0 | 0 | 0 | 0 | 0 | 0 | 0 | 0 | 0 | 0 | 0 | 0 | 0 | 0 | 0 | 0 | 0 | 0 | 0 | 0 | 0 | 0 | 0 | 0 | 0 | 0.5 | 0 | 0.5 | 0 | 0 | 0 | 0 | 107 | Hg0.5Pb0.5Sr2Ca2Cu3O
0 | 0 | 0 | 0 | 0 | 0 | 0 | 2 | 2 | 0 | 0 | 0 | 0 | 0 | 0 | 0 | 0 | 0 | 0 | 0 | 0 | 0 | 0 | 0 | 0 | 0 | 0 | 0 | 1 | 0 | 0 | 0 | 0 | 0 | 0 | 0 | 0 | 2 | 0 | 0 | 0 | 0 | 0 | 0 | 0 | 0 | 0 | 0 | 0 | 0 | 0 | 0 | 0 | 0 | 0 | 0 | 0 | 0 | 0 | 0 | 0 | 0 | 0 | 0 | 0 | 0 | 0 | 0 | 0 | 0 | 0 | 0 | 0 | 0 | 0 | 0 | 0 | 0 | 0 | 0 | 0 | 0 | 0 | 0 | 0 | 0 | 47 | Sr2Cu1F2O2
0 | 0 | 0 | 0 | 0 | 0 | 0 | 2 | 2 | 0 | 0 | 0 | 0 | 0 | 0 | 0 | 0 | 0 | 0 | 0 | 0 | 0 | 0 | 0 | 0 | 0 | 0 | 0 | 1 | 0 | 0 | 0 | 0 | 0 | 0 | 0 | 0 | 2 | 0 | 0 | 0 | 0 | 0 | 0 | 0 | 0 | 0 | 0 | 0 | 0 | 0 | 0 | 0 | 0 | 0 | 1 | 0 | 0 | 0 | 0 | 0 | 0 | 0 | 0 | 0 | 0 | 0 | 0 | 0 | 0 | 0 | 0 | 0 | 0 | 0 | 0 | 0 | 0 | 0 | 0 | 0 | 0 | 0 | 0 | 0 | 0 | 46 | Sr2BaCu1F2O2
0 | 0 | 0 | 0 | 0 | 0 | 0 | 2 | 2 | 0 | 0 | 0 | 0 | 0 | 0 | 0 | 0 | 0 | 0 | 0 | 0 | 0 | 0 | 0 | 0 | 0 | 0 | 0 | 1 | 0 | 0 | 0 | 0 | 0 | 0 | 0 | 0 | 2022-09-01 | 0 | 0 | 0 | 0 | 0 | 0 | 0 | 0 | 0 | 0 | 0 | 0 | 0 | 0 | 0 | 0 | 0 | 0.1 | 0 | 0 | 0 | 0 | 0 | 0 | 0 | 0 | 0 | 0 | 0 | 0 | 0 | 0 | 0 | 0 | 0 | 0 | 0 | 0 | 0 | 0 | 0 | 0 | 0 | 0 | 0 | 0 | 0 | 0 | 54 | Sr1.9Ba0.1Cu1F2O2
0 | 0 | 0 | 0 | 0 | 0 | 0 | 2 | 2 | 0 | 0 | 0 | 0 | 0 | 0 | 0 | 0 | 0 | 0 | 0 | 0 | 0 | 0 | 0 | 0 | 0 | 0 | 0 | 1 | 0 | 0 | 0 | 0 | 0 | 0 | 0 | 0 | 1.75 | 0 | 0 | 0 | 0 | 0 | 0 | 0 | 0 | 0 | 0 | 0 | 0 | 0 | 0 | 0 | 0 | 0 | 0.25 | 0 | 0 | 0 | 0 | 0 | 0 | 0 | 0 | 0 | 0 | 0 | 0 | 0 | 0 | 0 | 0 | 0 | 0 | 0 | 0 | 0 | 0 | 0 | 0 | 0 | 0 | 0 | 0 | 0 | 0 | 58 | Sr1.75Ba0.25Cu1F2O2
0 | 0 | 0 | 0 | 0 | 0 | 0 | 2 | 2 | 0 | 0 | 0 | 0 | 0 | 0 | 0 | 0 | 0 | 0 | 0 | 0 | 0 | 0 | 0 | 0 | 0 | 0 | 0 | 1 | 0 | 0 | 0 | 0 | 0 | 0 | 0 | 0 | 2022-06-01 | 0 | 0 | 0 | 0 | 0 | 0 | 0 | 0 | 0 | 0 | 0 | 0 | 0 | 0 | 0 | 0 | 0 | 0.4 | 0 | 0 | 0 | 0 | 0 | 0 | 0 | 0 | 0 | 0 | 0 | 0 | 0 | 0 | 0 | 0 | 0 | 0 | 0 | 0 | 0 | 0 | 0 | 0 | 0 | 0 | 0 | 0 | 0 | 0 | 60 | Sr1.6Ba0.4Cu1F2O2
0 | 0 | 0 | 0 | 0 | 0 | 0 | 2 | 2 | 0 | 0 | 0 | 0 | 0 | 0 | 0 | 0 | 0 | 0 | 0 | 0 | 0 | 0 | 0 | 0 | 0 | 0 | 0 | 1 | 0 | 0 | 0 | 0 | 0 | 0 | 0 | 0 | 2022-05-01 | 0 | 0 | 0 | 0 | 0 | 0 | 0 | 0 | 0 | 0 | 0 | 0 | 0 | 0 | 0 | 0 | 0 | 0.5 | 0 | 0 | 0 | 0 | 0 | 0 | 0 | 0 | 0 | 0 | 0 | 0 | 0 | 0 | 0 | 0 | 0 | 0 | 0 | 0 | 0 | 0 | 0 | 0 | 0 | 0 | 0 | 0 | 0 | 0 | 62 | Sr1.5Ba0.5Cu1F2O2
0 | 0 | 0 | 0 | 0 | 0 | 0 | 2 | 2 | 0 | 0 | 0 | 0 | 0 | 0 | 0 | 0 | 0 | 0 | 0 | 0 | 0 | 0 | 0 | 0 | 0 | 0 | 0 | 1 | 0 | 0 | 0 | 0 | 0 | 0 | 0 | 0 | 2022-04-01 | 0 | 0 | 0 | 0 | 0 | 0 | 0 | 0 | 0 | 0 | 0 | 0 | 0 | 0 | 0 | 0 | 0 | 0.6 | 0 | 0 | 0 | 0 | 0 | 0 | 0 | 0 | 0 | 0 | 0 | 0 | 0 | 0 | 0 | 0 | 0 | 0 | 0 | 0 | 0 | 0 | 0 | 0 | 0 | 0 | 0 | 0 | 0 | 0 | 64 | Sr1.4Ba0.6Cu1F2O2
0 | 0 | 0 | 0 | 1 | 0 | 0 | 11 | 0 | 0 | 0 | 0 | 0 | 0 | 0 | 0 | 0 | 0 | 0 | 3 | 0 | 0 | 0 | 0 | 0 | 0 | 0 | 0 | 4 | 0 | 0 | 0 | 0 | 0 | 0 | 0 | 0 | 2 | 0 | 0 | 0 | 0 | 0 | 0 | 0 | 0 | 0 | 0 | 0 | 0 | 0 | 0 | 0 | 0 | 0 | 0 | 0 | 0 | 0 | 0 | 0 | 0 | 0 | 0 | 0 | 0 | 0 | 0 | 0 | 0 | 0 | 0 | 0 | 0 | 0 | 0 | 0 | 0 | 0 | 0 | 0 | 0 | 0 | 0 | 0 | 0 | 110 | B1Sr2Ca3Cu4O11
0 | 0 | 0 | 0 | 0 | 0 | 0 | 3 | 0 | 0 | 0 | 0 | 0 | 0 | 0 | 0 | 0 | 0 | 0.375 | 0 | 0 | 0 | 0 | 0 | 0 | 0 | 0 | 0 | 0 | 0 | 0 | 0 | 0 | 0 | 0 | 0 | 0 | 0 | 0 | 0 | 0 | 0 | 0 | 0 | 0 | 0 | 0 | 0 | 0 | 0 | 0 | 0 | 0 | 0 | 0 | 0.625 | 0 | 0 | 0 | 0 | 0 | 0 | 0 | 0 | 0 | 0 | 0 | 0 | 0 | 0 | 0 | 0 | 0 | 0 | 0 | 0 | 0 | 0 | 0 | 0 | 0 | 0 | 1 | 0 | 0 | 0 | 30 | Ba0.625K0.375Bi1O3
0 | 0 | 0 | 0 | 0 | 0 | 0 | 3 | 0 | 0 | 0 | 0 | 0 | 0 | 0 | 0 | 0 | 0 | 0.4 | 0 | 0 | 0 | 0 | 0 | 0 | 0 | 0 | 0 | 0 | 0 | 0 | 0 | 0 | 0 | 0 | 0 | 0 | 0 | 0 | 0 | 0 | 0 | 0 | 0 | 0 | 0 | 0 | 0 | 0 | 0 | 0 | 0 | 0 | 0 | 0 | 0.6 | 0 | 0 | 0 | 0 | 0 | 0 | 0 | 0 | 0 | 0 | 0 | 0 | 0 | 0 | 0 | 0 | 0 | 0 | 0 | 0 | 0 | 0 | 0 | 0 | 0 | 0 | 1 | 0 | 0 | 0 | 27.25 | Ba0.6K0.4Bi1O3
0 | 0 | 0 | 0 | 0 | 0 | 0 | 16 | 0 | 0 | 0 | 0 | 0 | 0 | 0 | 0 | 0 | 0 | 0 | 2 | 0 | 0 | 0 | 0 | 0 | 0 | 0 | 0 | 3 | 0 | 0 | 0 | 0 | 0 | 0 | 0 | 0 | 2 | 0 | 0 | 0 | 0 | 0 | 0 | 0 | 0 | 0 | 0 | 0 | 0 | 0 | 0 | 0 | 0 | 0 | 0 | 0 | 0 | 0 | 0 | 0 | 0 | 0 | 0 | 0 | 0 | 0 | 0 | 0 | 0 | 0 | 0 | 0 | 0 | 0 | 0 | 0 | 0 | 0 | 0 | 0 | 0.18 | 1.82 | 0 | 0 | 0 | 102.98 | Bi1.82Pb0.18Sr2Ca2Cu3O16
0 | 0 | 0 | 0 | 0 | 0 | 0 | 16 | 0 | 0 | 0 | 0 | 0 | 0 | 0 | 0 | 0 | 0 | 0 | 2 | 0 | 0 | 0 | 0 | 0 | 0 | 0 | 0 | 3 | 0 | 0 | 0 | 0 | 0 | 0 | 0 | 0 | 2 | 0 | 0 | 0 | 0 | 0 | 0 | 0 | 0 | 0 | 0 | 0 | 0 | 0 | 0 | 0 | 0 | 0 | 0 | 0 | 0 | 0 | 0 | 0 | 0 | 0 | 0 | 0 | 0 | 0 | 0 | 0 | 0 | 0 | 0 | 0 | 0 | 0 | 0 | 0 | 0 | 0 | 0 | 0 | 0.28 | 1.72 | 0 | 0 | 0 | 102.98 | Bi1.72Pb0.28Sr2Ca2Cu3O16
0 | 0 | 0 | 0 | 0 | 0 | 0 | 16 | 0 | 0 | 0 | 0 | 0 | 0 | 0 | 0 | 0 | 0 | 0 | 2 | 0 | 0 | 0 | 0 | 0 | 0 | 0 | 0 | 3 | 0 | 0 | 0 | 0 | 0 | 0 | 0 | 0 | 2 | 0 | 0 | 0 | 0 | 0 | 0 | 0 | 0 | 0 | 0 | 0 | 0 | 0 | 0 | 0 | 0 | 0 | 0 | 0 | 0 | 0 | 0 | 0 | 0 | 0 | 0 | 0 | 0 | 0 | 0 | 0 | 0 | 0 | 0 | 0 | 0 | 0 | 0 | 0 | 0 | 0 | 0 | 0 | 0.38 | 1.62 | 0 | 0 | 0 | 104.44 | Bi1.62Pb0.38Sr2Ca2Cu3O16
0 | 0 | 0 | 0 | 0 | 0 | 0 | 16 | 0 | 0 | 0 | 0 | 0 | 0 | 0 | 0 | 0 | 0 | 0 | 2 | 0 | 0 | 0 | 0 | 0 | 0 | 0 | 0 | 3 | 0 | 0 | 0 | 0 | 0 | 0 | 0 | 0 | 2 | 0 | 0 | 0 | 0 | 0 | 0 | 0 | 0 | 0 | 0 | 0 | 0 | 0 | 0 | 0 | 0 | 0 | 0 | 0 | 0 | 0 | 0 | 0 | 0 | 0 | 0 | 0 | 0 | 0 | 0 | 0 | 0 | 0 | 0 | 0 | 0 | 0 | 0 | 0 | 0 | 0 | 0 | 0 | 0.48 | 1.52 | 0 | 0 | 0 | 107.17 | Bi1.52Pb0.48Sr2Ca2Cu3O16
0 | 0 | 0 | 0 | 0 | 60 | 0 | 0 | 0 | 0 | 0 | 0 | 0 | 0 | 0 | 0 | 0 | 0 | 0 | 0 | 0 | 0 | 0 | 0 | 0 | 0 | 0 | 0 | 0 | 0 | 0 | 0 | 0 | 0 | 0 | 0 | 0 | 0 | 0 | 0 | 0 | 0 | 0 | 0 | 0 | 0 | 0 | 0 | 0 | 0 | 0 | 0 | 0 | 0 | 0 | 0 | 0 | 0 | 0 | 0 | 0 | 0 | 0 | 0 | 0 | 0 | 0 | 0 | 0 | 2.75 | 0 | 0 | 0 | 0 | 0 | 0 | 0 | 0 | 0 | 0 | 0 | 0 | 0 | 0 | 0 | 0 | 6 | C60Yb2.75
0 | 0 | 0 | 0 | 0 | 0 | 0 | 6.95 | 0 | 0 | 0 | 0 | 0 | 0 | 0 | 0 | 0 | 0 | 0 | 0 | 0 | 0 | 0 | 0 | 0 | 0 | 0 | 0 | 3 | 0 | 0 | 0 | 0 | 0 | 0 | 0 | 0 | 1 | 0.3 | 0 | 0 | 0 | 0 | 0 | 0 | 0 | 0 | 0 | 0 | 0 | 0 | 0 | 0 | 0 | 0 | 1 | 0 | 0 | 0.7 | 0 | 0 | 0 | 0 | 0 | 0 | 0 | 0 | 0 | 0 | 0 | 0 | 0 | 0 | 0 | 0 | 0 | 0 | 0 | 0 | 0 | 0 | 0 | 0 | 0 | 0 | 0 | 14 | Y0.3Pr0.7Ba1Sr1Cu3O6.95
0 | 0 | 0 | 0 | 0 | 0 | 0 | 1 | 0 | 0 | 0 | 0 | 0 | 0 | 0 | 0 | 0 | 0 | 0 | 0 | 0 | 0 | 0 | 0 | 0 | 0 | 0 | 0 | 3 | 0 | 0 | 0 | 0 | 0 | 0 | 0 | 0 | 2022-05-01 | 0 | 0 | 0 | 0 | 0 | 0 | 0 | 0 | 0 | 0 | 0 | 0 | 0 | 0 | 0 | 0 | 0 | 2022-05-01 | 2022-05-01 | 0 | 0 | 0 | 0 | 0 | 0 | 0 | 0 | 0 | 0 | 0 | 0 | 0 | 0 | 0 | 0 | 0 | 0 | 0 | 0 | 0 | 0 | 0 | 0 | 0 | 0 | 0 | 0 | 0 | 18 | La1.5Ba1.5Sr1.5Cu3O
0 | 0 | 0 | 0 | 0 | 0 | 0 | 1 | 0 | 0 | 0 | 0 | 0 | 0 | 0 | 0 | 0 | 0 | 0 | 0 | 0 | 0 | 0 | 0 | 0 | 0 | 0 | 0 | 3 | 0 | 0 | 0 | 0 | 0 | 0 | 0 | 0 | 0.2 | 0 | 0 | 0 | 0 | 0 | 0 | 0 | 0 | 0 | 0 | 0 | 0 | 0 | 0 | 0 | 0 | 0 | 2022-03-01 | 2022-05-01 | 0 | 0 | 0 | 0 | 0 | 0 | 0 | 0 | 0 | 0 | 0 | 0 | 0 | 0 | 0 | 0 | 0 | 0 | 0 | 0 | 0 | 0 | 0 | 0 | 0 | 0 | 0 | 0 | 0 | 2022-08-31 | La1.5Ba1.3Sr0.2Cu3O
0 | 0 | 0 | 0 | 0 | 0 | 0 | 1 | 0 | 0 | 0 | 0 | 0 | 0 | 0 | 0 | 0 | 0 | 0 | 0 | 0 | 0 | 0 | 0 | 0 | 0 | 0 | 0 | 3 | 0 | 0 | 0 | 0 | 0 | 0 | 0 | 0 | 0.3 | 0 | 0 | 0 | 0 | 0 | 0 | 0 | 0 | 0 | 0 | 0 | 0 | 0 | 0 | 0 | 0 | 0 | 2022-02-01 | 2022-05-01 | 0 | 0 | 0 | 0 | 0 | 0 | 0 | 0 | 0 | 0 | 0 | 0 | 0 | 0 | 0 | 0 | 0 | 0 | 0 | 0 | 0 | 0 | 0 | 0 | 0 | 0 | 0 | 0 | 0 | 38 | La1.5Ba1.2Sr0.3Cu3O
0 | 0 | 0 | 0 | 0 | 0 | 0 | 1 | 0 | 0 | 0 | 0 | 0 | 0 | 0 | 0 | 0 | 0 | 0 | 0 | 0 | 0 | 0 | 0 | 0 | 0 | 0 | 0 | 3 | 0 | 0 | 0 | 0 | 0 | 0 | 0 | 0 | 0.4 | 0 | 0 | 0 | 0 | 0 | 0 | 0 | 0 | 0 | 0 | 0 | 0 | 0 | 0 | 0 | 0 | 0 | 2022-01-01 | 2022-05-01 | 0 | 0 | 0 | 0 | 0 | 0 | 0 | 0 | 0 | 0 | 0 | 0 | 0 | 0 | 0 | 0 | 0 | 0 | 0 | 0 | 0 | 0 | 0 | 0 | 0 | 0 | 0 | 0 | 0 | 35 | La1.5Ba1.1Sr0.4Cu3O
0 | 0 | 0 | 0 | 0 | 0 | 0 | 6.955 | 0 | 0 | 0 | 0 | 0 | 0 | 0 | 0 | 0 | 0 | 0 | 0 | 0 | 0 | 0 | 0 | 0 | 0 | 0 | 0 | 3 | 0 | 0 | 0 | 0 | 0 | 0 | 0 | 0 | 0.5 | 0 | 0 | 0 | 0 | 0 | 0 | 0 | 0 | 0 | 0 | 0 | 0 | 0 | 0 | 0 | 0 | 0 | 1 | 2022-05-01 | 0 | 0 | 0 | 0 | 0 | 0 | 0 | 0 | 0 | 0 | 0 | 0 | 0 | 0 | 0 | 0 | 0 | 0 | 0 | 0 | 0 | 0 | 0 | 0 | 0 | 0 | 0 | 0 | 0 | 2022-09-26 | La1.5Ba1Sr0.5Cu3O6.955
0 | 0 | 0 | 0 | 0 | 0 | 0 | 1 | 0 | 0 | 0 | 0 | 0 | 0 | 0 | 0 | 0 | 0 | 0 | 0 | 0 | 0 | 0 | 0 | 0 | 0 | 0 | 0 | 3 | 0 | 0 | 0 | 0 | 0 | 0 | 0 | 0 | 0.2 | 0 | 0 | 0 | 0 | 0 | 0 | 0 | 0 | 0 | 0 | 0 | 0 | 0 | 0 | 0 | 0 | 0 | 2022-07-01 | 2022-01-01 | 0 | 0 | 0 | 0 | 0 | 0 | 0 | 0 | 0 | 0 | 0 | 0 | 0 | 0 | 0 | 0 | 0 | 0 | 0 | 0 | 0 | 0 | 0 | 0 | 0 | 0 | 0 | 0 | 0 | 54.3 | La1.1Ba1.7Sr0.2Cu3O
0 | 0 | 0 | 0 | 0 | 0 | 0 | 1 | 0 | 0 | 0 | 0 | 0 | 0 | 0 | 0 | 0 | 0 | 0 | 0 | 0 | 0 | 0 | 0 | 0 | 0 | 0 | 0 | 3 | 0 | 0 | 0 | 0 | 0 | 0 | 0 | 0 | 0.3 | 0 | 0 | 0 | 0 | 0 | 0 | 0 | 0 | 0 | 0 | 0 | 0 | 0 | 0 | 0 | 0 | 0 | 2022-06-01 | 2022-01-01 | 0 | 0 | 0 | 0 | 0 | 0 | 0 | 0 | 0 | 0 | 0 | 0 | 0 | 0 | 0 | 0 | 0 | 0 | 0 | 0 | 0 | 0 | 0 | 0 | 0 | 0 | 0 | 0 | 0 | 63.1 | La1.1Ba1.6Sr0.3Cu3O
0 | 0 | 0 | 0 | 0 | 0 | 0 | 1 | 0 | 0 | 0 | 0 | 0 | 0 | 0 | 0 | 0 | 0 | 0 | 0 | 0 | 0 | 0 | 0 | 0 | 0 | 0 | 0 | 3 | 0 | 0 | 0 | 0 | 0 | 0 | 0 | 0 | 0.4 | 0 | 0 | 0 | 0 | 0 | 0 | 0 | 0 | 0 | 0 | 0 | 0 | 0 | 0 | 0 | 0 | 0 | 2022-05-01 | 2022-01-01 | 0 | 0 | 0 | 0 | 0 | 0 | 0 | 0 | 0 | 0 | 0 | 0 | 0 | 0 | 0 | 0 | 0 | 0 | 0 | 0 | 0 | 0 | 0 | 0 | 0 | 0 | 0 | 0 | 0 | 56.1 | La1.1Ba1.5Sr0.4Cu3O
0 | 0 | 0 | 0 | 0 | 0 | 0 | 6.954 | 0 | 0 | 0 | 0 | 0 | 0 | 0 | 0 | 0 | 0 | 0 | 0 | 0 | 0 | 0 | 0 | 0 | 0 | 0 | 0 | 3 | 0 | 0 | 0 | 0 | 0 | 0 | 0 | 0 | 0.5 | 0 | 0 | 0 | 0 | 0 | 0 | 0 | 0 | 0 | 0 | 0 | 0 | 0 | 0 | 0 | 0 | 0 | 2022-04-01 | 2022-01-01 | 0 | 0 | 0 | 0 | 0 | 0 | 0 | 0 | 0 | 0 | 0 | 0 | 0 | 0 | 0 | 0 | 0 | 0 | 0 | 0 | 0 | 0 | 0 | 0 | 0 | 0 | 0 | 0 | 0 | 50.1 | La1.1Ba1.4Sr0.5Cu3O6.954
0 | 0 | 0 | 0 | 0 | 0 | 0 | 1 | 0 | 0 | 0 | 0 | 0 | 0 | 0 | 0 | 0 | 0 | 0 | 0 | 0 | 0 | 0 | 0 | 0 | 0 | 0 | 0 | 3 | 0 | 0 | 0 | 0 | 0 | 0 | 0 | 0 | 0.4 | 0 | 0 | 0 | 0 | 0 | 0 | 0 | 0 | 0 | 0 | 0 | 0 | 0 | 0 | 0 | 0 | 0 | 2022-06-01 | 1 | 0 | 0 | 0 | 0 | 0 | 0 | 0 | 0 | 0 | 0 | 0 | 0 | 0 | 0 | 0 | 0 | 0 | 0 | 0 | 0 | 0 | 0 | 0 | 0 | 0 | 0 | 0 | 0 | 0 | 65.3 | La1Ba1.6Sr0.4Cu3O
0 | 0 | 0 | 0 | 0 | 0 | 0 | 6.948 | 0 | 0 | 0 | 0 | 0 | 0 | 0 | 0 | 0 | 0 | 0 | 0 | 0 | 0 | 0 | 0 | 0 | 0 | 0 | 0 | 3 | 0 | 0 | 0 | 0 | 0 | 0 | 0 | 0 | 0.5 | 0 | 0 | 0 | 0 | 0 | 0 | 0 | 0 | 0 | 0 | 0 | 0 | 0 | 0 | 0 | 0 | 0 | 2022-05-01 | 1 | 0 | 0 | 0 | 0 | 0 | 0 | 0 | 0 | 0 | 0 | 0 | 0 | 0 | 0 | 0 | 0 | 0 | 0 | 0 | 0 | 0 | 0 | 0 | 0 | 0 | 0 | 0 | 0 | 0 | 57.1 | La1Ba1.5Sr0.5Cu3O6.948
0 | 0 | 0 | 0 | 0 | 0 | 0 | 1 | 0 | 0 | 0 | 0 | 0 | 0 | 0 | 0 | 0 | 0 | 0 | 0 | 0 | 0 | 0 | 0 | 0 | 0 | 0 | 0 | 3 | 0 | 0 | 0 | 0 | 0 | 0 | 0 | 0 | 1 | 0 | 0 | 0 | 0 | 0 | 0 | 0 | 0 | 0 | 0 | 0 | 0 | 0 | 0 | 0 | 0 | 0 | 2022-08-01 | 2022-02-01 | 0 | 0 | 0 | 0 | 0 | 0 | 0 | 0 | 0 | 0 | 0 | 0 | 0 | 0 | 0 | 0 | 0 | 0 | 0 | 0 | 0 | 0 | 0 | 0 | 0 | 0 | 0 | 0 | 0 | 44 | La1.2Ba1.8SrCu3O
0 | 0 | 0 | 0 | 0 | 0 | 0 | 1 | 0 | 0 | 0 | 0 | 0 | 0 | 0 | 0 | 0 | 0 | 0 | 0 | 0 | 0 | 0 | 0 | 0 | 0 | 0 | 0 | 3 | 0 | 0 | 0 | 0 | 0 | 0 | 0 | 0 | 0.2 | 0 | 0 | 0 | 0 | 0 | 0 | 0 | 0 | 0 | 0 | 0 | 0 | 0 | 0 | 0 | 0 | 0 | 2022-06-01 | 2022-02-01 | 0 | 0 | 0 | 0 | 0 | 0 | 0 | 0 | 0 | 0 | 0 | 0 | 0 | 0 | 0 | 0 | 0 | 0 | 0 | 0 | 0 | 0 | 0 | 0 | 0 | 0 | 0 | 0 | 0 | 47.9 | La1.2Ba1.6Sr0.2Cu3O
0 | 0 | 0 | 0 | 0 | 0 | 0 | 1 | 0 | 0 | 0 | 0 | 0 | 0 | 0 | 0 | 0 | 0 | 0 | 0 | 0 | 0 | 0 | 0 | 0 | 0 | 0 | 0 | 3 | 0 | 0 | 0 | 0 | 0 | 0 | 0 | 0 | 0.3 | 0 | 0 | 0 | 0 | 0 | 0 | 0 | 0 | 0 | 0 | 0 | 0 | 0 | 0 | 0 | 0 | 0 | 2022-05-01 | 2022-02-01 | 0 | 0 | 0 | 0 | 0 | 0 | 0 | 0 | 0 | 0 | 0 | 0 | 0 | 0 | 0 | 0 | 0 | 0 | 0 | 0 | 0 | 0 | 0 | 0 | 0 | 0 | 0 | 0 | 0 | 55.2 | La1.2Ba1.5Sr0.3Cu3O
0 | 0 | 0 | 0 | 0 | 0 | 0 | 1 | 0 | 0 | 0 | 0 | 0 | 0 | 0 | 0 | 0 | 0 | 0 | 0 | 0 | 0 | 0 | 0 | 0 | 0 | 0 | 0 | 3 | 0 | 0 | 0 | 0 | 0 | 0 | 0 | 0 | 0.4 | 0 | 0 | 0 | 0 | 0 | 0 | 0 | 0 | 0 | 0 | 0 | 0 | 0 | 0 | 0 | 0 | 0 | 2022-04-01 | 2022-02-01 | 0 | 0 | 0 | 0 | 0 | 0 | 0 | 0 | 0 | 0 | 0 | 0 | 0 | 0 | 0 | 0 | 0 | 0 | 0 | 0 | 0 | 0 | 0 | 0 | 0 | 0 | 0 | 0 | 0 | 52 | La1.2Ba1.4Sr0.4Cu3O
0 | 0 | 0 | 0 | 0 | 0 | 0 | 6.943 | 0 | 0 | 0 | 0 | 0 | 0 | 0 | 0 | 0 | 0 | 0 | 0 | 0 | 0 | 0 | 0 | 0 | 0 | 0 | 0 | 3 | 0 | 0 | 0 | 0 | 0 | 0 | 0 | 0 | 0.5 | 0 | 0 | 0 | 0 | 0 | 0 | 0 | 0 | 0 | 0 | 0 | 0 | 0 | 0 | 0 | 0 | 0 | 2022-03-01 | 2022-02-01 | 0 | 0 | 0 | 0 | 0 | 0 | 0 | 0 | 0 | 0 | 0 | 0 | 0 | 0 | 0 | 0 | 0 | 0 | 0 | 0 | 0 | 0 | 0 | 0 | 0 | 0 | 0 | 0 | 0 | 45.1 | La1.2Ba1.3Sr0.5Cu3O6.943
0 | 0 | 0 | 0 | 0 | 0 | 0 | 6.885 | 0 | 0 | 0 | 0 | 0 | 0 | 0 | 0 | 0 | 0 | 0 | 0 | 0 | 0 | 0 | 0 | 0 | 0 | 0 | 0 | 3 | 0 | 0 | 0 | 0 | 0 | 0 | 0 | 0 | 1 | 0 | 0 | 0 | 0 | 0 | 0 | 0 | 0 | 0 | 0 | 0 | 0 | 0 | 0 | 0 | 0 | 0 | 2022-07-01 | 2022-03-01 | 0 | 0 | 0 | 0 | 0 | 0 | 0 | 0 | 0 | 0 | 0 | 0 | 0 | 0 | 0 | 0 | 0 | 0 | 0 | 0 | 0 | 0 | 0 | 0 | 0 | 0 | 0 | 0 | 0 | 32 | La1.3Ba1.7SrCu3O6.885
0 | 0 | 0 | 0 | 0 | 0 | 0 | 6.901 | 0 | 0 | 0 | 0 | 0 | 0 | 0 | 0 | 0 | 0 | 0 | 0 | 0 | 0 | 0 | 0 | 0 | 0 | 0 | 0 | 3 | 0 | 0 | 0 | 0 | 0 | 0 | 0 | 0 | 0.2 | 0 | 0 | 0 | 0 | 0 | 0 | 0 | 0 | 0 | 0 | 0 | 0 | 0 | 0 | 0 | 0 | 0 | 2022-05-01 | 2022-03-01 | 0 | 0 | 0 | 0 | 0 | 0 | 0 | 0 | 0 | 0 | 0 | 0 | 0 | 0 | 0 | 0 | 0 | 0 | 0 | 0 | 0 | 0 | 0 | 0 | 0 | 0 | 0 | 0 | 0 | 43.8 | La1.3Ba1.5Sr0.2Cu3O6.901
0 | 0 | 0 | 0 | 0 | 0 | 0 | 6.91 | 0 | 0 | 0 | 0 | 0 | 0 | 0 | 0 | 0 | 0 | 0 | 0 | 0 | 0 | 0 | 0 | 0 | 0 | 0 | 0 | 3 | 0 | 0 | 0 | 0 | 0 | 0 | 0 | 0 | 0.3 | 0 | 0 | 0 | 0 | 0 | 0 | 0 | 0 | 0 | 0 | 0 | 0 | 0 | 0 | 0 | 0 | 0 | 2022-04-01 | 2022-03-01 | 0 | 0 | 0 | 0 | 0 | 0 | 0 | 0 | 0 | 0 | 0 | 0 | 0 | 0 | 0 | 0 | 0 | 0 | 0 | 0 | 0 | 0 | 0 | 0 | 0 | 0 | 0 | 0 | 0 | 50 | La1.3Ba1.4Sr0.3Cu3O6.91
0 | 0 | 0 | 0 | 0 | 0 | 0 | 6.928 | 0 | 0 | 0 | 0 | 0 | 0 | 0 | 0 | 0 | 0 | 0 | 0 | 0 | 0 | 0 | 0 | 0 | 0 | 0 | 0 | 3 | 0 | 0 | 0 | 0 | 0 | 0 | 0 | 0 | 0.4 | 0 | 0 | 0 | 0 | 0 | 0 | 0 | 0 | 0 | 0 | 0 | 0 | 0 | 0 | 0 | 0 | 0 | 2022-03-01 | 2022-03-01 | 0 | 0 | 0 | 0 | 0 | 0 | 0 | 0 | 0 | 0 | 0 | 0 | 0 | 0 | 0 | 0 | 0 | 0 | 0 | 0 | 0 | 0 | 0 | 0 | 0 | 0 | 0 | 0 | 0 | 45.2 | La1.3Ba1.3Sr0.4Cu3O6.928
0 | 0 | 0 | 0 | 0 | 0 | 0 | 6.955 | 0 | 0 | 0 | 0 | 0 | 0 | 0 | 0 | 0 | 0 | 0 | 0 | 0 | 0 | 0 | 0 | 0 | 0 | 0 | 0 | 3 | 0 | 0 | 0 | 0 | 0 | 0 | 0 | 0 | 0.5 | 0 | 0 | 0 | 0 | 0 | 0 | 0 | 0 | 0 | 0 | 0 | 0 | 0 | 0 | 0 | 0 | 0 | 2022-02-01 | 2022-03-01 | 0 | 0 | 0 | 0 | 0 | 0 | 0 | 0 | 0 | 0 | 0 | 0 | 0 | 0 | 0 | 0 | 0 | 0 | 0 | 0 | 0 | 0 | 0 | 0 | 0 | 0 | 0 | 0 | 0 | 38 | La1.3Ba1.2Sr0.5Cu3O6.955
0 | 0 | 0 | 0 | 0 | 0 | 0 | 1 | 0 | 0 | 0 | 0 | 0 | 0 | 0 | 0 | 0 | 0 | 0 | 0 | 0 | 0 | 0 | 0 | 0 | 0 | 3 | 0 | 2 | 0 | 0 | 0 | 0 | 0 | 0 | 0 | 0 | 2 | 0 | 0 | 0 | 0 | 0 | 0 | 0 | 0 | 0 | 0 | 0 | 0 | 0 | 0 | 0 | 0 | 0 | 2 | 0 | 0 | 0 | 0 | 0 | 0 | 0 | 0 | 0 | 0 | 0 | 0 | 0 | 0 | 0 | 0 | 0 | 0 | 0 | 0 | 0 | 0 | 0 | 1 | 1 | 0 | 0 | 0 | 0 | 0 | 70.3 | Tl1HgSr2Ba2Cu2Co3O
0 | 0 | 0 | 0 | 0 | 0 | 0 | 1 | 0 | 0 | 0 | 0 | 0 | 0 | 0 | 0 | 0 | 0 | 0 | 0 | 0 | 0 | 0 | 0 | 0 | 0 | 3 | 0 | 2 | 0 | 0 | 0 | 0 | 0 | 0 | 0 | 0 | 2 | 0 | 0 | 0 | 0 | 0 | 0 | 0 | 0 | 0 | 0 | 0 | 0 | 0 | 0 | 0 | 0 | 0 | 2 | 0 | 0 | 0 | 0 | 0 | 0 | 0 | 0 | 0 | 0 | 0 | 0 | 0 | 0 | 0 | 0 | 0 | 0 | 0 | 0 | 0 | 0 | 0 | 0.2 | 0.8 | 0 | 0 | 0 | 0 | 0 | 70 | Tl0.8Hg0.2Sr2Ba2Cu2Co3O
0 | 0 | 0 | 0 | 0 | 0 | 0 | 1 | 0 | 0 | 0 | 0 | 0 | 0 | 0 | 0 | 0 | 0 | 0 | 0 | 0 | 0 | 0 | 0 | 0 | 0 | 3 | 0 | 2 | 0 | 0 | 0 | 0 | 0 | 0 | 0 | 0 | 2 | 0 | 0 | 0 | 0 | 0 | 0 | 0 | 0 | 0 | 0 | 0 | 0 | 0 | 0 | 0 | 0 | 0 | 2 | 0 | 0 | 0 | 0 | 0 | 0 | 0 | 0 | 0 | 0 | 0 | 0 | 0 | 0 | 0 | 0 | 0 | 0 | 0 | 0 | 0 | 0 | 0 | 0.3 | 0.7 | 0 | 0 | 0 | 0 | 0 | 71 | Tl0.7Hg0.3Sr2Ba2Cu2Co3O
0 | 0 | 0 | 0 | 0 | 0 | 0 | 1 | 0 | 0 | 0 | 0 | 0 | 0 | 0 | 0 | 0 | 0 | 0 | 0 | 0 | 0 | 0 | 0 | 0 | 0 | 3 | 0 | 2 | 0 | 0 | 0 | 0 | 0 | 0 | 0 | 0 | 2 | 0 | 0 | 0 | 0 | 0 | 0 | 0 | 0 | 0 | 0 | 0 | 0 | 0 | 0 | 0 | 0 | 0 | 2 | 0 | 0 | 0 | 0 | 0 | 0 | 0 | 0 | 0 | 0 | 0 | 0 | 0 | 0 | 0 | 0 | 0 | 0 | 0 | 0 | 0 | 0 | 0 | 0.5 | 0.5 | 0 | 0 | 0 | 0 | 0 | 72.9 | Tl0.5Hg0.5Sr2Ba2Cu2Co3O
0 | 0 | 0 | 0 | 0 | 0 | 0 | 1 | 0 | 0 | 0 | 0 | 0 | 0 | 0 | 0 | 0 | 0 | 0 | 0 | 0 | 0 | 0 | 0 | 0 | 0 | 3 | 0 | 2 | 0 | 0 | 0 | 0 | 0 | 0 | 0 | 0 | 2 | 0 | 0 | 0 | 0 | 0 | 0 | 0 | 0 | 0 | 0 | 0 | 0 | 0 | 0 | 0 | 0 | 0 | 2 | 0 | 0 | 0 | 0 | 0 | 0 | 0 | 0 | 0 | 0 | 0 | 0 | 0 | 0 | 0 | 0 | 0 | 0 | 0 | 0 | 0 | 0 | 0 | 0.7 | 0.3 | 0 | 0 | 0 | 0 | 0 | 73 | Tl0.3Hg0.7Sr2Ba2Cu2Co3O
0 | 0 | 0 | 0 | 0 | 0 | 0 | 1 | 0 | 0 | 0 | 0 | 0 | 0 | 0 | 0 | 0 | 0 | 0 | 0 | 0 | 0 | 0 | 0 | 0 | 0 | 3 | 0 | 2 | 0 | 0 | 0 | 0 | 0 | 0 | 0 | 0 | 2 | 0 | 0 | 0 | 0 | 0 | 0 | 0 | 0 | 0 | 0 | 0 | 0 | 0 | 0 | 0 | 0 | 0 | 2 | 0 | 0 | 0 | 0 | 0 | 0 | 0 | 0 | 0 | 0 | 0 | 0 | 0 | 0 | 0 | 0 | 0 | 0 | 0 | 0 | 0 | 0 | 0 | 0.8 | 0.2 | 0 | 0 | 0 | 0 | 0 | 60 | Tl0.2Hg0.8Sr2Ba2Cu2Co3O
0 | 0 | 0 | 0 | 0 | 0 | 0 | 1 | 0 | 0 | 0 | 0 | 0 | 0 | 0 | 0 | 0 | 0 | 0 | 0 | 0 | 0 | 0 | 0 | 0 | 0 | 3 | 0 | 2 | 0 | 0 | 0 | 0 | 0 | 0 | 0 | 0 | 2 | 0 | 0 | 0 | 0 | 0 | 0 | 0 | 0 | 0 | 0 | 0 | 0 | 0 | 0 | 0 | 0 | 0 | 2 | 0 | 0 | 0 | 0 | 0 | 0 | 0 | 0 | 0 | 0 | 0 | 0 | 0 | 0 | 0 | 0 | 0 | 0 | 0 | 0 | 0 | 0 | 0 | 0.9 | 0.1 | 0 | 0 | 0 | 0 | 0 | 66 | Tl0.1Hg0.9Sr2Ba2Cu2Co3O
0 | 0 | 0 | 0 | 0 | 0 | 0 | 1 | 0 | 0 | 0 | 0 | 0 | 0 | 0 | 0 | 0 | 0 | 0 | 0 | 0 | 0 | 0 | 0 | 0 | 0 | 3 | 0 | 2 | 0 | 0 | 0 | 0 | 0 | 0 | 0 | 0 | 2 | 0 | 0 | 0 | 0 | 0 | 0 | 0 | 0 | 0 | 0 | 0 | 0 | 0 | 0 | 0 | 0 | 0 | 2 | 0 | 0 | 0 | 0 | 0 | 0 | 0 | 0 | 0 | 0 | 0 | 0 | 0 | 0 | 0 | 0 | 0 | 0 | 0 | 0 | 0 | 0 | 0 | 1 | 1 | 0 | 0 | 0 | 0 | 0 | 57.3 | TlHg1Sr2Ba2Cu2Co3O
0 | 0 | 0 | 0 | 0 | 0 | 0 | 1 | 0 | 0 | 0 | 0 | 0 | 0 | 0 | 0 | 0 | 0 | 0 | 0 | 0 | 0 | 0 | 0 | 0 | 0 | 3 | 0 | 2 | 0 | 0 | 0 | 0 | 0 | 0 | 0 | 0 | 2 | 0 | 0 | 0 | 0 | 0 | 0 | 0 | 0 | 0 | 0 | 0 | 0 | 0 | 0 | 0 | 0 | 0 | 2 | 0 | 0 | 0 | 0 | 0 | 0 | 0 | 0 | 0 | 0 | 0 | 0 | 0 | 0 | 0 | 0 | 0 | 0 | 0 | 0 | 0 | 0 | 0 | 1 | 1 | 0 | 0 | 0 | 0 | 0 | 73 | Tl1HgSr2Ba2Cu2Co3O
0 | 0 | 0 | 0 | 0 | 0 | 0 | 1 | 0 | 0 | 0 | 0 | 0 | 0 | 0 | 0 | 0 | 0 | 0 | 0 | 0 | 0 | 0 | 0 | 0 | 0 | 3 | 0 | 2 | 0 | 0 | 0 | 0 | 0 | 0 | 0 | 0 | 2 | 0 | 0 | 0 | 0 | 0 | 0 | 0 | 0 | 0 | 0 | 0 | 0 | 0 | 0 | 0 | 0 | 0 | 2 | 0 | 0 | 0 | 0 | 0 | 0 | 0 | 0 | 0 | 0 | 0 | 0 | 0 | 0 | 0 | 0 | 0 | 0 | 0 | 0 | 0 | 0 | 0 | 1 | 1 | 0 | 0 | 0 | 0 | 0 | 66 | TlHg1Sr2Ba2Cu2Co3O
0 | 0 | 0 | 0 | 0 | 0 | 0 | 1 | 0 | 0 | 0 | 0 | 0 | 0 | 0 | 0 | 0 | 0 | 0 | 0.7 | 0 | 0 | 0 | 0 | 0 | 0 | 0 | 0 | 2 | 0 | 0.3 | 0 | 0 | 0 | 0 | 0 | 0 | 2 | 0.3 | 0 | 0 | 0 | 0 | 0 | 0 | 0 | 0 | 0 | 0 | 0 | 0 | 0 | 0 | 0 | 0 | 0 | 0 | 0 | 0 | 0 | 0 | 0 | 0 | 0 | 0 | 0 | 0 | 0 | 0 | 0 | 0 | 0 | 0 | 0 | 0 | 0 | 0 | 0 | 0 | 0.7 | 0 | 0 | 0 | 0 | 0 | 0 | 86 | Ga0.3Hg0.7Sr2Y0.3Ca0.7Cu2O
0 | 0 | 0 | 0 | 0 | 0 | 0 | 1 | 0 | 0 | 0 | 0 | 0 | 0 | 0 | 0 | 0 | 0 | 0 | 0.7 | 0 | 0 | 0 | 0 | 0 | 0 | 0 | 0 | 2 | 0 | 0.5 | 0 | 0 | 0 | 0 | 0 | 0 | 2 | 0.3 | 0 | 0 | 0 | 0 | 0 | 0 | 0 | 0 | 0 | 0 | 0 | 0 | 0 | 0 | 0 | 0 | 0 | 0 | 0 | 0 | 0 | 0 | 0 | 0 | 0 | 0 | 0 | 0 | 0 | 0 | 0 | 0 | 0 | 0 | 0 | 0 | 0 | 0 | 0 | 0 | 0.5 | 0 | 0 | 0 | 0 | 0 | 0 | 54 | Ga0.5Hg0.5Sr2Y0.3Ca0.7Cu2O
0 | 0 | 0 | 0 | 0 | 0 | 0 | 1 | 0 | 0 | 0 | 0 | 0 | 0 | 0 | 0 | 0 | 0 | 0 | 0.7 | 0 | 0 | 0 | 0 | 0 | 0 | 0 | 0 | 2 | 0 | 0.7 | 0 | 0 | 0 | 0 | 0 | 0 | 2 | 0.3 | 0 | 0 | 0 | 0 | 0 | 0 | 0 | 0 | 0 | 0 | 0 | 0 | 0 | 0 | 0 | 0 | 0 | 0 | 0 | 0 | 0 | 0 | 0 | 0 | 0 | 0 | 0 | 0 | 0 | 0 | 0 | 0 | 0 | 0 | 0 | 0 | 0 | 0 | 0 | 0 | 0.3 | 0 | 0 | 0 | 0 | 0 | 0 | 56.5 | Ga0.7Hg0.3Sr2Y0.3Ca0.7Cu2O
0 | 0 | 0 | 0 | 0 | 0 | 0 | 1 | 0 | 0 | 0 | 0 | 0 | 0 | 0 | 0 | 0 | 0 | 0 | 0.5 | 0 | 0 | 0 | 0 | 0 | 0 | 0 | 0 | 2 | 0 | 0.3 | 0 | 0 | 0 | 0 | 0 | 0 | 2 | 0.5 | 0 | 0 | 0 | 0 | 0 | 0 | 0 | 0 | 0 | 0 | 0 | 0 | 0 | 0 | 0 | 0 | 0 | 0 | 0 | 0 | 0 | 0 | 0 | 0 | 0 | 0 | 0 | 0 | 0 | 0 | 0 | 0 | 0 | 0 | 0 | 0 | 0 | 0 | 0 | 0 | 0.7 | 0 | 0 | 0 | 0 | 0 | 0 | 88 | Ga0.3Hg0.7Sr2Y0.5Ca0.5Cu2O
0 | 0 | 0 | 0 | 0 | 0 | 0 | 1 | 0 | 0 | 0 | 0 | 0 | 0 | 0 | 0 | 0 | 0 | 0 | 0.5 | 0 | 0 | 0 | 0 | 0 | 0 | 0 | 0 | 2 | 0 | 0.5 | 0 | 0 | 0 | 0 | 0 | 0 | 2 | 0.5 | 0 | 0 | 0 | 0 | 0 | 0 | 0 | 0 | 0 | 0 | 0 | 0 | 0 | 0 | 0 | 0 | 0 | 0 | 0 | 0 | 0 | 0 | 0 | 0 | 0 | 0 | 0 | 0 | 0 | 0 | 0 | 0 | 0 | 0 | 0 | 0 | 0 | 0 | 0 | 0 | 0.5 | 0 | 0 | 0 | 0 | 0 | 0 | 86 | Ga0.5Hg0.5Sr2Y0.5Ca0.5Cu2O
0 | 0 | 0 | 0 | 0 | 0 | 0 | 1 | 0 | 0 | 0 | 0 | 0 | 0 | 0 | 0 | 0 | 0 | 0 | 0.5 | 0 | 0 | 0 | 0 | 0 | 0 | 0 | 0 | 2 | 0 | 0.7 | 0 | 0 | 0 | 0 | 0 | 0 | 2 | 0.5 | 0 | 0 | 0 | 0 | 0 | 0 | 0 | 0 | 0 | 0 | 0 | 0 | 0 | 0 | 0 | 0 | 0 | 0 | 0 | 0 | 0 | 0 | 0 | 0 | 0 | 0 | 0 | 0 | 0 | 0 | 0 | 0 | 0 | 0 | 0 | 0 | 0 | 0 | 0 | 0 | 0.3 | 0 | 0 | 0 | 0 | 0 | 0 | 55 | Ga0.7Hg0.3Sr2Y0.5Ca0.5Cu2O
0 | 0 | 0 | 0 | 0 | 0 | 0 | 1 | 0 | 0 | 0 | 0 | 0 | 0 | 0 | 0 | 0 | 0 | 0 | 2 | 0 | 0 | 0 | 0 | 0 | 0 | 0 | 0 | 4 | 0 | 0 | 0 | 0 | 0 | 0 | 0 | 0 | 0 | 0 | 0 | 0 | 0 | 0 | 0 | 0 | 0 | 0 | 0 | 0 | 0 | 0 | 0 | 0 | 0 | 0 | 4 | 0 | 0 | 0 | 0 | 0 | 0 | 0 | 0 | 0 | 0 | 0 | 0 | 0 | 0 | 0 | 0 | 0 | 0 | 0 | 0 | 0 | 0 | 0 | 1 | 1 | 0 | 0 | 0 | 0 | 0 | 108 | Hg1Tl1Ba4Ca2Cu4O
0 | 0 | 0 | 0 | 0 | 0 | 0 | 1 | 0 | 0 | 0 | 0 | 0 | 0 | 0 | 0 | 0 | 0 | 0 | 4 | 0 | 0 | 0 | 0 | 0 | 0 | 0 | 0 | 6 | 0 | 0 | 0 | 0 | 0 | 0 | 0 | 0 | 0 | 0 | 0 | 0 | 0 | 0 | 0 | 0 | 0 | 0 | 0 | 0 | 0 | 0 | 0 | 0 | 0 | 0 | 4 | 0 | 0 | 0 | 0 | 0 | 0 | 0 | 0 | 0 | 0 | 0 | 0 | 0 | 0 | 0 | 0 | 0 | 0 | 0 | 0 | 0 | 0 | 0 | 1 | 1 | 0 | 0 | 0 | 0 | 0 | 122.5 | Hg1Tl1Ba4Ca4Cu6O
0 | 0 | 0 | 0 | 0 | 0 | 0 | 1 | 0 | 0 | 0 | 0 | 0 | 0 | 0 | 0 | 0 | 0 | 0 | 2 | 0 | 0 | 0 | 0 | 0 | 0 | 0 | 0 | 4 | 0 | 0 | 0 | 0 | 0 | 0 | 0 | 0 | 0 | 0 | 0 | 0 | 0 | 0 | 0 | 0 | 0 | 0 | 0 | 0 | 0 | 0 | 0 | 0 | 0 | 0 | 4 | 0 | 0 | 0 | 0 | 0 | 0 | 0 | 0 | 0 | 0 | 0 | 0 | 0 | 0 | 0 | 0 | 0 | 0 | 0 | 0 | 0 | 0 | 0 | 1 | 2 | 0 | 0 | 0 | 0 | 0 | 117.5 | Hg1Tl2Ba4Ca2Cu4O
0 | 0 | 0 | 0 | 0 | 0 | 0 | 1 | 0 | 0 | 0 | 0 | 0 | 0 | 0 | 0 | 0 | 0 | 0 | 4 | 0 | 0 | 0 | 0 | 0 | 0 | 0 | 0 | 6 | 0 | 0 | 0 | 0 | 0 | 0 | 0 | 0 | 0 | 0 | 0 | 0 | 0 | 0 | 0 | 0 | 0 | 0 | 0 | 0 | 0 | 0 | 0 | 0 | 0 | 0 | 4 | 0 | 0 | 0 | 0 | 0 | 0 | 0 | 0 | 0 | 0 | 0 | 0 | 0 | 0 | 0 | 0 | 0 | 0 | 0 | 0 | 0 | 0 | 0 | 1 | 2 | 0 | 0 | 0 | 0 | 0 | 122 | Hg1Tl2Ba4Ca4Cu6O
0 | 0 | 0 | 0 | 0 | 0 | 0 | 1 | 0 | 0 | 0 | 0 | 0 | 0 | 0 | 0 | 0 | 0 | 0 | 4 | 0 | 0 | 0 | 0 | 0 | 0 | 0 | 0 | 6 | 0 | 0 | 0 | 0 | 0 | 0 | 0 | 0 | 0 | 0 | 0 | 0 | 0 | 0 | 0 | 0 | 0 | 0 | 0 | 0 | 0 | 0 | 0 | 0 | 0 | 0 | 4 | 0 | 0 | 0 | 0 | 0 | 0 | 0 | 0 | 0 | 0 | 0 | 0 | 0 | 0 | 0 | 0 | 0 | 0 | 0 | 0 | 0 | 0 | 0 | 1 | 2 | 0 | 0 | 0 | 0 | 0 | 107.5 | Hg1Tl2Ba4Ca4Cu6O
0 | 0 | 0 | 0 | 0 | 0 | 0 | 1 | 0 | 0 | 0 | 0 | 0 | 0 | 0 | 0 | 0 | 0 | 0 | 2 | 0 | 0 | 0 | 0 | 0 | 0 | 0 | 0 | 4 | 0 | 0 | 0 | 0 | 0 | 0 | 0 | 0 | 4 | 0 | 0 | 0 | 0 | 0 | 0 | 0 | 0 | 0 | 0 | 0 | 0 | 0 | 0 | 0 | 0 | 0 | 0 | 0 | 0 | 0 | 0 | 0 | 0 | 0 | 0 | 0 | 0 | 0 | 0 | 0 | 0 | 0 | 0 | 0 | 0 | 0 | 0 | 0 | 0 | 0 | 1 | 1 | 0 | 0 | 0 | 0 | 0 | 102.5 | Hg1Tl1Sr4Ca2Cu4O
0 | 0 | 0 | 0 | 0 | 0 | 0 | 1 | 0 | 0 | 0 | 0 | 0 | 0 | 0 | 0 | 0 | 0 | 0 | 2 | 0 | 0 | 0 | 0 | 0 | 0 | 0 | 0 | 4 | 0 | 0 | 0 | 0 | 0 | 0 | 0 | 0 | 4 | 0 | 0 | 0 | 0 | 0 | 0 | 0 | 0 | 0 | 0 | 0 | 0 | 0 | 0 | 0 | 0 | 0 | 0 | 0 | 0 | 0 | 0 | 0 | 0 | 0 | 0 | 0 | 0 | 0 | 0 | 0 | 0 | 0 | 0 | 0 | 0 | 0 | 0 | 0 | 0 | 0 | 1 | 2 | 0 | 0 | 0 | 0 | 0 | 91.5 | Hg1Tl2Sr4Ca2Cu4O
0 | 0 | 0 | 0 | 0 | 0 | 0 | 1 | 0 | 0 | 0 | 0 | 0 | 0 | 0 | 0 | 0 | 0 | 0 | 0 | 0 | 0 | 0 | 0 | 0 | 0 | 0 | 0 | 6 | 0 | 0 | 0 | 0 | 0 | 0 | 0 | 0 | 4 | 0 | 0 | 0 | 0 | 0 | 0 | 0 | 0 | 0 | 0 | 0 | 0 | 0 | 0 | 0 | 0 | 0 | 0 | 0 | 0 | 0 | 0 | 0 | 0 | 0 | 0 | 0 | 0 | 0 | 0 | 0 | 0 | 0 | 0 | 0 | 0 | 0 | 0 | 0 | 0 | 0 | 1 | 2 | 0 | 0 | 0 | 0 | 0 | 90 | Hg1Tl2Sr4Cu6O
0 | 0 | 0 | 0 | 0 | 0 | 0 | 7 | 0 | 0 | 0 | 0 | 0 | 0 | 0 | 0 | 0 | 0 | 0 | 0 | 0 | 0 | 0 | 0 | 0 | 0 | 0 | 0 | 3 | 0 | 0 | 0 | 0 | 0 | 0 | 0 | 0 | 0 | 0.8 | 0 | 0 | 0 | 0 | 0 | 0 | 0 | 0 | 0 | 0 | 0 | 0 | 0 | 0 | 0 | 0 | 2 | 0 | 0 | 0 | 0 | 0 | 0 | 0 | 0.2 | 0 | 0 | 0 | 0 | 0 | 0 | 0 | 0 | 0 | 0 | 0 | 0 | 0 | 0 | 0 | 0 | 0 | 0 | 0 | 0 | 0 | 0 | 92 | Y0.8Gd0.2Ba2Cu3O7
0 | 0 | 0 | 0 | 0 | 0 | 0 | 7 | 0 | 0 | 0 | 0 | 0 | 0 | 0 | 0 | 0 | 0 | 0 | 0 | 0 | 0 | 0 | 0 | 0 | 0 | 0 | 0 | 3 | 0 | 0 | 0 | 0 | 0 | 0 | 0 | 0 | 0 | 0.6 | 0 | 0 | 0 | 0 | 0 | 0 | 0 | 0 | 0 | 0 | 0 | 0 | 0 | 0 | 0 | 0 | 2 | 0 | 0 | 0 | 0 | 0 | 0 | 0 | 0.4 | 0 | 0 | 0 | 0 | 0 | 0 | 0 | 0 | 0 | 0 | 0 | 0 | 0 | 0 | 0 | 0 | 0 | 0 | 0 | 0 | 0 | 0 | 92 | Y0.6Gd0.4Ba2Cu3O7
0 | 0 | 0 | 0 | 0 | 0 | 0 | 7 | 0 | 0 | 0 | 0 | 0 | 0 | 0 | 0 | 0 | 0 | 0 | 0 | 0 | 0 | 0 | 0 | 0 | 0 | 0 | 0 | 3 | 0 | 0 | 0 | 0 | 0 | 0 | 0 | 0 | 0 | 0.4 | 0 | 0 | 0 | 0 | 0 | 0 | 0 | 0 | 0 | 0 | 0 | 0 | 0 | 0 | 0 | 0 | 2 | 0 | 0 | 0 | 0 | 0 | 0 | 0 | 0.6 | 0 | 0 | 0 | 0 | 0 | 0 | 0 | 0 | 0 | 0 | 0 | 0 | 0 | 0 | 0 | 0 | 0 | 0 | 0 | 0 | 0 | 0 | 92 | Y0.4Gd0.6Ba2Cu3O7
0 | 0 | 0 | 0 | 0 | 0 | 0 | 7 | 0 | 0 | 0 | 0 | 0 | 0 | 0 | 0 | 0 | 0 | 0 | 0 | 0 | 0 | 0 | 0 | 0 | 0 | 0 | 0 | 3 | 0 | 0 | 0 | 0 | 0 | 0 | 0 | 0 | 0 | 0.2 | 0 | 0 | 0 | 0 | 0 | 0 | 0 | 0 | 0 | 0 | 0 | 0 | 0 | 0 | 0 | 0 | 2 | 0 | 0 | 0 | 0 | 0 | 0 | 0 | 0.8 | 0 | 0 | 0 | 0 | 0 | 0 | 0 | 0 | 0 | 0 | 0 | 0 | 0 | 0 | 0 | 0 | 0 | 0 | 0 | 0 | 0 | 0 | 92 | Y0.2Gd0.8Ba2Cu3O7
0 | 0 | 0 | 0 | 0 | 0 | 0 | 1 | 0 | 0 | 0 | 0 | 0 | 0 | 0 | 0 | 0 | 0 | 0 | 0.7 | 0 | 0 | 0 | 0 | 0 | 0 | 0 | 0 | 2 | 0 | 0 | 0 | 0 | 0 | 0 | 0 | 0 | 0 | 0.3 | 0 | 0 | 0 | 0 | 0 | 0 | 0 | 0 | 1 | 0 | 0 | 0 | 0 | 0 | 0 | 0 | 2 | 0 | 0 | 0 | 0 | 0 | 0 | 0 | 0 | 0 | 0 | 0 | 0 | 0 | 0 | 0 | 0 | 0 | 0 | 0 | 0 | 0 | 0 | 0 | 0 | 0 | 0 | 0 | 0 | 0 | 0 | 103 | Cd1Ba2Ca0.7Y0.3Cu2O
0 | 0 | 0 | 0 | 0 | 0 | 0 | 7 | 0 | 0 | 0 | 0 | 0 | 0 | 0 | 0 | 0 | 0 | 0 | 0 | 0 | 0 | 0 | 0 | 0 | 0 | 0 | 0 | 3 | 0 | 0 | 0 | 0 | 0 | 0 | 0 | 0 | 1 | 0 | 0 | 0 | 0 | 0 | 0 | 0 | 0 | 0 | 0 | 0 | 0 | 0 | 0 | 0 | 0 | 0 | 1 | 0 | 0 | 0 | 0 | 0 | 0 | 0 | 1 | 0 | 0 | 0 | 0 | 0 | 0 | 0 | 0 | 0 | 0 | 0 | 0 | 0 | 0 | 0 | 0 | 0 | 0 | 0 | 0 | 0 | 0 | 82 | Gd1Ba1Sr1Cu3O7
0 | 0 | 0 | 0 | 0 | 0 | 0 | 7 | 0 | 0 | 0 | 0 | 0 | 0 | 0 | 0 | 0 | 0 | 0 | 0 | 0 | 0 | 0 | 0 | 0 | 0 | 0 | 0 | 3 | 0 | 0 | 0 | 0 | 0 | 0 | 0 | 0 | 1 | 0 | 0 | 0 | 0 | 0 | 0 | 0 | 0 | 0 | 0 | 0 | 0 | 0 | 0 | 0 | 0 | 0 | 1 | 0 | 0 | 0 | 0 | 0 | 0 | 0 | 1 | 0 | 0 | 0 | 0 | 0 | 0 | 0 | 0 | 0 | 0 | 0 | 0 | 0 | 0 | 0 | 0 | 0 | 0 | 0 | 0 | 0 | 0 | 85 | Gd1Ba1Sr1Cu3O7
0 | 0 | 0 | 0 | 0 | 0 | 0 | 1 | 0 | 0 | 0 | 0 | 0 | 0 | 0 | 0 | 0 | 0 | 0 | 0.7 | 0 | 0 | 0 | 0 | 0 | 0 | 0 | 0 | 2 | 0 | 0 | 0 | 0 | 0 | 0 | 0 | 0 | 2 | 0.3 | 0 | 0 | 0 | 0 | 0 | 0 | 0 | 0 | 0 | 0 | 0 | 0 | 0 | 0 | 0 | 0 | 0 | 0 | 0 | 0 | 0 | 0 | 0 | 0 | 0 | 0 | 0 | 0 | 0 | 0 | 0 | 0 | 0 | 0 | 0 | 0 | 0 | 0 | 0 | 0 | 0.7 | 0 | 0.3 | 0 | 0 | 0 | 0 | 100 | Hg0.7Pb0.3Sr2Ca0.7Y0.3Cu2O
0 | 0 | 0 | 0 | 0 | 0 | 0 | 1 | 0 | 0 | 0 | 0 | 0 | 0 | 0 | 0 | 0 | 0 | 0 | 0.5 | 0 | 0 | 0 | 0 | 0 | 0 | 0 | 0 | 2 | 0 | 0 | 0 | 0 | 0 | 0 | 0 | 0 | 2 | 0.5 | 0 | 0 | 0 | 0 | 0 | 0 | 0 | 0 | 0 | 0 | 0 | 0 | 0 | 0 | 0 | 0 | 0 | 0 | 0 | 0 | 0 | 0 | 0 | 0 | 0 | 0 | 0 | 0 | 0 | 0 | 0 | 0 | 0 | 0 | 0 | 0 | 0 | 0 | 0 | 0 | 0.5 | 0 | 0.5 | 0 | 0 | 0 | 0 | 90 | Hg0.5Pb0.5Sr2Ca0.5Y0.5Cu2O
0 | 0 | 0 | 0 | 0 | 0 | 0 | 1 | 0 | 0 | 0 | 0 | 0 | 0 | 0 | 0 | 0 | 0 | 0 | 0.7 | 0 | 0 | 0 | 0 | 0 | 0 | 0 | 0 | 2 | 0 | 0 | 0 | 0 | 0 | 0 | 0 | 0 | 2 | 0.3 | 0 | 0 | 0 | 0 | 0 | 0 | 0 | 0 | 0 | 0 | 0 | 0 | 0 | 0 | 0 | 0 | 0 | 0 | 0 | 0 | 0 | 0 | 0 | 0 | 0 | 0 | 0 | 0 | 0 | 0 | 0 | 0 | 0 | 0 | 0 | 0 | 0 | 0 | 0 | 0 | 0.5 | 0 | 0.5 | 0 | 0 | 0 | 0 | 90 | Hg0.5Pb0.5Sr2Ca0.7Y0.3Cu2O
0 | 0 | 0 | 0 | 0 | 0 | 0 | 6 | 0 | 0 | 0 | 0 | 0 | 0 | 0 | 0 | 0 | 0 | 0 | 2022-04-02 | 0 | 0 | 0 | 0 | 0 | 0 | 0 | 0 | 0 | 0 | 0 | 0 | 0 | 0 | 0 | 0 | 0 | 2 | 0.6 | 0 | 0 | 0.2 | 0 | 0 | 0 | 0 | 0 | 0 | 0 | 0 | 0 | 0 | 0 | 0 | 0 | 0 | 0 | 0 | 0 | 0 | 0 | 0 | 0 | 0 | 0 | 0 | 0 | 0 | 0 | 0 | 0 | 0 | 0 | 0 | 0 | 0 | 0 | 0 | 0 | 0.8 | 0 | 0 | 0 | 0 | 0 | 0 | 74.5 | Hg0.8Mo0.2Sr2Y0.6Ca0.4Ca2O6
0 | 0 | 0 | 0 | 0 | 0 | 0 | 6 | 0 | 0 | 0 | 0 | 0 | 0 | 0 | 0 | 0 | 0 | 0 | 2022-05-02 | 0 | 0 | 0 | 0 | 0 | 0 | 0 | 0 | 0 | 0 | 0 | 0 | 0 | 0 | 0 | 0 | 0 | 2 | 0.5 | 0 | 0 | 0.2 | 0 | 0 | 0 | 0 | 0 | 0 | 0 | 0 | 0 | 0 | 0 | 0 | 0 | 0 | 0 | 0 | 0 | 0 | 0 | 0 | 0 | 0 | 0 | 0 | 0 | 0 | 0 | 0 | 0 | 0 | 0 | 0 | 0 | 0 | 0 | 0 | 0 | 0.8 | 0 | 0 | 0 | 0 | 0 | 0 | 73.5 | Hg0.8Mo0.2Sr2Y0.5Ca0.5Ca2O6
0 | 0 | 0 | 0 | 0 | 0 | 0 | 6 | 0 | 0 | 0 | 0 | 0 | 0 | 0 | 0 | 0 | 0 | 0 | 2.65 | 0 | 0 | 0 | 0 | 0 | 0 | 0 | 0 | 0 | 0 | 0 | 0 | 0 | 0 | 0 | 0 | 0 | 2 | 0.35 | 0 | 0 | 0.2 | 0 | 0 | 0 | 0 | 0 | 0 | 0 | 0 | 0 | 0 | 0 | 0 | 0 | 0 | 0 | 0 | 0 | 0 | 0 | 0 | 0 | 0 | 0 | 0 | 0 | 0 | 0 | 0 | 0 | 0 | 0 | 0 | 0 | 0 | 0 | 0 | 0 | 0.8 | 0 | 0 | 0 | 0 | 0 | 0 | 85.5 | Hg0.8Mo0.2Sr2Y0.35Ca0.65Ca2O6
0 | 0 | 0 | 0 | 0 | 0 | 0 | 1 | 0 | 0 | 0 | 0 | 0 | 0 | 0 | 0 | 0 | 0 | 0 | 0.25 | 0 | 0 | 0 | 0 | 0 | 0 | 0 | 0 | 2022-02-02 | 0 | 0 | 0 | 0 | 0 | 0 | 0 | 0 | 2 | 0 | 0 | 0 | 0 | 0 | 0 | 0 | 0 | 0 | 0 | 0 | 0 | 0 | 0 | 0 | 0 | 0 | 0 | 0 | 0 | 0 | 0 | 0 | 0 | 0 | 0 | 0 | 0.75 | 0 | 0 | 0 | 0 | 0 | 0 | 0 | 0 | 0 | 0 | 0 | 0 | 0 | 0 | 0 | 0.5 | 0.3 | 0 | 0 | 0 | 80 | Bi0.3Pb0.5Cu0.2Sr2Dy0.75Ca0.25Cu2O
0 | 0 | 0 | 0 | 0 | 0 | 0 | 1 | 0 | 0 | 0 | 0 | 0 | 0 | 0 | 0 | 0 | 0 | 0 | 0.5 | 0 | 0 | 0 | 0 | 0 | 0 | 0 | 0 | 0.2 | 0 | 0 | 0 | 0 | 0 | 0 | 0 | 0 | 2 | 0 | 0 | 0 | 0 | 0 | 0 | 0 | 0 | 0 | 0 | 0 | 0 | 0 | 0 | 0 | 0 | 0 | 0 | 0 | 0 | 0 | 0 | 0 | 0 | 0 | 0 | 0 | 0.5 | 0 | 0 | 0 | 0 | 0 | 0 | 0 | 0 | 0 | 0 | 0 | 0 | 0 | 0 | 0 | 0.5 | 0.3 | 0 | 0 | 0 | 80 | Bi0.3Pb0.5Cu0.2Sr2Dy0.5Ca0.5O
0 | 0 | 0 | 0 | 0 | 0 | 0 | 8 | 0 | 0 | 0 | 0 | 0 | 0 | 0 | 0 | 0 | 0 | 0 | 1 | 0 | 0 | 0 | 0 | 0 | 0 | 0 | 0 | 2 | 0 | 0 | 0 | 0 | 0 | 0 | 0 | 0 | 2 | 0 | 0 | 0 | 0 | 0 | 0 | 0 | 0 | 0 | 0 | 0 | 0 | 0 | 0 | 0 | 0 | 0 | 0 | 0 | 0 | 0 | 0 | 0 | 0 | 0 | 0 | 0 | 0 | 0 | 0 | 0 | 0 | 0 | 0 | 0 | 0 | 0 | 0 | 0 | 0 | 0 | 0 | 0 | 0 | 2 | 0 | 0 | 0 | 86.1 | Bi2Sr2Ca1Cu2O8
0 | 0 | 0 | 0 | 0 | 0 | 0 | 8 | 0 | 0 | 0 | 0 | 0 | 0 | 0 | 0 | 0 | 0 | 0 | 1 | 0 | 0 | 0 | 0 | 0 | 0 | 0 | 0 | 2 | 0 | 0 | 0 | 0 | 0 | 0 | 0 | 0 | 2 | 0 | 0 | 0 | 0 | 0 | 0 | 0 | 0 | 0 | 0 | 0 | 0 | 0 | 0 | 1 | 0 | 0 | 0 | 0 | 0 | 0 | 0 | 0 | 0 | 0 | 0 | 0 | 0 | 0 | 0 | 0 | 0 | 0 | 0 | 0 | 0 | 0 | 0 | 0 | 0 | 0 | 0 | 0 | 0 | 2 | 0 | 0 | 0 | 58.3 | I1Bi2Sr2Ca1Cu2O8
0 | 0 | 0 | 0 | 0 | 0 | 0 | 8 | 0 | 0 | 0 | 0 | 0 | 0 | 0 | 0 | 0 | 0 | 0 | 1 | 0 | 0 | 0 | 0 | 0 | 0 | 0 | 0 | 2 | 0 | 0 | 0 | 0 | 0 | 0 | 0 | 0 | 2 | 0 | 0 | 0 | 0 | 0 | 0 | 0 | 0 | 0 | 0 | 0 | 0 | 0 | 0 | 0 | 0 | 0 | 0 | 0 | 0 | 0 | 0 | 0 | 0 | 0 | 0 | 0 | 0 | 0 | 0 | 0 | 0 | 0 | 0 | 0 | 0 | 0 | 0 | 0 | 0 | 0 | 0 | 0 | 0 | 2 | 0 | 0 | 0 | 72.2 | Bi2Sr2Ca1Cu2O8
0 | 0 | 0 | 0 | 0 | 0 | 0 | 8 | 0 | 0 | 0 | 0 | 0 | 0 | 0 | 0 | 0 | 0 | 0 | 1 | 0 | 0 | 0 | 0 | 0 | 0 | 0 | 0 | 2 | 0 | 0 | 0 | 0 | 0 | 0 | 0 | 0 | 2 | 0 | 0 | 0 | 0 | 0 | 0 | 0 | 0 | 0 | 0 | 0 | 0 | 0 | 0 | 1 | 0 | 0 | 0 | 0 | 0 | 0 | 0 | 0 | 0 | 0 | 0 | 0 | 0 | 0 | 0 | 0 | 0 | 0 | 0 | 0 | 0 | 0 | 0 | 0 | 0 | 0 | 0 | 0 | 0 | 2 | 0 | 0 | 0 | 72.2 | I1Bi2Sr2Ca1Cu2O8
0 | 0 | 0 | 0 | 0 | 0 | 0 | 7 | 0 | 0 | 0 | 0 | 0 | 0 | 0 | 0 | 0 | 0 | 0 | 0.5 | 0 | 0 | 0 | 0 | 0 | 0 | 0 | 0 | 2 | 0 | 0 | 0 | 0 | 0 | 0 | 0 | 0 | 2 | 0.5 | 0 | 0 | 0 | 0 | 0 | 0 | 0 | 0 | 0.5 | 0 | 0 | 0 | 0 | 0 | 0 | 0 | 0 | 0 | 0 | 0 | 0 | 0 | 0 | 0 | 0 | 0 | 0 | 0 | 0 | 0 | 0 | 0 | 0 | 0 | 0 | 0 | 0 | 0 | 0 | 0 | 0 | 0 | 0.5 | 0 | 0 | 0 | 0 | 63.5 | Pb0.5Cd0.5Sr2Y0.5Ca0.5Cu2O7
0 | 0 | 0 | 0 | 0 | 0 | 0 | 7 | 0 | 0 | 0 | 0 | 0 | 0 | 0 | 0 | 0 | 0 | 0 | 0.5 | 0 | 0 | 0 | 0 | 0 | 0 | 0 | 0 | 2 | 0 | 0 | 0 | 0 | 0 | 0 | 0 | 0 | 2 | 0.5 | 0 | 0 | 0 | 0 | 0 | 0 | 0 | 0 | 0.5 | 0 | 0 | 0 | 0 | 0 | 0 | 0 | 0 | 0 | 0 | 0 | 0 | 0 | 0 | 0 | 0 | 0 | 0 | 0 | 0 | 0 | 0 | 0 | 0 | 0 | 0 | 0 | 0 | 0 | 0 | 0 | 0 | 0 | 0.5 | 0 | 0 | 0 | 0 | 22 | Pb0.5Cd0.5Sr2Y0.5Ca0.5Cu2O7
0 | 0 | 0 | 0 | 0 | 0 | 0 | 7 | 0 | 0 | 0 | 0 | 0 | 0 | 0 | 0 | 0 | 0 | 0 | 0.5 | 0 | 0 | 0 | 0 | 0 | 0 | 0 | 0 | 2 | 0 | 0 | 0 | 0 | 0 | 0 | 0 | 0 | 2 | 0.5 | 0 | 0 | 0 | 0 | 0 | 0 | 0 | 0 | 0.5 | 0 | 0 | 0 | 0 | 0 | 0 | 0 | 0 | 0 | 0 | 0 | 0 | 0 | 0 | 0 | 0 | 0 | 0 | 0 | 0 | 0 | 0 | 0 | 0 | 0 | 0 | 0 | 0 | 0 | 0 | 0 | 0 | 0 | 0.5 | 0 | 0 | 0 | 0 | 70.5 | Pb0.5Cd0.5Sr2Y0.5Ca0.5Cu2O7
0 | 0 | 0 | 0 | 0 | 1 | 0 | 10 | 0 | 0 | 0 | 0 | 0 | 0 | 0 | 0 | 0 | 0 | 0 | 0 | 0 | 0 | 0 | 0 | 0 | 0 | 0 | 0 | 2 | 0 | 0 | 0 | 0 | 0 | 0 | 0 | 0 | 2 | 0 | 0 | 0 | 0 | 0 | 0 | 0 | 0 | 0 | 0 | 0 | 0 | 0 | 0 | 0 | 0 | 0 | 2 | 0 | 0 | 0 | 0 | 0 | 0 | 0 | 0 | 0 | 0 | 0 | 0 | 0 | 0 | 0 | 0 | 0 | 0 | 0 | 0 | 0 | 0 | 0 | 0 | 1 | 0 | 0 | 0 | 0 | 0 | 61 | Tl1Ba2Sr2Cu2C1O10
0 | 0 | 0 | 0 | 0 | 1 | 0 | 10 | 0 | 0 | 0 | 0 | 0 | 0 | 0 | 0 | 0 | 0 | 0 | 0 | 0 | 0 | 0 | 0.33 | 0 | 0 | 0 | 0 | 2 | 0 | 0 | 0 | 0 | 0 | 0 | 0 | 0 | 4 | 0 | 0 | 0 | 0 | 0 | 0 | 0 | 0 | 0 | 0 | 0 | 0 | 0 | 0 | 0 | 0 | 0 | 0 | 0 | 0 | 0 | 0 | 0 | 0 | 0 | 0 | 0 | 0 | 0 | 0 | 0 | 0 | 0 | 0 | 0 | 0 | 0 | 0 | 0 | 0 | 0 | 0 | 0.67 | 0 | 0 | 0 | 0 | 0 | 77 | Tl0.67Cr0.33Sr4Cu2C1O10
0 | 0 | 0 | 0 | 0 | 1 | 0 | 10 | 0 | 0 | 0 | 0 | 0 | 0 | 0 | 0 | 0 | 0 | 0 | 0 | 0 | 0 | 0.2 | 0 | 0 | 0 | 0 | 0 | 2 | 0 | 0 | 0 | 0 | 0 | 0 | 0 | 0 | 4 | 0 | 0 | 0 | 0 | 0 | 0 | 0 | 0 | 0 | 0 | 0 | 0 | 0 | 0 | 0 | 0 | 0 | 0 | 0 | 0 | 0 | 0 | 0 | 0 | 0 | 0 | 0 | 0 | 0 | 0 | 0 | 0 | 0 | 0 | 0 | 0 | 0 | 0 | 0 | 0 | 0 | 0 | 0.8 | 0 | 0 | 0 | 0 | 0 | 50 | Tl0.8V0.2Sr4Cu2C1O10
0 | 0 | 0 | 0 | 0 | 1 | 0 | 10 | 0 | 0 | 0 | 0 | 0 | 0 | 0 | 0 | 0 | 0 | 0 | 0 | 0 | 0 | 0 | 0 | 0 | 0 | 0 | 0 | 2 | 0 | 0 | 0 | 0 | 0 | 0 | 0 | 0 | 4 | 0 | 0 | 0 | 0 | 0 | 0 | 0 | 0 | 0 | 0 | 0 | 0 | 0 | 0 | 0 | 0 | 0 | 0 | 0 | 0 | 0 | 0 | 0 | 0 | 0 | 0 | 0 | 0 | 0 | 0 | 0 | 0 | 0 | 0 | 0 | 0 | 0 | 0 | 0 | 0 | 0 | 0 | 0.5 | 0.5 | 0 | 0 | 0 | 0 | 71 | Tl0.5Pb0.5Sr4Cu2C1O10
0 | 0 | 0 | 0 | 0 | 1 | 0 | 9 | 0 | 0 | 0 | 0 | 0 | 0 | 0 | 0 | 0 | 0 | 0 | 0 | 0 | 0 | 0.4 | 0 | 0 | 0 | 0 | 0 | 2 | 0 | 0 | 0 | 0 | 0 | 0 | 0 | 0 | 4 | 0 | 0 | 0 | 0 | 0 | 0 | 0 | 0 | 0 | 0 | 0 | 0 | 0 | 0 | 0 | 0 | 0 | 0 | 0 | 0 | 0 | 0 | 0 | 0 | 0 | 0 | 0 | 0 | 0 | 0 | 0 | 0 | 0 | 0 | 0 | 0 | 0 | 0 | 0 | 0 | 0 | 0.6 | 0 | 0 | 0 | 0 | 0 | 0 | 76 | Hg0.6V0.4Sr4Cu2C1O9
0 | 0 | 0 | 0 | 0 | 0 | 0 | 4 | 0 | 0 | 0 | 0 | 0 | 0 | 0 | 0 | 0 | 0 | 0 | 0 | 0 | 0 | 0 | 0 | 0 | 0 | 0 | 0 | 1 | 0 | 0 | 0 | 0 | 0 | 0 | 0 | 0 | 0.2 | 0 | 0 | 0 | 0 | 0 | 0 | 0 | 0 | 0 | 0 | 0 | 0 | 0 | 0 | 0 | 0 | 0 | 0 | 1.65 | 0 | 0 | 0 | 0 | 0.15 | 0 | 0 | 0 | 0 | 0 | 0 | 0 | 0 | 0 | 0 | 0 | 0 | 0 | 0 | 0 | 0 | 0 | 0 | 0 | 0 | 0 | 0 | 0 | 0 | 24 | La1.65Sm0.15Sr0.2Cu1O4
0 | 0 | 0 | 0 | 0 | 0 | 0 | 4 | 0 | 0 | 0 | 0 | 0 | 0 | 0 | 0 | 0 | 0 | 0 | 0 | 0 | 0 | 0 | 0 | 0 | 0 | 0 | 0 | 1 | 0 | 0 | 0 | 0 | 0 | 0 | 0 | 0 | 0.2 | 0 | 0 | 0 | 0 | 0 | 0 | 0 | 0 | 0 | 0 | 0 | 0 | 0 | 0 | 0 | 0 | 0 | 0 | 2022-05-01 | 0 | 0 | 0 | 0 | 0.3 | 0 | 0 | 0 | 0 | 0 | 0 | 0 | 0 | 0 | 0 | 0 | 0 | 0 | 0 | 0 | 0 | 0 | 0 | 0 | 0 | 0 | 0 | 0 | 0 | 17 | La1.5Sm0.3Sr0.2Cu1O4
0 | 0 | 0 | 0 | 0 | 0 | 0 | 4 | 0 | 0 | 0 | 0 | 0 | 0 | 0 | 0 | 0 | 0 | 0 | 0 | 0 | 0 | 0 | 0 | 0 | 0 | 0 | 0 | 1 | 0 | 0 | 0 | 0 | 0 | 0 | 0 | 0 | 0.2 | 0 | 0 | 0 | 0 | 0 | 0 | 0 | 0 | 0 | 0 | 0 | 0 | 0 | 0 | 0 | 0 | 0 | 0 | 1.35 | 0 | 0 | 0 | 0 | 0.45 | 0 | 0 | 0 | 0 | 0 | 0 | 0 | 0 | 0 | 0 | 0 | 0 | 0 | 0 | 0 | 0 | 0 | 0 | 0 | 0 | 0 | 0 | 0 | 0 | 12 | La1.35Sm0.45Sr0.2Cu1O4
0 | 0 | 0 | 0 | 0 | 0 | 0 | 4 | 0 | 0 | 0 | 0 | 0 | 0 | 0 | 0 | 0 | 0 | 0 | 0 | 0 | 0 | 0 | 0 | 0 | 0 | 0 | 0 | 1 | 0 | 0 | 0 | 0 | 0 | 0 | 0 | 0 | 0.2 | 0 | 0 | 0 | 0 | 0 | 0 | 0 | 0 | 0 | 0 | 0 | 0 | 0 | 0 | 0 | 0 | 0 | 0 | 1 | 0 | 0 | 0 | 0 | 0.8 | 0 | 0 | 0 | 0 | 0 | 0 | 0 | 0 | 0 | 0 | 0 | 0 | 0 | 0 | 0 | 0 | 0 | 0 | 0 | 0 | 0 | 0 | 0 | 0 | 35 | La1Sm0.8Sr0.2Cu1O4
0 | 0 | 0 | 0 | 0 | 0 | 0 | 8 | 0 | 0 | 0 | 0 | 0 | 0 | 0 | 0 | 0 | 0 | 0 | 0 | 0 | 0 | 0 | 0 | 0 | 0.02 | 0 | 0 | 3.98 | 0 | 0 | 0 | 0 | 0 | 0 | 0 | 0 | 0 | 1 | 0 | 0 | 0 | 0 | 0 | 0 | 0 | 0 | 0 | 0 | 0 | 0 | 0 | 0 | 0 | 0 | 2 | 0 | 0 | 0 | 0 | 0 | 0 | 0 | 0 | 0 | 0 | 0 | 0 | 0 | 0 | 0 | 0 | 0 | 0 | 0 | 0 | 0 | 0 | 0 | 0 | 0 | 0 | 0 | 0 | 0 | 0 | 70.5 | Y1Ba2Cu3.98Fe0.02O8
0 | 0 | 0 | 0 | 0 | 0 | 0 | 8 | 0 | 0 | 0 | 0 | 0 | 0 | 0 | 0 | 0 | 0 | 0 | 0 | 0 | 0 | 0 | 0 | 0 | 0.04 | 0 | 0 | 3.96 | 0 | 0 | 0 | 0 | 0 | 0 | 0 | 0 | 0 | 1 | 0 | 0 | 0 | 0 | 0 | 0 | 0 | 0 | 0 | 0 | 0 | 0 | 0 | 0 | 0 | 0 | 2 | 0 | 0 | 0 | 0 | 0 | 0 | 0 | 0 | 0 | 0 | 0 | 0 | 0 | 0 | 0 | 0 | 0 | 0 | 0 | 0 | 0 | 0 | 0 | 0 | 0 | 0 | 0 | 0 | 0 | 0 | 64.75 | Y1Ba2Cu3.96Fe0.04O8
0 | 0 | 0 | 0 | 0 | 0 | 0 | 8 | 0 | 0 | 0 | 0 | 0 | 0 | 0 | 0 | 0 | 0 | 0 | 0 | 0 | 0 | 0 | 0 | 0 | 0.08 | 0 | 0 | 3.92 | 0 | 0 | 0 | 0 | 0 | 0 | 0 | 0 | 0 | 1 | 0 | 0 | 0 | 0 | 0 | 0 | 0 | 0 | 0 | 0 | 0 | 0 | 0 | 0 | 0 | 0 | 2 | 0 | 0 | 0 | 0 | 0 | 0 | 0 | 0 | 0 | 0 | 0 | 0 | 0 | 0 | 0 | 0 | 0 | 0 | 0 | 0 | 0 | 0 | 0 | 0 | 0 | 0 | 0 | 0 | 0 | 0 | 60.5 | Y1Ba2Cu3.92Fe0.08O8
0 | 0 | 0 | 0 | 0 | 0 | 0 | 8 | 0 | 0 | 0 | 0 | 0 | 0 | 0 | 0 | 0 | 0 | 0 | 0 | 0 | 0 | 0 | 0 | 0 | 0.12 | 0 | 0 | 3.88 | 0 | 0 | 0 | 0 | 0 | 0 | 0 | 0 | 0 | 1 | 0 | 0 | 0 | 0 | 0 | 0 | 0 | 0 | 0 | 0 | 0 | 0 | 0 | 0 | 0 | 0 | 2 | 0 | 0 | 0 | 0 | 0 | 0 | 0 | 0 | 0 | 0 | 0 | 0 | 0 | 0 | 0 | 0 | 0 | 0 | 0 | 0 | 0 | 0 | 0 | 0 | 0 | 0 | 0 | 0 | 0 | 0 | 48.05 | Y1Ba2Cu3.88Fe0.12O8
0 | 0 | 0 | 0 | 0 | 0 | 0 | 8 | 0 | 0 | 0 | 0 | 0 | 0 | 0 | 0 | 0 | 0 | 0 | 0 | 0 | 0 | 0 | 0 | 0 | 0.16 | 0 | 0 | 3.84 | 0 | 0 | 0 | 0 | 0 | 0 | 0 | 0 | 0 | 1 | 0 | 0 | 0 | 0 | 0 | 0 | 0 | 0 | 0 | 0 | 0 | 0 | 0 | 0 | 0 | 0 | 2 | 0 | 0 | 0 | 0 | 0 | 0 | 0 | 0 | 0 | 0 | 0 | 0 | 0 | 0 | 0 | 0 | 0 | 0 | 0 | 0 | 0 | 0 | 0 | 0 | 0 | 0 | 0 | 0 | 0 | 0 | 40.8 | Y1Ba2Cu3.84Fe0.16O8
0 | 0 | 0 | 0 | 0 | 0 | 0 | 8 | 0 | 0 | 0 | 0 | 0 | 0 | 0 | 0 | 0 | 0 | 0 | 0 | 0 | 0 | 0 | 0 | 0 | 0.2 | 0 | 0 | 2022-08-03 | 0 | 0 | 0 | 0 | 0 | 0 | 0 | 0 | 0 | 1 | 0 | 0 | 0 | 0 | 0 | 0 | 0 | 0 | 0 | 0 | 0 | 0 | 0 | 0 | 0 | 0 | 2 | 0 | 0 | 0 | 0 | 0 | 0 | 0 | 0 | 0 | 0 | 0 | 0 | 0 | 0 | 0 | 0 | 0 | 0 | 0 | 0 | 0 | 0 | 0 | 0 | 0 | 0 | 0 | 0 | 0 | 0 | 64 | Y1Ba2Cu3.8Fe0.2O8
0 | 0 | 0 | 0 | 0 | 0 | 0 | 8 | 0 | 0 | 0 | 0 | 0 | 0 | 0 | 0 | 0 | 0 | 0 | 0 | 0 | 0 | 0 | 0 | 0 | 0 | 0.02 | 0 | 3.98 | 0 | 0 | 0 | 0 | 0 | 0 | 0 | 0 | 0 | 1 | 0 | 0 | 0 | 0 | 0 | 0 | 0 | 0 | 0 | 0 | 0 | 0 | 0 | 0 | 0 | 0 | 2 | 0 | 0 | 0 | 0 | 0 | 0 | 0 | 0 | 0 | 0 | 0 | 0 | 0 | 0 | 0 | 0 | 0 | 0 | 0 | 0 | 0 | 0 | 0 | 0 | 0 | 0 | 0 | 0 | 0 | 0 | 73.3 | Y1Ba2Cu3.98Co0.02O8
0 | 0 | 0 | 0 | 0 | 0 | 0 | 8 | 0 | 0 | 0 | 0 | 0 | 0 | 0 | 0 | 0 | 0 | 0 | 0 | 0 | 0 | 0 | 0 | 0 | 0 | 0.04 | 0 | 3.96 | 0 | 0 | 0 | 0 | 0 | 0 | 0 | 0 | 0 | 1 | 0 | 0 | 0 | 0 | 0 | 0 | 0 | 0 | 0 | 0 | 0 | 0 | 0 | 0 | 0 | 0 | 2 | 0 | 0 | 0 | 0 | 0 | 0 | 0 | 0 | 0 | 0 | 0 | 0 | 0 | 0 | 0 | 0 | 0 | 0 | 0 | 0 | 0 | 0 | 0 | 0 | 0 | 0 | 0 | 0 | 0 | 0 | 68.5 | Y1Ba2Cu3.96Co0.04O8
0 | 0 | 0 | 0 | 0 | 0 | 0 | 8 | 0 | 0 | 0 | 0 | 0 | 0 | 0 | 0 | 0 | 0 | 0 | 0 | 0 | 0 | 0 | 0 | 0 | 0 | 0.08 | 0 | 3.92 | 0 | 0 | 0 | 0 | 0 | 0 | 0 | 0 | 0 | 1 | 0 | 0 | 0 | 0 | 0 | 0 | 0 | 0 | 0 | 0 | 0 | 0 | 0 | 0 | 0 | 0 | 2 | 0 | 0 | 0 | 0 | 0 | 0 | 0 | 0 | 0 | 0 | 0 | 0 | 0 | 0 | 0 | 0 | 0 | 0 | 0 | 0 | 0 | 0 | 0 | 0 | 0 | 0 | 0 | 0 | 0 | 0 | 63.75 | Y1Ba2Cu3.92Co0.08O8
0 | 0 | 0 | 0 | 0 | 0 | 0 | 8 | 0 | 0 | 0 | 0 | 0 | 0 | 0 | 0 | 0 | 0 | 0 | 0 | 0 | 0 | 0 | 0 | 0 | 0 | 0.12 | 0 | 3.88 | 0 | 0 | 0 | 0 | 0 | 0 | 0 | 0 | 0 | 1 | 0 | 0 | 0 | 0 | 0 | 0 | 0 | 0 | 0 | 0 | 0 | 0 | 0 | 0 | 0 | 0 | 2 | 0 | 0 | 0 | 0 | 0 | 0 | 0 | 0 | 0 | 0 | 0 | 0 | 0 | 0 | 0 | 0 | 0 | 0 | 0 | 0 | 0 | 0 | 0 | 0 | 0 | 0 | 0 | 0 | 0 | 0 | 58 | Y1Ba2Cu3.88Co0.12O8
0 | 0 | 0 | 0 | 0 | 0 | 0 | 8 | 0 | 0 | 0 | 0 | 0 | 0 | 0 | 0 | 0 | 0 | 0 | 0 | 0 | 0 | 0 | 0 | 0 | 0 | 0.16 | 0 | 3.84 | 0 | 0 | 0 | 0 | 0 | 0 | 0 | 0 | 0 | 1 | 0 | 0 | 0 | 0 | 0 | 0 | 0 | 0 | 0 | 0 | 0 | 0 | 0 | 0 | 0 | 0 | 2 | 0 | 0 | 0 | 0 | 0 | 0 | 0 | 0 | 0 | 0 | 0 | 0 | 0 | 0 | 0 | 0 | 0 | 0 | 0 | 0 | 0 | 0 | 0 | 0 | 0 | 0 | 0 | 0 | 0 | 0 | 54.3 | Y1Ba2Cu3.84Co0.16O8
0 | 0 | 0 | 0 | 0 | 0 | 0 | 8 | 0 | 0 | 0 | 0 | 0 | 0 | 0 | 0 | 0 | 0 | 0 | 0 | 0 | 0 | 0 | 0 | 0 | 0 | 0.2 | 0 | 2022-08-03 | 0 | 0 | 0 | 0 | 0 | 0 | 0 | 0 | 0 | 1 | 0 | 0 | 0 | 0 | 0 | 0 | 0 | 0 | 0 | 0 | 0 | 0 | 0 | 0 | 0 | 0 | 2 | 0 | 0 | 0 | 0 | 0 | 0 | 0 | 0 | 0 | 0 | 0 | 0 | 0 | 0 | 0 | 0 | 0 | 0 | 0 | 0 | 0 | 0 | 0 | 0 | 0 | 0 | 0 | 0 | 0 | 0 | 50 | Y1Ba2Cu3.8Co0.2O8
0 | 0 | 0 | 0 | 0 | 0 | 0 | 8 | 0 | 0 | 0 | 0 | 0 | 0 | 0 | 0 | 0 | 0 | 0 | 0 | 0 | 0 | 0 | 0 | 0 | 0 | 0 | 0 | 1 | 0 | 0 | 0 | 0 | 0 | 0 | 0 | 0 | 0 | 1 | 0 | 0 | 0 | 0 | 0 | 0 | 0 | 0 | 0 | 0 | 0 | 0 | 0 | 0 | 0 | 0 | 2 | 0 | 0 | 0 | 0 | 0 | 0 | 0 | 0 | 0 | 0 | 0 | 0 | 0 | 0 | 0 | 0 | 0 | 0 | 0 | 0 | 0 | 0 | 0 | 0 | 0 | 0 | 0 | 0 | 0 | 0 | 84.5 | Y1Ba2Cu1O8
0 | 0 | 0 | 0 | 0 | 0 | 0 | 8 | 0 | 0 | 0 | 0 | 0 | 0 | 0 | 0 | 0 | 0 | 0 | 0 | 0 | 0 | 0 | 0 | 0 | 0 | 0 | 0.02 | 3.98 | 0 | 0 | 0 | 0 | 0 | 0 | 0 | 0 | 0 | 1 | 0 | 0 | 0 | 0 | 0 | 0 | 0 | 0 | 0 | 0 | 0 | 0 | 0 | 0 | 0 | 0 | 2 | 0 | 0 | 0 | 0 | 0 | 0 | 0 | 0 | 0 | 0 | 0 | 0 | 0 | 0 | 0 | 0 | 0 | 0 | 0 | 0 | 0 | 0 | 0 | 0 | 0 | 0 | 0 | 0 | 0 | 0 | 71.05 | Y1Ba2Cu3.98Ni0.02O8
0 | 0 | 0 | 0 | 0 | 0 | 0 | 8 | 0 | 0 | 0 | 0 | 0 | 0 | 0 | 0 | 0 | 0 | 0 | 0 | 0 | 0 | 0 | 0 | 0 | 0 | 0 | 0.04 | 3.96 | 0 | 0 | 0 | 0 | 0 | 0 | 0 | 0 | 0 | 1 | 0 | 0 | 0 | 0 | 0 | 0 | 0 | 0 | 0 | 0 | 0 | 0 | 0 | 0 | 0 | 0 | 2 | 0 | 0 | 0 | 0 | 0 | 0 | 0 | 0 | 0 | 0 | 0 | 0 | 0 | 0 | 0 | 0 | 0 | 0 | 0 | 0 | 0 | 0 | 0 | 0 | 0 | 0 | 0 | 0 | 0 | 0 | 63.7 | Y1Ba2Cu3.96Ni0.04O8
0 | 0 | 0 | 0 | 0 | 0 | 0 | 8 | 0 | 0 | 0 | 0 | 0 | 0 | 0 | 0 | 0 | 0 | 0 | 0 | 0 | 0 | 0 | 0 | 0 | 0 | 0 | 0.08 | 3.92 | 0 | 0 | 0 | 0 | 0 | 0 | 0 | 0 | 0 | 1 | 0 | 0 | 0 | 0 | 0 | 0 | 0 | 0 | 0 | 0 | 0 | 0 | 0 | 0 | 0 | 0 | 2 | 0 | 0 | 0 | 0 | 0 | 0 | 0 | 0 | 0 | 0 | 0 | 0 | 0 | 0 | 0 | 0 | 0 | 0 | 0 | 0 | 0 | 0 | 0 | 0 | 0 | 0 | 0 | 0 | 0 | 0 | 49.25 | Y1Ba2Cu3.92Ni0.08O8
0 | 0 | 0 | 0 | 0 | 0 | 0 | 8 | 0 | 0 | 0 | 0 | 0 | 0 | 0 | 0 | 0 | 0 | 0 | 0 | 0 | 0 | 0 | 0 | 0 | 0 | 0 | 0.12 | 3.88 | 0 | 0 | 0 | 0 | 0 | 0 | 0 | 0 | 0 | 1 | 0 | 0 | 0 | 0 | 0 | 0 | 0 | 0 | 0 | 0 | 0 | 0 | 0 | 0 | 0 | 0 | 2 | 0 | 0 | 0 | 0 | 0 | 0 | 0 | 0 | 0 | 0 | 0 | 0 | 0 | 0 | 0 | 0 | 0 | 0 | 0 | 0 | 0 | 0 | 0 | 0 | 0 | 0 | 0 | 0 | 0 | 0 | 50 | Y1Ba2Cu3.88Ni0.12O8
0 | 0 | 0 | 0 | 0 | 0 | 0 | 8 | 0 | 0 | 0 | 0 | 0 | 0 | 0 | 0 | 0 | 0 | 0 | 0 | 0 | 0 | 0 | 0 | 0 | 0 | 0 | 0 | 3.98 | 0.02 | 0 | 0 | 0 | 0 | 0 | 0 | 0 | 0 | 1 | 0 | 0 | 0 | 0 | 0 | 0 | 0 | 0 | 0 | 0 | 0 | 0 | 0 | 0 | 0 | 0 | 2 | 0 | 0 | 0 | 0 | 0 | 0 | 0 | 0 | 0 | 0 | 0 | 0 | 0 | 0 | 0 | 0 | 0 | 0 | 0 | 0 | 0 | 0 | 0 | 0 | 0 | 0 | 0 | 0 | 0 | 0 | 67.55 | Y1Ba2Cu3.98Zn0.02O8
0 | 0 | 0 | 0 | 0 | 0 | 0 | 8 | 0 | 0 | 0 | 0 | 0 | 0 | 0 | 0 | 0 | 0 | 0 | 0 | 0 | 0 | 0 | 0 | 0 | 0 | 0 | 0 | 3.96 | 0.04 | 0 | 0 | 0 | 0 | 0 | 0 | 0 | 0 | 1 | 0 | 0 | 0 | 0 | 0 | 0 | 0 | 0 | 0 | 0 | 0 | 0 | 0 | 0 | 0 | 0 | 2 | 0 | 0 | 0 | 0 | 0 | 0 | 0 | 0 | 0 | 0 | 0 | 0 | 0 | 0 | 0 | 0 | 0 | 0 | 0 | 0 | 0 | 0 | 0 | 0 | 0 | 0 | 0 | 0 | 0 | 0 | 56.25 | Y1Ba2Cu3.96Zn0.04O8
0 | 0 | 0 | 0 | 0 | 0 | 0 | 8 | 0 | 0 | 0 | 0 | 0 | 0 | 0 | 0 | 0 | 0 | 0 | 0 | 0 | 0 | 0 | 0 | 0 | 0 | 0 | 0 | 3.92 | 0.08 | 0 | 0 | 0 | 0 | 0 | 0 | 0 | 0 | 1 | 0 | 0 | 0 | 0 | 0 | 0 | 0 | 0 | 0 | 0 | 0 | 0 | 0 | 0 | 0 | 0 | 2 | 0 | 0 | 0 | 0 | 0 | 0 | 0 | 0 | 0 | 0 | 0 | 0 | 0 | 0 | 0 | 0 | 0 | 0 | 0 | 0 | 0 | 0 | 0 | 0 | 0 | 0 | 0 | 0 | 0 | 0 | 49 | Y1Ba2Cu3.92Zn0.08O8
0 | 0 | 0 | 0 | 0 | 0 | 0 | 8 | 0 | 0 | 0 | 0 | 0 | 0 | 0 | 0 | 0 | 0 | 0 | 0 | 0 | 0 | 0 | 0 | 0 | 0 | 0 | 0 | 3.88 | 0.12 | 0 | 0 | 0 | 0 | 0 | 0 | 0 | 0 | 1 | 0 | 0 | 0 | 0 | 0 | 0 | 0 | 0 | 0 | 0 | 0 | 0 | 0 | 0 | 0 | 0 | 2 | 0 | 0 | 0 | 0 | 0 | 0 | 0 | 0 | 0 | 0 | 0 | 0 | 0 | 0 | 0 | 0 | 0 | 0 | 0 | 0 | 0 | 0 | 0 | 0 | 0 | 0 | 0 | 0 | 0 | 0 | 34.5 | Y1Ba2Cu3.88Zn0.12O8
0 | 0 | 0 | 0 | 0 | 0 | 0 | 8 | 0 | 0 | 0 | 0 | 0 | 0 | 0 | 0 | 0 | 0 | 0 | 0 | 0 | 0 | 0 | 0 | 0 | 0 | 0 | 0 | 3.84 | 0.16 | 0 | 0 | 0 | 0 | 0 | 0 | 0 | 0 | 1 | 0 | 0 | 0 | 0 | 0 | 0 | 0 | 0 | 0 | 0 | 0 | 0 | 0 | 0 | 0 | 0 | 2 | 0 | 0 | 0 | 0 | 0 | 0 | 0 | 0 | 0 | 0 | 0 | 0 | 0 | 0 | 0 | 0 | 0 | 0 | 0 | 0 | 0 | 0 | 0 | 0 | 0 | 0 | 0 | 0 | 0 | 0 | 2022-05-31 | Y1Ba2Cu3.84Zn0.16O8
0 | 0 | 0 | 0 | 0 | 0 | 0 | 8 | 0 | 0 | 0 | 0 | 0 | 0 | 0 | 0 | 0 | 0 | 0 | 0 | 0 | 0 | 0 | 0 | 0 | 0 | 0 | 0 | 2022-08-03 | 0.2 | 0 | 0 | 0 | 0 | 0 | 0 | 0 | 0 | 1 | 0 | 0 | 0 | 0 | 0 | 0 | 0 | 0 | 0 | 0 | 0 | 0 | 0 | 0 | 0 | 0 | 2 | 0 | 0 | 0 | 0 | 0 | 0 | 0 | 0 | 0 | 0 | 0 | 0 | 0 | 0 | 0 | 0 | 0 | 0 | 0 | 0 | 0 | 0 | 0 | 0 | 0 | 0 | 0 | 0 | 0 | 0 | 2022-05-30 | Y1Ba2Cu3.8Zn0.2O8
0 | 0 | 0 | 0 | 0 | 0 | 0 | 8 | 0 | 0 | 0 | 0 | 0 | 0 | 0 | 0 | 0 | 0 | 0 | 0 | 0 | 0 | 0 | 0 | 0 | 0 | 0 | 0 | 3.98 | 0 | 0.02 | 0 | 0 | 0 | 0 | 0 | 0 | 0 | 1 | 0 | 0 | 0 | 0 | 0 | 0 | 0 | 0 | 0 | 0 | 0 | 0 | 0 | 0 | 0 | 0 | 2 | 0 | 0 | 0 | 0 | 0 | 0 | 0 | 0 | 0 | 0 | 0 | 0 | 0 | 0 | 0 | 0 | 0 | 0 | 0 | 0 | 0 | 0 | 0 | 0 | 0 | 0 | 0 | 0 | 0 | 0 | 77.75 | Y1Ba2Cu3.98Ga0.02O8
0 | 0 | 0 | 0 | 0 | 0 | 0 | 8 | 0 | 0 | 0 | 0 | 0 | 0 | 0 | 0 | 0 | 0 | 0 | 0 | 0 | 0 | 0 | 0 | 0 | 0 | 0 | 0 | 3.96 | 0 | 0.04 | 0 | 0 | 0 | 0 | 0 | 0 | 0 | 1 | 0 | 0 | 0 | 0 | 0 | 0 | 0 | 0 | 0 | 0 | 0 | 0 | 0 | 0 | 0 | 0 | 2 | 0 | 0 | 0 | 0 | 0 | 0 | 0 | 0 | 0 | 0 | 0 | 0 | 0 | 0 | 0 | 0 | 0 | 0 | 0 | 0 | 0 | 0 | 0 | 0 | 0 | 0 | 0 | 0 | 0 | 0 | 77.5 | Y1Ba2Cu3.96Ga0.04O8
0 | 0 | 0 | 0 | 0 | 0 | 0 | 8 | 0 | 0 | 0 | 0 | 0 | 0 | 0 | 0 | 0 | 0 | 0 | 0 | 0 | 0 | 0 | 0 | 0 | 0 | 0 | 0 | 3.92 | 0 | 0.08 | 0 | 0 | 0 | 0 | 0 | 0 | 0 | 1 | 0 | 0 | 0 | 0 | 0 | 0 | 0 | 0 | 0 | 0 | 0 | 0 | 0 | 0 | 0 | 0 | 2 | 0 | 0 | 0 | 0 | 0 | 0 | 0 | 0 | 0 | 0 | 0 | 0 | 0 | 0 | 0 | 0 | 0 | 0 | 0 | 0 | 0 | 0 | 0 | 0 | 0 | 0 | 0 | 0 | 0 | 0 | 74.5 | Y1Ba2Cu3.92Ga0.08O8
0 | 0 | 0 | 0 | 0 | 0 | 0 | 8 | 0 | 0 | 0 | 0 | 0 | 0 | 0 | 0 | 0 | 0 | 0 | 0 | 0 | 0 | 0 | 0 | 0 | 0 | 0 | 0 | 3.88 | 0 | 0.12 | 0 | 0 | 0 | 0 | 0 | 0 | 0 | 1 | 0 | 0 | 0 | 0 | 0 | 0 | 0 | 0 | 0 | 0 | 0 | 0 | 0 | 0 | 0 | 0 | 2 | 0 | 0 | 0 | 0 | 0 | 0 | 0 | 0 | 0 | 0 | 0 | 0 | 0 | 0 | 0 | 0 | 0 | 0 | 0 | 0 | 0 | 0 | 0 | 0 | 0 | 0 | 0 | 0 | 0 | 0 | 73.5 | Y1Ba2Cu3.88Ga0.12O8
0 | 0 | 0 | 0 | 0 | 0 | 0 | 8 | 0 | 0 | 0 | 0 | 0 | 0 | 0 | 0 | 0 | 0 | 0 | 0 | 0 | 0 | 0 | 0 | 0 | 0 | 0 | 0 | 3.84 | 0 | 0.16 | 0 | 0 | 0 | 0 | 0 | 0 | 0 | 1 | 0 | 0 | 0 | 0 | 0 | 0 | 0 | 0 | 0 | 0 | 0 | 0 | 0 | 0 | 0 | 0 | 2 | 0 | 0 | 0 | 0 | 0 | 0 | 0 | 0 | 0 | 0 | 0 | 0 | 0 | 0 | 0 | 0 | 0 | 0 | 0 | 0 | 0 | 0 | 0 | 0 | 0 | 0 | 0 | 0 | 0 | 0 | 71.25 | Y1Ba2Cu3.84Ga0.16O8
0 | 0 | 0 | 0 | 0 | 0 | 0 | 8 | 0 | 0 | 0 | 0 | 0 | 0 | 0 | 0 | 0 | 0 | 0 | 0 | 0 | 0 | 0 | 0 | 0 | 0 | 0 | 0 | 2022-08-03 | 0 | 0.2 | 0 | 0 | 0 | 0 | 0 | 0 | 0 | 1 | 0 | 0 | 0 | 0 | 0 | 0 | 0 | 0 | 0 | 0 | 0 | 0 | 0 | 0 | 0 | 0 | 2 | 0 | 0 | 0 | 0 | 0 | 0 | 0 | 0 | 0 | 0 | 0 | 0 | 0 | 0 | 0 | 0 | 0 | 0 | 0 | 0 | 0 | 0 | 0 | 0 | 0 | 0 | 0 | 0 | 0 | 0 | 70.25 | Y1Ba2Cu3.8Ga0.2O8
0 | 0 | 0 | 0 | 0 | 0 | 0 | 1 | 0 | 0 | 0 | 0 | 0 | 0 | 0 | 0 | 0 | 0 | 0 | 0 | 0 | 0 | 0 | 0.3 | 0 | 0 | 0 | 0 | 1 | 0 | 0 | 0 | 0 | 0 | 0 | 0 | 0 | 2 | 0 | 0 | 0 | 0 | 0 | 0 | 0 | 0 | 0 | 0 | 0 | 0 | 0 | 0 | 0 | 0 | 0 | 0 | 0 | 0 | 0 | 0 | 0 | 0 | 0 | 0 | 0 | 0 | 0 | 0 | 0 | 0 | 0 | 0 | 0 | 0 | 0 | 0 | 0 | 0 | 0 | 0.7 | 0 | 0 | 0 | 0 | 0 | 0 | 59.5 | Hg0.7Cr0.3Sr2Cu1O
0 | 0 | 0 | 0 | 0 | 0 | 0 | 1 | 0 | 0 | 0 | 0 | 0 | 0 | 0 | 0 | 0 | 0 | 0 | 1 | 0 | 0 | 0 | 0 | 0 | 0 | 0 | 0 | 2 | 0 | 0 | 0 | 0 | 0 | 0 | 0 | 0 | 2 | 0 | 0 | 0 | 0 | 0 | 0 | 0 | 0 | 0 | 0 | 0 | 0 | 0 | 0 | 0 | 0 | 0 | 0 | 0 | 0 | 0 | 0 | 0 | 0 | 0 | 0 | 0 | 0 | 0 | 0 | 0 | 0 | 0 | 0 | 0 | 0 | 0 | 0 | 0 | 0 | 0 | 0 | 0 | 0 | 2 | 0 | 0 | 0 | 97 | Bi2Sr2Ca1Cu2O
0 | 0 | 0 | 0 | 0 | 0 | 0 | 1 | 0 | 0 | 0 | 0 | 0 | 0 | 0 | 0 | 0 | 0 | 0 | 2 | 0 | 0 | 0 | 0 | 0 | 0 | 0 | 0 | 3 | 0 | 0 | 0 | 0 | 0 | 0 | 0 | 0 | 2 | 0 | 0 | 0 | 0 | 0 | 0 | 0 | 0 | 0 | 0 | 0 | 0 | 0 | 0 | 0 | 0 | 0 | 0 | 0 | 0 | 0 | 0 | 0 | 0 | 0 | 0 | 0 | 0 | 0 | 0 | 0 | 0 | 0 | 0 | 0 | 0 | 0 | 0 | 0 | 0 | 0 | 0 | 0 | 0 | 2 | 0 | 0 | 0 | 110 | Bi2Sr2Ca2Cu3O
0 | 0 | 0 | 0 | 0 | 0 | 0 | 9 | 0 | 0 | 0 | 0 | 0 | 0 | 0 | 0 | 0 | 0 | 0 | 2 | 0 | 0 | 0 | 0 | 0 | 0 | 0 | 0 | 3 | 0 | 0 | 0 | 0 | 0 | 0 | 0 | 0 | 2022-02-01 | 0 | 0 | 0 | 0 | 0 | 0 | 0 | 0 | 0 | 0 | 0 | 0 | 0 | 0 | 0 | 0 | 0 | 0.8 | 0 | 0 | 0 | 0 | 0 | 0 | 0 | 0 | 0 | 0 | 0 | 0 | 0 | 0 | 0 | 0 | 0 | 0 | 0 | 0 | 0 | 0 | 0 | 0 | 1 | 0 | 0 | 0 | 0 | 0 | 95 | Tl1Ba0.8Sr1.2Ca2Cu3O9
0 | 0 | 0 | 0 | 0 | 0 | 0 | 9 | 0 | 0 | 0 | 0 | 0 | 0 | 0 | 0 | 0 | 0 | 0 | 2 | 0 | 0 | 0 | 0 | 0 | 0 | 0 | 0 | 3 | 0 | 0 | 0 | 0 | 0 | 0 | 0 | 0 | 2022-02-01 | 0 | 0 | 0 | 0 | 0 | 0 | 0 | 0 | 0 | 0 | 0 | 0 | 0 | 0 | 0 | 0 | 0 | 0.8 | 0 | 0 | 0 | 0 | 0 | 0 | 0 | 0 | 0 | 0 | 0 | 0 | 0 | 0 | 0 | 0 | 0 | 0 | 0 | 0 | 0 | 0 | 0 | 0 | 1 | 0 | 0 | 0 | 0 | 0 | 115 | Tl1Ba0.8Sr1.2Ca2Cu3O9
0 | 0 | 0 | 0 | 0 | 0 | 0 | 9 | 0 | 0 | 0 | 0 | 0 | 0 | 0 | 0 | 0 | 0 | 0 | 2 | 0 | 0 | 0 | 0 | 0 | 0 | 0 | 0 | 3 | 0 | 0 | 0 | 0 | 0 | 0 | 0 | 0 | 2022-02-01 | 0 | 0 | 0 | 0 | 0 | 0 | 0 | 0 | 0 | 0 | 0 | 0 | 0 | 0 | 0 | 0 | 0 | 0.8 | 0 | 0 | 0 | 0 | 0 | 0 | 0 | 0 | 0 | 0 | 0 | 0 | 0 | 0 | 0 | 0 | 0 | 0 | 0 | 0 | 0 | 0 | 0 | 0 | 1 | 0 | 0 | 0 | 0 | 0 | 98 | Tl1Ba0.8Sr1.2Ca2Cu3O9
0 | 0 | 0 | 0 | 0 | 0 | 0 | 4 | 0 | 0 | 0 | 0 | 0 | 0 | 0 | 0 | 0 | 0 | 0 | 0 | 0 | 0 | 0 | 0 | 0 | 0 | 0 | 0 | 1 | 0 | 0 | 0 | 0 | 0 | 0 | 0 | 0 | 0 | 0 | 0 | 0 | 0 | 0 | 0 | 0 | 0 | 0 | 0 | 0 | 0 | 0 | 0 | 0 | 0 | 0 | 0 | 0 | 0.15 | 0 | 1.85 | 0 | 0 | 0 | 0 | 0 | 0 | 0 | 0 | 0 | 0 | 0 | 0 | 0 | 0 | 0 | 0 | 0 | 0 | 0 | 0 | 0 | 0 | 0 | 0 | 0 | 0 | 2022-07-21 | Nd1.85Ce0.15Cu1O4
0 | 0 | 0 | 0 | 0 | 0 | 0 | 2 | 2 | 0 | 0 | 0 | 0 | 0 | 0 | 0 | 0 | 0 | 0 | 0 | 0 | 0 | 0 | 0 | 0 | 0 | 0 | 0 | 1 | 0 | 0 | 0 | 0 | 0 | 0 | 0 | 0 | 2 | 0 | 0 | 0 | 0 | 0 | 0 | 0 | 0 | 0 | 0 | 0 | 0 | 0 | 0 | 0 | 0 | 0 | 0 | 0 | 0 | 0 | 0 | 0 | 0 | 0 | 0 | 0 | 0 | 0 | 0 | 0 | 0 | 0 | 0 | 0 | 0 | 0 | 0 | 0 | 0 | 0 | 0 | 0 | 0 | 0 | 0 | 0 | 0 | 40 | Sr2Cu1F2O2
0 | 0 | 0 | 0 | 0 | 0 | 0 | 6.92 | 0 | 0 | 0 | 0 | 0 | 0 | 0 | 0 | 0 | 0 | 0 | 0 | 0 | 0 | 0 | 0 | 0 | 0 | 0 | 0 | 3 | 0 | 0 | 0 | 0 | 0 | 0 | 0 | 0 | 0 | 1 | 0 | 0 | 0 | 0 | 0 | 0 | 0 | 0 | 0 | 0 | 0 | 0 | 0 | 0 | 0 | 0 | 2 | 0 | 0 | 0 | 0 | 0 | 0 | 0 | 0 | 0 | 0 | 0 | 0 | 0 | 0 | 0 | 0 | 0 | 0 | 0 | 0 | 0 | 0 | 0 | 0 | 0 | 0 | 0 | 0 | 0 | 0 | 92.2 | Y1Ba2Cu3O6.92
0 | 0 | 0 | 0 | 0 | 0 | 0 | 4 | 0 | 0 | 0 | 0 | 0 | 0 | 0 | 0 | 0 | 0 | 0 | 0 | 0 | 0 | 0 | 0 | 0 | 0 | 0 | 0 | 1 | 0 | 0 | 0 | 0 | 0 | 0 | 0 | 0 | 0 | 0 | 0 | 0 | 0 | 0 | 0 | 0 | 0 | 0 | 0 | 0 | 0 | 0 | 0 | 0 | 0 | 0 | 2 | 0 | 0 | 0 | 0 | 0 | 0 | 0 | 0 | 0 | 0 | 0 | 0 | 0 | 0 | 0 | 0 | 0 | 0 | 0 | 0 | 0 | 0 | 0 | 1 | 0 | 0 | 0 | 0 | 0 | 0 | 50 | Hg1Ba2Cu1O4
0 | 0 | 0 | 0 | 0 | 0 | 0 | 10 | 0 | 0 | 0 | 0 | 0 | 0 | 0 | 0 | 0 | 0 | 0 | 3 | 0 | 0 | 0 | 0 | 0 | 0 | 0 | 0 | 4 | 0 | 0 | 0 | 0 | 0 | 0 | 0 | 0 | 0 | 0 | 0 | 0 | 0 | 0 | 0 | 0 | 0 | 0 | 0 | 0 | 0 | 0 | 0 | 0 | 0 | 0 | 2 | 0 | 0 | 0 | 0 | 0 | 0 | 0 | 0 | 0 | 0 | 0 | 0 | 0 | 0 | 0 | 0 | 0 | 0 | 0 | 0 | 0 | 0 | 0 | 1 | 0 | 0 | 0 | 0 | 0 | 0 | 116 | Hg1Ba2Ca3Cu4O10
0 | 0 | 0 | 0 | 0 | 0 | 0 | 1 | 0 | 0 | 0 | 0 | 0 | 0 | 0 | 0 | 0 | 0 | 0 | 1 | 0 | 0 | 0 | 0 | 0 | 0 | 0 | 0 | 2022-08-01 | 0 | 0 | 0 | 0 | 0 | 0 | 0 | 0 | 2 | 0 | 0 | 0 | 0 | 0 | 0 | 0 | 0 | 0 | 0 | 0 | 0 | 0 | 0 | 0 | 0 | 0 | 0 | 0 | 0 | 0 | 0 | 0 | 0 | 0 | 0 | 0 | 0 | 0 | 0 | 0 | 0 | 0 | 0 | 0 | 0 | 0.2 | 0 | 0 | 0 | 0 | 1 | 0 | 0 | 0 | 0 | 0 | 0 | 90 | Hg1Sr2Ca1Cu1.8Re0.2O
0 | 0 | 0 | 0 | 0 | 0 | 0 | 1 | 0 | 0 | 0 | 0 | 0 | 0 | 0 | 0 | 0 | 0 | 0 | 2 | 0 | 0 | 0 | 0 | 0 | 0 | 0 | 0 | 3 | 0 | 0 | 0 | 0 | 0 | 0 | 0 | 0 | 2 | 0 | 0 | 0 | 0 | 0 | 0 | 0 | 0 | 0 | 0 | 0 | 0 | 0 | 0 | 0 | 0 | 0 | 0 | 0 | 0 | 0 | 0 | 0 | 0 | 0 | 0 | 0 | 0 | 0 | 0 | 0 | 0 | 0 | 0 | 0 | 0 | 0.25 | 0 | 0 | 0 | 0 | 0.75 | 0 | 0 | 0 | 0 | 0 | 0 | 100 | Hg0.75Re0.25Sr2Ca2Cu3O
0 | 0 | 0 | 0 | 0 | 0 | 0 | 1 | 0 | 0 | 0 | 0 | 0 | 0 | 0 | 0 | 0 | 0 | 0 | 2 | 0 | 0 | 0 | 0 | 0 | 0 | 0 | 0 | 3 | 0 | 0 | 0 | 0 | 0 | 0 | 0 | 0 | 2 | 0 | 0 | 0 | 0 | 0 | 0 | 0 | 0 | 0 | 0 | 0 | 0 | 0 | 0 | 0 | 0 | 0 | 0 | 0 | 0 | 0 | 0 | 0 | 0 | 0 | 0 | 0 | 0 | 0 | 0 | 0 | 0 | 0 | 0 | 0 | 0 | 0.25 | 0 | 0 | 0 | 0 | 0.75 | 0 | 0 | 0 | 0 | 0 | 0 | 120 | Hg0.75Re0.25Sr2Ca2Cu3O
0 | 0 | 0 | 0 | 0 | 0 | 0 | 6.99 | 0 | 0 | 0 | 0 | 0 | 0 | 0 | 0 | 0 | 0 | 0 | 0.35 | 0 | 0 | 0 | 0 | 0 | 0 | 0 | 0 | 2 | 0 | 1 | 0 | 0 | 0 | 0 | 0 | 0 | 2 | 0.65 | 0 | 0 | 0 | 0 | 0 | 0 | 0 | 0 | 0 | 0 | 0 | 0 | 0 | 0 | 0 | 0 | 0 | 0 | 0 | 0 | 0 | 0 | 0 | 0 | 0 | 0 | 0 | 0 | 0 | 0 | 0 | 0 | 0 | 0 | 0 | 0 | 0 | 0 | 0 | 0 | 0 | 0 | 0 | 0 | 0 | 0 | 0 | 27 | Y0.65Ca0.35Sr2Cu2Ga1O6.99
0 | 0 | 0 | 0 | 0 | 0 | 0 | 2022-08-06 | 0 | 0 | 0 | 0 | 0 | 0 | 0 | 0 | 0 | 0 | 0 | 1 | 0 | 0 | 0 | 0 | 0 | 0 | 0 | 0 | 2022-05-02 | 0 | 0 | 0 | 0 | 0 | 0 | 0 | 0 | 2 | 0 | 0 | 0 | 0 | 0 | 0 | 0 | 0 | 0 | 0 | 0 | 0 | 0 | 0 | 0 | 0 | 0 | 0 | 0 | 0 | 0 | 0 | 0 | 0 | 0 | 0 | 0 | 0 | 0 | 0 | 0 | 0 | 0 | 0 | 0 | 0 | 0 | 0 | 0 | 0 | 0 | 0 | 0 | 0.5 | 0 | 0 | 0 | 0 | 115 | Pb0.5Sr2Ca1Cu2.5O6.8
0 | 0 | 0 | 0 | 0 | 0 | 0 | 1 | 0 | 0 | 0 | 0 | 0 | 0 | 0 | 0 | 0 | 0 | 0 | 0 | 0 | 0 | 0 | 0 | 0 | 0 | 0 | 0 | 2 | 0 | 0 | 0 | 0 | 0 | 0 | 0 | 0 | 2 | 0 | 0 | 0 | 0 | 0 | 0 | 0 | 0 | 0 | 0 | 0 | 0 | 0 | 0 | 0 | 0 | 0 | 0 | 0 | 0.5 | 0 | 0 | 0 | 0 | 0 | 2022-05-01 | 0 | 0 | 0 | 0 | 0 | 0 | 0 | 0 | 0 | 0 | 0 | 0 | 0 | 0 | 0 | 0.5 | 0 | 0.5 | 0 | 0 | 0 | 0 | 38 | Hg0.5Pb0.5Sr2Gd1.5Ce0.5Cu2O
0 | 0 | 0 | 0 | 0 | 0 | 0 | 4 | 0 | 0 | 0.4 | 0 | 0 | 0 | 0 | 0 | 0 | 0 | 0 | 0 | 0 | 0 | 0 | 0 | 0 | 0 | 0 | 0 | 1 | 0 | 0 | 0 | 0 | 0 | 0 | 0 | 0 | 0 | 0 | 0 | 0 | 0 | 0 | 0 | 0 | 0 | 0 | 0 | 0 | 0 | 0 | 0 | 0 | 0 | 0 | 0 | 1.96 | 0 | 0 | 0 | 0 | 0 | 0 | 0 | 0 | 0 | 0 | 0 | 0 | 0 | 0 | 0 | 0 | 0 | 0 | 0 | 0 | 0 | 0 | 0 | 0 | 0 | 0 | 0 | 0 | 0 | 31 | La1.96Na0.4Cu1O4
0 | 0 | 0 | 0 | 0 | 0 | 0 | 4 | 0 | 0 | 0 | 0 | 0 | 0 | 0 | 0 | 0 | 0 | 0.2 | 0 | 0 | 0 | 0 | 0 | 0 | 0 | 0 | 0 | 1 | 0 | 0 | 0 | 0 | 0 | 0 | 0 | 0 | 0 | 0 | 0 | 0 | 0 | 0 | 0 | 0 | 0 | 0 | 0 | 0 | 0 | 0 | 0 | 0 | 0 | 0 | 0 | 2022-08-01 | 0 | 0 | 0 | 0 | 0 | 0 | 0 | 0 | 0 | 0 | 0 | 0 | 0 | 0 | 0 | 0 | 0 | 0 | 0 | 0 | 0 | 0 | 0 | 0 | 0 | 0 | 0 | 0 | 0 | 41 | La1.8K0.2Cu1O4
0 | 0 | 0 | 0 | 0 | 0 | 0 | 4 | 0 | 0 | 0 | 0 | 0 | 0 | 0 | 0 | 0 | 0 | 0.08 | 0 | 0 | 0 | 0 | 0 | 0 | 0 | 0 | 0 | 1 | 0 | 0 | 0 | 0 | 0 | 0 | 0 | 0 | 0 | 0 | 0 | 0 | 0 | 0 | 0 | 0 | 0 | 0 | 0 | 0 | 0 | 0 | 0 | 0 | 0 | 0 | 0 | 1.92 | 0 | 0 | 0 | 0 | 0 | 0 | 0 | 0 | 0 | 0 | 0 | 0 | 0 | 0 | 0 | 0 | 0 | 0 | 0 | 0 | 0 | 0 | 0 | 0 | 0 | 0 | 0 | 0 | 0 | 21 | La1.92K0.08Cu1O4
0 | 0 | 0 | 0 | 0 | 0 | 0 | 8.21 | 0 | 0 | 0 | 0 | 0 | 0 | 0 | 0 | 0 | 0 | 0 | 1 | 0 | 0 | 0 | 0 | 0 | 0 | 0 | 0 | 2 | 0 | 0 | 0 | 0 | 0 | 0 | 0 | 0 | 2 | 0 | 0 | 0 | 0 | 0 | 0 | 0 | 0 | 0 | 0 | 0 | 0 | 0 | 0 | 0 | 0 | 0 | 0 | 0 | 0 | 0 | 0 | 0 | 0 | 0 | 0 | 0 | 0 | 0 | 0 | 0 | 0 | 0 | 0 | 0 | 0 | 0 | 0 | 0 | 0 | 0 | 0 | 0 | 0 | 2 | 0 | 0 | 0 | 90.6 | Bi2Sr2Ca1Cu2O8.21
0 | 0 | 0 | 0 | 0 | 0 | 0 | 8.21 | 0 | 0 | 0 | 0 | 0 | 0 | 0 | 0 | 0 | 0 | 0 | 1 | 0 | 0 | 0 | 0 | 0 | 0 | 0 | 0 | 2 | 0 | 0 | 0 | 0 | 0 | 0 | 0 | 0 | 2 | 0 | 0 | 0 | 0 | 0 | 0 | 0 | 0 | 0 | 0 | 0 | 0 | 0 | 0 | 0.03 | 0 | 0 | 0 | 0 | 0 | 0 | 0 | 0 | 0 | 0 | 0 | 0 | 0 | 0 | 0 | 0 | 0 | 0 | 0 | 0 | 0 | 0 | 0 | 0 | 0 | 0 | 0 | 0 | 0 | 2 | 0 | 0 | 0 | 86.6 | Bi2Sr2Ca1Cu2I0.03O8.21
0 | 0 | 0 | 0 | 0 | 0 | 0 | 8.21 | 0 | 0 | 0 | 0 | 0 | 0 | 0 | 0 | 0 | 0 | 0 | 1 | 0 | 0 | 0 | 0 | 0 | 0 | 0 | 0 | 2 | 0 | 0 | 0 | 0 | 0 | 0 | 0 | 0 | 2 | 0 | 0 | 0 | 0 | 0 | 0 | 0 | 0 | 0 | 0 | 0 | 0 | 0 | 0 | 0.1 | 0 | 0 | 0 | 0 | 0 | 0 | 0 | 0 | 0 | 0 | 0 | 0 | 0 | 0 | 0 | 0 | 0 | 0 | 0 | 0 | 0 | 0 | 0 | 0 | 0 | 0 | 0 | 0 | 0 | 2 | 0 | 0 | 0 | 83.9 | Bi2Sr2Ca1Cu2I0.1O8.21
0 | 0 | 0 | 0 | 0 | 0 | 0 | 8.21 | 0 | 0 | 0 | 0 | 0 | 0 | 0 | 0 | 0 | 0 | 0 | 1 | 0 | 0 | 0 | 0 | 0 | 0 | 0 | 0 | 2 | 0 | 0 | 0 | 0 | 0 | 0 | 0 | 0 | 2 | 0 | 0 | 0 | 0 | 0 | 0 | 0 | 0 | 0 | 0 | 0 | 0 | 0 | 0 | 0.25 | 0 | 0 | 0 | 0 | 0 | 0 | 0 | 0 | 0 | 0 | 0 | 0 | 0 | 0 | 0 | 0 | 0 | 0 | 0 | 0 | 0 | 0 | 0 | 0 | 0 | 0 | 0 | 0 | 0 | 2 | 0 | 0 | 0 | 71.6 | Bi2Sr2Ca1Cu2I0.25O8.21
0 | 0 | 0 | 0 | 0 | 0 | 0 | 8.21 | 0 | 0 | 0 | 0 | 0 | 0 | 0 | 0 | 0 | 0 | 0 | 1 | 0 | 0 | 0 | 0 | 0 | 0 | 0 | 0 | 2 | 0 | 0 | 0 | 0 | 0 | 0 | 0 | 0 | 2 | 0 | 0 | 0 | 0 | 0 | 0 | 0 | 0 | 0 | 0 | 0 | 0 | 0 | 0 | 0.43 | 0 | 0 | 0 | 0 | 0 | 0 | 0 | 0 | 0 | 0 | 0 | 0 | 0 | 0 | 0 | 0 | 0 | 0 | 0 | 0 | 0 | 0 | 0 | 0 | 0 | 0 | 0 | 0 | 0 | 2 | 0 | 0 | 0 | 63.1 | Bi2Sr2Ca1Cu2I0.43O8.21
0 | 0 | 0 | 0 | 0 | 0 | 0 | 8.21 | 0 | 0 | 0 | 0 | 0 | 0 | 0 | 0 | 0 | 0 | 0 | 1 | 0 | 0 | 0 | 0 | 0 | 0 | 0 | 0 | 2 | 0 | 0 | 0 | 0 | 0 | 0 | 0 | 0 | 2 | 0 | 0 | 0 | 0 | 0 | 0 | 0 | 0 | 0 | 0 | 0 | 0 | 0 | 0 | 0.61 | 0 | 0 | 0 | 0 | 0 | 0 | 0 | 0 | 0 | 0 | 0 | 0 | 0 | 0 | 0 | 0 | 0 | 0 | 0 | 0 | 0 | 0 | 0 | 0 | 0 | 0 | 0 | 0 | 0 | 2 | 0 | 0 | 0 | 56.3 | Bi2Sr2Ca1Cu2I0.61O8.21
0 | 0 | 0 | 0 | 0 | 0 | 0 | 8.21 | 0 | 0 | 0 | 0 | 0 | 0 | 0 | 0 | 0 | 0 | 0 | 2 | 0 | 0 | 0 | 0 | 0 | 0 | 0 | 0 | 2 | 0 | 0 | 0 | 0 | 0 | 0 | 0 | 0 | 2 | 0 | 0 | 0 | 0 | 0 | 0 | 0 | 0 | 0 | 0 | 0 | 0 | 0 | 0 | 0.86 | 0 | 0 | 0 | 0 | 0 | 0 | 0 | 0 | 0 | 0 | 0 | 0 | 0 | 0 | 0 | 0 | 0 | 0 | 0 | 0 | 0 | 0 | 0 | 0 | 0 | 0 | 0 | 0 | 0 | 2 | 0 | 0 | 0 | 50.6 | Bi2Sr2Ca2Cu2I0.86O8.21
0 | 0 | 0 | 0 | 0 | 0 | 0 | 8.21 | 0 | 0 | 0 | 0 | 0 | 0 | 0 | 0 | 0 | 0 | 0 | 1 | 0 | 0 | 0 | 0 | 0 | 0 | 0 | 0 | 2 | 0 | 0 | 0 | 0 | 0 | 0 | 0 | 0 | 2 | 0 | 0 | 0 | 0 | 0 | 0 | 0 | 0 | 0 | 0 | 0 | 0 | 0 | 0 | 0.98 | 0 | 0 | 0 | 0 | 0 | 0 | 0 | 0 | 0 | 0 | 0 | 0 | 0 | 0 | 0 | 0 | 0 | 0 | 0 | 0 | 0 | 0 | 0 | 0 | 0 | 0 | 0 | 0 | 0 | 2 | 0 | 0 | 0 | 49.3 | Bi2Sr2Ca1Cu2I0.98O8.21
0 | 0 | 0 | 0 | 0 | 0 | 0 | 8.242 | 0 | 0 | 0 | 0 | 0 | 0 | 0 | 0 | 0 | 0 | 0 | 1 | 0 | 0 | 0 | 0 | 0 | 0 | 0 | 0 | 2 | 0 | 0 | 0 | 0 | 0 | 0 | 0 | 0 | 2 | 0 | 0 | 0 | 0 | 0 | 0 | 0 | 0 | 0 | 0 | 0 | 0 | 0 | 0 | 0 | 0 | 0 | 0 | 0 | 0 | 0 | 0 | 0 | 0 | 0 | 0 | 0 | 0 | 0 | 0 | 0 | 0 | 0 | 0 | 0 | 0 | 0 | 0 | 0 | 0 | 0 | 0 | 0 | 0 | 2 | 0 | 0 | 0 | 73.9 | Bi2Sr2Ca1Cu2O8.242
0 | 0 | 0 | 0 | 0 | 0 | 0 | 8.242 | 0 | 0 | 0 | 0 | 0 | 0 | 0 | 0 | 0 | 0 | 0 | 1 | 0 | 0 | 0 | 0 | 0 | 0 | 0 | 0 | 2 | 0 | 0 | 0 | 0 | 0 | 0 | 0 | 0 | 2 | 0 | 0 | 0 | 0 | 0 | 0 | 0 | 0 | 0 | 0 | 0 | 0 | 0 | 0 | 0.2 | 0 | 0 | 0 | 0 | 0 | 0 | 0 | 0 | 0 | 0 | 0 | 0 | 0 | 0 | 0 | 0 | 0 | 0 | 0 | 0 | 0 | 0 | 0 | 0 | 0 | 0 | 0 | 0 | 0 | 2 | 0 | 0 | 0 | 64.6 | Bi2Sr2Ca1Cu2I0.2O8.242
0 | 0 | 0 | 0 | 0 | 0 | 0 | 8.242 | 0 | 0 | 0 | 0 | 0 | 0 | 0 | 0 | 0 | 0 | 0 | 1 | 0 | 0 | 0 | 0 | 0 | 0 | 0 | 0 | 2 | 0 | 0 | 0 | 0 | 0 | 0 | 0 | 0 | 2 | 0 | 0 | 0 | 0 | 0 | 0 | 0 | 0 | 0 | 0 | 0 | 0 | 0 | 0 | 0.4 | 0 | 0 | 0 | 0 | 0 | 0 | 0 | 0 | 0 | 0 | 0 | 0 | 0 | 0 | 0 | 0 | 0 | 0 | 0 | 0 | 0 | 0 | 0 | 0 | 0 | 0 | 0 | 0 | 0 | 2 | 0 | 0 | 0 | 56.7 | Bi2Sr2Ca1Cu2I0.4O8.242
0 | 0 | 0 | 0 | 0 | 0 | 0 | 8.242 | 0 | 0 | 0 | 0 | 0 | 0 | 0 | 0 | 0 | 0 | 0 | 1 | 0 | 0 | 0 | 0 | 0 | 0 | 0 | 0 | 2 | 0 | 0 | 0 | 0 | 0 | 0 | 0 | 0 | 2 | 0 | 0 | 0 | 0 | 0 | 0 | 0 | 0 | 0 | 0 | 0 | 0 | 0 | 0 | 0.69 | 0 | 0 | 0 | 0 | 0 | 0 | 0 | 0 | 0 | 0 | 0 | 0 | 0 | 0 | 0 | 0 | 0 | 0 | 0 | 0 | 0 | 0 | 0 | 0 | 0 | 0 | 0 | 0 | 0 | 2 | 0 | 0 | 0 | 53.1 | Bi2Sr2Ca1Cu2I0.69O8.242
0 | 0 | 0 | 0 | 0 | 0 | 0 | 8.242 | 0 | 0 | 0 | 0 | 0 | 0 | 0 | 0 | 0 | 0 | 0 | 1 | 0 | 0 | 0 | 0 | 0 | 0 | 0 | 0 | 2 | 0 | 0 | 0 | 0 | 0 | 0 | 0 | 0 | 2 | 0 | 0 | 0 | 0 | 0 | 0 | 0 | 0 | 0 | 0 | 0 | 0 | 0 | 0 | 0.86 | 0 | 0 | 0 | 0 | 0 | 0 | 0 | 0 | 0 | 0 | 0 | 0 | 0 | 0 | 0 | 0 | 0 | 0 | 0 | 0 | 0 | 0 | 0 | 0 | 0 | 0 | 0 | 0 | 0 | 2 | 0 | 0 | 0 | 55.5 | Bi2Sr2Ca1Cu2I0.86O8.242
0 | 0 | 0 | 0 | 0 | 0 | 0 | 8.242 | 0 | 0 | 0 | 0 | 0 | 0 | 0 | 0 | 0 | 0 | 0 | 1 | 0 | 0 | 0 | 0 | 0 | 0 | 0 | 0 | 2 | 0 | 0 | 0 | 0 | 0 | 0 | 0 | 0 | 2 | 0 | 0 | 0 | 0 | 0 | 0 | 0 | 0 | 0 | 0 | 0 | 0 | 0 | 0 | 1 | 0 | 0 | 0 | 0 | 0 | 0 | 0 | 0 | 0 | 0 | 0 | 0 | 0 | 0 | 0 | 0 | 0 | 0 | 0 | 0 | 0 | 0 | 0 | 0 | 0 | 0 | 0 | 0 | 0 | 2 | 0 | 0 | 0 | 53 | Bi2Sr2Ca1Cu2I1O8.242
0 | 0 | 0 | 0 | 0 | 0 | 0 | 6.92 | 0 | 0 | 0 | 0 | 0 | 0 | 0 | 0 | 0 | 0 | 0 | 0 | 0 | 0 | 0 | 0 | 0 | 0 | 0 | 0 | 3 | 0 | 0 | 0 | 0 | 0 | 0 | 0 | 0 | 0 | 1 | 0 | 0 | 0 | 0 | 0 | 0 | 0 | 0 | 0 | 0 | 0 | 0 | 0 | 0 | 0 | 0 | 2 | 0 | 0 | 0 | 0 | 0 | 0 | 0 | 0 | 0 | 0 | 0 | 0 | 0 | 0 | 0 | 0 | 0 | 0 | 0 | 0 | 0 | 0 | 0 | 0 | 0 | 0 | 0 | 0 | 0 | 0 | 91.5 | Y1Ba2Cu3O6.92
0 | 0 | 0 | 0 | 0 | 0 | 0 | 6.92 | 0 | 0 | 0 | 0 | 0 | 0 | 0 | 0 | 0 | 0 | 0 | 0 | 0 | 0.03 | 0 | 0 | 0 | 0 | 0 | 0 | 2.97 | 0 | 0 | 0 | 0 | 0 | 0 | 0 | 0 | 0 | 1 | 0 | 0 | 0 | 0 | 0 | 0 | 0 | 0 | 0 | 0 | 0 | 0 | 0 | 0 | 0 | 0 | 2 | 0 | 0 | 0 | 0 | 0 | 0 | 0 | 0 | 0 | 0 | 0 | 0 | 0 | 0 | 0 | 0 | 0 | 0 | 0 | 0 | 0 | 0 | 0 | 0 | 0 | 0 | 0 | 0 | 0 | 0 | 82 | Y1Ba2Cu2.97Ti0.03O6.92
0 | 0 | 0 | 0 | 0 | 0 | 0 | 6.91 | 0 | 0 | 0 | 0 | 0 | 0 | 0 | 0 | 0 | 0 | 0 | 0 | 0 | 0.06 | 0 | 0 | 0 | 0 | 0 | 0 | 2.94 | 0 | 0 | 0 | 0 | 0 | 0 | 0 | 0 | 0 | 1 | 0 | 0 | 0 | 0 | 0 | 0 | 0 | 0 | 0 | 0 | 0 | 0 | 0 | 0 | 0 | 0 | 2 | 0 | 0 | 0 | 0 | 0 | 0 | 0 | 0 | 0 | 0 | 0 | 0 | 0 | 0 | 0 | 0 | 0 | 0 | 0 | 0 | 0 | 0 | 0 | 0 | 0 | 0 | 0 | 0 | 0 | 0 | 77 | Y1Ba2Cu2.94Ti0.06O6.91
0 | 0 | 0 | 0 | 0 | 0 | 0 | 2022-09-06 | 0 | 0 | 0 | 0 | 0 | 0 | 0 | 0 | 0 | 0 | 0 | 0 | 0 | 0.09 | 0 | 0 | 0 | 0 | 0 | 0 | 2.91 | 0 | 0 | 0 | 0 | 0 | 0 | 0 | 0 | 0 | 1 | 0 | 0 | 0 | 0 | 0 | 0 | 0 | 0 | 0 | 0 | 0 | 0 | 0 | 0 | 0 | 0 | 2 | 0 | 0 | 0 | 0 | 0 | 0 | 0 | 0 | 0 | 0 | 0 | 0 | 0 | 0 | 0 | 0 | 0 | 0 | 0 | 0 | 0 | 0 | 0 | 0 | 0 | 0 | 0 | 0 | 0 | 0 | 74.1 | Y1Ba2Cu2.91Ti0.09O6.9
0 | 0 | 0 | 0 | 0 | 0 | 0 | 6.88 | 0 | 0 | 0 | 0 | 0 | 0 | 0 | 0 | 0 | 0 | 0 | 0 | 0 | 0.12 | 0 | 0 | 0 | 0 | 0 | 0 | 2.88 | 0 | 0 | 0 | 0 | 0 | 0 | 0 | 0 | 0 | 1 | 0 | 0 | 0 | 0 | 0 | 0 | 0 | 0 | 0 | 0 | 0 | 0 | 0 | 0 | 0 | 0 | 2 | 0 | 0 | 0 | 0 | 0 | 0 | 0 | 0 | 0 | 0 | 0 | 0 | 0 | 0 | 0 | 0 | 0 | 0 | 0 | 0 | 0 | 0 | 0 | 0 | 0 | 0 | 0 | 0 | 0 | 0 | 68.4 | Y1Ba2Cu2.88Ti0.12O6.88
0 | 0 | 0 | 0 | 0 | 60 | 0 | 0 | 0 | 0 | 2 | 0 | 0 | 0 | 0 | 0 | 0 | 0 | 0 | 0 | 0 | 0 | 0 | 0 | 0 | 0 | 0 | 0 | 0 | 0 | 0 | 0 | 0 | 0 | 0 | 0 | 1 | 0 | 0 | 0 | 0 | 0 | 0 | 0 | 0 | 0 | 0 | 0 | 0 | 0 | 0 | 0 | 0 | 0 | 0 | 0 | 0 | 0 | 0 | 0 | 0 | 0 | 0 | 0 | 0 | 0 | 0 | 0 | 0 | 0 | 0 | 0 | 0 | 0 | 0 | 0 | 0 | 0 | 0 | 0 | 0 | 0 | 0 | 0 | 0 | 0 | 2022-04-03 | Na2Rb1C60
0 | 0 | 0 | 0 | 0 | 60 | 0 | 0 | 0 | 0 | 2 | 0 | 0 | 0 | 0 | 0 | 0 | 0 | 0 | 0 | 0 | 0 | 0 | 0 | 0 | 0 | 0 | 0 | 0 | 0 | 0 | 0 | 0 | 0 | 0 | 0 | 0.75 | 0 | 0 | 0 | 0 | 0 | 0 | 0 | 0 | 0 | 0 | 0 | 0 | 0 | 0 | 0 | 0 | 0 | 0.25 | 0 | 0 | 0 | 0 | 0 | 0 | 0 | 0 | 0 | 0 | 0 | 0 | 0 | 0 | 0 | 0 | 0 | 0 | 0 | 0 | 0 | 0 | 0 | 0 | 0 | 0 | 0 | 0 | 0 | 0 | 0 | 2022-02-05 | Na2Rb0.75Cs0.25C60
0 | 0 | 0 | 0 | 0 | 60 | 0 | 0 | 0 | 0 | 2 | 0 | 0 | 0 | 0 | 0 | 0 | 0 | 0 | 0 | 0 | 0 | 0 | 0 | 0 | 0 | 0 | 0 | 0 | 0 | 0 | 0 | 0 | 0 | 0 | 0 | 0.5 | 0 | 0 | 0 | 0 | 0 | 0 | 0 | 0 | 0 | 0 | 0 | 0 | 0 | 0 | 0 | 0 | 0 | 0.5 | 0 | 0 | 0 | 0 | 0 | 0 | 0 | 0 | 0 | 0 | 0 | 0 | 0 | 0 | 0 | 0 | 0 | 0 | 0 | 0 | 0 | 0 | 0 | 0 | 0 | 0 | 0 | 0 | 0 | 0 | 0 | 2022-04-08 | Na2Rb0.5Cs0.5C60
0 | 0 | 0 | 0 | 0 | 60 | 0 | 0 | 0 | 0 | 2 | 0 | 0 | 0 | 0 | 0 | 0 | 0 | 0 | 0 | 0 | 0 | 0 | 0 | 0 | 0 | 0 | 0 | 0 | 0 | 0 | 0 | 0 | 0 | 0 | 0 | 0.25 | 0 | 0 | 0 | 0 | 0 | 0 | 0 | 0 | 0 | 0 | 0 | 0 | 0 | 0 | 0 | 0 | 0 | 0.75 | 0 | 0 | 0 | 0 | 0 | 0 | 0 | 0 | 0 | 0 | 0 | 0 | 0 | 0 | 0 | 0 | 0 | 0 | 0 | 0 | 0 | 0 | 0 | 0 | 0 | 0 | 0 | 0 | 0 | 0 | 0 | 2022-04-09 | Na2Rb0.25Cs0.75C60
0 | 0 | 0 | 0 | 0 | 60 | 0 | 0 | 0 | 0 | 2 | 0 | 0 | 0 | 0 | 0 | 0 | 0 | 0 | 0 | 0 | 0 | 0 | 0 | 0 | 0 | 0 | 0 | 0 | 0 | 0 | 0 | 0 | 0 | 0 | 0 | 0 | 0 | 0 | 0 | 0 | 0 | 0 | 0 | 0 | 0 | 0 | 0 | 0 | 0 | 0 | 0 | 0 | 0 | 1 | 0 | 0 | 0 | 0 | 0 | 0 | 0 | 0 | 0 | 0 | 0 | 0 | 0 | 0 | 0 | 0 | 0 | 0 | 0 | 0 | 0 | 0 | 0 | 0 | 0 | 0 | 0 | 0 | 0 | 0 | 0 | 2022-07-11 | Na2Cs1C60
0 | 0 | 0 | 0 | 0 | 0 | 0 | 1 | 0 | 0 | 0 | 0 | 0 | 0 | 0 | 0 | 0 | 0 | 0 | 0 | 0 | 0 | 0 | 0 | 0 | 0 | 0 | 0 | 2 | 0 | 0 | 0 | 0 | 0 | 0 | 0 | 0 | 2 | 0 | 0 | 1 | 0 | 0 | 0 | 0 | 0 | 0 | 0 | 0 | 0 | 0 | 0 | 0 | 0 | 0 | 0 | 0 | 0.8 | 0 | 0 | 0 | 2022-02-01 | 0 | 0 | 0 | 0 | 0 | 0 | 0 | 0 | 0 | 0 | 0 | 0 | 0 | 0 | 0 | 0 | 0 | 0 | 0 | 0 | 0 | 0 | 0 | 0 | 25 | Nb1Sr2Sm1.2Ce0.8Cu2O
0 | 0 | 0 | 0 | 0 | 0 | 0 | 1 | 0 | 0 | 0 | 0 | 0 | 0 | 0 | 0 | 0 | 0 | 0 | 0 | 0 | 0 | 0 | 0 | 0 | 0 | 0 | 0 | 2 | 0 | 0 | 0 | 0 | 0 | 0 | 0 | 0 | 2 | 0 | 0 | 0.68 | 0 | 0 | 0.32 | 0 | 0 | 0 | 0 | 0 | 0 | 0 | 0 | 0 | 0 | 0 | 0 | 0 | 0.8 | 0 | 0 | 0 | 2022-02-01 | 0 | 0 | 0 | 0 | 0 | 0 | 0 | 0 | 0 | 0 | 0 | 0 | 0 | 0 | 0 | 0 | 0 | 0 | 0 | 0 | 0 | 0 | 0 | 0 | 30 | Ru0.32Nb0.68Sr2Sm1.2Ce0.8Cu2O
0 | 0 | 0 | 0 | 0 | 0 | 0 | 1 | 0 | 0 | 0 | 0 | 0 | 0 | 0 | 0 | 0 | 0 | 0 | 0 | 0 | 0 | 0 | 0 | 0 | 0 | 0 | 0 | 2 | 0 | 0 | 0 | 0 | 0 | 0 | 0 | 0 | 2 | 0 | 0 | 0.5 | 0 | 0 | 0.5 | 0 | 0 | 0 | 0 | 0 | 0 | 0 | 0 | 0 | 0 | 0 | 0 | 0 | 0.8 | 0 | 0 | 0 | 2022-02-01 | 0 | 0 | 0 | 0 | 0 | 0 | 0 | 0 | 0 | 0 | 0 | 0 | 0 | 0 | 0 | 0 | 0 | 0 | 0 | 0 | 0 | 0 | 0 | 0 | 32 | Ru0.5Nb0.5Sr2Sm1.2Ce0.8Cu2O
0 | 0 | 0 | 0 | 0 | 0 | 0 | 1 | 0 | 0 | 0 | 0 | 0 | 0 | 0 | 0 | 0 | 0 | 0 | 0 | 0 | 0 | 0 | 0 | 0 | 0 | 0 | 0 | 2 | 0 | 0 | 0 | 0 | 0 | 0 | 0 | 0 | 2 | 0 | 0 | 0.24 | 0 | 0 | 0.76 | 0 | 0 | 0 | 0 | 0 | 0 | 0 | 0 | 0 | 0 | 0 | 0 | 0 | 0.8 | 0 | 0 | 0 | 2022-02-01 | 0 | 0 | 0 | 0 | 0 | 0 | 0 | 0 | 0 | 0 | 0 | 0 | 0 | 0 | 0 | 0 | 0 | 0 | 0 | 0 | 0 | 0 | 0 | 0 | 25 | Ru0.76Nb0.24Sr2Sm1.2Ce0.8Cu2O
0 | 0 | 0 | 0 | 0 | 0 | 0 | 7 | 0 | 0 | 0 | 0 | 0 | 0 | 0 | 0 | 0 | 0 | 0 | 0 | 0 | 0 | 0 | 0 | 0 | 0 | 0 | 0 | 3 | 0 | 0 | 0 | 0 | 0 | 0 | 0 | 0 | 0 | 1 | 0 | 0 | 0 | 0 | 0 | 0 | 0 | 0 | 0 | 0 | 0 | 0 | 0 | 0 | 0 | 0 | 2 | 0 | 0 | 0 | 0 | 0 | 0 | 0 | 0 | 0 | 0 | 0 | 0 | 0 | 0 | 0 | 0 | 0 | 0 | 0 | 0 | 0 | 0 | 0 | 0 | 0 | 0 | 0 | 0 | 0 | 0 | 90.3 | Y1Ba2Cu3O7
0 | 0 | 0 | 0 | 0 | 0 | 0 | 8 | 0 | 0 | 0 | 0 | 0 | 0 | 0 | 0 | 0 | 0 | 0 | 0 | 0 | 0 | 0 | 0 | 0 | 0 | 0 | 0 | 4 | 0 | 0 | 0 | 0 | 0 | 0 | 0 | 0 | 0 | 0 | 0 | 0 | 0 | 0 | 0 | 0 | 0 | 0 | 0 | 0 | 0 | 0 | 0 | 0 | 0 | 0 | 2 | 0 | 0 | 0 | 0 | 0 | 0 | 0 | 0 | 0 | 0 | 0 | 0 | 0 | 1 | 0 | 0 | 0 | 0 | 0 | 0 | 0 | 0 | 0 | 0 | 0 | 0 | 0 | 0 | 0 | 0 | 78.8 | Yb1Ba2Cu4O8
0 | 0 | 0 | 0 | 0 | 0 | 0 | 8 | 0 | 0 | 0 | 0 | 0 | 0 | 0 | 0 | 0 | 0 | 0 | 0 | 0 | 0 | 0 | 0 | 0 | 0 | 0 | 0 | 4 | 0 | 0 | 0 | 0 | 0 | 0 | 0 | 0 | 0 | 0 | 0 | 0 | 0 | 0 | 0 | 0 | 0 | 0 | 0 | 0 | 0 | 0 | 0 | 0 | 0 | 0 | 2 | 0 | 0 | 0 | 0 | 0 | 0 | 0 | 0 | 0 | 0 | 0 | 0 | 1 | 0 | 0 | 0 | 0 | 0 | 0 | 0 | 0 | 0 | 0 | 0 | 0 | 0 | 0 | 0 | 0 | 0 | 80 | Tm1Ba2Cu4O8
0 | 0 | 0 | 0 | 0 | 0 | 0 | 8 | 0 | 0 | 0 | 0 | 0 | 0 | 0 | 0 | 0 | 0 | 0 | 0 | 0 | 0 | 0 | 0 | 0 | 0 | 0 | 0 | 4 | 0 | 0 | 0 | 0 | 0 | 0 | 0 | 0 | 0 | 0 | 0 | 0 | 0 | 0 | 0 | 0 | 0 | 0 | 0 | 0 | 0 | 0 | 0 | 0 | 0 | 0 | 2 | 0 | 0 | 0 | 0 | 0 | 0 | 0 | 0 | 0 | 0 | 1 | 0 | 0 | 0 | 0 | 0 | 0 | 0 | 0 | 0 | 0 | 0 | 0 | 0 | 0 | 0 | 0 | 0 | 0 | 0 | 79.2 | Ho1Ba2Cu4O8
0 | 0 | 0 | 0 | 0 | 0 | 0 | 8 | 0 | 0 | 0 | 0 | 0 | 0 | 0 | 0 | 0 | 0 | 0 | 0 | 0 | 0 | 0 | 0 | 0 | 0 | 0 | 0 | 4 | 0 | 0 | 0 | 0 | 0 | 0 | 0 | 0 | 0 | 0 | 0 | 0 | 0 | 0 | 0 | 0 | 0 | 0 | 0 | 0 | 0 | 0 | 0 | 0 | 0 | 0 | 2 | 0 | 0 | 0 | 0 | 0 | 0 | 0 | 0 | 0 | 1 | 0 | 0 | 0 | 0 | 0 | 0 | 0 | 0 | 0 | 0 | 0 | 0 | 0 | 0 | 0 | 0 | 0 | 0 | 0 | 0 | 74 | Dy1Ba2Cu4O8
0 | 0 | 0 | 0 | 0 | 0 | 0 | 8 | 0 | 0 | 0 | 0 | 0 | 0 | 0 | 0 | 0 | 0 | 0 | 0.02 | 0 | 0 | 0 | 0 | 0 | 0 | 0 | 0 | 4 | 0 | 0 | 0 | 0 | 0 | 0 | 0 | 0 | 0 | 0.98 | 0 | 0 | 0 | 0 | 0 | 0 | 0 | 0 | 0 | 0 | 0 | 0 | 0 | 0 | 0 | 0 | 2 | 0 | 0 | 0 | 0 | 0 | 0 | 0 | 0 | 0 | 0 | 0 | 0 | 0 | 0 | 0 | 0 | 0 | 0 | 0 | 0 | 0 | 0 | 0 | 0 | 0 | 0 | 0 | 0 | 0 | 0 | 87 | Y0.98Ca0.02Ba2Cu4O8
0 | 0 | 0 | 0 | 0 | 0 | 0 | 7 | 0 | 0 | 0 | 0 | 0 | 0 | 0 | 0 | 0 | 0 | 0 | 0.4 | 0 | 0 | 0 | 0 | 0 | 0 | 0 | 0 | 2 | 0 | 0 | 0 | 0 | 0 | 0 | 0 | 0 | 2 | 0 | 0 | 0 | 0 | 0 | 0 | 0 | 0 | 0 | 0.5 | 0 | 0 | 0 | 0 | 0 | 0 | 0 | 0 | 0 | 0 | 0 | 0 | 0 | 0 | 0 | 0 | 0.6 | 0 | 0 | 0 | 0 | 0 | 0 | 0 | 0 | 0 | 0 | 0 | 0 | 0 | 0 | 0 | 0 | 0.5 | 0 | 0 | 0 | 0 | 19 | Pb0.5Cd0.5Sr2Tb0.6Ca0.4Cu2O7
0 | 0 | 0 | 0 | 0 | 0 | 0 | 7 | 0 | 0 | 0 | 0 | 0 | 0 | 0 | 0 | 0 | 0 | 0 | 0.5 | 0 | 0 | 0 | 0 | 0 | 0 | 0 | 0 | 2 | 0 | 0 | 0 | 0 | 0 | 0 | 0 | 0 | 2 | 0 | 0 | 0 | 0 | 0 | 0 | 0 | 0 | 0 | 0.5 | 0 | 0 | 0 | 0 | 0 | 0 | 0 | 0 | 0 | 0 | 0 | 0 | 0 | 0 | 0 | 0 | 0.5 | 0 | 0 | 0 | 0 | 0 | 0 | 0 | 0 | 0 | 0 | 0 | 0 | 0 | 0 | 0 | 0 | 0.5 | 0 | 0 | 0 | 0 | 19 | Pb0.5Cd0.5Sr2Tb0.5Ca0.5Cu2O7
0 | 0 | 0 | 0 | 0 | 0 | 0 | 1 | 0 | 0 | 0 | 0 | 0 | 0 | 0 | 0 | 0 | 0 | 0 | 1 | 0 | 0 | 0 | 0 | 0 | 0 | 0 | 0 | 2 | 0 | 0 | 0 | 0 | 0 | 0 | 0 | 0 | 2022-09-01 | 0 | 0 | 0 | 0 | 0 | 0 | 0 | 0 | 0 | 0 | 0 | 0 | 0 | 0 | 0 | 0 | 0 | 0 | 0 | 0 | 0 | 0 | 0 | 0 | 0 | 0 | 0 | 0 | 0 | 0 | 0 | 0 | 0 | 0 | 0 | 0 | 0 | 0 | 0 | 0 | 0 | 0 | 0 | 0 | 2022-01-02 | 0 | 0 | 0 | 90 | Bi2.1Sr1.9Ca1Cu2O
0 | 0 | 0 | 0 | 0 | 0 | 0 | 1 | 0 | 0 | 0 | 0 | 0 | 0 | 0 | 0 | 0 | 0 | 0 | 1 | 0 | 0 | 0 | 0 | 0 | 0 | 0 | 0 | 1.988 | 0.012 | 0 | 0 | 0 | 0 | 0 | 0 | 0 | 2022-09-01 | 0 | 0 | 0 | 0 | 0 | 0 | 0 | 0 | 0 | 0 | 0 | 0 | 0 | 0 | 0 | 0 | 0 | 0 | 0 | 0 | 0 | 0 | 0 | 0 | 0 | 0 | 0 | 0 | 0 | 0 | 0 | 0 | 0 | 0 | 0 | 0 | 0 | 0 | 0 | 0 | 0 | 0 | 0 | 0 | 2022-01-02 | 0 | 0 | 0 | 84 | Bi2.1Sr1.9Ca1Cu1.988Zn0.012O
0 | 0 | 0 | 0 | 0 | 0 | 0 | 1 | 0 | 0 | 0 | 0 | 0 | 0 | 0 | 0 | 0 | 0 | 0 | 1 | 0 | 0 | 0 | 0 | 0 | 0 | 0 | 0 | 1.98 | 0.02 | 0 | 0 | 0 | 0 | 0 | 0 | 0 | 2022-09-01 | 0 | 0 | 0 | 0 | 0 | 0 | 0 | 0 | 0 | 0 | 0 | 0 | 0 | 0 | 0 | 0 | 0 | 0 | 0 | 0 | 0 | 0 | 0 | 0 | 0 | 0 | 0 | 0 | 0 | 0 | 0 | 0 | 0 | 0 | 0 | 0 | 0 | 0 | 0 | 0 | 0 | 0 | 0 | 0 | 2022-01-02 | 0 | 0 | 0 | 82 | Bi2.1Sr1.9Ca1Cu1.98Zn0.02O
0 | 0 | 0 | 0 | 0 | 1 | 0 | 5 | 0 | 0 | 0 | 0 | 0 | 0 | 0 | 0 | 0 | 0 | 0.25 | 0 | 0 | 0 | 0 | 0 | 0 | 0 | 0 | 0 | 1 | 0 | 0 | 0 | 0 | 0 | 0 | 0 | 0 | 1.75 | 0 | 0 | 0 | 0 | 0 | 0 | 0 | 0 | 0 | 0 | 0 | 0 | 0 | 0 | 0 | 0 | 0 | 0 | 0 | 0 | 0 | 0 | 0 | 0 | 0 | 0 | 0 | 0 | 0 | 0 | 0 | 0 | 0 | 0 | 0 | 0 | 0 | 0 | 0 | 0 | 0 | 0 | 0 | 0 | 0 | 0 | 0 | 0 | 13 | Sr1.75K0.25Cu1C1O5
0 | 0 | 0 | 0 | 0 | 1 | 0 | 5 | 0 | 0 | 0 | 0 | 0 | 0 | 0 | 0 | 0 | 0 | 0.3 | 0 | 0 | 0 | 0 | 0 | 0 | 0 | 0 | 0 | 1 | 0 | 0 | 0 | 0 | 0 | 0 | 0 | 0 | 2022-07-01 | 0 | 0 | 0 | 0 | 0 | 0 | 0 | 0 | 0 | 0 | 0 | 0 | 0 | 0 | 0 | 0 | 0 | 0 | 0 | 0 | 0 | 0 | 0 | 0 | 0 | 0 | 0 | 0 | 0 | 0 | 0 | 0 | 0 | 0 | 0 | 0 | 0 | 0 | 0 | 0 | 0 | 0 | 0 | 0 | 0 | 0 | 0 | 0 | 16 | Sr1.7K0.3Cu1C1O5
0 | 0 | 0 | 0 | 0 | 1 | 0 | 5 | 0 | 0 | 0 | 0 | 0 | 0 | 0 | 0 | 0 | 0 | 0.4 | 0 | 0 | 0 | 0 | 0 | 0 | 0 | 0 | 0 | 1 | 0 | 0 | 0 | 0 | 0 | 0 | 0 | 0 | 2022-06-01 | 0 | 0 | 0 | 0 | 0 | 0 | 0 | 0 | 0 | 0 | 0 | 0 | 0 | 0 | 0 | 0 | 0 | 0 | 0 | 0 | 0 | 0 | 0 | 0 | 0 | 0 | 0 | 0 | 0 | 0 | 0 | 0 | 0 | 0 | 0 | 0 | 0 | 0 | 0 | 0 | 0 | 0 | 0 | 0 | 0 | 0 | 0 | 0 | 23 | Sr1.6K0.4Cu1C1O5
0 | 0 | 0 | 0 | 0 | 1 | 0 | 5 | 0 | 0 | 0 | 0 | 0 | 0 | 0 | 0 | 0 | 0 | 0.5 | 0 | 0 | 0 | 0 | 0 | 0 | 0 | 0 | 0 | 1 | 0 | 0 | 0 | 0 | 0 | 0 | 0 | 0 | 2022-05-01 | 0 | 0 | 0 | 0 | 0 | 0 | 0 | 0 | 0 | 0 | 0 | 0 | 0 | 0 | 0 | 0 | 0 | 0 | 0 | 0 | 0 | 0 | 0 | 0 | 0 | 0 | 0 | 0 | 0 | 0 | 0 | 0 | 0 | 0 | 0 | 0 | 0 | 0 | 0 | 0 | 0 | 0 | 0 | 0 | 0 | 0 | 0 | 0 | 20 | Sr1.5K0.5Cu1C1O5
0 | 0 | 0 | 0 | 0 | 1 | 0 | 5 | 0 | 0 | 0 | 0 | 0 | 0 | 0 | 0 | 0 | 0 | 0.6 | 0 | 0 | 0 | 0 | 0 | 0 | 0 | 0 | 0 | 1 | 0 | 0 | 0 | 0 | 0 | 0 | 0 | 0 | 2022-04-01 | 0 | 0 | 0 | 0 | 0 | 0 | 0 | 0 | 0 | 0 | 0 | 0 | 0 | 0 | 0 | 0 | 0 | 0 | 0 | 0 | 0 | 0 | 0 | 0 | 0 | 0 | 0 | 0 | 0 | 0 | 0 | 0 | 0 | 0 | 0 | 0 | 0 | 0 | 0 | 0 | 0 | 0 | 0 | 0 | 0 | 0 | 0 | 0 | 21 | Sr1.4K0.6Cu1C1O5
0 | 0 | 0 | 0 | 0 | 1 | 0 | 5 | 0 | 0 | 0 | 0 | 0 | 0 | 0 | 0 | 0 | 0 | 0.7 | 0 | 0 | 0 | 0 | 0 | 0 | 0 | 0 | 0 | 1 | 0 | 0 | 0 | 0 | 0 | 0 | 0 | 0 | 2022-03-01 | 0 | 0 | 0 | 0 | 0 | 0 | 0 | 0 | 0 | 0 | 0 | 0 | 0 | 0 | 0 | 0 | 0 | 0 | 0 | 0 | 0 | 0 | 0 | 0 | 0 | 0 | 0 | 0 | 0 | 0 | 0 | 0 | 0 | 0 | 0 | 0 | 0 | 0 | 0 | 0 | 0 | 0 | 0 | 0 | 0 | 0 | 0 | 0 | 20 | Sr1.3K0.7Cu1C1O5
0 | 0 | 0 | 0 | 0 | 0 | 0 | 6.89 | 0 | 0 | 0 | 0 | 0 | 0 | 0 | 0 | 0 | 0 | 0 | 0 | 0 | 0 | 0 | 0 | 0 | 0 | 0 | 0 | 3 | 0 | 0 | 0 | 0 | 0 | 0 | 0 | 0 | 0 | 0 | 0 | 0 | 0 | 0 | 0 | 0 | 0 | 0 | 0 | 0 | 0 | 0 | 0 | 0 | 0 | 0 | 2 | 1 | 0 | 0 | 0 | 0 | 0 | 0 | 0 | 0 | 0 | 0 | 0 | 0 | 0 | 0 | 0 | 0 | 0 | 0 | 0 | 0 | 0 | 0 | 0 | 0 | 0 | 0 | 0 | 0 | 0 | 76 | La1Ba2Cu3O6.89
0 | 0 | 0 | 0 | 0 | 0 | 0 | 6.94 | 0 | 0 | 0 | 0 | 0 | 0 | 0 | 0 | 0 | 0 | 0 | 0 | 0 | 0 | 0 | 0 | 0 | 0 | 0.05 | 0 | 2.95 | 0 | 0 | 0 | 0 | 0 | 0 | 0 | 0 | 0 | 0 | 0 | 0 | 0 | 0 | 0 | 0 | 0 | 0 | 0 | 0 | 0 | 0 | 0 | 0 | 0 | 0 | 2 | 1 | 0 | 0 | 0 | 0 | 0 | 0 | 0 | 0 | 0 | 0 | 0 | 0 | 0 | 0 | 0 | 0 | 0 | 0 | 0 | 0 | 0 | 0 | 0 | 0 | 0 | 0 | 0 | 0 | 0 | 40.5 | La1Ba2Cu2.95Co0.05O6.94
0 | 0 | 0 | 0 | 0 | 0 | 0 | 1 | 0 | 0 | 0 | 0 | 0 | 0 | 0 | 0 | 0 | 0 | 0 | 2 | 0 | 0 | 0 | 0 | 0 | 0 | 0 | 0 | 3 | 0 | 0 | 0 | 0 | 0 | 0 | 0 | 0 | 0 | 0 | 0 | 0 | 0 | 0 | 0 | 0 | 0 | 0 | 0 | 0 | 0 | 0 | 0 | 0 | 0 | 0 | 2 | 0 | 0 | 0 | 0 | 0 | 0 | 0 | 0 | 0 | 0 | 0 | 0 | 0 | 0 | 0 | 0 | 0 | 0 | 0 | 0 | 0 | 0 | 0 | 1 | 0 | 0 | 0 | 0 | 0 | 0 | 110.7 | Hg1Ba2Ca2Cu3O
0 | 0 | 0 | 0 | 0 | 0 | 0 | 1 | 0.1 | 0 | 0 | 0 | 0 | 0 | 0 | 0 | 0 | 0 | 0 | 2 | 0 | 0 | 0 | 0 | 0 | 0 | 0 | 0 | 3 | 0 | 0 | 0 | 0 | 0 | 0 | 0 | 0 | 0 | 0 | 0 | 0 | 0 | 0 | 0 | 0 | 0 | 0 | 0 | 0 | 0 | 0 | 0 | 0 | 0 | 0 | 2 | 0 | 0 | 0 | 0 | 0 | 0 | 0 | 0 | 0 | 0 | 0 | 0 | 0 | 0 | 0 | 0 | 0 | 0 | 0 | 0 | 0 | 0 | 0 | 1 | 0 | 0 | 0 | 0 | 0 | 0 | 127.8 | Hg1Ba2Ca2Cu3F0.1O
0 | 0 | 0 | 0 | 0 | 0 | 0 | 1 | 0.2 | 0 | 0 | 0 | 0 | 0 | 0 | 0 | 0 | 0 | 0 | 2 | 0 | 0 | 0 | 0 | 0 | 0 | 0 | 0 | 3 | 0 | 0 | 0 | 0 | 0 | 0 | 0 | 0 | 0 | 0 | 0 | 0 | 0 | 0 | 0 | 0 | 0 | 0 | 0 | 0 | 0 | 0 | 0 | 0 | 0 | 0 | 2 | 0 | 0 | 0 | 0 | 0 | 0 | 0 | 0 | 0 | 0 | 0 | 0 | 0 | 0 | 0 | 0 | 0 | 0 | 0 | 0 | 0 | 0 | 0 | 1 | 0 | 0 | 0 | 0 | 0 | 0 | 128.8 | Hg1Ba2Ca2Cu3F0.2O
0 | 0 | 0 | 0 | 0 | 0 | 0 | 1 | 0.3 | 0 | 0 | 0 | 0 | 0 | 0 | 0 | 0 | 0 | 0 | 2 | 0 | 0 | 0 | 0 | 0 | 0 | 0 | 0 | 3 | 0 | 0 | 0 | 0 | 0 | 0 | 0 | 0 | 0 | 0 | 0 | 0 | 0 | 0 | 0 | 0 | 0 | 0 | 0 | 0 | 0 | 0 | 0 | 0 | 0 | 0 | 2 | 0 | 0 | 0 | 0 | 0 | 0 | 0 | 0 | 0 | 0 | 0 | 0 | 0 | 0 | 0 | 0 | 0 | 0 | 0 | 0 | 0 | 0 | 0 | 1 | 0 | 0 | 0 | 0 | 0 | 0 | 128.8 | Hg1Ba2Ca2Cu3F0.3O
0 | 0 | 0 | 0 | 0 | 0 | 0 | 1 | 0.4 | 0 | 0 | 0 | 0 | 0 | 0 | 0 | 0 | 0 | 0 | 2 | 0 | 0 | 0 | 0 | 0 | 0 | 0 | 0 | 3 | 0 | 0 | 0 | 0 | 0 | 0 | 0 | 0 | 0 | 0 | 0 | 0 | 0 | 0 | 0 | 0 | 0 | 0 | 0 | 0 | 0 | 0 | 0 | 0 | 0 | 0 | 2 | 0 | 0 | 0 | 0 | 0 | 0 | 0 | 0 | 0 | 0 | 0 | 0 | 0 | 0 | 0 | 0 | 0 | 0 | 0 | 0 | 0 | 0 | 0 | 1 | 0 | 0 | 0 | 0 | 0 | 0 | 131.4 | Hg1Ba2Ca2Cu3F0.4O
0 | 0 | 0 | 0 | 0 | 0 | 0 | 1 | 0.5 | 0 | 0 | 0 | 0 | 0 | 0 | 0 | 0 | 0 | 0 | 2 | 0 | 0 | 0 | 0 | 0 | 0 | 0 | 0 | 3 | 0 | 0 | 0 | 0 | 0 | 0 | 0 | 0 | 0 | 0 | 0 | 0 | 0 | 0 | 0 | 0 | 0 | 0 | 0 | 0 | 0 | 0 | 0 | 0 | 0 | 0 | 2 | 0 | 0 | 0 | 0 | 0 | 0 | 0 | 0 | 0 | 0 | 0 | 0 | 0 | 0 | 0 | 0 | 0 | 0 | 0 | 0 | 0 | 0 | 0 | 1 | 0 | 0 | 0 | 0 | 0 | 0 | 128.5 | Hg1Ba2Ca2Cu3F0.5O
0 | 0 | 0 | 0 | 0 | 0 | 0 | 1 | 0.6 | 0 | 0 | 0 | 0 | 0 | 0 | 0 | 0 | 0 | 0 | 2 | 0 | 0 | 0 | 0 | 0 | 0 | 0 | 0 | 3 | 0 | 0 | 0 | 0 | 0 | 0 | 0 | 0 | 0 | 0 | 0 | 0 | 0 | 0 | 0 | 0 | 0 | 0 | 0 | 0 | 0 | 0 | 0 | 0 | 0 | 0 | 2 | 0 | 0 | 0 | 0 | 0 | 0 | 0 | 0 | 0 | 0 | 0 | 0 | 0 | 0 | 0 | 0 | 0 | 0 | 0 | 0 | 0 | 0 | 0 | 1 | 0 | 0 | 0 | 0 | 0 | 0 | 130.1 | Hg1Ba2Ca2Cu3F0.6O
0 | 0 | 0 | 0 | 0 | 0 | 0 | 1 | 0.8 | 0 | 0 | 0 | 0 | 0 | 0 | 0 | 0 | 0 | 0 | 2 | 0 | 0 | 0 | 0 | 0 | 0 | 0 | 0 | 3 | 0 | 0 | 0 | 0 | 0 | 0 | 0 | 0 | 0 | 0 | 0 | 0 | 0 | 0 | 0 | 0 | 0 | 0 | 0 | 0 | 0 | 0 | 0 | 0 | 0 | 0 | 2 | 0 | 0 | 0 | 0 | 0 | 0 | 0 | 0 | 0 | 0 | 0 | 0 | 0 | 0 | 0 | 0 | 0 | 0 | 0 | 0 | 0 | 0 | 0 | 1 | 0 | 0 | 0 | 0 | 0 | 0 | 128.4 | Hg1Ba2Ca2Cu3F0.8O
0 | 0 | 0 | 0 | 0 | 0 | 0 | 9 | 0 | 0 | 0 | 0 | 0 | 0 | 0 | 0 | 0 | 0 | 0 | 2 | 0 | 0 | 0 | 0 | 0 | 0 | 0 | 0 | 3 | 0 | 0 | 0 | 0 | 0 | 0 | 0 | 0 | 0 | 0 | 0 | 0 | 0 | 0 | 0 | 0 | 0 | 0 | 0 | 0 | 0 | 0 | 0 | 0 | 0 | 0 | 2 | 0 | 0 | 0 | 0 | 0 | 0 | 0 | 0 | 0 | 0 | 0 | 0 | 0 | 0 | 0 | 0 | 0 | 0 | 0 | 0 | 0 | 0 | 0 | 0 | 1 | 0 | 0 | 0 | 0 | 0 | 118 | Tl1Ba2Ca2Cu3O9
0 | 0 | 0 | 0 | 0 | 0 | 0 | 9 | 0 | 0 | 0 | 0 | 0 | 0 | 0 | 0 | 0 | 0 | 0 | 2 | 0 | 0 | 0 | 0 | 0 | 0 | 0 | 0 | 3 | 0 | 0 | 0 | 0 | 0 | 0 | 0 | 0 | 1 | 0 | 0 | 0 | 0 | 0 | 0 | 0 | 0 | 0 | 0 | 0 | 0 | 0 | 0 | 0 | 0 | 0 | 1 | 0 | 0 | 0 | 0 | 0 | 0 | 0 | 0 | 0 | 0 | 0 | 0 | 0 | 0 | 0 | 0 | 0 | 0 | 0 | 0 | 0 | 0 | 0 | 0 | 1 | 0 | 0 | 0 | 0 | 0 | 105 | Tl1Ba1Sr1Ca2Cu3O9
0 | 0 | 0 | 0 | 0 | 0 | 0 | 9 | 0 | 0 | 0 | 0 | 0 | 0 | 0 | 0 | 0 | 0 | 0 | 2 | 0 | 0 | 0 | 0 | 0 | 0 | 0 | 0 | 3 | 0 | 0 | 0 | 0 | 0 | 0 | 0 | 0 | 2 | 0 | 0 | 0 | 0 | 0 | 0 | 0 | 0 | 0 | 0 | 0 | 0 | 0 | 0 | 0 | 0 | 0 | 0 | 0 | 0 | 0 | 0 | 0 | 0 | 0 | 0 | 0 | 0 | 0 | 0 | 0 | 0 | 0 | 0 | 0 | 0 | 0 | 0 | 0 | 0 | 0 | 0 | 0.5 | 0.5 | 0 | 0 | 0 | 0 | 112 | Tl0.5Pb0.5Sr2Ca2Cu3O9
0 | 0 | 0 | 0 | 0 | 0 | 0 | 6 | 0 | 0 | 0 | 0 | 0 | 0 | 0 | 0 | 0 | 0 | 0 | 0 | 0 | 0 | 0 | 0 | 0 | 0 | 0 | 0 | 2 | 0 | 0 | 0 | 0 | 0 | 0 | 0 | 0 | 0 | 0 | 0 | 0 | 0 | 0 | 0 | 0 | 0 | 0 | 0 | 0 | 0 | 0 | 0 | 0 | 0 | 0 | 2 | 0 | 0 | 0 | 0 | 0 | 0 | 0 | 0 | 0 | 0 | 0 | 0 | 0 | 0 | 0 | 0 | 0 | 0 | 0 | 0 | 0 | 0 | 0 | 0 | 2 | 0 | 0 | 0 | 0 | 0 | 80 | Tl2Ba2Cu2O6
0 | 0 | 0 | 0 | 0 | 0 | 0 | 6 | 0 | 0 | 0 | 0 | 0 | 0 | 0 | 0 | 0 | 0 | 0 | 0 | 0 | 0 | 0 | 0 | 0 | 0 | 0 | 0 | 1 | 0 | 0 | 0 | 0 | 0 | 0 | 0 | 0 | 0 | 0 | 0 | 0 | 0 | 0 | 0 | 0 | 0 | 0 | 0 | 0 | 0 | 0 | 0 | 0 | 0 | 0 | 2 | 0 | 0 | 0 | 0 | 0 | 0 | 0 | 0 | 0 | 0 | 0 | 0 | 0 | 0 | 0 | 0 | 0 | 0 | 0 | 0 | 0 | 0 | 0 | 0 | 2 | 0 | 0 | 0 | 0 | 0 | 55 | Tl2Ba2Cu1O6
0 | 0 | 0 | 0 | 0 | 0 | 0 | 7 | 0 | 0 | 0 | 0 | 0 | 0 | 0 | 0 | 0 | 0 | 0 | 1 | 0 | 0 | 0 | 0 | 0 | 0 | 0 | 0 | 2 | 0 | 0 | 0 | 0 | 0 | 0 | 0 | 0 | 2022-08-01 | 0 | 0 | 0 | 0 | 0 | 0 | 0 | 0 | 0 | 0 | 0 | 0 | 0 | 0 | 0 | 0 | 0 | 0 | 0 | 0.2 | 0 | 0 | 0 | 0 | 0 | 0 | 0 | 0 | 0 | 0 | 0 | 0 | 0 | 0 | 0 | 0 | 0 | 0 | 0 | 0 | 0 | 0 | 1 | 0 | 0 | 0 | 0 | 0 | 35 | Tl1Sr1.8Ce0.2Ca1Cu2O7
0 | 0 | 0 | 0 | 0 | 0 | 0 | 7 | 0 | 0 | 0 | 0 | 0 | 0 | 0 | 0 | 0 | 0 | 0 | 1 | 0 | 0 | 0 | 0 | 0 | 0 | 0 | 0 | 2 | 0 | 0 | 0 | 0 | 0 | 0 | 0 | 0 | 1.75 | 0 | 0 | 0 | 0 | 0 | 0 | 0 | 0 | 0 | 0 | 0 | 0 | 0 | 0 | 0 | 0 | 0 | 0 | 0 | 0.25 | 0 | 0 | 0 | 0 | 0 | 0 | 0 | 0 | 0 | 0 | 0 | 0 | 0 | 0 | 0 | 0 | 0 | 0 | 0 | 0 | 0 | 0 | 1 | 0 | 0 | 0 | 0 | 0 | 46.3 | Tl1Sr1.75Ce0.25Ca1Cu2O7
0 | 0 | 0 | 0 | 0 | 0 | 0 | 7 | 0 | 0 | 0 | 0 | 0 | 0 | 0 | 0 | 0 | 0 | 0 | 1 | 0 | 0 | 0 | 0 | 0 | 0 | 0 | 0 | 2 | 0 | 0 | 0 | 0 | 0 | 0 | 0 | 0 | 2022-07-01 | 0 | 0 | 0 | 0 | 0 | 0 | 0 | 0 | 0 | 0 | 0 | 0 | 0 | 0 | 0 | 0 | 0 | 0 | 0 | 0.3 | 0 | 0 | 0 | 0 | 0 | 0 | 0 | 0 | 0 | 0 | 0 | 0 | 0 | 0 | 0 | 0 | 0 | 0 | 0 | 0 | 0 | 0 | 1 | 0 | 0 | 0 | 0 | 0 | 57.1 | Tl1Sr1.7Ce0.3Ca1Cu2O7
0 | 0 | 0 | 0 | 0 | 0 | 0 | 7 | 0 | 0 | 0 | 0 | 0 | 0 | 0 | 0 | 0 | 0 | 0 | 1 | 0 | 0 | 0 | 0 | 0 | 0 | 0 | 0 | 2 | 0 | 0 | 0 | 0 | 0 | 0 | 0 | 0 | 1.65 | 0 | 0 | 0 | 0 | 0 | 0 | 0 | 0 | 0 | 0 | 0 | 0 | 0 | 0 | 0 | 0 | 0 | 0 | 0 | 0.35 | 0 | 0 | 0 | 0 | 0 | 0 | 0 | 0 | 0 | 0 | 0 | 0 | 0 | 0 | 0 | 0 | 0 | 0 | 0 | 0 | 0 | 0 | 1 | 0 | 0 | 0 | 0 | 0 | 59.3 | Tl1Sr1.65Ce0.35Ca1Cu2O7
0 | 0 | 0 | 0 | 0 | 0 | 0 | 7 | 0 | 0 | 0 | 0 | 0 | 0 | 0 | 0 | 0 | 0 | 0 | 1 | 0 | 0 | 0 | 0 | 0 | 0 | 0 | 0 | 2 | 0 | 0 | 0 | 0 | 0 | 0 | 0 | 0 | 2022-06-01 | 0 | 0 | 0 | 0 | 0 | 0 | 0 | 0 | 0 | 0 | 0 | 0 | 0 | 0 | 0 | 0 | 0 | 0 | 0 | 0.4 | 0 | 0 | 0 | 0 | 0 | 0 | 0 | 0 | 0 | 0 | 0 | 0 | 0 | 0 | 0 | 0 | 0 | 0 | 0 | 0 | 0 | 0 | 1 | 0 | 0 | 0 | 0 | 0 | 38.9 | Tl1Sr1.6Ce0.4Ca1Cu2O7
0 | 0 | 0 | 0 | 0 | 0 | 0 | 7 | 0 | 0 | 0 | 0 | 0 | 0 | 0 | 0 | 0 | 0 | 0 | 1 | 0 | 0 | 0 | 0 | 0 | 0 | 0 | 0 | 2 | 0 | 0 | 0 | 0 | 0 | 0 | 0 | 0 | 1.55 | 0 | 0 | 0 | 0 | 0 | 0 | 0 | 0 | 0 | 0 | 0 | 0 | 0 | 0 | 0 | 0 | 0 | 0 | 0 | 0.45 | 0 | 0 | 0 | 0 | 0 | 0 | 0 | 0 | 0 | 0 | 0 | 0 | 0 | 0 | 0 | 0 | 0 | 0 | 0 | 0 | 0 | 0 | 1 | 0 | 0 | 0 | 0 | 0 | 2022-04-19 | Tl1Sr1.55Ce0.45Ca1Cu2O7
0 | 0 | 0 | 0 | 0 | 0 | 0 | 7 | 0 | 0 | 0 | 0 | 0 | 0 | 0 | 0 | 0 | 0 | 0 | 0.7 | 0 | 0 | 0 | 0 | 0 | 0 | 0 | 0 | 2 | 0 | 0 | 0 | 0 | 0 | 0 | 0 | 0 | 2 | 0 | 0 | 0 | 0 | 0 | 0 | 0 | 0 | 0 | 0 | 0 | 0 | 0 | 0 | 0 | 0 | 0 | 0 | 0 | 0.3 | 0 | 0 | 0 | 0 | 0 | 0 | 0 | 0 | 0 | 0 | 0 | 0 | 0 | 0 | 0 | 0 | 0 | 0 | 0 | 0 | 0 | 0 | 1 | 0 | 0 | 0 | 0 | 0 | 51.5 | Tl1Sr2Ca0.7Ce0.3Cu2O7
0 | 0 | 0 | 0 | 0 | 0 | 0 | 7 | 0 | 0 | 0 | 0 | 0 | 0 | 0 | 0 | 0 | 0 | 0 | 0.65 | 0 | 0 | 0 | 0 | 0 | 0 | 0 | 0 | 2 | 0 | 0 | 0 | 0 | 0 | 0 | 0 | 0 | 2 | 0 | 0 | 0 | 0 | 0 | 0 | 0 | 0 | 0 | 0 | 0 | 0 | 0 | 0 | 0 | 0 | 0 | 0 | 0 | 0.35 | 0 | 0 | 0 | 0 | 0 | 0 | 0 | 0 | 0 | 0 | 0 | 0 | 0 | 0 | 0 | 0 | 0 | 0 | 0 | 0 | 0 | 0 | 1 | 0 | 0 | 0 | 0 | 0 | 60 | Tl1Sr2Ca0.65Ce0.35Cu2O7
0 | 0 | 0 | 0 | 0 | 0 | 0 | 7 | 0 | 0 | 0 | 0 | 0 | 0 | 0 | 0 | 0 | 0 | 0 | 0.6 | 0 | 0 | 0 | 0 | 0 | 0 | 0 | 0 | 2 | 0 | 0 | 0 | 0 | 0 | 0 | 0 | 0 | 2 | 0 | 0 | 0 | 0 | 0 | 0 | 0 | 0 | 0 | 0 | 0 | 0 | 0 | 0 | 0 | 0 | 0 | 0 | 0 | 0.4 | 0 | 0 | 0 | 0 | 0 | 0 | 0 | 0 | 0 | 0 | 0 | 0 | 0 | 0 | 0 | 0 | 0 | 0 | 0 | 0 | 0 | 0 | 1 | 0 | 0 | 0 | 0 | 0 | 35 | Tl1Sr2Ca0.6Ce0.4Cu2O7
0 | 0 | 0 | 0 | 0 | 0 | 0 | 7 | 0 | 0 | 0 | 0 | 0 | 0 | 0 | 0 | 0 | 0 | 0 | 0.8 | 0 | 0 | 0 | 0 | 0 | 0 | 0 | 0 | 2 | 0 | 0 | 0 | 0 | 0 | 0 | 0 | 0 | 2 | 0 | 0 | 0 | 0 | 0 | 0 | 0 | 0 | 0 | 0 | 0 | 0 | 0 | 0 | 0 | 0 | 0 | 0 | 0 | 0.2 | 0 | 0 | 0 | 0 | 0 | 0 | 0 | 0 | 0 | 0 | 0 | 0 | 0 | 0 | 0 | 0 | 0 | 0 | 0 | 0 | 0 | 0 | 1 | 0 | 0 | 0 | 0 | 0 | 2022-04-29 | Tl1Sr2Ca0.8Ce0.2Cu2O7
0 | 0 | 0 | 0 | 0 | 0 | 0 | 6.31 | 0 | 0 | 0 | 0 | 0 | 0 | 0 | 0 | 0 | 0 | 0 | 0 | 0 | 0 | 0 | 0 | 0 | 0 | 0 | 0 | 2 | 0 | 0 | 0 | 0 | 0 | 0 | 0 | 0 | 0.9 | 0 | 0 | 0 | 0 | 0 | 0 | 0 | 0 | 0 | 0 | 0 | 0 | 0 | 0 | 0 | 0 | 0 | 0 | 2022-01-01 | 0 | 0 | 0 | 0 | 0 | 0 | 0 | 0 | 0 | 0 | 0 | 0 | 0 | 0 | 0 | 0 | 0 | 0 | 0 | 0 | 0 | 0 | 0 | 0 | 2 | 0 | 0 | 0 | 0 | 33.2 | Pb2Sr0.9La1.1Cu2O6.31
0 | 0 | 0 | 0 | 0 | 0 | 0 | 6.65 | 0 | 0 | 0 | 0 | 0 | 0 | 0 | 0 | 0 | 0 | 0 | 0 | 0 | 0 | 0 | 0 | 0 | 0 | 0 | 0 | 2 | 0 | 0 | 0 | 0 | 0 | 0 | 0 | 0 | 0.9 | 0 | 0 | 0 | 0 | 0 | 0 | 0 | 0 | 0 | 0 | 0 | 0 | 0 | 0 | 0 | 0 | 0 | 0 | 2022-01-01 | 0 | 0 | 0 | 0 | 0 | 0 | 0 | 0 | 0 | 0 | 0 | 0 | 0 | 0 | 0 | 0 | 0 | 0 | 0 | 0 | 0 | 0 | 0 | 0 | 2 | 0 | 0 | 0 | 0 | 2022-03-30 | Pb2Sr0.9La1.1Cu2O6.65
0 | 0 | 0 | 0 | 0 | 0 | 0 | 7.42 | 0 | 0 | 0 | 0 | 0 | 0 | 0 | 0 | 0 | 0 | 0 | 0 | 0 | 0 | 0 | 0 | 0 | 0 | 0 | 0 | 2022-09-02 | 0 | 0 | 0 | 0 | 0 | 0 | 0 | 0 | 0 | 0 | 0 | 0 | 0 | 0 | 0 | 0 | 0 | 0 | 0 | 0 | 0 | 0 | 0 | 0 | 0 | 0 | 0 | 2022-01-01 | 0 | 0 | 0 | 0 | 0 | 0 | 0 | 0 | 0 | 0 | 0 | 0 | 0 | 0 | 0 | 0 | 0 | 0 | 0 | 0 | 0 | 0 | 0 | 0 | 2 | 0 | 0 | 0 | 0 | 2022-01-18 | Pb2Cu0.9La1.1Cu2O7.42
0 | 0 | 0 | 0 | 0 | 0 | 0 | 6.28 | 0 | 0 | 0 | 0 | 0 | 0 | 0 | 0 | 0 | 0 | 0 | 0 | 0 | 0 | 0 | 0 | 0 | 0 | 0 | 0 | 2022-09-02 | 0 | 0 | 0 | 0 | 0 | 0 | 0 | 0 | 0 | 0 | 0 | 0 | 0 | 0 | 0 | 0 | 0 | 0 | 0 | 0 | 0 | 0 | 0 | 0 | 0 | 0 | 0 | 2022-01-01 | 0 | 0 | 0 | 0 | 0 | 0 | 0 | 0 | 0 | 0 | 0 | 0 | 0 | 0 | 0 | 0 | 0 | 0 | 0 | 0 | 0 | 0 | 0 | 0 | 2 | 0 | 0 | 0 | 0 | 33.4 | Pb2Cu0.9La1.1Cu2O6.28
0 | 0 | 0 | 0 | 0 | 0 | 0 | 6.24 | 0 | 0 | 0 | 0 | 0 | 0 | 0 | 0 | 0 | 0 | 0 | 0 | 0 | 0 | 0 | 0 | 0 | 0 | 0 | 0 | 2022-09-02 | 0 | 0 | 0 | 0 | 0 | 0 | 0 | 0 | 0 | 0 | 0 | 0 | 0 | 0 | 0 | 0 | 0 | 0 | 0 | 0 | 0 | 0 | 0 | 0 | 0 | 0 | 0 | 2022-01-01 | 0 | 0 | 0 | 0 | 0 | 0 | 0 | 0 | 0 | 0 | 0 | 0 | 0 | 0 | 0 | 0 | 0 | 0 | 0 | 0 | 0 | 0 | 0 | 0 | 2 | 0 | 0 | 0 | 0 | 2022-03-31 | Pb2Cu0.9La1.1Cu2O6.24
0 | 0 | 0 | 0 | 0 | 0 | 0 | 6.19 | 0 | 0 | 0 | 0 | 0 | 0 | 0 | 0 | 0 | 0 | 0 | 0 | 0 | 0 | 0 | 0 | 0 | 0 | 0 | 0 | 2022-09-02 | 0 | 0 | 0 | 0 | 0 | 0 | 0 | 0 | 0 | 0 | 0 | 0 | 0 | 0 | 0 | 0 | 0 | 0 | 0 | 0 | 0 | 0 | 0 | 0 | 0 | 0 | 0 | 2022-01-01 | 0 | 0 | 0 | 0 | 0 | 0 | 0 | 0 | 0 | 0 | 0 | 0 | 0 | 0 | 0 | 0 | 0 | 0 | 0 | 0 | 0 | 0 | 0 | 0 | 2 | 0 | 0 | 0 | 0 | 2022-08-19 | Pb2Cu0.9La1.1Cu2O6.19
0 | 0 | 0 | 0 | 0 | 0 | 0 | 6.899 | 0 | 0 | 0 | 0 | 0 | 0 | 0 | 0 | 0 | 0 | 0 | 0 | 0 | 0 | 0 | 0 | 0 | 0 | 0 | 0 | 3 | 0 | 0 | 0 | 0 | 0 | 0 | 0 | 0 | 1 | 1 | 0 | 0 | 0 | 0 | 0 | 0 | 0 | 0 | 0 | 0 | 0 | 0 | 0 | 0 | 0 | 0 | 1 | 0 | 0 | 0 | 0 | 0 | 0 | 0 | 0 | 0 | 0 | 0 | 0 | 0 | 0 | 0 | 0 | 0 | 0 | 0 | 0 | 0 | 0 | 0 | 0 | 0 | 0 | 0 | 0 | 0 | 0 | 80.2 | Y1Ba1Sr1Cu3O6.899
0 | 0 | 0 | 0 | 0 | 0 | 0 | 6.91 | 0 | 0 | 0 | 0 | 0 | 0 | 0 | 0 | 0 | 0 | 0 | 0 | 0 | 0 | 0 | 0 | 0 | 0 | 0 | 0 | 2.975 | 0 | 0 | 0 | 0 | 0 | 0 | 0 | 0 | 1 | 1 | 0 | 0 | 0 | 0 | 0 | 0 | 0 | 0 | 0 | 0 | 0.025 | 0 | 0 | 0 | 0 | 0 | 1 | 0 | 0 | 0 | 0 | 0 | 0 | 0 | 0 | 0 | 0 | 0 | 0 | 0 | 0 | 0 | 0 | 0 | 0 | 0 | 0 | 0 | 0 | 0 | 0 | 0 | 0 | 0 | 0 | 0 | 0 | 76.3 | Y1Ba1Sr1Cu2.975Sn0.025O6.91
0 | 0 | 0 | 0 | 0 | 0 | 0 | 6.96 | 0 | 0 | 0 | 0 | 0 | 0 | 0 | 0 | 0 | 0 | 0 | 0 | 0 | 0 | 0 | 0 | 0 | 0 | 0 | 0 | 2.95 | 0 | 0 | 0 | 0 | 0 | 0 | 0 | 0 | 1 | 1 | 0 | 0 | 0 | 0 | 0 | 0 | 0 | 0 | 0 | 0 | 0.05 | 0 | 0 | 0 | 0 | 0 | 1 | 0 | 0 | 0 | 0 | 0 | 0 | 0 | 0 | 0 | 0 | 0 | 0 | 0 | 0 | 0 | 0 | 0 | 0 | 0 | 0 | 0 | 0 | 0 | 0 | 0 | 0 | 0 | 0 | 0 | 0 | 73.9 | Y1Ba1Sr1Cu2.95Sn0.05O6.96
0 | 0 | 0 | 0 | 0 | 0 | 0 | 7.001 | 0 | 0 | 0 | 0 | 0 | 0 | 0 | 0 | 0 | 0 | 0 | 0 | 0 | 0 | 0 | 0 | 0 | 0 | 0 | 0 | 2022-09-02 | 0 | 0 | 0 | 0 | 0 | 0 | 0 | 0 | 1 | 1 | 0 | 0 | 0 | 0 | 0 | 0 | 0 | 0 | 0 | 0 | 0.1 | 0 | 0 | 0 | 0 | 0 | 1 | 0 | 0 | 0 | 0 | 0 | 0 | 0 | 0 | 0 | 0 | 0 | 0 | 0 | 0 | 0 | 0 | 0 | 0 | 0 | 0 | 0 | 0 | 0 | 0 | 0 | 0 | 0 | 0 | 0 | 0 | 68.6 | Y1Ba1Sr1Cu2.9Sn0.1O7.001
0 | 0 | 0 | 0 | 0 | 0 | 0 | 7.062 | 0 | 0 | 0 | 0 | 0 | 0 | 0 | 0 | 0 | 0 | 0 | 0 | 0 | 0 | 0 | 0 | 0 | 0 | 0 | 0 | 2.85 | 0 | 0 | 0 | 0 | 0 | 0 | 0 | 0 | 1 | 1 | 0 | 0 | 0 | 0 | 0 | 0 | 0 | 0 | 0 | 0 | 0.15 | 0 | 0 | 0 | 0 | 0 | 1 | 0 | 0 | 0 | 0 | 0 | 0 | 0 | 0 | 0 | 0 | 0 | 0 | 0 | 0 | 0 | 0 | 0 | 0 | 0 | 0 | 0 | 0 | 0 | 0 | 0 | 0 | 0 | 0 | 0 | 0 | 63.7 | Y1Ba1Sr1Cu2.85Sn0.15O7.062
0 | 0 | 0 | 0 | 0 | 0 | 0 | 7.122 | 0 | 0 | 0 | 0 | 0 | 0 | 0 | 0 | 0 | 0 | 0 | 0 | 0 | 0 | 0 | 0 | 0 | 0 | 0 | 0 | 2022-08-02 | 0 | 0 | 0 | 0 | 0 | 0 | 0 | 0 | 1 | 1 | 0 | 0 | 0 | 0 | 0 | 0 | 0 | 0 | 0 | 0 | 0.2 | 0 | 0 | 0 | 0 | 0 | 1 | 0 | 0 | 0 | 0 | 0 | 0 | 0 | 0 | 0 | 0 | 0 | 0 | 0 | 0 | 0 | 0 | 0 | 0 | 0 | 0 | 0 | 0 | 0 | 0 | 0 | 0 | 0 | 0 | 0 | 0 | 49.3 | Y1Ba1Sr1Cu2.8Sn0.2O7.122
0 | 0 | 0 | 0 | 0 | 0 | 0 | 7.163 | 0 | 0 | 0 | 0 | 0 | 0 | 0 | 0 | 0 | 0 | 0 | 0 | 0 | 0 | 0 | 0 | 0 | 0 | 0 | 0 | 2.75 | 0 | 0 | 0 | 0 | 0 | 0 | 0 | 0 | 1 | 1 | 0 | 0 | 0 | 0 | 0 | 0 | 0 | 0 | 0 | 0 | 0.25 | 0 | 0 | 0 | 0 | 0 | 1 | 0 | 0 | 0 | 0 | 0 | 0 | 0 | 0 | 0 | 0 | 0 | 0 | 0 | 0 | 0 | 0 | 0 | 0 | 0 | 0 | 0 | 0 | 0 | 0 | 0 | 0 | 0 | 0 | 0 | 0 | 40.9 | Y1Ba1Sr1Cu2.75Sn0.25O7.163
0 | 0 | 0 | 0 | 0 | 0 | 0 | 1 | 1 | 0 | 0 | 0 | 0 | 0 | 0 | 0 | 0 | 0 | 0 | 2 | 0 | 0 | 0 | 0 | 0 | 0 | 0 | 0 | 3 | 0 | 0 | 0 | 0 | 0 | 0 | 0 | 0 | 0 | 0 | 0 | 0 | 0 | 0 | 0 | 0 | 0 | 0 | 0 | 0 | 0 | 0 | 0 | 0 | 0 | 0 | 2 | 0 | 0 | 0 | 0 | 0 | 0 | 0 | 0 | 0 | 0 | 0 | 0 | 0 | 0 | 0 | 0 | 0 | 0 | 0 | 0 | 0 | 0 | 0 | 1 | 0 | 0 | 0 | 0 | 0 | 0 | 124.9 | Hg1Ba2Ca2Cu3F1O
0 | 0 | 0 | 0 | 0 | 0 | 0 | 8 | 0 | 0 | 0 | 0 | 0 | 0 | 0 | 0 | 0 | 0 | 0 | 1 | 0 | 0 | 0 | 0 | 0 | 0 | 0 | 0 | 2 | 0 | 0 | 0 | 0 | 0 | 0 | 0 | 0 | 2 | 0 | 0 | 0 | 0 | 0 | 0 | 0 | 0 | 0 | 0 | 0 | 0 | 0 | 0 | 0 | 0 | 0 | 0 | 0 | 0 | 0 | 0 | 0 | 0 | 0 | 0 | 0 | 0 | 0 | 0 | 0 | 0 | 0 | 0 | 0 | 0 | 0 | 0 | 0 | 0 | 0 | 0 | 0 | 0 | 2 | 0 | 0 | 0 | 92 | Bi2Sr2Ca1Cu2O8
0 | 0 | 0 | 0 | 0 | 0 | 0 | 8 | 0 | 0 | 0.1 | 0 | 0 | 0 | 0 | 0 | 0 | 0 | 0 | 0.9 | 0 | 0 | 0 | 0 | 0 | 0 | 0 | 0 | 2 | 0 | 0 | 0 | 0 | 0 | 0 | 0 | 0 | 2 | 0 | 0 | 0 | 0 | 0 | 0 | 0 | 0 | 0 | 0 | 0 | 0 | 0 | 0 | 0 | 0 | 0 | 0 | 0 | 0 | 0 | 0 | 0 | 0 | 0 | 0 | 0 | 0 | 0 | 0 | 0 | 0 | 0 | 0 | 0 | 0 | 0 | 0 | 0 | 0 | 0 | 0 | 0 | 0 | 2 | 0 | 0 | 0 | 81 | Bi2Sr2Ca0.9Na0.1Cu2O8
0 | 0 | 0 | 0 | 0 | 0 | 0 | 8 | 0 | 0 | 0.2 | 0 | 0 | 0 | 0 | 0 | 0 | 0 | 0 | 0.8 | 0 | 0 | 0 | 0 | 0 | 0 | 0 | 0 | 2 | 0 | 0 | 0 | 0 | 0 | 0 | 0 | 0 | 2 | 0 | 0 | 0 | 0 | 0 | 0 | 0 | 0 | 0 | 0 | 0 | 0 | 0 | 0 | 0 | 0 | 0 | 0 | 0 | 0 | 0 | 0 | 0 | 0 | 0 | 0 | 0 | 0 | 0 | 0 | 0 | 0 | 0 | 0 | 0 | 0 | 0 | 0 | 0 | 0 | 0 | 0 | 0 | 0 | 2 | 0 | 0 | 0 | 83 | Bi2Sr2Ca0.8Na0.2Cu2O8
0 | 0 | 0 | 0 | 0 | 0 | 0 | 8 | 0 | 0 | 0.3 | 0 | 0 | 0 | 0 | 0 | 0 | 0 | 0 | 0.7 | 0 | 0 | 0 | 0 | 0 | 0 | 0 | 0 | 2 | 0 | 0 | 0 | 0 | 0 | 0 | 0 | 0 | 2 | 0 | 0 | 0 | 0 | 0 | 0 | 0 | 0 | 0 | 0 | 0 | 0 | 0 | 0 | 0 | 0 | 0 | 0 | 0 | 0 | 0 | 0 | 0 | 0 | 0 | 0 | 0 | 0 | 0 | 0 | 0 | 0 | 0 | 0 | 0 | 0 | 0 | 0 | 0 | 0 | 0 | 0 | 0 | 0 | 2 | 0 | 0 | 0 | 86 | Bi2Sr2Ca0.7Na0.3Cu2O8
0 | 0 | 0 | 0 | 0 | 0 | 0 | 6.95 | 0 | 0 | 0 | 0 | 0 | 0 | 0 | 0 | 0 | 0 | 0 | 0 | 0 | 0 | 0 | 0 | 0 | 0 | 0 | 0 | 3 | 0 | 0 | 0 | 0 | 0 | 0 | 0 | 0 | 0 | 1 | 0 | 0 | 0 | 0 | 0 | 0 | 0 | 0 | 0 | 0 | 0 | 0 | 0 | 0 | 0 | 0 | 2 | 0 | 0 | 0 | 0 | 0 | 0 | 0 | 0 | 0 | 0 | 0 | 0 | 0 | 0 | 0 | 0 | 0 | 0 | 0 | 0 | 0 | 0 | 0 | 0 | 0 | 0 | 0 | 0 | 0 | 0 | 93.2 | Y1Ba2Cu3O6.95
0 | 0 | 0 | 0 | 0 | 0 | 0 | 2022-09-06 | 0 | 0 | 0 | 0 | 0 | 0 | 0 | 0 | 0 | 0 | 0 | 0 | 0 | 0 | 0 | 0 | 0 | 0 | 0 | 0 | 3 | 0 | 0 | 0 | 0 | 0 | 0 | 0 | 0 | 0 | 1 | 0 | 0 | 0 | 0 | 0 | 0 | 0 | 0 | 0 | 0 | 0 | 0 | 0 | 0 | 0 | 0 | 2 | 0 | 0 | 0 | 0 | 0 | 0 | 0 | 0 | 0 | 0 | 0 | 0 | 0 | 0 | 0 | 0 | 0 | 0 | 0 | 0 | 0 | 0 | 0 | 0 | 0 | 0 | 0 | 0 | 0 | 0 | 91.5 | Y1Ba2Cu3O6.9
0 | 0 | 0 | 0 | 0 | 0 | 0 | 2022-08-06 | 0 | 0 | 0 | 0 | 0 | 0 | 0 | 0 | 0 | 0 | 0 | 0 | 0 | 0 | 0 | 0 | 0 | 0 | 0 | 0 | 3 | 0 | 0 | 0 | 0 | 0 | 0 | 0 | 0 | 0 | 1 | 0 | 0 | 0 | 0 | 0 | 0 | 0 | 0 | 0 | 0 | 0 | 0 | 0 | 0 | 0 | 0 | 2 | 0 | 0 | 0 | 0 | 0 | 0 | 0 | 0 | 0 | 0 | 0 | 0 | 0 | 0 | 0 | 0 | 0 | 0 | 0 | 0 | 0 | 0 | 0 | 0 | 0 | 0 | 0 | 0 | 0 | 0 | 78 | Y1Ba2Cu3O6.8
0 | 0 | 0 | 0 | 0 | 0 | 0 | 2022-07-06 | 0 | 0 | 0 | 0 | 0 | 0 | 0 | 0 | 0 | 0 | 0 | 0 | 0 | 0 | 0 | 0 | 0 | 0 | 0 | 0 | 3 | 0 | 0 | 0 | 0 | 0 | 0 | 0 | 0 | 0 | 1 | 0 | 0 | 0 | 0 | 0 | 0 | 0 | 0 | 0 | 0 | 0 | 0 | 0 | 0 | 0 | 0 | 2 | 0 | 0 | 0 | 0 | 0 | 0 | 0 | 0 | 0 | 0 | 0 | 0 | 0 | 0 | 0 | 0 | 0 | 0 | 0 | 0 | 0 | 0 | 0 | 0 | 0 | 0 | 0 | 0 | 0 | 0 | 63 | Y1Ba2Cu3O6.7
0 | 0 | 0 | 0 | 0 | 0 | 0 | 2022-05-06 | 0 | 0 | 0 | 0 | 0 | 0 | 0 | 0 | 0 | 0 | 0 | 0 | 0 | 0 | 0 | 0 | 0 | 0 | 0 | 0 | 3 | 0 | 0 | 0 | 0 | 0 | 0 | 0 | 0 | 0 | 1 | 0 | 0 | 0 | 0 | 0 | 0 | 0 | 0 | 0 | 0 | 0 | 0 | 0 | 0 | 0 | 0 | 2 | 0 | 0 | 0 | 0 | 0 | 0 | 0 | 0 | 0 | 0 | 0 | 0 | 0 | 0 | 0 | 0 | 0 | 0 | 0 | 0 | 0 | 0 | 0 | 0 | 0 | 0 | 0 | 0 | 0 | 0 | 53 | Y1Ba2Cu3O6.5
0 | 0 | 0 | 0 | 0 | 0 | 0 | 6.96 | 0 | 0 | 0 | 0 | 0 | 0 | 0 | 0 | 0 | 0 | 0 | 0.3 | 0 | 0 | 0 | 0 | 0 | 0 | 0 | 0 | 3 | 0 | 0 | 0 | 0 | 0 | 0 | 0 | 0 | 0 | 0 | 0 | 0 | 0 | 0 | 0 | 0 | 0 | 0 | 0 | 0 | 0 | 0 | 0 | 0 | 0 | 0 | 1.45 | 1.25 | 0 | 0 | 0 | 0 | 0 | 0 | 0 | 0 | 0 | 0 | 0 | 0 | 0 | 0 | 0 | 0 | 0 | 0 | 0 | 0 | 0 | 0 | 0 | 0 | 0 | 0 | 0 | 0 | 0 | 2022-06-09 | Ca0.3Ba1.45La1.25Cu3O6.96
0 | 0 | 0 | 0 | 0 | 0 | 0 | 7 | 0 | 0 | 0 | 0 | 0 | 0 | 0 | 0 | 0 | 0 | 0 | 0.3 | 0 | 0 | 0 | 0 | 0 | 0 | 0 | 0 | 3 | 0 | 0 | 0 | 0 | 0 | 0 | 0 | 0 | 0 | 0 | 0 | 0 | 0 | 0 | 0 | 0 | 0 | 0 | 0 | 0 | 0 | 0 | 0 | 0 | 0 | 0 | 1.45 | 1.25 | 0 | 0 | 0 | 0 | 0 | 0 | 0 | 0 | 0 | 0 | 0 | 0 | 0 | 0 | 0 | 0 | 0 | 0 | 0 | 0 | 0 | 0 | 0 | 0 | 0 | 0 | 0 | 0 | 0 | 2022-03-28 | Ca0.3Ba1.45La1.25Cu3O7
0 | 0 | 0 | 0 | 0 | 0 | 0 | 2022-05-07 | 0 | 0 | 0 | 0 | 0 | 0 | 0 | 0 | 0 | 0 | 0 | 0.3 | 0 | 0 | 0 | 0 | 0 | 0 | 0 | 0 | 3 | 0 | 0 | 0 | 0 | 0 | 0 | 0 | 0 | 0 | 0 | 0 | 0 | 0 | 0 | 0 | 0 | 0 | 0 | 0 | 0 | 0 | 0 | 0 | 0 | 0 | 0 | 1.45 | 1.25 | 0 | 0 | 0 | 0 | 0 | 0 | 0 | 0 | 0 | 0 | 0 | 0 | 0 | 0 | 0 | 0 | 0 | 0 | 0 | 0 | 0 | 0 | 0 | 0 | 0 | 0 | 0 | 0 | 0 | 46.4 | Ca0.3Ba1.45La1.25Cu3O7.05
0 | 0 | 0 | 0 | 0 | 0 | 0 | 2022-11-07 | 0 | 0 | 0 | 0 | 0 | 0 | 0 | 0 | 0 | 0 | 0 | 0.3 | 0 | 0 | 0 | 0 | 0 | 0 | 0 | 0 | 3 | 0 | 0 | 0 | 0 | 0 | 0 | 0 | 0 | 0 | 0 | 0 | 0 | 0 | 0 | 0 | 0 | 0 | 0 | 0 | 0 | 0 | 0 | 0 | 0 | 0 | 0 | 1.45 | 1.25 | 0 | 0 | 0 | 0 | 0 | 0 | 0 | 0 | 0 | 0 | 0 | 0 | 0 | 0 | 0 | 0 | 0 | 0 | 0 | 0 | 0 | 0 | 0 | 0 | 0 | 0 | 0 | 0 | 0 | 65.3 | Ca0.3Ba1.45La1.25Cu3O7.11
0 | 0 | 0 | 0 | 0 | 0 | 0 | 2022-12-07 | 0 | 0 | 0 | 0 | 0 | 0 | 0 | 0 | 0 | 0 | 0 | 0.3 | 0 | 0 | 0 | 0 | 0 | 0 | 0 | 0 | 3 | 0 | 0 | 0 | 0 | 0 | 0 | 0 | 0 | 0 | 0 | 0 | 0 | 0 | 0 | 0 | 0 | 0 | 0 | 0 | 0 | 0 | 0 | 0 | 0 | 0 | 0 | 1.45 | 1.25 | 0 | 0 | 0 | 0 | 0 | 0 | 0 | 0 | 0 | 0 | 0 | 0 | 0 | 0 | 0 | 0 | 0 | 0 | 0 | 0 | 0 | 0 | 0 | 0 | 0 | 0 | 0 | 0 | 0 | 69.3 | Ca0.3Ba1.45La1.25Cu3O7.12
0 | 0 | 0 | 0 | 0 | 0 | 0 | 6.98 | 0 | 0 | 0 | 0 | 0 | 0 | 0 | 0 | 0 | 0 | 0 | 0.2 | 0 | 0 | 0 | 0 | 0 | 0 | 0 | 0 | 3 | 0 | 0 | 0 | 0 | 0 | 0 | 0 | 0 | 0 | 0 | 0 | 0 | 0 | 0 | 0 | 0 | 0 | 0 | 0 | 0 | 0 | 0 | 0 | 0 | 0 | 0 | 1.55 | 1.25 | 0 | 0 | 0 | 0 | 0 | 0 | 0 | 0 | 0 | 0 | 0 | 0 | 0 | 0 | 0 | 0 | 0 | 0 | 0 | 0 | 0 | 0 | 0 | 0 | 0 | 0 | 0 | 0 | 0 | 2022-04-10 | Ca0.2Ba1.55La1.25Cu3O6.98
0 | 0 | 0 | 0 | 0 | 0 | 0 | 6.99 | 0 | 0 | 0 | 0 | 0 | 0 | 0 | 0 | 0 | 0 | 0 | 0.2 | 0 | 0 | 0 | 0 | 0 | 0 | 0 | 0 | 3 | 0 | 0 | 0 | 0 | 0 | 0 | 0 | 0 | 0 | 0 | 0 | 0 | 0 | 0 | 0 | 0 | 0 | 0 | 0 | 0 | 0 | 0 | 0 | 0 | 0 | 0 | 1.55 | 1.25 | 0 | 0 | 0 | 0 | 0 | 0 | 0 | 0 | 0 | 0 | 0 | 0 | 0 | 0 | 0 | 0 | 0 | 0 | 0 | 0 | 0 | 0 | 0 | 0 | 0 | 0 | 0 | 0 | 0 | 2022-04-14 | Ca0.2Ba1.55La1.25Cu3O6.99
0 | 0 | 0 | 0 | 0 | 0 | 0 | 2022-01-07 | 0 | 0 | 0 | 0 | 0 | 0 | 0 | 0 | 0 | 0 | 0 | 0.2 | 0 | 0 | 0 | 0 | 0 | 0 | 0 | 0 | 3 | 0 | 0 | 0 | 0 | 0 | 0 | 0 | 0 | 0 | 0 | 0 | 0 | 0 | 0 | 0 | 0 | 0 | 0 | 0 | 0 | 0 | 0 | 0 | 0 | 0 | 0 | 1.55 | 1.25 | 0 | 0 | 0 | 0 | 0 | 0 | 0 | 0 | 0 | 0 | 0 | 0 | 0 | 0 | 0 | 0 | 0 | 0 | 0 | 0 | 0 | 0 | 0 | 0 | 0 | 0 | 0 | 0 | 0 | 2022-01-25 | Ca0.2Ba1.55La1.25Cu3O7.01
0 | 0 | 0 | 0 | 0 | 0 | 0 | 2022-03-07 | 0 | 0 | 0 | 0 | 0 | 0 | 0 | 0 | 0 | 0 | 0 | 0.2 | 0 | 0 | 0 | 0 | 0 | 0 | 0 | 0 | 3 | 0 | 0 | 0 | 0 | 0 | 0 | 0 | 0 | 0 | 0 | 0 | 0 | 0 | 0 | 0 | 0 | 0 | 0 | 0 | 0 | 0 | 0 | 0 | 0 | 0 | 0 | 1.55 | 1.25 | 0 | 0 | 0 | 0 | 0 | 0 | 0 | 0 | 0 | 0 | 0 | 0 | 0 | 0 | 0 | 0 | 0 | 0 | 0 | 0 | 0 | 0 | 0 | 0 | 0 | 0 | 0 | 0 | 0 | 34.7 | Ca0.2Ba1.55La1.25Cu3O7.03
0 | 0 | 0 | 0 | 0 | 0 | 0 | 2022-05-07 | 0 | 0 | 0 | 0 | 0 | 0 | 0 | 0 | 0 | 0 | 0 | 0.2 | 0 | 0 | 0 | 0 | 0 | 0 | 0 | 0 | 3 | 0 | 0 | 0 | 0 | 0 | 0 | 0 | 0 | 0 | 0 | 0 | 0 | 0 | 0 | 0 | 0 | 0 | 0 | 0 | 0 | 0 | 0 | 0 | 0 | 0 | 0 | 1.55 | 1.25 | 0 | 0 | 0 | 0 | 0 | 0 | 0 | 0 | 0 | 0 | 0 | 0 | 0 | 0 | 0 | 0 | 0 | 0 | 0 | 0 | 0 | 0 | 0 | 0 | 0 | 0 | 0 | 0 | 0 | 41.1 | Ca0.2Ba1.55La1.25Cu3O7.05
0 | 0 | 0 | 0 | 0 | 0 | 0 | 2022-07-07 | 0 | 0 | 0 | 0 | 0 | 0 | 0 | 0 | 0 | 0 | 0 | 0.2 | 0 | 0 | 0 | 0 | 0 | 0 | 0 | 0 | 3 | 0 | 0 | 0 | 0 | 0 | 0 | 0 | 0 | 0 | 0 | 0 | 0 | 0 | 0 | 0 | 0 | 0 | 0 | 0 | 0 | 0 | 0 | 0 | 0 | 0 | 0 | 1.55 | 1.25 | 0 | 0 | 0 | 0 | 0 | 0 | 0 | 0 | 0 | 0 | 0 | 0 | 0 | 0 | 0 | 0 | 0 | 0 | 0 | 0 | 0 | 0 | 0 | 0 | 0 | 0 | 0 | 0 | 0 | 46.1 | Ca0.2Ba1.55La1.25Cu3O7.07
0 | 0 | 0 | 0 | 0 | 0 | 0 | 2022-11-07 | 0 | 0 | 0 | 0 | 0 | 0 | 0 | 0 | 0 | 0 | 0 | 0.2 | 0 | 0 | 0 | 0 | 0 | 0 | 0 | 0 | 3 | 0 | 0 | 0 | 0 | 0 | 0 | 0 | 0 | 0 | 0 | 0 | 0 | 0 | 0 | 0 | 0 | 0 | 0 | 0 | 0 | 0 | 0 | 0 | 0 | 0 | 0 | 1.55 | 1.25 | 0 | 0 | 0 | 0 | 0 | 0 | 0 | 0 | 0 | 0 | 0 | 0 | 0 | 0 | 0 | 0 | 0 | 0 | 0 | 0 | 0 | 0 | 0 | 0 | 0 | 0 | 0 | 0 | 0 | 59.7 | Ca0.2Ba1.55La1.25Cu3O7.11
0 | 0 | 0 | 0 | 0 | 0 | 0 | 2022-04-07 | 0 | 0 | 0 | 0 | 0 | 0 | 0 | 0 | 0 | 0 | 0 | 0.4 | 0 | 0 | 0 | 0 | 0 | 0 | 0 | 0 | 3 | 0 | 0 | 0 | 0 | 0 | 0 | 0 | 0 | 0 | 0 | 0 | 0 | 0 | 0 | 0 | 0 | 0 | 0 | 0 | 0 | 0 | 0 | 0 | 0 | 0 | 0 | 1.25 | 1.35 | 0 | 0 | 0 | 0 | 0 | 0 | 0 | 0 | 0 | 0 | 0 | 0 | 0 | 0 | 0 | 0 | 0 | 0 | 0 | 0 | 0 | 0 | 0 | 0 | 0 | 0 | 0 | 0 | 0 | 2022-03-21 | Ca0.4Ba1.25La1.35Cu3O7.04
0 | 0 | 0 | 0 | 0 | 0 | 0 | 2022-11-07 | 0 | 0 | 0 | 0 | 0 | 0 | 0 | 0 | 0 | 0 | 0 | 0.4 | 0 | 0 | 0 | 0 | 0 | 0 | 0 | 0 | 3 | 0 | 0 | 0 | 0 | 0 | 0 | 0 | 0 | 0 | 0 | 0 | 0 | 0 | 0 | 0 | 0 | 0 | 0 | 0 | 0 | 0 | 0 | 0 | 0 | 0 | 0 | 1.25 | 1.35 | 0 | 0 | 0 | 0 | 0 | 0 | 0 | 0 | 0 | 0 | 0 | 0 | 0 | 0 | 0 | 0 | 0 | 0 | 0 | 0 | 0 | 0 | 0 | 0 | 0 | 0 | 0 | 0 | 0 | 47.1 | Ca0.4Ba1.25La1.35Cu3O7.11
0 | 0 | 0 | 0 | 0 | 0 | 0 | 7.16 | 0 | 0 | 0 | 0 | 0 | 0 | 0 | 0 | 0 | 0 | 0 | 0.4 | 0 | 0 | 0 | 0 | 0 | 0 | 0 | 0 | 3 | 0 | 0 | 0 | 0 | 0 | 0 | 0 | 0 | 0 | 0 | 0 | 0 | 0 | 0 | 0 | 0 | 0 | 0 | 0 | 0 | 0 | 0 | 0 | 0 | 0 | 0 | 1.25 | 1.35 | 0 | 0 | 0 | 0 | 0 | 0 | 0 | 0 | 0 | 0 | 0 | 0 | 0 | 0 | 0 | 0 | 0 | 0 | 0 | 0 | 0 | 0 | 0 | 0 | 0 | 0 | 0 | 0 | 0 | 63.5 | Ca0.4Ba1.25La1.35Cu3O7.16
0 | 0 | 0 | 0 | 0 | 0 | 0 | 7.19 | 0 | 0 | 0 | 0 | 0 | 0 | 0 | 0 | 0 | 0 | 0 | 0.4 | 0 | 0 | 0 | 0 | 0 | 0 | 0 | 0 | 3 | 0 | 0 | 0 | 0 | 0 | 0 | 0 | 0 | 0 | 0 | 0 | 0 | 0 | 0 | 0 | 0 | 0 | 0 | 0 | 0 | 0 | 0 | 0 | 0 | 0 | 0 | 1.25 | 1.35 | 0 | 0 | 0 | 0 | 0 | 0 | 0 | 0 | 0 | 0 | 0 | 0 | 0 | 0 | 0 | 0 | 0 | 0 | 0 | 0 | 0 | 0 | 0 | 0 | 0 | 0 | 0 | 0 | 0 | 72.9 | Ca0.4Ba1.25La1.35Cu3O7.19
0 | 0 | 0 | 0 | 0 | 0 | 0 | 2022-01-07 | 0 | 0 | 0 | 0 | 0 | 0 | 0 | 0 | 0 | 0 | 0 | 0.1 | 0 | 0 | 0 | 0 | 0 | 0 | 0 | 0 | 3 | 0 | 0 | 0 | 0 | 0 | 0 | 0 | 0 | 0 | 0 | 0 | 0 | 0 | 0 | 0 | 0 | 0 | 0 | 0 | 0 | 0 | 0 | 0 | 0 | 0 | 0 | 1.65 | 1.25 | 0 | 0 | 0 | 0 | 0 | 0 | 0 | 0 | 0 | 0 | 0 | 0 | 0 | 0 | 0 | 0 | 0 | 0 | 0 | 0 | 0 | 0 | 0 | 0 | 0 | 0 | 0 | 0 | 0 | 2022-05-19 | Ca0.1Ba1.65La1.25Cu3O7.01
0 | 0 | 0 | 0 | 0 | 0 | 0 | 2022-02-07 | 0 | 0 | 0 | 0 | 0 | 0 | 0 | 0 | 0 | 0 | 0 | 0.1 | 0 | 0 | 0 | 0 | 0 | 0 | 0 | 0 | 3 | 0 | 0 | 0 | 0 | 0 | 0 | 0 | 0 | 0 | 0 | 0 | 0 | 0 | 0 | 0 | 0 | 0 | 0 | 0 | 0 | 0 | 0 | 0 | 0 | 0 | 0 | 1.65 | 1.25 | 0 | 0 | 0 | 0 | 0 | 0 | 0 | 0 | 0 | 0 | 0 | 0 | 0 | 0 | 0 | 0 | 0 | 0 | 0 | 0 | 0 | 0 | 0 | 0 | 0 | 0 | 0 | 0 | 0 | 2022-04-26 | Ca0.1Ba1.65La1.25Cu3O7.02
0 | 0 | 0 | 0 | 0 | 0 | 0 | 2022-03-07 | 0 | 0 | 0 | 0 | 0 | 0 | 0 | 0 | 0 | 0 | 0 | 0.1 | 0 | 0 | 0 | 0 | 0 | 0 | 0 | 0 | 3 | 0 | 0 | 0 | 0 | 0 | 0 | 0 | 0 | 0 | 0 | 0 | 0 | 0 | 0 | 0 | 0 | 0 | 0 | 0 | 0 | 0 | 0 | 0 | 0 | 0 | 0 | 1.65 | 1.25 | 0 | 0 | 0 | 0 | 0 | 0 | 0 | 0 | 0 | 0 | 0 | 0 | 0 | 0 | 0 | 0 | 0 | 0 | 0 | 0 | 0 | 0 | 0 | 0 | 0 | 0 | 0 | 0 | 0 | 2022-09-29 | Ca0.1Ba1.65La1.25Cu3O7.03
0 | 0 | 0 | 0 | 0 | 0 | 0 | 2022-08-07 | 0 | 0 | 0 | 0 | 0 | 0 | 0 | 0 | 0 | 0 | 0 | 0.1 | 0 | 0 | 0 | 0 | 0 | 0 | 0 | 0 | 3 | 0 | 0 | 0 | 0 | 0 | 0 | 0 | 0 | 0 | 0 | 0 | 0 | 0 | 0 | 0 | 0 | 0 | 0 | 0 | 0 | 0 | 0 | 0 | 0 | 0 | 0 | 1.65 | 1.25 | 0 | 0 | 0 | 0 | 0 | 0 | 0 | 0 | 0 | 0 | 0 | 0 | 0 | 0 | 0 | 0 | 0 | 0 | 0 | 0 | 0 | 0 | 0 | 0 | 0 | 0 | 0 | 0 | 0 | 45.9 | Ca0.1Ba1.65La1.25Cu3O7.08
0 | 0 | 0 | 0 | 0 | 0 | 0 | 2022-09-06 | 0 | 0 | 0 | 0 | 0 | 0 | 0 | 0 | 0 | 0 | 0 | 0.4 | 0 | 0 | 0 | 0 | 0 | 0 | 0 | 0 | 3 | 0 | 0 | 0 | 0 | 0 | 0 | 0 | 0 | 0 | 0 | 0 | 0 | 0 | 0 | 0 | 0 | 0 | 0 | 0 | 0 | 0 | 0 | 0 | 0 | 0 | 0 | 1.35 | 1.25 | 0 | 0 | 0 | 0 | 0 | 0 | 0 | 0 | 0 | 0 | 0 | 0 | 0 | 0 | 0 | 0 | 0 | 0 | 0 | 0 | 0 | 0 | 0 | 0 | 0 | 0 | 0 | 0 | 0 | 5 | Ca0.4Ba1.35La1.25Cu3O6.9
0 | 0 | 0 | 0 | 0 | 0 | 0 | 6.92 | 0 | 0 | 0 | 0 | 0 | 0 | 0 | 0 | 0 | 0 | 0 | 0.4 | 0 | 0 | 0 | 0 | 0 | 0 | 0 | 0 | 3 | 0 | 0 | 0 | 0 | 0 | 0 | 0 | 0 | 0 | 0 | 0 | 0 | 0 | 0 | 0 | 0 | 0 | 0 | 0 | 0 | 0 | 0 | 0 | 0 | 0 | 0 | 1.35 | 1.25 | 0 | 0 | 0 | 0 | 0 | 0 | 0 | 0 | 0 | 0 | 0 | 0 | 0 | 0 | 0 | 0 | 0 | 0 | 0 | 0 | 0 | 0 | 0 | 0 | 0 | 0 | 0 | 0 | 0 | 2022-04-14 | Ca0.4Ba1.35La1.25Cu3O6.92
0 | 0 | 0 | 0 | 0 | 0 | 0 | 6.95 | 0 | 0 | 0 | 0 | 0 | 0 | 0 | 0 | 0 | 0 | 0 | 0.4 | 0 | 0 | 0 | 0 | 0 | 0 | 0 | 0 | 3 | 0 | 0 | 0 | 0 | 0 | 0 | 0 | 0 | 0 | 0 | 0 | 0 | 0 | 0 | 0 | 0 | 0 | 0 | 0 | 0 | 0 | 0 | 0 | 0 | 0 | 0 | 1.35 | 1.25 | 0 | 0 | 0 | 0 | 0 | 0 | 0 | 0 | 0 | 0 | 0 | 0 | 0 | 0 | 0 | 0 | 0 | 0 | 0 | 0 | 0 | 0 | 0 | 0 | 0 | 0 | 0 | 0 | 0 | 2022-08-24 | Ca0.4Ba1.35La1.25Cu3O6.95
0 | 0 | 0 | 0 | 0 | 0 | 0 | 2022-08-07 | 0 | 0 | 0 | 0 | 0 | 0 | 0 | 0 | 0 | 0 | 0 | 0.4 | 0 | 0 | 0 | 0 | 0 | 0 | 0 | 0 | 3 | 0 | 0 | 0 | 0 | 0 | 0 | 0 | 0 | 0 | 0 | 0 | 0 | 0 | 0 | 0 | 0 | 0 | 0 | 0 | 0 | 0 | 0 | 0 | 0 | 0 | 0 | 1.35 | 1.25 | 0 | 0 | 0 | 0 | 0 | 0 | 0 | 0 | 0 | 0 | 0 | 0 | 0 | 0 | 0 | 0 | 0 | 0 | 0 | 0 | 0 | 0 | 0 | 0 | 0 | 0 | 0 | 0 | 0 | 68.6 | Ca0.4Ba1.35La1.25Cu3O7.08
0 | 0 | 0 | 0 | 0 | 0 | 0 | 7.15 | 0 | 0 | 0 | 0 | 0 | 0 | 0 | 0 | 0 | 0 | 0 | 0.4 | 0 | 0 | 0 | 0 | 0 | 0 | 0 | 0 | 3 | 0 | 0 | 0 | 0 | 0 | 0 | 0 | 0 | 0 | 0 | 0 | 0 | 0 | 0 | 0 | 0 | 0 | 0 | 0 | 0 | 0 | 0 | 0 | 0 | 0 | 0 | 1.35 | 1.25 | 0 | 0 | 0 | 0 | 0 | 0 | 0 | 0 | 0 | 0 | 0 | 0 | 0 | 0 | 0 | 0 | 0 | 0 | 0 | 0 | 0 | 0 | 0 | 0 | 0 | 0 | 0 | 0 | 0 | 78.8 | Ca0.4Ba1.35La1.25Cu3O7.15
0 | 0 | 0 | 0 | 0 | 0 | 0 | 7 | 0 | 0 | 0 | 0 | 0 | 0 | 0 | 0 | 0 | 0 | 0 | 0 | 0 | 0 | 0 | 0 | 0 | 0 | 0 | 0 | 2022-07-02 | 0 | 0 | 0 | 0 | 0 | 0 | 0 | 0 | 2 | 1 | 0 | 0 | 0.3 | 0 | 0 | 0 | 0 | 0 | 0 | 0 | 0 | 0 | 0 | 0 | 0 | 0 | 0 | 0 | 0 | 0 | 0 | 0 | 0 | 0 | 0 | 0 | 0 | 0 | 0 | 0 | 0 | 0 | 0 | 0 | 0 | 0 | 0 | 0 | 0 | 0 | 0 | 0 | 0 | 0 | 0 | 0 | 0 | 33.2 | Y1Sr2Cu2.7Mo0.3O7
0 | 0 | 0 | 0 | 0 | 0 | 0 | 7 | 0 | 0 | 0 | 0 | 0 | 0 | 0 | 0 | 0 | 0 | 0 | 0 | 0 | 0 | 0 | 0 | 0 | 0 | 0 | 0 | 2022-07-02 | 0 | 0 | 0 | 0 | 0 | 0 | 0 | 0 | 2 | 0 | 0 | 0 | 0.3 | 0 | 0 | 0 | 0 | 0 | 0 | 0 | 0 | 0 | 0 | 0 | 0 | 0 | 0 | 0 | 0 | 0 | 0 | 0 | 0 | 0 | 1 | 0 | 0 | 0 | 0 | 0 | 0 | 0 | 0 | 0 | 0 | 0 | 0 | 0 | 0 | 0 | 0 | 0 | 0 | 0 | 0 | 0 | 0 | 2022-07-25 | Gd1Sr2Cu2.7Mo0.3O7
0 | 0 | 0 | 0 | 0 | 0 | 0 | 7 | 0 | 0 | 0 | 0 | 0 | 0 | 0 | 0 | 0 | 0 | 0 | 0 | 0 | 0 | 0 | 0 | 0 | 0 | 0 | 0 | 2022-07-02 | 0 | 0 | 0 | 0 | 0 | 0 | 0 | 0 | 2 | 0 | 0 | 0 | 0.3 | 0 | 0 | 0 | 0 | 0 | 0 | 0 | 0 | 0 | 0 | 0 | 0 | 0 | 0 | 0 | 0 | 0 | 0 | 0 | 0 | 0 | 0 | 1 | 0 | 0 | 0 | 0 | 0 | 0 | 0 | 0 | 0 | 0 | 0 | 0 | 0 | 0 | 0 | 0 | 0 | 0 | 0 | 0 | 0 | 2022-08-29 | Tb1Sr2Cu2.7Mo0.3O7
0 | 0 | 0 | 0 | 0 | 0 | 0 | 12 | 0 | 0 | 0 | 0 | 0 | 0 | 0 | 0.5 | 0 | 0 | 0 | 2 | 0 | 0 | 0 | 0 | 0 | 0 | 0 | 0 | 2022-05-03 | 0 | 0 | 0 | 0 | 0 | 0 | 0 | 0 | 2 | 0 | 0 | 0 | 0 | 0 | 0 | 0 | 0 | 0 | 0 | 0 | 0 | 0 | 0 | 0 | 0 | 0 | 0 | 0 | 0 | 0 | 0 | 0 | 0 | 0 | 0 | 0 | 0 | 0 | 0 | 0 | 0 | 0 | 0 | 0 | 0 | 0 | 0 | 0 | 0 | 0 | 0 | 0 | 0 | 0 | 0 | 0 | 0 | 100 | Cu0.5S0.5Sr2Ca2Cu3O12
0 | 0 | 0 | 0 | 0 | 0 | 0 | 1 | 0 | 0 | 0 | 0 | 0 | 0 | 0 | 0.5 | 0 | 0 | 0 | 4 | 0 | 0 | 0 | 0 | 0 | 0 | 0 | 0 | 2022-05-05 | 0 | 0 | 0 | 0 | 0 | 0 | 0 | 0 | 2 | 0 | 0 | 0 | 0 | 0 | 0 | 0 | 0 | 0 | 0 | 0 | 0 | 0 | 0 | 0 | 0 | 0 | 0 | 0 | 0 | 0 | 0 | 0 | 0 | 0 | 0 | 0 | 0 | 0 | 0 | 0 | 0 | 0 | 0 | 0 | 0 | 0 | 0 | 0 | 0 | 0 | 0 | 0 | 0 | 0 | 0 | 0 | 0 | 74 | Cu0.5S0.5Sr2Ca4Cu5O
0 | 0 | 0 | 0 | 0 | 0 | 0 | 1 | 0 | 0 | 0 | 0 | 0 | 0 | 0 | 0.5 | 0 | 0 | 0 | 5 | 0 | 0 | 0 | 0 | 0 | 0 | 0 | 0 | 2022-05-06 | 0 | 0 | 0 | 0 | 0 | 0 | 0 | 0 | 2 | 0 | 0 | 0 | 0 | 0 | 0 | 0 | 0 | 0 | 0 | 0 | 0 | 0 | 0 | 0 | 0 | 0 | 0 | 0 | 0 | 0 | 0 | 0 | 0 | 0 | 0 | 0 | 0 | 0 | 0 | 0 | 0 | 0 | 0 | 0 | 0 | 0 | 0 | 0 | 0 | 0 | 0 | 0 | 0 | 0 | 0 | 0 | 0 | 67 | Cu0.5S0.5Sr2Ca5Cu6O
0 | 0 | 0 | 0 | 0 | 0 | 0 | 1 | 0 | 0 | 0 | 0 | 0 | 0 | 0 | 0.5 | 0 | 0 | 0 | 6 | 0 | 0 | 0 | 0 | 0 | 0 | 0 | 0 | 2022-05-07 | 0 | 0 | 0 | 0 | 0 | 0 | 0 | 0 | 2 | 0 | 0 | 0 | 0 | 0 | 0 | 0 | 0 | 0 | 0 | 0 | 0 | 0 | 0 | 0 | 0 | 0 | 0 | 0 | 0 | 0 | 0 | 0 | 0 | 0 | 0 | 0 | 0 | 0 | 0 | 0 | 0 | 0 | 0 | 0 | 0 | 0 | 0 | 0 | 0 | 0 | 0 | 0 | 0 | 0 | 0 | 0 | 0 | 63 | Cu0.5S0.5Sr2Ca6Cu7O
0 | 0 | 0 | 0 | 0 | 0 | 0 | 6 | 0 | 0 | 0 | 0 | 0 | 0 | 0 | 0 | 0 | 0 | 0 | 0.2 | 0 | 0 | 0 | 0 | 0 | 0 | 0 | 0 | 3 | 0 | 0 | 0 | 0 | 0 | 0 | 0 | 0 | 0 | 0.8 | 0 | 0 | 0 | 0 | 0 | 0 | 0 | 0 | 0 | 0 | 0 | 0 | 0 | 0 | 0 | 0 | 2 | 0 | 0 | 0 | 0 | 0 | 0 | 0 | 0 | 0 | 0 | 0 | 0 | 0 | 0 | 0 | 0 | 0 | 0 | 0 | 0 | 0 | 0 | 0 | 0 | 0 | 0 | 0 | 0 | 0 | 0 | 24 | Y0.8Ca0.2Ba2Cu3O6
0 | 0 | 0 | 0 | 0 | 0 | 0 | 6 | 0 | 0 | 0 | 0 | 0 | 0 | 0 | 0 | 0 | 0 | 0 | 0.23 | 0 | 0 | 0 | 0 | 0 | 0 | 0 | 0 | 3 | 0 | 0 | 0 | 0 | 0 | 0 | 0 | 0 | 0 | 0.77 | 0 | 0 | 0 | 0 | 0 | 0 | 0 | 0 | 0 | 0 | 0 | 0 | 0 | 0 | 0 | 0 | 2 | 0 | 0 | 0 | 0 | 0 | 0 | 0 | 0 | 0 | 0 | 0 | 0 | 0 | 0 | 0 | 0 | 0 | 0 | 0 | 0 | 0 | 0 | 0 | 0 | 0 | 0 | 0 | 0 | 0 | 0 | 25.15 | Y0.77Ca0.23Ba2Cu3O6
0 | 0 | 0 | 0 | 0 | 0 | 0 | 6.008 | 0 | 0 | 0 | 0 | 0 | 0 | 0 | 0 | 0 | 0 | 0 | 0.25 | 0 | 0 | 0 | 0 | 0 | 0 | 0 | 0 | 3 | 0 | 0 | 0 | 0 | 0 | 0 | 0 | 0 | 0 | 0.75 | 0 | 0 | 0 | 0 | 0 | 0 | 0 | 0 | 0 | 0 | 0 | 0 | 0 | 0 | 0 | 0 | 2 | 0 | 0 | 0 | 0 | 0 | 0 | 0 | 0 | 0 | 0 | 0 | 0 | 0 | 0 | 0 | 0 | 0 | 0 | 0 | 0 | 0 | 0 | 0 | 0 | 0 | 0 | 0 | 0 | 0 | 0 | 34.85 | Y0.75Ca0.25Ba2Cu3O6.008
0 | 0 | 0 | 0 | 0 | 0 | 0 | 1 | 0 | 0 | 0 | 0 | 0 | 0 | 0 | 0 | 0 | 0 | 0 | 1.99 | 0 | 0 | 0 | 0 | 0 | 0 | 0 | 0 | 3 | 0 | 0 | 0 | 0 | 0 | 0 | 0 | 0 | 2 | 0 | 0 | 0 | 0 | 0 | 0 | 0 | 0 | 0 | 0 | 0 | 0 | 0 | 0 | 0 | 0 | 0 | 0 | 0 | 0 | 0 | 0 | 0 | 0.01 | 0 | 0 | 0 | 0 | 0 | 0 | 0 | 0 | 0 | 0 | 0 | 0 | 0 | 0 | 0 | 0 | 0 | 0 | 0 | 0.3 | 2022-07-01 | 0 | 0 | 0 | 107 | Bi1.7Pb0.3Sr2Ca1.99Sm0.01Cu3O
0 | 0 | 0 | 0 | 0 | 0 | 0 | 1 | 0 | 0 | 0 | 0 | 0 | 0 | 0 | 0 | 0 | 0 | 0 | 1.98 | 0 | 0 | 0 | 0 | 0 | 0 | 0 | 0 | 3 | 0 | 0 | 0 | 0 | 0 | 0 | 0 | 0 | 2 | 0 | 0 | 0 | 0 | 0 | 0 | 0 | 0 | 0 | 0 | 0 | 0 | 0 | 0 | 0 | 0 | 0 | 0 | 0 | 0 | 0 | 0 | 0 | 0.02 | 0 | 0 | 0 | 0 | 0 | 0 | 0 | 0 | 0 | 0 | 0 | 0 | 0 | 0 | 0 | 0 | 0 | 0 | 0 | 0.3 | 2022-07-01 | 0 | 0 | 0 | 105 | Bi1.7Pb0.3Sr2Ca1.98Sm0.02Cu3O
0 | 0 | 0 | 0 | 0 | 0 | 0 | 1 | 0 | 0 | 0 | 0 | 0 | 0 | 0 | 0 | 0 | 0 | 0 | 1.95 | 0 | 0 | 0 | 0 | 0 | 0 | 0 | 0 | 3 | 0 | 0 | 0 | 0 | 0 | 0 | 0 | 0 | 2 | 0 | 0 | 0 | 0 | 0 | 0 | 0 | 0 | 0 | 0 | 0 | 0 | 0 | 0 | 0 | 0 | 0 | 0 | 0 | 0 | 0 | 0 | 0 | 0.05 | 0 | 0 | 0 | 0 | 0 | 0 | 0 | 0 | 0 | 0 | 0 | 0 | 0 | 0 | 0 | 0 | 0 | 0 | 0 | 0.3 | 2022-07-01 | 0 | 0 | 0 | 76 | Bi1.7Pb0.3Sr2Ca1.95Sm0.05Cu3O
0 | 0 | 0 | 0 | 0 | 0 | 0 | 1 | 0 | 0 | 0 | 0 | 0 | 0 | 0 | 0 | 0 | 0 | 0 | 0.925 | 0 | 0 | 0 | 0 | 0 | 0 | 0 | 0 | 3 | 0 | 0 | 0 | 0 | 0 | 0 | 0 | 0 | 2 | 0 | 0 | 0 | 0 | 0 | 0 | 0 | 0 | 0 | 0 | 0 | 0 | 0 | 0 | 0 | 0 | 0 | 0 | 0 | 0 | 0 | 0 | 0 | 0.075 | 0 | 0 | 0 | 0 | 0 | 0 | 0 | 0 | 0 | 0 | 0 | 0 | 0 | 0 | 0 | 0 | 0 | 0 | 0 | 0.3 | 2022-07-01 | 0 | 0 | 0 | 75 | Bi1.7Pb0.3Sr2Ca0.925Sm0.075Cu3O
0 | 0 | 0 | 0 | 0 | 0 | 0 | 2022-05-12 | 0 | 0 | 0 | 0 | 0 | 0 | 0 | 0 | 0 | 0 | 0 | 4 | 0 | 0 | 0 | 0 | 0 | 0 | 0 | 0 | 5 | 0 | 0 | 0 | 0 | 0 | 0 | 0 | 0 | 0 | 0 | 0 | 0 | 0 | 0 | 0 | 0 | 0 | 0 | 0 | 0 | 0 | 0 | 0 | 0 | 0 | 0 | 2 | 0 | 0 | 0 | 0 | 0 | 0 | 0 | 0 | 0 | 0 | 0 | 0 | 0 | 0 | 0 | 0 | 0 | 0 | 0 | 0 | 0 | 0 | 0 | 0.5 | 0 | 0.5 | 0 | 0 | 0 | 0 | 110 | Hg0.5Pb0.5Ba2Ca4Cu5O12.5
0 | 0 | 0 | 0 | 0 | 0 | 0 | 9 | 0 | 0 | 0 | 0 | 0 | 0 | 0 | 0 | 0 | 0 | 0 | 2 | 0 | 0 | 0 | 0 | 0 | 0 | 0 | 0 | 3 | 0 | 0 | 0 | 0 | 0 | 0 | 0 | 0 | 2022-06-01 | 0 | 0 | 0 | 0 | 0 | 0 | 0 | 0 | 0 | 0 | 0 | 0 | 0 | 0 | 0 | 0 | 0 | 0.4 | 0 | 0 | 0 | 0 | 0 | 0 | 0 | 0 | 0 | 0 | 0 | 0 | 0 | 0 | 0 | 0 | 0 | 0 | 0 | 0 | 0 | 0 | 0 | 0 | 0.8 | 0 | 0.2 | 0 | 0 | 0 | 113 | Tl0.8Bi0.2Sr1.6Ba0.4Ca2Cu3O9
0 | 0 | 0 | 0 | 0 | 0 | 0 | 8 | 0 | 0 | 0 | 0 | 0 | 0 | 0 | 0 | 0 | 0 | 0 | 0 | 0 | 0 | 0 | 0 | 0 | 0 | 0 | 0 | 4 | 0 | 0 | 0 | 0 | 0 | 0 | 0 | 0 | 0 | 1 | 0 | 0 | 0 | 0 | 0 | 0 | 0 | 0 | 0 | 0 | 0 | 0 | 0 | 0 | 0 | 0 | 2 | 0 | 0 | 0 | 0 | 0 | 0 | 0 | 0 | 0 | 0 | 0 | 0 | 0 | 0 | 0 | 0 | 0 | 0 | 0 | 0 | 0 | 0 | 0 | 0 | 0 | 0 | 0 | 0 | 0 | 0 | 72 | Y1Ba2Cu4O8
0 | 0 | 0 | 0 | 0 | 0 | 0 | 8.22 | 0 | 0 | 0 | 0 | 0 | 0 | 0 | 0 | 0 | 0 | 0 | 2 | 0 | 0 | 0 | 0 | 0 | 0 | 0 | 0 | 3 | 0 | 0 | 0 | 0 | 0 | 0 | 0 | 0 | 0 | 0 | 0 | 0 | 0 | 0 | 0 | 0 | 0 | 0 | 0 | 0 | 0 | 0 | 0 | 0 | 0 | 0 | 2 | 0 | 0 | 0 | 0 | 0 | 0 | 0 | 0 | 0 | 0 | 0 | 0 | 0 | 0 | 0 | 0 | 0 | 0 | 0 | 0 | 0 | 0 | 0 | 1 | 0 | 0 | 0 | 0 | 0 | 0 | 110 | Hg1Ba2Ca2Cu3O8.22
0 | 0 | 0 | 0 | 0 | 0 | 0 | 8.25 | 0 | 0 | 0 | 0 | 0 | 0 | 0 | 0 | 0 | 0 | 0 | 2 | 0 | 0 | 0 | 0 | 0 | 0 | 0 | 0 | 3 | 0 | 0 | 0 | 0 | 0 | 0 | 0 | 0 | 0 | 0 | 0 | 0 | 0 | 0 | 0 | 0 | 0 | 0 | 0 | 0 | 0 | 0 | 0 | 0 | 0 | 0 | 2 | 0 | 0 | 0 | 0 | 0 | 0 | 0 | 0 | 0 | 0 | 0 | 0 | 0 | 0 | 0 | 0 | 0 | 0 | 0 | 0 | 0 | 0 | 0 | 0.9 | 0 | 0.1 | 0 | 0 | 0 | 0 | 118 | Hg0.9Pb0.1Ba2Ca2Cu3O8.25
0 | 0 | 0 | 0 | 0 | 0 | 0 | 2022-03-08 | 0 | 0 | 0 | 0 | 0 | 0 | 0 | 0 | 0 | 0 | 0 | 2 | 0 | 0 | 0 | 0 | 0 | 0 | 0 | 0 | 3 | 0 | 0 | 0 | 0 | 0 | 0 | 0 | 0 | 0 | 0 | 0 | 0 | 0 | 0 | 0 | 0 | 0 | 0 | 0 | 0 | 0 | 0 | 0 | 0 | 0 | 0 | 2 | 0 | 0 | 0 | 0 | 0 | 0 | 0 | 0 | 0 | 0 | 0 | 0 | 0 | 0 | 0 | 0 | 0 | 0 | 0 | 0 | 0 | 0 | 0 | 0.8 | 0 | 0.2 | 0 | 0 | 0 | 0 | 125 | Hg0.8Pb0.2Ba2Ca2Cu3O8.3
0 | 0 | 0 | 0 | 0 | 0 | 0 | 8.35 | 0 | 0 | 0 | 0 | 0 | 0 | 0 | 0 | 0 | 0 | 0 | 2 | 0 | 0 | 0 | 0 | 0 | 0 | 0 | 0 | 3 | 0 | 0 | 0 | 0 | 0 | 0 | 0 | 0 | 0 | 0 | 0 | 0 | 0 | 0 | 0 | 0 | 0 | 0 | 0 | 0 | 0 | 0 | 0 | 0 | 0 | 0 | 2 | 0 | 0 | 0 | 0 | 0 | 0 | 0 | 0 | 0 | 0 | 0 | 0 | 0 | 0 | 0 | 0 | 0 | 0 | 0 | 0 | 0 | 0 | 0 | 0.7 | 0 | 0.3 | 0 | 0 | 0 | 0 | 130 | Hg0.7Pb0.3Ba2Ca2Cu3O8.35
0 | 0 | 0 | 0 | 0 | 0 | 0 | 2022-04-08 | 0 | 0 | 0 | 0 | 0 | 0 | 0 | 0 | 0 | 0 | 0 | 2 | 0 | 0 | 0 | 0 | 0 | 0 | 0 | 0 | 3 | 0 | 0 | 0 | 0 | 0 | 0 | 0 | 0 | 0 | 0 | 0 | 0 | 0 | 0 | 0 | 0 | 0 | 0 | 0 | 0 | 0 | 0 | 0 | 0 | 0 | 0 | 2 | 0 | 0 | 0 | 0 | 0 | 0 | 0 | 0 | 0 | 0 | 0 | 0 | 0 | 0 | 0 | 0 | 0 | 0 | 0 | 0 | 0 | 0 | 0 | 0.6 | 0 | 0.4 | 0 | 0 | 0 | 0 | 120 | Hg0.6Pb0.4Ba2Ca2Cu3O8.4
0 | 0 | 0 | 0 | 0 | 0 | 0 | 8.45 | 0 | 0 | 0 | 0 | 0 | 0 | 0 | 0 | 0 | 0 | 0 | 2 | 0 | 0 | 0 | 0 | 0 | 0 | 0 | 0 | 3 | 0 | 0 | 0 | 0 | 0 | 0 | 0 | 0 | 0 | 0 | 0 | 0 | 0 | 0 | 0 | 0 | 0 | 0 | 0 | 0 | 0 | 0 | 0 | 0 | 0 | 0 | 2 | 0 | 0 | 0 | 0 | 0 | 0 | 0 | 0 | 0 | 0 | 0 | 0 | 0 | 0 | 0 | 0 | 0 | 0 | 0 | 0 | 0 | 0 | 0 | 0.5 | 0 | 0.5 | 0 | 0 | 0 | 0 | 103 | Hg0.5Pb0.5Ba2Ca2Cu3O8.45
0 | 0 | 0 | 0 | 0 | 0 | 0 | 2022-04-08 | 0 | 0 | 0 | 0 | 0 | 0 | 0 | 0 | 0 | 0 | 0 | 1.98 | 0 | 0 | 0 | 0 | 0 | 0 | 0 | 0 | 2022-09-02 | 0 | 0 | 0 | 0 | 0 | 0 | 0 | 0 | 0 | 0 | 0 | 0 | 0 | 0 | 0 | 0 | 0 | 0 | 0 | 0 | 0 | 0 | 0 | 0 | 0 | 0 | 2 | 0 | 0 | 0 | 0 | 0 | 0 | 0 | 0 | 0 | 0 | 0 | 0 | 0 | 0 | 0 | 0 | 0 | 0 | 0 | 0 | 0 | 0 | 0 | 0.66 | 0 | 0.34 | 0 | 0 | 0 | 0 | 143 | Hg0.66Pb0.34Ba2Ca1.98Cu2.9O8.4
0 | 0 | 0 | 0 | 0 | 0 | 0 | 7 | 0 | 0 | 0 | 0 | 0 | 0 | 0 | 0 | 0 | 0 | 0 | 1 | 0 | 0 | 0 | 0 | 0 | 0 | 0 | 0 | 2 | 0 | 0 | 0 | 0 | 0 | 0 | 0 | 0 | 2 | 0 | 0 | 0 | 0.2 | 0 | 0 | 0 | 0 | 0 | 0 | 0 | 0 | 0 | 0 | 0 | 0 | 0 | 0 | 0 | 0 | 0 | 0 | 0 | 0 | 0 | 0 | 0 | 0 | 0 | 0 | 0 | 0 | 0 | 0 | 0 | 0 | 0 | 0 | 0 | 0 | 0 | 0 | 0.8 | 0 | 0 | 0 | 0 | 0 | 40 | Tl0.8Mo0.2Sr2Ca1Cu2O7
0 | 0 | 0 | 0 | 0 | 0 | 0 | 7 | 0 | 0 | 0 | 0 | 0 | 0 | 0 | 0 | 0 | 0 | 0 | 1 | 0 | 0 | 0 | 0 | 0 | 0 | 0 | 0 | 2 | 0 | 0 | 0 | 0 | 0 | 0 | 0 | 0 | 2 | 0 | 0 | 0 | 0.2 | 0 | 0 | 0 | 0 | 0 | 0 | 0 | 0 | 0 | 0 | 0 | 0 | 0 | 0 | 0 | 0 | 0 | 0 | 0 | 0 | 0 | 0 | 0 | 0 | 0 | 0 | 0 | 0 | 0 | 0 | 0 | 0 | 0 | 0 | 0 | 0 | 0 | 0 | 0.8 | 0 | 0 | 0 | 0 | 0 | 24 | Tl0.8Mo0.2Sr2Ca1Cu2O7
0 | 0 | 0 | 0 | 0 | 0 | 0 | 7 | 0 | 0 | 0 | 0 | 0 | 0 | 0 | 0 | 0 | 0 | 0 | 1 | 0 | 0 | 0 | 0 | 0 | 0 | 0 | 0 | 2 | 0 | 0 | 0 | 0 | 0 | 0 | 0 | 0 | 2 | 0 | 0 | 0 | 0.2 | 0 | 0 | 0 | 0 | 0 | 0 | 0 | 0 | 0 | 0 | 0 | 0 | 0 | 0 | 0 | 0 | 0 | 0 | 0 | 0 | 0 | 0 | 0 | 0 | 0 | 0 | 0 | 0 | 0 | 0 | 0 | 0 | 0 | 0 | 0 | 0 | 0 | 0 | 0.8 | 0 | 0 | 0 | 0 | 0 | 86 | Tl0.8Mo0.2Sr2Ca1Cu2O7
0 | 0 | 0 | 0 | 0 | 0 | 0 | 5 | 0 | 0 | 0 | 0 | 0 | 0 | 0 | 0 | 0 | 0 | 0 | 0 | 0 | 0 | 0 | 0 | 0 | 0 | 0 | 0 | 1 | 0 | 0 | 0 | 0 | 0 | 0 | 0 | 0 | 2022-02-01 | 0 | 0 | 0 | 0.1 | 0 | 0 | 0 | 0 | 0 | 0 | 0 | 0 | 0 | 0 | 0 | 0 | 0 | 0 | 0.8 | 0 | 0 | 0 | 0 | 0 | 0 | 0 | 0 | 0 | 0 | 0 | 0 | 0 | 0 | 0 | 0 | 0 | 0 | 0 | 0 | 0 | 0 | 0 | 0.9 | 0 | 0 | 0 | 0 | 0 | 40 | Tl0.9Mo0.1Sr1.2La0.8Cu1O5
0 | 0 | 0 | 0 | 0 | 0 | 0 | 5 | 0 | 0 | 0 | 0 | 0 | 0 | 0 | 0 | 0 | 0 | 0 | 0 | 0 | 0 | 0 | 0 | 0 | 0 | 0 | 0 | 1 | 0 | 0 | 0 | 0 | 0 | 0 | 0 | 0 | 2022-02-01 | 0 | 0 | 0 | 0.1 | 0 | 0 | 0 | 0 | 0 | 0 | 0 | 0 | 0 | 0 | 0 | 0 | 0 | 0 | 0.8 | 0 | 0 | 0 | 0 | 0 | 0 | 0 | 0 | 0 | 0 | 0 | 0 | 0 | 0 | 0 | 0 | 0 | 0 | 0 | 0 | 0 | 0 | 0 | 0.9 | 0 | 0 | 0 | 0 | 0 | 34 | Tl0.9Mo0.1Sr1.2La0.8Cu1O5
0 | 0 | 0 | 0 | 0 | 0 | 0 | 7 | 0 | 0 | 0 | 0 | 0 | 0 | 0 | 0 | 0 | 0 | 0 | 0 | 0 | 0 | 0 | 0 | 0 | 0 | 3 | 0 | 2 | 0 | 0 | 0 | 0 | 0 | 0 | 0 | 0 | 4 | 0 | 0 | 0 | 0.2 | 0 | 0 | 0 | 0 | 0 | 0 | 0 | 0 | 0 | 0 | 0 | 0 | 0 | 0 | 0 | 0 | 0 | 0 | 0 | 0 | 0 | 0 | 0 | 0 | 0 | 0 | 0 | 0 | 0 | 0 | 0 | 0 | 0 | 0 | 0 | 0 | 0 | 0 | 0.8 | 0 | 0 | 0 | 0 | 0 | 30 | Tl0.8Mo0.2Sr4Cu2Co3O7
0 | 0 | 0 | 0 | 0 | 0 | 0 | 7 | 0 | 0 | 0 | 0 | 0 | 0 | 0 | 0 | 0 | 0 | 0 | 0 | 0 | 0 | 0 | 0 | 0 | 0 | 3 | 0 | 2 | 0 | 0 | 0 | 0 | 0 | 0 | 0 | 0 | 4 | 0 | 0 | 0 | 0.2 | 0 | 0 | 0 | 0 | 0 | 0 | 0 | 0 | 0 | 0 | 0 | 0 | 0 | 0 | 0 | 0 | 0 | 0 | 0 | 0 | 0 | 0 | 0 | 0 | 0 | 0 | 0 | 0 | 0 | 0 | 0 | 0 | 0 | 0 | 0 | 0 | 0 | 0 | 0.8 | 0 | 0 | 0 | 0 | 0 | 80 | Tl0.8Mo0.2Sr4Cu2Co3O7
0 | 0 | 0 | 0 | 0 | 0 | 0 | 6 | 0 | 0 | 0 | 0 | 0 | 0 | 0 | 0 | 0 | 0 | 0 | 0.26 | 0 | 0 | 0 | 0 | 0 | 0 | 0 | 0 | 3 | 0 | 0 | 0 | 0 | 0 | 0 | 0 | 0 | 0 | 0.74 | 0 | 0 | 0 | 0 | 0 | 0 | 0 | 0 | 0 | 0 | 0 | 0 | 0 | 0 | 0 | 0 | 2 | 0 | 0 | 0 | 0 | 0 | 0 | 0 | 0 | 0 | 0 | 0 | 0 | 0 | 0 | 0 | 0 | 0 | 0 | 0 | 0 | 0 | 0 | 0 | 0 | 0 | 0 | 0 | 0 | 0 | 0 | 44.7 | Y0.74Ca0.26Ba2Cu3O6
0 | 0 | 0 | 0 | 0 | 0 | 0 | 6 | 0 | 0 | 0 | 0 | 0 | 0 | 0 | 0 | 0 | 0 | 0 | 0.28 | 0 | 0 | 0 | 0 | 0 | 0 | 0 | 0 | 3 | 0 | 0 | 0 | 0 | 0 | 0 | 0 | 0 | 0 | 0.72 | 0 | 0 | 0 | 0 | 0 | 0 | 0 | 0 | 0 | 0 | 0 | 0 | 0 | 0 | 0 | 0 | 2 | 0 | 0 | 0 | 0 | 0 | 0 | 0 | 0 | 0 | 0 | 0 | 0 | 0 | 0 | 0 | 0 | 0 | 0 | 0 | 0 | 0 | 0 | 0 | 0 | 0 | 0 | 0 | 0 | 0 | 0 | 47.5 | Y0.72Ca0.28Ba2Cu3O6
0 | 0 | 0 | 0 | 0 | 0 | 0 | 6 | 0 | 0 | 0 | 0 | 0 | 0 | 0 | 0 | 0 | 0 | 0 | 0.31 | 0 | 0 | 0 | 0 | 0 | 0 | 0 | 0 | 3 | 0 | 0 | 0 | 0 | 0 | 0 | 0 | 0 | 0 | 0.69 | 0 | 0 | 0 | 0 | 0 | 0 | 0 | 0 | 0 | 0 | 0 | 0 | 0 | 0 | 0 | 0 | 2 | 0 | 0 | 0 | 0 | 0 | 0 | 0 | 0 | 0 | 0 | 0 | 0 | 0 | 0 | 0 | 0 | 0 | 0 | 0 | 0 | 0 | 0 | 0 | 0 | 0 | 0 | 0 | 0 | 0 | 0 | 2022-07-27 | Y0.69Ca0.31Ba2Cu3O6
0 | 0 | 0 | 0 | 0 | 0 | 0 | 2022-03-09 | 0 | 0 | 0 | 0 | 1 | 0 | 0 | 0 | 0 | 0 | 0 | 2 | 0 | 0 | 0 | 0 | 0 | 0 | 0 | 0 | 3 | 0 | 0 | 0 | 0 | 0 | 0 | 0 | 0 | 2 | 0 | 0 | 0 | 0 | 0 | 0 | 0 | 0 | 0 | 0 | 0 | 0 | 0 | 0 | 0 | 0 | 0 | 0 | 0 | 0 | 0 | 0 | 0 | 0 | 0 | 0 | 0 | 0 | 0 | 0 | 0 | 0 | 0 | 0 | 0 | 0 | 0 | 0 | 0 | 0 | 0 | 0 | 0 | 0 | 0 | 0 | 0 | 0 | 63 | Al1Sr2Ca2Cu3O9.3
0 | 0 | 0 | 0 | 0 | 0 | 0 | 2022-05-09 | 0 | 0 | 0 | 0 | 1 | 0 | 0 | 0 | 0 | 0 | 0 | 2 | 0 | 0 | 0 | 0 | 0 | 0 | 0 | 0 | 3 | 0 | 0 | 0 | 0 | 0 | 0 | 0 | 0 | 2 | 0 | 0 | 0 | 0 | 0 | 0 | 0 | 0 | 0 | 0 | 0 | 0 | 0 | 0 | 0 | 0 | 0 | 0 | 0 | 0 | 0 | 0 | 0 | 0 | 0 | 0 | 0 | 0 | 0 | 0 | 0 | 0 | 0 | 0 | 0 | 0 | 0 | 0 | 0 | 0 | 0 | 0 | 0 | 0 | 0 | 0 | 0 | 0 | 69 | Al1Sr2Ca2Cu3O9.5
0 | 0 | 0 | 0 | 0 | 0 | 0 | 2022-07-09 | 0 | 0 | 0 | 0 | 1 | 0 | 0 | 0 | 0 | 0 | 0 | 2 | 0 | 0 | 0 | 0 | 0 | 0 | 0 | 0 | 3 | 0 | 0 | 0 | 0 | 0 | 0 | 0 | 0 | 2 | 0 | 0 | 0 | 0 | 0 | 0 | 0 | 0 | 0 | 0 | 0 | 0 | 0 | 0 | 0 | 0 | 0 | 0 | 0 | 0 | 0 | 0 | 0 | 0 | 0 | 0 | 0 | 0 | 0 | 0 | 0 | 0 | 0 | 0 | 0 | 0 | 0 | 0 | 0 | 0 | 0 | 0 | 0 | 0 | 0 | 0 | 0 | 0 | 72 | Al1Sr2Ca2Cu3O9.7
0 | 0 | 0 | 0 | 0 | 0 | 0 | 2022-09-09 | 0 | 0 | 0 | 0 | 1 | 0 | 0 | 0 | 0 | 0 | 0 | 2 | 0 | 0 | 0 | 0 | 0 | 0 | 0 | 0 | 3 | 0 | 0 | 0 | 0 | 0 | 0 | 0 | 0 | 2 | 0 | 0 | 0 | 0 | 0 | 0 | 0 | 0 | 0 | 0 | 0 | 0 | 0 | 0 | 0 | 0 | 0 | 0 | 0 | 0 | 0 | 0 | 0 | 0 | 0 | 0 | 0 | 0 | 0 | 0 | 0 | 0 | 0 | 0 | 0 | 0 | 0 | 0 | 0 | 0 | 0 | 0 | 0 | 0 | 0 | 0 | 0 | 0 | 77 | Al1Sr2Ca2Cu3O9.9
0 | 0 | 0 | 0 | 0 | 0 | 0 | 2022-01-10 | 0 | 0 | 0 | 0 | 1 | 0 | 0 | 0 | 0 | 0 | 0 | 2 | 0 | 0 | 0 | 0 | 0 | 0 | 0 | 0 | 3 | 0 | 0 | 0 | 0 | 0 | 0 | 0 | 0 | 2 | 0 | 0 | 0 | 0 | 0 | 0 | 0 | 0 | 0 | 0 | 0 | 0 | 0 | 0 | 0 | 0 | 0 | 0 | 0 | 0 | 0 | 0 | 0 | 0 | 0 | 0 | 0 | 0 | 0 | 0 | 0 | 0 | 0 | 0 | 0 | 0 | 0 | 0 | 0 | 0 | 0 | 0 | 0 | 0 | 0 | 0 | 0 | 0 | 76 | Al1Sr2Ca2Cu3O10.1
0 | 0 | 0 | 0 | 0 | 0 | 0 | 2022-01-09 | 0 | 0 | 0 | 0 | 1 | 0 | 0 | 0 | 0 | 0 | 0 | 2022-04-01 | 0 | 0 | 0 | 0 | 0 | 0 | 0 | 0 | 3 | 0 | 0 | 0 | 0 | 0 | 0 | 0 | 0 | 2 | 0.6 | 0 | 0 | 0 | 0 | 0 | 0 | 0 | 0 | 0 | 0 | 0 | 0 | 0 | 0 | 0 | 0 | 0 | 0 | 0 | 0 | 0 | 0 | 0 | 0 | 0 | 0 | 0 | 0 | 0 | 0 | 0 | 0 | 0 | 0 | 0 | 0 | 0 | 0 | 0 | 0 | 0 | 0 | 0 | 0 | 0 | 0 | 0 | 14 | Al1Sr2Ca1.4Y0.6Cu3O9.1
0 | 0 | 0 | 0 | 0 | 0 | 0 | 2 | 0 | 0 | 0 | 0 | 0 | 0 | 0 | 0 | 2 | 0 | 0.1 | 2022-09-01 | 0 | 0 | 0 | 0 | 0 | 0 | 0 | 0 | 1 | 0 | 0 | 0 | 0 | 0 | 0 | 0 | 0 | 0 | 0 | 0 | 0 | 0 | 0 | 0 | 0 | 0 | 0 | 0 | 0 | 0 | 0 | 0 | 0 | 0 | 0 | 0 | 0 | 0 | 0 | 0 | 0 | 0 | 0 | 0 | 0 | 0 | 0 | 0 | 0 | 0 | 0 | 0 | 0 | 0 | 0 | 0 | 0 | 0 | 0 | 0 | 0 | 0 | 0 | 0 | 0 | 0 | 18 | Ca1.9K0.1Cu1Cl2O2
0 | 0 | 0 | 0 | 0 | 0 | 0 | 2 | 0 | 0 | 0 | 0 | 0 | 0 | 0 | 0 | 2 | 0 | 0.15 | 0.85 | 0 | 0 | 0 | 0 | 0 | 0 | 0 | 0 | 1 | 0 | 0 | 0 | 0 | 0 | 0 | 0 | 0 | 0 | 0 | 0 | 0 | 0 | 0 | 0 | 0 | 0 | 0 | 0 | 0 | 0 | 0 | 0 | 0 | 0 | 0 | 0 | 0 | 0 | 0 | 0 | 0 | 0 | 0 | 0 | 0 | 0 | 0 | 0 | 0 | 0 | 0 | 0 | 0 | 0 | 0 | 0 | 0 | 0 | 0 | 0 | 0 | 0 | 0 | 0 | 0 | 0 | 24 | Ca0.85K0.15Cu1Cl2O2
0 | 0 | 0 | 0 | 0 | 0 | 0 | 2 | 0 | 0 | 0 | 0 | 0 | 0 | 0 | 0 | 2 | 0 | 0.2 | 2022-08-01 | 0 | 0 | 0 | 0 | 0 | 0 | 0 | 0 | 1 | 0 | 0 | 0 | 0 | 0 | 0 | 0 | 0 | 0 | 0 | 0 | 0 | 0 | 0 | 0 | 0 | 0 | 0 | 0 | 0 | 0 | 0 | 0 | 0 | 0 | 0 | 0 | 0 | 0 | 0 | 0 | 0 | 0 | 0 | 0 | 0 | 0 | 0 | 0 | 0 | 0 | 0 | 0 | 0 | 0 | 0 | 0 | 0 | 0 | 0 | 0 | 0 | 0 | 0 | 0 | 0 | 0 | 24 | Ca1.8K0.2Cu1Cl2O2
0 | 0 | 0 | 0 | 0 | 0 | 0 | 2 | 0 | 0 | 0 | 0 | 0 | 0 | 0 | 0 | 2 | 0 | 0.25 | 0.75 | 0 | 0 | 0 | 0 | 0 | 0 | 0 | 0 | 1 | 0 | 0 | 0 | 0 | 0 | 0 | 0 | 0 | 0 | 0 | 0 | 0 | 0 | 0 | 0 | 0 | 0 | 0 | 0 | 0 | 0 | 0 | 0 | 0 | 0 | 0 | 0 | 0 | 0 | 0 | 0 | 0 | 0 | 0 | 0 | 0 | 0 | 0 | 0 | 0 | 0 | 0 | 0 | 0 | 0 | 0 | 0 | 0 | 0 | 0 | 0 | 0 | 0 | 0 | 0 | 0 | 0 | 24 | Ca0.75K0.25Cu1Cl2O2
0 | 0 | 0 | 0 | 0 | 0 | 0 | 2 | 0 | 0 | 0 | 0 | 0 | 0 | 0 | 0 | 2 | 0 | 0.3 | 2022-07-01 | 0 | 0 | 0 | 0 | 0 | 0 | 0 | 0 | 1 | 0 | 0 | 0 | 0 | 0 | 0 | 0 | 0 | 0 | 0 | 0 | 0 | 0 | 0 | 0 | 0 | 0 | 0 | 0 | 0 | 0 | 0 | 0 | 0 | 0 | 0 | 0 | 0 | 0 | 0 | 0 | 0 | 0 | 0 | 0 | 0 | 0 | 0 | 0 | 0 | 0 | 0 | 0 | 0 | 0 | 0 | 0 | 0 | 0 | 0 | 0 | 0 | 0 | 0 | 0 | 0 | 0 | 24 | Ca1.7K0.3Cu1Cl2O2
0 | 0 | 0 | 0 | 0 | 0 | 0 | 2022-09-06 | 0 | 0 | 0 | 0 | 0 | 0 | 0 | 0 | 0 | 0 | 0 | 0 | 0 | 0 | 0 | 0 | 0 | 0 | 0 | 0 | 3 | 0 | 0 | 0 | 0 | 0 | 0 | 0 | 0 | 1 | 1 | 0 | 0 | 0 | 0 | 0 | 0 | 0 | 0 | 0 | 0 | 0 | 0 | 0 | 0 | 0 | 0 | 1 | 0 | 0 | 0 | 0 | 0 | 0 | 0 | 0 | 0 | 0 | 0 | 0 | 0 | 0 | 0 | 0 | 0 | 0 | 0 | 0 | 0 | 0 | 0 | 0 | 0 | 0 | 0 | 0 | 0 | 0 | 92 | Y1Ba1Sr1Cu3O6.9
0 | 0 | 0 | 0 | 0 | 0 | 0 | 2022-09-06 | 0 | 0 | 0 | 0 | 0 | 0 | 0 | 0 | 0 | 0 | 0 | 0 | 0 | 0 | 0 | 0 | 0 | 0 | 0 | 0 | 3 | 0 | 0 | 0 | 0 | 0 | 0 | 0 | 0 | 1 | 0.8 | 0 | 0 | 0 | 0 | 0 | 0 | 0 | 0 | 0 | 0 | 0 | 0 | 0 | 0 | 0 | 0 | 1 | 0 | 0 | 0.2 | 0 | 0 | 0 | 0 | 0 | 0 | 0 | 0 | 0 | 0 | 0 | 0 | 0 | 0 | 0 | 0 | 0 | 0 | 0 | 0 | 0 | 0 | 0 | 0 | 0 | 0 | 0 | 79.4 | Y0.8Pr0.2Ba1Sr1Cu3O6.9
0 | 0 | 0 | 0 | 0 | 0 | 0 | 2022-09-06 | 0 | 0 | 0 | 0 | 0 | 0 | 0 | 0 | 0 | 0 | 0 | 0 | 0 | 0 | 0 | 0 | 0 | 0 | 0 | 0 | 3 | 0 | 0 | 0 | 0 | 0 | 0 | 0 | 0 | 1 | 0.6 | 0 | 0 | 0 | 0 | 0 | 0 | 0 | 0 | 0 | 0 | 0 | 0 | 0 | 0 | 0 | 0 | 1 | 0 | 0 | 0.4 | 0 | 0 | 0 | 0 | 0 | 0 | 0 | 0 | 0 | 0 | 0 | 0 | 0 | 0 | 0 | 0 | 0 | 0 | 0 | 0 | 0 | 0 | 0 | 0 | 0 | 0 | 0 | 60.5 | Y0.6Pr0.4Ba1Sr1Cu3O6.9
0 | 0 | 0 | 0 | 0 | 0 | 0 | 2022-09-06 | 0 | 0 | 0 | 0 | 0 | 0 | 0 | 0 | 0 | 0 | 0 | 0 | 0 | 0 | 0 | 0 | 0 | 0 | 0 | 0 | 3 | 0 | 0 | 0 | 0 | 0 | 0 | 0 | 0 | 1 | 0.5 | 0 | 0 | 0 | 0 | 0 | 0 | 0 | 0 | 0 | 0 | 0 | 0 | 0 | 0 | 0 | 0 | 1 | 0 | 0 | 0.5 | 0 | 0 | 0 | 0 | 0 | 0 | 0 | 0 | 0 | 0 | 0 | 0 | 0 | 0 | 0 | 0 | 0 | 0 | 0 | 0 | 0 | 0 | 0 | 0 | 0 | 0 | 0 | 36 | Y0.5Pr0.5Ba1Sr1Cu3O6.9
0 | 0 | 0 | 0 | 0 | 0 | 0 | 2022-09-08 | 0 | 0 | 0 | 0 | 0 | 0 | 0 | 0 | 0 | 0 | 0 | 0 | 0 | 0 | 0 | 0 | 0 | 0 | 0 | 0 | 3 | 0 | 0 | 0 | 0 | 0 | 0 | 0 | 0 | 1 | 0.4 | 0 | 0 | 0 | 0 | 0 | 0 | 0 | 0 | 0 | 0 | 0 | 0 | 0 | 0 | 0 | 0 | 1 | 0 | 0 | 0.6 | 0 | 0 | 0 | 0 | 0 | 0 | 0 | 0 | 0 | 0 | 0 | 0 | 0 | 0 | 0 | 0 | 0 | 0 | 0 | 0 | 0 | 0 | 0 | 0 | 0 | 0 | 0 | 2022-01-24 | Y0.4Pr0.6Ba1Sr1Cu3O8.9
0 | 0 | 0 | 0 | 0 | 0 | 0 | 2022-09-06 | 0 | 0 | 0 | 0 | 0 | 0 | 0 | 0 | 0 | 0 | 0 | 0 | 0 | 0 | 0 | 0 | 0 | 0 | 0 | 0 | 3 | 0 | 0 | 0 | 0 | 0 | 0 | 0 | 0 | 1 | 0.35 | 0 | 0 | 0 | 0 | 0 | 0 | 0 | 0 | 0 | 0 | 0 | 0 | 0 | 0 | 0 | 0 | 1 | 0 | 0 | 0.65 | 0 | 0 | 0 | 0 | 0 | 0 | 0 | 0 | 0 | 0 | 0 | 0 | 0 | 0 | 0 | 0 | 0 | 0 | 0 | 0 | 0 | 0 | 0 | 0 | 0 | 0 | 0 | 2022-03-20 | Y0.35Pr0.65Ba1Sr1Cu3O6.9
0 | 0 | 0 | 0 | 0 | 0 | 0 | 8 | 0 | 0 | 0 | 0 | 0 | 0 | 0 | 0 | 0 | 0 | 0 | 0 | 0 | 0 | 0 | 0 | 0 | 0 | 0 | 0 | 3 | 0 | 0 | 0 | 0 | 0 | 0 | 0 | 0 | 2 | 1 | 0 | 0 | 0 | 0 | 0 | 0 | 0 | 0 | 0 | 0 | 0 | 0 | 0 | 0 | 0 | 0 | 0 | 0 | 0 | 0 | 0 | 0 | 0 | 0 | 0 | 0 | 0 | 0 | 0 | 0 | 0 | 0 | 0 | 0 | 0 | 0 | 0 | 0 | 0 | 0 | 0 | 0 | 2 | 0 | 0 | 0 | 0 | 31 | Pb2Sr2Y1Cu3O8
0 | 0 | 0 | 0 | 0 | 0 | 0 | 8 | 0 | 0 | 0 | 0 | 0 | 0 | 0 | 0 | 0 | 0 | 0 | 0.15 | 0 | 0 | 0 | 0 | 0 | 0 | 0 | 0 | 3 | 0 | 0 | 0 | 0 | 0 | 0 | 0 | 0 | 2 | 0.85 | 0 | 0 | 0 | 0 | 0 | 0 | 0 | 0 | 0 | 0 | 0 | 0 | 0 | 0 | 0 | 0 | 0 | 0 | 0 | 0 | 0 | 0 | 0 | 0 | 0 | 0 | 0 | 0 | 0 | 0 | 0 | 0 | 0 | 0 | 0 | 0 | 0 | 0 | 0 | 0 | 0 | 0 | 2 | 0 | 0 | 0 | 0 | 47 | Pb2Sr2Y0.85Ca0.15Cu3O8
0 | 0 | 0 | 0 | 0 | 0 | 0 | 8 | 0 | 0 | 0 | 0 | 0 | 0 | 0 | 0 | 0 | 0 | 0 | 0.38 | 0 | 0 | 0 | 0 | 0 | 0 | 0 | 0 | 3 | 0 | 0 | 0 | 0 | 0 | 0 | 0 | 0 | 2 | 0.62 | 0 | 0 | 0 | 0 | 0 | 0 | 0 | 0 | 0 | 0 | 0 | 0 | 0 | 0 | 0 | 0 | 0 | 0 | 0 | 0 | 0 | 0 | 0 | 0 | 0 | 0 | 0 | 0 | 0 | 0 | 0 | 0 | 0 | 0 | 0 | 0 | 0 | 0 | 0 | 0 | 0 | 0 | 1 | 0 | 0 | 0 | 0 | 71 | Pb1Sr2Y0.62Ca0.38Cu3O8
0 | 0 | 0 | 0 | 0 | 0 | 0 | 8 | 0 | 0 | 0 | 0 | 0 | 0 | 0 | 0 | 0 | 0 | 0 | 0.47 | 0 | 0 | 0 | 0 | 0 | 0 | 0 | 0 | 3 | 0 | 0 | 0 | 0 | 0 | 0 | 0 | 0 | 2 | 0.53 | 0 | 0 | 0 | 0 | 0 | 0 | 0 | 0 | 0 | 0 | 0 | 0 | 0 | 0 | 0 | 0 | 0 | 0 | 0 | 0 | 0 | 0 | 0 | 0 | 0 | 0 | 0 | 0 | 0 | 0 | 0 | 0 | 0 | 0 | 0 | 0 | 0 | 0 | 0 | 0 | 0 | 0 | 2 | 0 | 0 | 0 | 0 | 76 | Pb2Sr2Y0.53Ca0.47Cu3O8
0 | 0 | 0 | 0 | 0 | 0 | 0 | 8.16 | 0 | 0 | 0 | 0 | 0 | 0 | 0 | 0 | 0 | 0 | 0 | 1 | 0 | 0 | 0 | 0 | 0 | 0 | 0 | 0 | 2 | 0 | 0 | 0 | 0 | 0 | 0 | 0 | 0 | 2 | 0 | 0 | 0 | 0 | 0 | 0 | 0 | 0 | 0 | 0 | 0 | 0 | 0 | 0 | 0 | 0 | 0 | 0 | 0 | 0 | 0 | 0 | 0 | 0 | 0 | 0 | 0 | 0 | 0 | 0 | 0 | 0 | 0 | 0 | 0 | 0 | 0 | 0 | 0 | 0 | 0 | 0 | 0 | 0 | 2 | 0 | 0 | 0 | 85 | Bi2Sr2Ca1Cu2O8.16
0 | 0 | 0 | 0 | 0 | 0 | 0 | 8.26 | 0 | 0 | 0 | 0 | 0 | 0 | 0 | 0 | 0 | 0 | 0 | 1 | 0 | 0 | 0 | 0 | 0 | 0 | 0 | 0 | 2 | 0 | 0 | 0 | 0 | 0 | 0 | 0 | 0 | 2 | 0 | 0 | 0 | 0 | 0 | 0 | 0 | 0 | 0 | 0 | 0 | 0 | 0 | 0 | 0 | 0 | 0 | 0 | 0 | 0 | 0 | 0 | 0 | 0 | 0 | 0 | 0 | 0 | 0 | 0 | 0 | 0 | 0 | 0 | 0 | 0 | 0 | 0 | 0 | 0 | 0 | 0 | 0 | 0 | 2 | 0 | 0 | 0 | 75 | Bi2Sr2Ca1Cu2O8.26
0 | 0 | 0 | 0 | 0 | 0 | 0 | 8.28 | 0 | 0 | 0 | 0 | 0 | 0 | 0 | 0 | 0 | 0 | 0 | 1 | 0 | 0 | 0 | 0 | 0 | 0 | 0 | 0 | 2 | 0 | 0 | 0 | 0 | 0 | 0 | 0 | 0 | 2 | 0 | 0 | 0 | 0 | 0 | 0 | 0 | 0 | 0 | 0 | 0 | 0 | 0 | 0 | 0 | 0 | 0 | 0 | 0 | 0 | 0 | 0 | 0 | 0 | 0 | 0 | 0 | 0 | 0 | 0 | 0 | 0 | 0 | 0 | 0 | 0 | 0 | 0 | 0 | 0 | 0 | 0 | 0 | 0 | 2 | 0 | 0 | 0 | 75 | Bi2Sr2Ca1Cu2O8.28
0 | 0 | 0 | 0 | 0 | 0 | 0 | 1 | 0 | 0 | 0 | 0 | 0 | 0 | 0 | 0 | 0 | 0 | 0 | 1 | 0 | 0 | 0 | 0 | 0 | 0 | 0 | 0 | 2 | 0 | 0 | 0 | 0 | 0 | 0 | 0 | 0 | 2 | 0 | 0 | 0 | 0 | 0 | 0 | 0 | 0 | 0 | 0 | 0 | 0 | 0 | 0 | 0 | 0 | 0 | 0 | 0 | 0 | 0 | 0 | 0 | 0 | 0 | 0 | 0 | 0 | 0 | 0 | 0 | 0 | 0 | 0 | 0 | 0 | 0 | 0 | 0 | 0 | 0 | 0 | 0 | 0 | 2 | 0 | 0 | 0 | 84.2 | Bi2Sr2Ca1Cu2O
0 | 0 | 0.2 | 0 | 0 | 0 | 0 | 1 | 0 | 0 | 0 | 0 | 0 | 0 | 0 | 0 | 0 | 0 | 0 | 1 | 0 | 0 | 0 | 0 | 0 | 0 | 0 | 0 | 2022-08-01 | 0 | 0 | 0 | 0 | 0 | 0 | 0 | 0 | 2 | 0 | 0 | 0 | 0 | 0 | 0 | 0 | 0 | 0 | 0 | 0 | 0 | 0 | 0 | 0 | 0 | 0 | 0 | 0 | 0 | 0 | 0 | 0 | 0 | 0 | 0 | 0 | 0 | 0 | 0 | 0 | 0 | 0 | 0 | 0 | 0 | 0 | 0 | 0 | 0 | 0 | 0 | 0 | 0 | 2 | 0 | 0 | 0 | 86.9 | Bi2Sr2Ca1Cu1.8Li0.2O
0 | 0 | 0.4 | 0 | 0 | 0 | 0 | 1 | 0 | 0 | 0 | 0 | 0 | 0 | 0 | 0 | 0 | 0 | 0 | 1 | 0 | 0 | 0 | 0 | 0 | 0 | 0 | 0 | 2022-06-01 | 0 | 0 | 0 | 0 | 0 | 0 | 0 | 0 | 2 | 0 | 0 | 0 | 0 | 0 | 0 | 0 | 0 | 0 | 0 | 0 | 0 | 0 | 0 | 0 | 0 | 0 | 0 | 0 | 0 | 0 | 0 | 0 | 0 | 0 | 0 | 0 | 0 | 0 | 0 | 0 | 0 | 0 | 0 | 0 | 0 | 0 | 0 | 0 | 0 | 0 | 0 | 0 | 0 | 2 | 0 | 0 | 0 | 91.3 | Bi2Sr2Ca1Cu1.6Li0.4O
0 | 0 | 0.6 | 0 | 0 | 0 | 0 | 1 | 0 | 0 | 0 | 0 | 0 | 0 | 0 | 0 | 0 | 0 | 0 | 1 | 0 | 0 | 0 | 0 | 0 | 0 | 0 | 0 | 2022-04-01 | 0 | 0 | 0 | 0 | 0 | 0 | 0 | 0 | 2 | 0 | 0 | 0 | 0 | 0 | 0 | 0 | 0 | 0 | 0 | 0 | 0 | 0 | 0 | 0 | 0 | 0 | 0 | 0 | 0 | 0 | 0 | 0 | 0 | 0 | 0 | 0 | 0 | 0 | 0 | 0 | 0 | 0 | 0 | 0 | 0 | 0 | 0 | 0 | 0 | 0 | 0 | 0 | 0 | 2 | 0 | 0 | 0 | 89.6 | Bi2Sr2Ca1Cu1.4Li0.6O
0 | 0 | 0.9 | 0 | 0 | 0 | 0 | 1 | 0 | 0 | 0 | 0 | 0 | 0 | 0 | 0 | 0 | 0 | 0 | 1 | 0 | 0 | 0 | 0 | 0 | 0 | 0 | 0 | 2022-01-01 | 0 | 0 | 0 | 0 | 0 | 0 | 0 | 0 | 2 | 0 | 0 | 0 | 0 | 0 | 0 | 0 | 0 | 0 | 0 | 0 | 0 | 0 | 0 | 0 | 0 | 0 | 0 | 0 | 0 | 0 | 0 | 0 | 0 | 0 | 0 | 0 | 0 | 0 | 0 | 0 | 0 | 0 | 0 | 0 | 0 | 0 | 0 | 0 | 0 | 0 | 0 | 0 | 0 | 2 | 0 | 0 | 0 | 82.8 | Bi2Sr2Ca1Cu1.1Li0.9O
0 | 0 | 0.1 | 0 | 0 | 0 | 0 | 1 | 0 | 0 | 0 | 0 | 0 | 0 | 0 | 0 | 0 | 0 | 0 | 1 | 0 | 0 | 0 | 0 | 0 | 0 | 0 | 0 | 2 | 0 | 0 | 0 | 0 | 0 | 0 | 0 | 0 | 2 | 0 | 0 | 0 | 0 | 0 | 0 | 0 | 0 | 0 | 0 | 0 | 0 | 0 | 0 | 0 | 0 | 0 | 0 | 0 | 0 | 0 | 0 | 0 | 0 | 0 | 0 | 0 | 0 | 0 | 0 | 0 | 0 | 0 | 0 | 0 | 0 | 0 | 0 | 0 | 0 | 0 | 0 | 0 | 0 | 2 | 0 | 0 | 0 | 86.9 | Bi2Sr2Ca1Cu2Li0.1O
0 | 0 | 0.4 | 0 | 0 | 0 | 0 | 1 | 0 | 0 | 0 | 0 | 0 | 0 | 0 | 0 | 0 | 0 | 0 | 1 | 0 | 0 | 0 | 0 | 0 | 0 | 0 | 0 | 2 | 0 | 0 | 0 | 0 | 0 | 0 | 0 | 0 | 2 | 0 | 0 | 0 | 0 | 0 | 0 | 0 | 0 | 0 | 0 | 0 | 0 | 0 | 0 | 0 | 0 | 0 | 0 | 0 | 0 | 0 | 0 | 0 | 0 | 0 | 0 | 0 | 0 | 0 | 0 | 0 | 0 | 0 | 0 | 0 | 0 | 0 | 0 | 0 | 0 | 0 | 0 | 0 | 0 | 2 | 0 | 0 | 0 | 91.2 | Bi2Sr2Ca1Cu2Li0.4O
0 | 0 | 0.4 | 0 | 0 | 0 | 0 | 1 | 0 | 0 | 0 | 0 | 0 | 0 | 0 | 0 | 0 | 0 | 0 | 1 | 0 | 0 | 0 | 0 | 0 | 0 | 0 | 0 | 2 | 0 | 0 | 0 | 0 | 0 | 0 | 0 | 0 | 2 | 0 | 0 | 0 | 0 | 0 | 0 | 0 | 0 | 0 | 0 | 0 | 0 | 0 | 0 | 0 | 0 | 0 | 0 | 0 | 0 | 0 | 0 | 0 | 0 | 0 | 0 | 0 | 0 | 0 | 0 | 0 | 0 | 0 | 0 | 0 | 0 | 0 | 0 | 0 | 0 | 0 | 0 | 0 | 0 | 2022-08-01 | 0 | 0 | 0 | 94.1 | Bi1.8Sr2Ca1Cu2Li0.4O
0 | 0 | 0 | 0 | 0 | 0 | 0 | 8 | 0 | 0 | 0 | 0 | 0 | 0 | 0 | 0 | 0 | 0 | 0 | 2 | 0 | 0 | 0 | 0 | 0 | 0 | 0 | 0 | 3 | 0 | 0 | 0 | 0 | 0 | 0 | 0 | 0 | 0 | 0 | 0 | 0 | 0 | 0 | 0 | 0 | 0 | 0 | 0 | 0 | 0 | 0 | 0 | 0 | 0 | 0 | 2 | 0 | 0 | 0 | 0 | 0 | 0 | 0 | 0 | 0 | 0 | 0 | 0 | 0 | 0 | 0 | 0 | 0 | 0 | 0 | 0 | 0 | 0 | 0 | 0 | 1 | 0 | 0 | 0 | 0 | 0 | 123 | Tl1Ba2Ca2Cu3O8
0 | 0 | 0 | 0 | 0 | 0 | 0 | 8 | 0 | 0 | 0 | 0 | 0 | 0 | 0 | 0 | 0 | 0 | 0 | 2 | 0 | 0 | 0 | 0 | 0 | 0 | 0 | 0 | 3 | 0 | 0 | 0 | 0 | 0 | 0 | 0 | 0 | 0 | 0 | 0 | 0 | 0 | 0 | 0 | 0 | 0 | 0 | 0 | 0 | 0 | 0 | 0 | 0 | 0 | 0 | 2 | 0 | 0 | 0 | 0 | 0 | 0 | 0 | 0 | 0 | 0 | 0 | 0 | 0 | 0 | 0 | 0 | 0 | 0 | 0 | 0 | 0 | 0 | 0 | 0.1 | 0.9 | 0 | 0 | 0 | 0 | 0 | 132 | Tl0.9Hg0.1Ba2Ca2Cu3O8
0 | 0 | 0 | 0 | 0 | 0 | 0 | 8 | 0 | 0 | 0 | 0 | 0 | 0 | 0 | 0 | 0 | 0 | 0 | 2 | 0 | 0 | 0 | 0 | 0 | 0 | 0 | 0 | 3 | 0 | 0 | 0 | 0 | 0 | 0 | 0 | 0 | 0 | 0 | 0 | 0 | 0 | 0 | 0 | 0 | 0 | 0 | 0 | 0 | 0 | 0 | 0 | 0 | 0 | 0 | 2 | 0 | 0 | 0 | 0 | 0 | 0 | 0 | 0 | 0 | 0 | 0 | 0 | 0 | 0 | 0 | 0 | 0 | 0 | 0 | 0 | 0 | 0 | 0 | 0.3 | 0.7 | 0 | 0 | 0 | 0 | 0 | 133 | Tl0.7Hg0.3Ba2Ca2Cu3O8
0 | 0 | 0 | 0 | 0 | 0 | 0 | 8 | 0 | 0 | 0 | 0 | 0 | 0 | 0 | 0 | 0 | 0 | 0 | 2 | 0 | 0 | 0 | 0 | 0 | 0 | 0 | 0 | 3 | 0 | 0 | 0 | 0 | 0 | 0 | 0 | 0 | 0 | 0 | 0 | 0 | 0 | 0 | 0 | 0 | 0 | 0 | 0 | 0 | 0 | 0 | 0 | 0 | 0 | 0 | 2 | 0 | 0 | 0 | 0 | 0 | 0 | 0 | 0 | 0 | 0 | 0 | 0 | 0 | 0 | 0 | 0 | 0 | 0 | 0 | 0 | 0 | 0 | 0 | 0.5 | 0.5 | 0 | 0 | 0 | 0 | 0 | 134 | Tl0.5Hg0.5Ba2Ca2Cu3O8
0 | 0 | 0 | 0 | 0 | 0 | 0 | 8 | 0 | 0 | 0 | 0 | 0 | 0 | 0 | 0 | 0 | 0 | 0 | 2 | 0 | 0 | 0 | 0 | 0 | 0 | 0 | 0 | 3 | 0 | 0 | 0 | 0 | 0 | 0 | 0 | 0 | 0 | 0 | 0 | 0 | 0 | 0 | 0 | 0 | 0 | 0 | 0 | 0 | 0 | 0 | 0 | 0 | 0 | 0 | 2 | 0 | 0 | 0 | 0 | 0 | 0 | 0 | 0 | 0 | 0 | 0 | 0 | 0 | 0 | 0 | 0 | 0 | 0 | 0 | 0 | 0 | 0 | 0 | 0.7 | 0.3 | 0 | 0 | 0 | 0 | 0 | 134 | Tl0.3Hg0.7Ba2Ca2Cu3O8
0 | 0 | 0 | 0 | 0 | 0 | 0 | 8 | 0 | 0 | 0 | 0 | 0 | 0 | 0 | 0 | 0 | 0 | 0 | 2 | 0 | 0 | 0 | 0 | 0 | 0 | 0 | 0 | 3 | 0 | 0 | 0 | 0 | 0 | 0 | 0 | 0 | 0 | 0 | 0 | 0 | 0 | 0 | 0 | 0 | 0 | 0 | 0 | 0 | 0 | 0 | 0 | 0 | 0 | 0 | 2 | 0 | 0 | 0 | 0 | 0 | 0 | 0 | 0 | 0 | 0 | 0 | 0 | 0 | 0 | 0 | 0 | 0 | 0 | 0 | 0 | 0 | 0 | 0 | 0.9 | 0.1 | 0 | 0 | 0 | 0 | 0 | 134 | Tl0.1Hg0.9Ba2Ca2Cu3O8
0 | 0 | 0 | 0 | 0 | 0 | 0 | 8 | 0 | 0 | 0 | 0 | 0 | 0 | 0 | 0 | 0 | 0 | 0 | 2 | 0 | 0 | 0 | 0 | 0 | 0 | 0 | 0 | 3 | 0 | 0 | 0 | 0 | 0 | 0 | 0 | 0 | 0 | 0 | 0 | 0 | 0 | 0 | 0 | 0 | 0 | 0 | 0 | 0 | 0 | 0 | 0 | 0 | 0 | 0 | 2 | 0 | 0 | 0 | 0 | 0 | 0 | 0 | 0 | 0 | 0 | 0 | 0 | 0 | 0 | 0 | 0 | 0 | 0 | 0 | 0 | 0 | 0 | 0 | 0.95 | 0.05 | 0 | 0 | 0 | 0 | 0 | 134 | Tl0.05Hg0.95Ba2Ca2Cu3O8
0 | 0 | 0 | 0 | 0 | 0 | 0 | 8 | 0 | 0 | 0 | 0 | 0 | 0 | 0 | 0 | 0 | 0 | 0 | 2 | 0 | 0 | 0 | 0 | 0 | 0 | 0 | 0 | 3 | 0 | 0 | 0 | 0 | 0 | 0 | 0 | 0 | 0 | 0 | 0 | 0 | 0 | 0 | 0 | 0 | 0 | 0 | 0 | 0 | 0 | 0 | 0 | 0 | 0 | 0 | 2 | 0 | 0 | 0 | 0 | 0 | 0 | 0 | 0 | 0 | 0 | 0 | 0 | 0 | 0 | 0 | 0 | 0 | 0 | 0 | 0 | 0 | 0 | 0 | 1 | 0 | 0 | 0 | 0 | 0 | 0 | 134 | Hg1Ba2Ca2Cu3O8
0 | 0 | 0 | 0 | 0 | 0 | 0 | 2022-08-04 | 0 | 0 | 0 | 0 | 0 | 0 | 0 | 0 | 0 | 0 | 0 | 0 | 0 | 0 | 0 | 0 | 0 | 0 | 0 | 0 | 1 | 0 | 0 | 0 | 0 | 0 | 0 | 0 | 0 | 0 | 0 | 0 | 0 | 0 | 0 | 0 | 0 | 0 | 0 | 0 | 0 | 0 | 0 | 0 | 0 | 0 | 0 | 2 | 0 | 0 | 0 | 0 | 0 | 0 | 0 | 0 | 0 | 0 | 0 | 0 | 0 | 0 | 0 | 0 | 0 | 0 | 0 | 0 | 0 | 0 | 0 | 1 | 0 | 0 | 0 | 0 | 0 | 0 | 94 | Hg1Ba2Cu1O4.08
0 | 0 | 0 | 0 | 0 | 0 | 0 | 2022-01-04 | 0 | 0 | 0 | 0 | 0 | 0 | 0 | 0 | 0 | 0 | 0 | 0 | 0 | 0 | 0 | 0 | 0 | 0 | 0 | 0 | 1 | 0 | 0 | 0 | 0 | 0 | 0 | 0 | 0 | 0 | 0 | 0 | 0 | 0 | 0 | 0 | 0 | 0 | 0 | 0 | 0 | 0 | 0 | 0 | 0 | 0 | 0 | 2 | 0 | 0 | 0 | 0 | 0 | 0 | 0 | 0 | 0 | 0 | 0 | 0 | 0 | 0 | 0 | 0 | 0 | 0 | 0 | 0 | 0 | 0 | 0 | 1 | 0 | 0 | 0 | 0 | 0 | 0 | 68 | Hg1Ba2Cu1O4.01
0 | 0 | 0 | 0 | 0 | 0 | 0 | 4 | 0 | 0 | 0 | 0 | 0 | 0 | 0 | 0 | 0 | 0 | 0 | 0 | 0 | 0 | 0 | 0 | 0 | 0 | 0 | 0 | 1 | 0 | 0 | 0 | 0 | 0 | 0 | 0 | 0 | 0 | 0 | 0 | 0 | 0 | 0 | 0 | 0 | 0 | 0 | 0 | 0 | 0 | 0 | 0 | 0 | 0 | 0 | 2 | 0 | 0 | 0 | 0 | 0 | 0 | 0 | 0 | 0 | 0 | 0 | 0 | 0 | 0 | 0 | 0 | 0 | 0 | 0 | 0 | 0 | 0 | 0 | 1 | 0 | 0 | 0 | 0 | 0 | 0 | 95 | Hg1Ba2Cu1O4
0 | 0 | 0 | 0 | 0 | 0 | 0 | 2022-12-04 | 0 | 0 | 0 | 0 | 0 | 0 | 0 | 0 | 0 | 0 | 0 | 0 | 0 | 0 | 0 | 0 | 0 | 0 | 0 | 0 | 1 | 0 | 0 | 0 | 0 | 0 | 0 | 0 | 0 | 0 | 0 | 0 | 0 | 0 | 0 | 0 | 0 | 0 | 0 | 0 | 0 | 0 | 0 | 0 | 0 | 0 | 0 | 2 | 0 | 0 | 0 | 0 | 0 | 0 | 0 | 0 | 0 | 0 | 0 | 0 | 0 | 0 | 0 | 0 | 0 | 0 | 0 | 0 | 0 | 0 | 0 | 1 | 0 | 0 | 0 | 0 | 0 | 0 | 89 | Hg1Ba2Cu1O4.12
0 | 0 | 0 | 0 | 0 | 0 | 0 | 4 | 0 | 0 | 0 | 0 | 0 | 0 | 0 | 0 | 0 | 0 | 0 | 0 | 0 | 0 | 0 | 0 | 0 | 0 | 0 | 0 | 1 | 0 | 0 | 0 | 0 | 0 | 0 | 0 | 0 | 0 | 0 | 0 | 0 | 0 | 0 | 0 | 0 | 0 | 0 | 0 | 0 | 0 | 0 | 0 | 0 | 0 | 0 | 2 | 0 | 0 | 0 | 0 | 0 | 0 | 0 | 0 | 0 | 0 | 0 | 0 | 0 | 0 | 0 | 0 | 0 | 0 | 0 | 0 | 0 | 0 | 0 | 1 | 0 | 0 | 0 | 0 | 0 | 0 | 85 | Hg1Ba2Cu1O4
0 | 0 | 0 | 0 | 0 | 0 | 0 | 1 | 0 | 0 | 0 | 0 | 0 | 0 | 0 | 0 | 0 | 0 | 0 | 0 | 0 | 0 | 0 | 0 | 0 | 0 | 0 | 0 | 2.67 | 0 | 0 | 0 | 0 | 0 | 0 | 0 | 0 | 2 | 1 | 0 | 0 | 0.182 | 0 | 0 | 0 | 0 | 0 | 0 | 0 | 0 | 0 | 0 | 0 | 0 | 0 | 0 | 0 | 0 | 0 | 0 | 0 | 0 | 0 | 0 | 0 | 0 | 0 | 0 | 0 | 0 | 0 | 0 | 0 | 0 | 0 | 0 | 0 | 0 | 0 | 0 | 0 | 0 | 0.148 | 0 | 0 | 0 | 2022-01-30 | Bi0.148Mo0.182Cu0.67Sr2Y1Cu2O
0 | 0 | 0 | 0 | 0 | 0 | 0 | 1 | 0 | 0 | 0 | 0 | 0 | 0 | 0 | 0 | 0 | 0 | 0 | 0 | 0 | 0 | 0 | 0 | 0 | 0 | 0 | 0 | 2.67 | 0 | 0 | 0 | 0 | 0 | 0 | 0 | 0 | 2 | 1 | 0 | 0 | 0.231 | 0 | 0 | 0 | 0 | 0 | 0 | 0 | 0 | 0 | 0 | 0 | 0 | 0 | 0 | 0 | 0 | 0 | 0 | 0 | 0 | 0 | 0 | 0 | 0 | 0 | 0 | 0 | 0 | 0 | 0 | 0 | 0 | 0 | 0 | 0 | 0 | 0 | 0 | 0 | 0 | 0.099 | 0 | 0 | 0 | 35.2 | Bi0.099Mo0.231Cu0.67Sr2Y1Cu2O
0 | 0 | 0 | 0 | 0 | 0 | 0 | 1 | 0 | 0 | 0 | 0 | 0 | 0 | 0 | 0 | 0 | 0 | 0 | 0 | 0 | 0 | 0 | 0 | 0 | 0 | 0 | 0 | 2.67 | 0 | 0 | 0 | 0 | 0 | 0 | 0 | 0 | 2 | 1 | 0 | 0 | 0.33 | 0 | 0 | 0 | 0 | 0 | 0 | 0 | 0 | 0 | 0 | 0 | 0 | 0 | 0 | 0 | 0 | 0 | 0 | 0 | 0 | 0 | 0 | 0 | 0 | 0 | 0 | 0 | 0 | 0 | 0 | 0 | 0 | 0 | 0 | 0 | 0 | 0 | 0 | 0 | 0 | 0 | 0 | 0 | 0 | 35.7 | Mo0.33Cu0.67Sr2Y1Cu2O
0 | 0 | 0 | 0 | 0 | 0 | 0 | 6.92 | 0 | 0 | 0 | 0 | 0 | 0 | 0 | 0 | 0 | 0 | 0 | 0 | 0 | 0 | 0 | 0 | 0 | 0 | 0 | 0 | 3 | 0 | 0 | 0 | 0 | 0 | 0 | 0 | 0 | 1 | 0 | 0 | 0 | 0 | 0 | 0 | 0 | 0 | 0 | 0 | 0 | 0 | 0 | 0 | 0 | 0 | 0 | 1 | 0 | 0 | 0 | 1 | 0 | 0 | 0 | 0 | 0 | 0 | 0 | 0 | 0 | 0 | 0 | 0 | 0 | 0 | 0 | 0 | 0 | 0 | 0 | 0 | 0 | 0 | 0 | 0 | 0 | 0 | 64 | Nd1Ba1Sr1Cu3O6.92
0 | 0 | 0 | 0 | 0 | 0 | 0 | 6.85 | 0 | 0 | 0 | 0 | 0 | 0 | 0 | 0 | 0 | 0 | 0 | 0.1 | 0 | 0 | 0 | 0 | 0 | 0 | 0 | 0 | 3 | 0 | 0 | 0 | 0 | 0 | 0 | 0 | 0 | 1 | 0 | 0 | 0 | 0 | 0 | 0 | 0 | 0 | 0 | 0 | 0 | 0 | 0 | 0 | 0 | 0 | 0 | 1 | 0 | 0 | 0 | 0.9 | 0 | 0 | 0 | 0 | 0 | 0 | 0 | 0 | 0 | 0 | 0 | 0 | 0 | 0 | 0 | 0 | 0 | 0 | 0 | 0 | 0 | 0 | 0 | 0 | 0 | 0 | 71 | Nd0.9Ca0.1Ba1Sr1Cu3O6.85
0 | 0 | 0 | 0 | 0 | 0 | 0 | 6.78 | 0 | 0 | 0 | 0 | 0 | 0 | 0 | 0 | 0 | 0 | 0 | 0.2 | 0 | 0 | 0 | 0 | 0 | 0 | 0 | 0 | 3 | 0 | 0 | 0 | 0 | 0 | 0 | 0 | 0 | 1 | 0 | 0 | 0 | 0 | 0 | 0 | 0 | 0 | 0 | 0 | 0 | 0 | 0 | 0 | 0 | 0 | 0 | 1 | 0 | 0 | 0 | 0.8 | 0 | 0 | 0 | 0 | 0 | 0 | 0 | 0 | 0 | 0 | 0 | 0 | 0 | 0 | 0 | 0 | 0 | 0 | 0 | 0 | 0 | 0 | 0 | 0 | 0 | 0 | 77 | Nd0.8Ca0.2Ba1Sr1Cu3O6.78
0 | 0 | 0 | 0 | 0 | 0 | 0 | 7 | 0 | 0 | 0 | 0 | 0 | 0 | 0 | 0 | 0 | 0 | 0 | 0.05 | 0 | 0 | 0 | 0 | 0 | 0 | 0 | 0 | 3 | 0 | 0 | 0 | 0 | 0 | 0 | 0 | 0 | 0.95 | 0 | 0 | 0 | 0 | 0 | 0 | 0 | 0 | 0 | 0 | 0 | 0 | 0 | 0 | 0 | 0 | 0 | 1 | 0 | 0 | 0 | 1 | 0 | 0 | 0 | 0 | 0 | 0 | 0 | 0 | 0 | 0 | 0 | 0 | 0 | 0 | 0 | 0 | 0 | 0 | 0 | 0 | 0 | 0 | 0 | 0 | 0 | 0 | 67 | Nd1Ba1Sr0.95Ca0.05Cu3O7
0 | 0 | 0 | 0 | 0 | 0 | 0 | 7 | 0 | 0 | 0 | 0 | 0 | 0 | 0 | 0 | 0 | 0 | 0 | 0.1 | 0 | 0 | 0 | 0 | 0 | 0 | 0 | 0 | 3 | 0 | 0 | 0 | 0 | 0 | 0 | 0 | 0 | 0.9 | 0 | 0 | 0 | 0 | 0 | 0 | 0 | 0 | 0 | 0 | 0 | 0 | 0 | 0 | 0 | 0 | 0 | 1 | 0 | 0 | 0 | 1 | 0 | 0 | 0 | 0 | 0 | 0 | 0 | 0 | 0 | 0 | 0 | 0 | 0 | 0 | 0 | 0 | 0 | 0 | 0 | 0 | 0 | 0 | 0 | 0 | 0 | 0 | 70 | Nd1Ba1Sr0.9Ca0.1Cu3O7
0 | 0 | 0 | 0 | 0 | 0 | 0 | 7 | 0 | 0 | 0 | 0 | 0 | 0 | 0 | 0 | 0 | 0 | 0 | 0.15 | 0 | 0 | 0 | 0 | 0 | 0 | 0 | 0 | 3 | 0 | 0 | 0 | 0 | 0 | 0 | 0 | 0 | 0.85 | 0 | 0 | 0 | 0 | 0 | 0 | 0 | 0 | 0 | 0 | 0 | 0 | 0 | 0 | 0 | 0 | 0 | 1 | 0 | 0 | 0 | 1 | 0 | 0 | 0 | 0 | 0 | 0 | 0 | 0 | 0 | 0 | 0 | 0 | 0 | 0 | 0 | 0 | 0 | 0 | 0 | 0 | 0 | 0 | 0 | 0 | 0 | 0 | 69 | Nd1Ba1Sr0.85Ca0.15Cu3O7
0 | 0 | 0 | 0 | 0 | 0 | 0 | 7 | 0 | 0 | 0 | 0 | 0 | 0 | 0 | 0 | 0 | 0 | 0 | 0.2 | 0 | 0 | 0 | 0 | 0 | 0 | 0 | 0 | 3 | 0 | 0 | 0 | 0 | 0 | 0 | 0 | 0 | 0.8 | 0 | 0 | 0 | 0 | 0 | 0 | 0 | 0 | 0 | 0 | 0 | 0 | 0 | 0 | 0 | 0 | 0 | 1 | 0 | 0 | 0 | 1 | 0 | 0 | 0 | 0 | 0 | 0 | 0 | 0 | 0 | 0 | 0 | 0 | 0 | 0 | 0 | 0 | 0 | 0 | 0 | 0 | 0 | 0 | 0 | 0 | 0 | 0 | 69 | Nd1Ba1Sr0.8Ca0.2Cu3O7
0 | 0 | 0 | 0 | 0 | 0 | 0 | 7 | 0 | 0 | 0 | 0 | 0 | 0 | 0 | 0 | 0 | 0 | 0 | 0.4 | 0 | 0 | 0 | 0 | 0 | 0 | 0 | 0 | 3 | 0 | 0 | 0 | 0 | 0 | 0 | 0 | 0 | 0.6 | 0 | 0 | 0 | 0 | 0 | 0 | 0 | 0 | 0 | 0 | 0 | 0 | 0 | 0 | 0 | 0 | 0 | 1 | 0 | 0 | 0 | 1 | 0 | 0 | 0 | 0 | 0 | 0 | 0 | 0 | 0 | 0 | 0 | 0 | 0 | 0 | 0 | 0 | 0 | 0 | 0 | 0 | 0 | 0 | 0 | 0 | 0 | 0 | 66 | Nd1Ba1Sr0.6Ca0.4Cu3O7
0 | 0 | 0 | 0 | 0 | 0 | 0 | 7 | 0 | 0 | 0 | 0 | 0 | 0 | 0 | 0 | 0 | 0 | 0 | 0.6 | 0 | 0 | 0 | 0 | 0 | 0 | 0 | 0 | 3 | 0 | 0 | 0 | 0 | 0 | 0 | 0 | 0 | 0.4 | 0 | 0 | 0 | 0 | 0 | 0 | 0 | 0 | 0 | 0 | 0 | 0 | 0 | 0 | 0 | 0 | 0 | 1 | 0 | 0 | 0 | 1 | 0 | 0 | 0 | 0 | 0 | 0 | 0 | 0 | 0 | 0 | 0 | 0 | 0 | 0 | 0 | 0 | 0 | 0 | 0 | 0 | 0 | 0 | 0 | 0 | 0 | 0 | 63 | Nd1Ba1Sr0.4Ca0.6Cu3O7
0 | 0 | 0 | 0 | 0 | 0 | 0 | 7 | 0 | 0 | 0 | 0 | 0 | 0 | 0 | 0 | 0 | 0 | 0 | 0.8 | 0 | 0 | 0 | 0 | 0 | 0 | 0 | 0 | 3 | 0 | 0 | 0 | 0 | 0 | 0 | 0 | 0 | 0.2 | 0 | 0 | 0 | 0 | 0 | 0 | 0 | 0 | 0 | 0 | 0 | 0 | 0 | 0 | 0 | 0 | 0 | 1 | 0 | 0 | 0 | 1 | 0 | 0 | 0 | 0 | 0 | 0 | 0 | 0 | 0 | 0 | 0 | 0 | 0 | 0 | 0 | 0 | 0 | 0 | 0 | 0 | 0 | 0 | 0 | 0 | 0 | 0 | 51 | Nd1Ba1Sr0.2Ca0.8Cu3O7
0 | 0 | 0 | 0 | 0 | 0 | 0 | 7 | 0 | 0 | 0 | 0 | 0 | 0 | 0 | 0 | 0 | 0 | 0 | 1 | 0 | 0 | 0 | 0 | 0 | 0 | 0 | 0 | 3 | 0 | 0 | 0 | 0 | 0 | 0 | 0 | 0 | 0 | 0 | 0 | 0 | 0 | 0 | 0 | 0 | 0 | 0 | 0 | 0 | 0 | 0 | 0 | 0 | 0 | 0 | 1 | 0 | 0 | 0 | 1 | 0 | 0 | 0 | 0 | 0 | 0 | 0 | 0 | 0 | 0 | 0 | 0 | 0 | 0 | 0 | 0 | 0 | 0 | 0 | 0 | 0 | 0 | 0 | 0 | 0 | 0 | 59 | Nd1Ba1Ca1Cu3O7
0 | 0 | 0 | 0 | 0 | 0 | 0 | 1 | 0 | 0 | 0 | 0 | 0 | 0 | 0 | 0 | 0 | 0 | 0 | 0 | 0 | 0 | 0 | 0 | 0 | 0 | 0 | 0 | 1 | 0 | 0 | 0 | 0 | 0 | 0 | 0 | 0 | 2022-04-01 | 0 | 0 | 0 | 0 | 0 | 0 | 0 | 0 | 0 | 0 | 0 | 0 | 0 | 0 | 0 | 0 | 0 | 0 | 0.6 | 0 | 0 | 0 | 0 | 0 | 0 | 0 | 0 | 0 | 0 | 0 | 0 | 0 | 0 | 0 | 0 | 0.2 | 0 | 0 | 0 | 0 | 0 | 0.8 | 0 | 0 | 0 | 0 | 0 | 0 | 28 | Hg0.8W0.2Sr1.4La0.6Cu1O
0 | 0 | 0 | 0 | 0 | 0 | 0 | 1 | 0 | 0 | 0 | 0 | 0 | 0 | 0 | 0 | 0 | 0 | 0 | 0 | 0 | 0 | 0 | 0 | 0 | 0 | 0 | 0 | 2 | 0 | 0 | 0 | 0 | 0 | 0 | 0 | 0 | 2.45 | 0 | 0 | 0 | 0 | 0 | 0 | 0 | 0 | 0 | 0 | 0 | 0 | 0 | 0 | 0 | 0 | 0 | 0 | 0.55 | 0 | 0 | 0 | 0 | 0 | 0 | 0 | 0 | 0 | 0 | 0 | 0 | 0 | 0 | 0 | 0 | 0.2 | 0 | 0 | 0 | 0 | 0 | 0.8 | 0 | 0 | 0 | 0 | 0 | 0 | 66 | Hg0.8W0.2Sr2.45La0.55Cu2O
0 | 0 | 0 | 0 | 0 | 0 | 0 | 1 | 0 | 0 | 0 | 0 | 0 | 0 | 0 | 0 | 0 | 0 | 0 | 0 | 0 | 0 | 0 | 0 | 0 | 0 | 0 | 0 | 3 | 0 | 0 | 0 | 0 | 0 | 0 | 0 | 0 | 0 | 0.9 | 0 | 0 | 0 | 0 | 0 | 0 | 0 | 0 | 0 | 0 | 0 | 0 | 0 | 0 | 0 | 0 | 2 | 0 | 0 | 0.1 | 0 | 0 | 0 | 0 | 0 | 0 | 0 | 0 | 0 | 0 | 0 | 0 | 0 | 0 | 0 | 0 | 0 | 0 | 0 | 0 | 0 | 0 | 0 | 0 | 0 | 0 | 0 | 85.1 | Y0.9Pr0.1Ba2Cu3O
0 | 0 | 0 | 0 | 0 | 0 | 0 | 1 | 0 | 0 | 0 | 0 | 0 | 0 | 0 | 0 | 0 | 0 | 0 | 0.05 | 0 | 0 | 0 | 0 | 0 | 0 | 0 | 0 | 3 | 0 | 0 | 0 | 0 | 0 | 0 | 0 | 0 | 0 | 0.85 | 0 | 0 | 0 | 0 | 0 | 0 | 0 | 0 | 0 | 0 | 0 | 0 | 0 | 0 | 0 | 0 | 2 | 0 | 0 | 0.1 | 0 | 0 | 0 | 0 | 0 | 0 | 0 | 0 | 0 | 0 | 0 | 0 | 0 | 0 | 0 | 0 | 0 | 0 | 0 | 0 | 0 | 0 | 0 | 0 | 0 | 0 | 0 | 82.2 | Y0.85Pr0.1Ca0.05Ba2Cu3O
0 | 0 | 0 | 0 | 0 | 0 | 0 | 1 | 0 | 0 | 0 | 0 | 0 | 0 | 0 | 0 | 0 | 0 | 0 | 0.1 | 0 | 0 | 0 | 0 | 0 | 0 | 0 | 0 | 3 | 0 | 0 | 0 | 0 | 0 | 0 | 0 | 0 | 0 | 0.8 | 0 | 0 | 0 | 0 | 0 | 0 | 0 | 0 | 0 | 0 | 0 | 0 | 0 | 0 | 0 | 0 | 2 | 0 | 0 | 0.1 | 0 | 0 | 0 | 0 | 0 | 0 | 0 | 0 | 0 | 0 | 0 | 0 | 0 | 0 | 0 | 0 | 0 | 0 | 0 | 0 | 0 | 0 | 0 | 0 | 0 | 0 | 0 | 78.1 | Y0.8Pr0.1Ca0.1Ba2Cu3O
0 | 0 | 0 | 0 | 0 | 0 | 0 | 1 | 0 | 0 | 0 | 0 | 0 | 0 | 0 | 0 | 0 | 0 | 0 | 0.15 | 0 | 0 | 0 | 0 | 0 | 0 | 0 | 0 | 3 | 0 | 0 | 0 | 0 | 0 | 0 | 0 | 0 | 0 | 0.75 | 0 | 0 | 0 | 0 | 0 | 0 | 0 | 0 | 0 | 0 | 0 | 0 | 0 | 0 | 0 | 0 | 2 | 0 | 0 | 0.1 | 0 | 0 | 0 | 0 | 0 | 0 | 0 | 0 | 0 | 0 | 0 | 0 | 0 | 0 | 0 | 0 | 0 | 0 | 0 | 0 | 0 | 0 | 0 | 0 | 0 | 0 | 0 | 70.8 | Y0.75Pr0.1Ca0.15Ba2Cu3O
0 | 0 | 0 | 0 | 0 | 0 | 0 | 1 | 0 | 0 | 0 | 0 | 0 | 0 | 0 | 0 | 0 | 0 | 0 | 0.2 | 0 | 0 | 0 | 0 | 0 | 0 | 0 | 0 | 3 | 0 | 0 | 0 | 0 | 0 | 0 | 0 | 0 | 0 | 0.7 | 0 | 0 | 0 | 0 | 0 | 0 | 0 | 0 | 0 | 0 | 0 | 0 | 0 | 0 | 0 | 0 | 2 | 0 | 0 | 0.1 | 0 | 0 | 0 | 0 | 0 | 0 | 0 | 0 | 0 | 0 | 0 | 0 | 0 | 0 | 0 | 0 | 0 | 0 | 0 | 0 | 0 | 0 | 0 | 0 | 0 | 0 | 0 | 64 | Y0.7Pr0.1Ca0.2Ba2Cu3O
0 | 0 | 0 | 0 | 0 | 0 | 0 | 1 | 0 | 0 | 0 | 0 | 0 | 0 | 0 | 0 | 0 | 0 | 0 | 0 | 0 | 0 | 0 | 0 | 0 | 0 | 0 | 0 | 3 | 0 | 0 | 0 | 0 | 0 | 0 | 0 | 0 | 0 | 0 | 0 | 0 | 0 | 0 | 0 | 0 | 0 | 0 | 0 | 0 | 0 | 0 | 0 | 0 | 0 | 0 | 2 | 0 | 0 | 0.2 | 0 | 0 | 0 | 0 | 0.8 | 0 | 0 | 0 | 0 | 0 | 0 | 0 | 0 | 0 | 0 | 0 | 0 | 0 | 0 | 0 | 0 | 0 | 0 | 0 | 0 | 0 | 0 | 58.7 | Gd0.8Pr0.2Ba2Cu3O
0 | 0 | 0 | 0 | 0 | 0 | 0 | 1 | 0 | 0 | 0 | 0 | 0 | 0 | 0 | 0 | 0 | 0 | 0 | 0.05 | 0 | 0 | 0 | 0 | 0 | 0 | 0 | 0 | 3 | 0 | 0 | 0 | 0 | 0 | 0 | 0 | 0 | 0 | 0 | 0 | 0 | 0 | 0 | 0 | 0 | 0 | 0 | 0 | 0 | 0 | 0 | 0 | 0 | 0 | 0 | 2 | 0 | 0 | 0.2 | 0 | 0 | 0 | 0 | 0.75 | 0 | 0 | 0 | 0 | 0 | 0 | 0 | 0 | 0 | 0 | 0 | 0 | 0 | 0 | 0 | 0 | 0 | 0 | 0 | 0 | 0 | 0 | 61.6 | Gd0.75Pr0.2Ca0.05Ba2Cu3O
0 | 0 | 0 | 0 | 0 | 0 | 0 | 7 | 0 | 0 | 0 | 0 | 0 | 0 | 0 | 0 | 0 | 0 | 0 | 0.1 | 0 | 0 | 0 | 0 | 0 | 0 | 0 | 0 | 3 | 0 | 0 | 0 | 0 | 0 | 0 | 0 | 0 | 0 | 0 | 0 | 0 | 0 | 0 | 0 | 0 | 0 | 0 | 0 | 0 | 0 | 0 | 0 | 0 | 0 | 0 | 2 | 0 | 0 | 0.2 | 0 | 0 | 0 | 0 | 0.7 | 0 | 0 | 0 | 0 | 0 | 0 | 0 | 0 | 0 | 0 | 0 | 0 | 0 | 0 | 0 | 0 | 0 | 0 | 0 | 0 | 0 | 0 | 64.4 | Gd0.7Pr0.2Ca0.1Ba2Cu3O7
0 | 0 | 0 | 0 | 0 | 0 | 0 | 1 | 0 | 0 | 0 | 0 | 0 | 0 | 0 | 0 | 0 | 0 | 0 | 0.15 | 0 | 0 | 0 | 0 | 0 | 0 | 0 | 0 | 3 | 0 | 0 | 0 | 0 | 0 | 0 | 0 | 0 | 0 | 0 | 0 | 0 | 0 | 0 | 0 | 0 | 0 | 0 | 0 | 0 | 0 | 0 | 0 | 0 | 0 | 0 | 2 | 0 | 0 | 0.2 | 0 | 0 | 0 | 0 | 0.65 | 0 | 0 | 0 | 0 | 0 | 0 | 0 | 0 | 0 | 0 | 0 | 0 | 0 | 0 | 0 | 0 | 0 | 0 | 0 | 0 | 0 | 0 | 62.5 | Gd0.65Pr0.2Ca0.15Ba2Cu3O
0 | 0 | 0 | 0 | 0 | 0 | 0 | 1 | 0 | 0 | 0 | 0 | 0 | 0 | 0 | 0 | 0 | 0 | 0 | 0.2 | 0 | 0 | 0 | 0 | 0 | 0 | 0 | 0 | 3 | 0 | 0 | 0 | 0 | 0 | 0 | 0 | 0 | 0 | 0 | 0 | 0 | 0 | 0 | 0 | 0 | 0 | 0 | 0 | 0 | 0 | 0 | 0 | 0 | 0 | 0 | 2 | 0 | 0 | 0.2 | 0 | 0 | 0 | 0 | 0.6 | 0 | 0 | 0 | 0 | 0 | 0 | 0 | 0 | 0 | 0 | 0 | 0 | 0 | 0 | 0 | 0 | 0 | 0 | 0 | 0 | 0 | 0 | 58 | Gd0.6Pr0.2Ca0.2Ba2Cu3O
0 | 0 | 0 | 0 | 0 | 0 | 0 | 1 | 0 | 0 | 0 | 0 | 0 | 0 | 0 | 0 | 0 | 0 | 0 | 0 | 0 | 0 | 0 | 0 | 0 | 0 | 0 | 0 | 3 | 0 | 0 | 0 | 0 | 0 | 0 | 0 | 0 | 0 | 0.8 | 0 | 0 | 0 | 0 | 0 | 0 | 0 | 0 | 0 | 0 | 0 | 0 | 0 | 0 | 0 | 0 | 2 | 0 | 0 | 0.2 | 0 | 0 | 0 | 0 | 0 | 0 | 0 | 0 | 0 | 0 | 0 | 0 | 0 | 0 | 0 | 0 | 0 | 0 | 0 | 0 | 0 | 0 | 0 | 0 | 0 | 0 | 0 | 69.5 | Y0.8Pr0.2Ba2Cu3O
0 | 0 | 0 | 0 | 0 | 0 | 0 | 1 | 0 | 0 | 0 | 0 | 0 | 0 | 0 | 0 | 0 | 0 | 0 | 0.05 | 0 | 0 | 0 | 0 | 0 | 0 | 0 | 0 | 3 | 0 | 0 | 0 | 0 | 0 | 0 | 0 | 0 | 0 | 0.75 | 0 | 0 | 0 | 0 | 0 | 0 | 0 | 0 | 0 | 0 | 0 | 0 | 0 | 0 | 0 | 0 | 2 | 0 | 0 | 0.2 | 0 | 0 | 0 | 0 | 0 | 0 | 0 | 0 | 0 | 0 | 0 | 0 | 0 | 0 | 0 | 0 | 0 | 0 | 0 | 0 | 0 | 0 | 0 | 0 | 0 | 0 | 0 | 72.7 | Y0.75Pr0.2Ca0.05Ba2Cu3O
0 | 0 | 0 | 0 | 0 | 0 | 0 | 1 | 0 | 0 | 0 | 0 | 0 | 0 | 0 | 0 | 0 | 0 | 0 | 0.1 | 0 | 0 | 0 | 0 | 0 | 0 | 0 | 0 | 3 | 0 | 0 | 0 | 0 | 0 | 0 | 0 | 0 | 0 | 0.7 | 0 | 0 | 0 | 0 | 0 | 0 | 0 | 0 | 0 | 0 | 0 | 0 | 0 | 0 | 0 | 0 | 2 | 0 | 0 | 0.2 | 0 | 0 | 0 | 0 | 0 | 0 | 0 | 0 | 0 | 0 | 0 | 0 | 0 | 0 | 0 | 0 | 0 | 0 | 0 | 0 | 0 | 0 | 0 | 0 | 0 | 0 | 0 | 74.6 | Y0.7Pr0.2Ca0.1Ba2Cu3O
0 | 0 | 0 | 0 | 0 | 0 | 0 | 1 | 0 | 0 | 0 | 0 | 0 | 0 | 0 | 0 | 0 | 0 | 0 | 0.15 | 0 | 0 | 0 | 0 | 0 | 0 | 0 | 0 | 3 | 0 | 0 | 0 | 0 | 0 | 0 | 0 | 0 | 0 | 0.65 | 0 | 0 | 0 | 0 | 0 | 0 | 0 | 0 | 0 | 0 | 0 | 0 | 0 | 0 | 0 | 0 | 2 | 0 | 0 | 0.2 | 0 | 0 | 0 | 0 | 0 | 0 | 0 | 0 | 0 | 0 | 0 | 0 | 0 | 0 | 0 | 0 | 0 | 0 | 0 | 0 | 0 | 0 | 0 | 0 | 0 | 0 | 0 | 72.2 | Y0.65Pr0.2Ca0.15Ba2Cu3O
0 | 0 | 0 | 0 | 0 | 0 | 0 | 1 | 0 | 0 | 0 | 0 | 0 | 0 | 0 | 0 | 0 | 0 | 0 | 0.2 | 0 | 0 | 0 | 0 | 0 | 0 | 0 | 0 | 3 | 0 | 0 | 0 | 0 | 0 | 0 | 0 | 0 | 0 | 0.6 | 0 | 0 | 0 | 0 | 0 | 0 | 0 | 0 | 0 | 0 | 0 | 0 | 0 | 0 | 0 | 0 | 2 | 0 | 0 | 0.2 | 0 | 0 | 0 | 0 | 0 | 0 | 0 | 0 | 0 | 0 | 0 | 0 | 0 | 0 | 0 | 0 | 0 | 0 | 0 | 0 | 0 | 0 | 0 | 0 | 0 | 0 | 0 | 66.3 | Y0.6Pr0.2Ca0.2Ba2Cu3O
0 | 0 | 0 | 0 | 0 | 0 | 0 | 1 | 0 | 0 | 0 | 0 | 0 | 0 | 0 | 0 | 0 | 0 | 0 | 0 | 0 | 0 | 0 | 0 | 0 | 0 | 0 | 0 | 3 | 0 | 0 | 0 | 0 | 0 | 0 | 0 | 0 | 0 | 0 | 0 | 0 | 0 | 0 | 0 | 0 | 0 | 0 | 0 | 0 | 0 | 0 | 0 | 0 | 0 | 0 | 2 | 0 | 0 | 0.1 | 0 | 0 | 0 | 0 | 0.9 | 0 | 0 | 0 | 0 | 0 | 0 | 0 | 0 | 0 | 0 | 0 | 0 | 0 | 0 | 0 | 0 | 0 | 0 | 0 | 0 | 0 | 0 | 80.3 | Gd0.9Pr0.1Ba2Cu3O
0 | 0 | 0 | 0 | 0 | 0 | 0 | 1 | 0 | 0 | 0 | 0 | 0 | 0 | 0 | 0 | 0 | 0 | 0 | 0.1 | 0 | 0 | 0 | 0 | 0 | 0 | 0 | 0 | 3 | 0 | 0 | 0 | 0 | 0 | 0 | 0 | 0 | 0 | 0 | 0 | 0 | 0 | 0 | 0 | 0 | 0 | 0 | 0 | 0 | 0 | 0 | 0 | 0 | 0 | 0 | 2 | 0 | 0 | 0.1 | 0 | 0 | 0 | 0 | 0.8 | 0 | 0 | 0 | 0 | 0 | 0 | 0 | 0 | 0 | 0 | 0 | 0 | 0 | 0 | 0 | 0 | 0 | 0 | 0 | 0 | 0 | 0 | 78.4 | Gd0.8Pr0.1Ca0.1Ba2Cu3O
0 | 0 | 0 | 0 | 0 | 0 | 0 | 1 | 0 | 0 | 0 | 0 | 0 | 0 | 0 | 0 | 0 | 0 | 0 | 0.2 | 0 | 0 | 0 | 0 | 0 | 0 | 0 | 0 | 3 | 0 | 0 | 0 | 0 | 0 | 0 | 0 | 0 | 0 | 0 | 0 | 0 | 0 | 0 | 0 | 0 | 0 | 0 | 0 | 0 | 0 | 0 | 0 | 0 | 0 | 0 | 2 | 0 | 0 | 0.1 | 0 | 0 | 0 | 0 | 0.7 | 0 | 0 | 0 | 0 | 0 | 0 | 0 | 0 | 0 | 0 | 0 | 0 | 0 | 0 | 0 | 0 | 0 | 0 | 0 | 0 | 0 | 0 | 67.8 | Gd0.7Pr0.1Ca0.2Ba2Cu3O
0 | 0 | 0 | 0 | 0 | 0 | 0 | 1 | 0 | 0 | 0 | 0 | 0 | 0 | 0 | 0 | 0 | 0 | 0 | 0 | 0 | 0 | 0 | 0 | 0 | 0 | 0 | 0 | 0 | 0 | 0 | 0 | 0 | 0 | 0 | 0 | 0 | 0 | 1 | 0 | 0 | 0 | 0 | 0 | 0 | 0 | 0 | 0 | 0 | 0 | 0 | 0 | 0 | 0 | 0 | 23 | 0 | 0 | 0 | 0 | 0 | 0 | 0 | 0 | 0 | 0 | 0 | 0 | 0 | 0 | 0 | 0 | 0 | 0 | 0 | 0 | 0 | 0 | 0 | 0 | 0 | 0 | 0 | 0 | 0 | 0 | 90.4 | Y1Ba23O
0 | 0 | 0 | 0 | 0 | 0 | 0 | 1 | 0 | 0 | 0 | 0 | 0 | 0 | 0 | 0 | 0 | 0 | 0 | 0 | 0 | 0 | 0 | 0 | 0 | 0 | 0 | 0 | 3 | 0 | 0 | 0 | 0 | 0 | 0 | 0 | 0 | 0 | 0.7 | 0 | 0 | 0 | 0 | 0 | 0 | 0 | 0 | 0 | 0 | 0 | 0 | 0 | 0 | 0 | 0 | 2 | 0 | 0 | 0.3 | 0 | 0 | 0 | 0 | 0 | 0 | 0 | 0 | 0 | 0 | 0 | 0 | 0 | 0 | 0 | 0 | 0 | 0 | 0 | 0 | 0 | 0 | 0 | 0 | 0 | 0 | 0 | 56.9 | Y0.7Pr0.3Ba2Cu3O
0 | 0 | 0 | 0 | 0 | 0 | 0 | 1 | 0 | 0 | 0 | 0 | 0 | 0 | 0 | 0 | 0 | 0 | 0 | 0 | 0 | 0 | 0 | 0 | 0 | 0 | 0 | 0 | 3 | 0 | 0 | 0 | 0 | 0 | 0 | 0 | 0 | 0 | 0.6 | 0 | 0 | 0 | 0 | 0 | 0 | 0 | 0 | 0 | 0 | 0 | 0 | 0 | 0 | 0 | 0 | 2 | 0 | 0 | 0.4 | 0 | 0 | 0 | 0 | 0 | 0 | 0 | 0 | 0 | 0 | 0 | 0 | 0 | 0 | 0 | 0 | 0 | 0 | 0 | 0 | 0 | 0 | 0 | 0 | 0 | 0 | 0 | 33.1 | Y0.6Pr0.4Ba2Cu3O
0 | 0 | 1 | 0 | 0 | 0 | 0 | 4 | 0 | 0 | 0 | 0 | 0 | 0 | 0 | 0 | 0 | 0 | 0 | 0 | 0 | 1.91 | 0 | 0 | 0 | 0 | 0 | 0 | 0.09 | 0 | 0 | 0 | 0 | 0 | 0 | 0 | 0 | 0 | 0 | 0 | 0 | 0 | 0 | 0 | 0 | 0 | 0 | 0 | 0 | 0 | 0 | 0 | 0 | 0 | 0 | 0 | 0 | 0 | 0 | 0 | 0 | 0 | 0 | 0 | 0 | 0 | 0 | 0 | 0 | 0 | 0 | 0 | 0 | 0 | 0 | 0 | 0 | 0 | 0 | 0 | 0 | 0 | 0 | 0 | 0 | 0 | 2022-04-14 | Li1Ti1.91Cu0.09O4
0 | 0 | 0 | 0 | 0 | 0 | 0 | 1 | 0 | 0 | 0 | 0 | 0 | 0 | 0 | 0 | 0 | 0 | 0 | 2 | 0 | 0 | 0 | 0 | 0 | 0 | 0 | 0 | 0 | 0 | 0 | 0 | 0 | 0 | 0 | 0 | 0 | 2 | 0 | 0 | 0 | 0 | 0 | 0 | 0 | 0 | 0 | 0 | 0 | 0 | 0 | 0 | 0 | 0 | 0 | 0 | 0 | 0 | 0 | 0 | 0 | 0 | 0 | 0 | 0 | 0 | 0 | 0 | 0 | 0 | 0 | 0 | 0 | 0 | 0 | 0 | 0 | 0 | 0 | 0 | 0 | 0 | 2 | 0 | 0 | 0 | 109 | Bi2Sr2Ca2O
0 | 0 | 0 | 0 | 0 | 0 | 0 | 12 | 0 | 0 | 0 | 0 | 0 | 0 | 0 | 0 | 0 | 0 | 0 | 4 | 0 | 0 | 0 | 0 | 0 | 0 | 0 | 0 | 5 | 0 | 0 | 0 | 0 | 0 | 0 | 0 | 0 | 0 | 0 | 0 | 0 | 0 | 0 | 0 | 0 | 0 | 0 | 0 | 0 | 0 | 0 | 0 | 0 | 0 | 0 | 2 | 0 | 0 | 0 | 0 | 0 | 0 | 0 | 0 | 0 | 0 | 0 | 0 | 0 | 0 | 0 | 0 | 0 | 0 | 0 | 0 | 0 | 0 | 0 | 1 | 0 | 0 | 0 | 0 | 0 | 0 | 100 | Hg1Ba2Ca4Cu5O12
0 | 0 | 0 | 0 | 0 | 0 | 0 | 12 | 0 | 0 | 0 | 0 | 0 | 0 | 0 | 0 | 0 | 0 | 0 | 4 | 0 | 0 | 0 | 0 | 0 | 0 | 0 | 0 | 5 | 0 | 0 | 0 | 0 | 0 | 0 | 0 | 0 | 0 | 0 | 0 | 0 | 0 | 0 | 0 | 0 | 0 | 0 | 0 | 0 | 0 | 0 | 0 | 0 | 0 | 0 | 2 | 0 | 0 | 0 | 0 | 0 | 0 | 0 | 0 | 0 | 0 | 0 | 0 | 0 | 0 | 0 | 0 | 0 | 0 | 0 | 0 | 0 | 0 | 0 | 1 | 0 | 0 | 0 | 0 | 0 | 0 | 110 | Hg1Ba2Ca4Cu5O12
0 | 0 | 0 | 0 | 0 | 0 | 0 | 14 | 0 | 0 | 0 | 0 | 0 | 0 | 0 | 0 | 0 | 0 | 0 | 5 | 0 | 0 | 0 | 0 | 0 | 0 | 0 | 0 | 6 | 0 | 0 | 0 | 0 | 0 | 0 | 0 | 0 | 0 | 0 | 0 | 0 | 0 | 0 | 0 | 0 | 0 | 0 | 0 | 0 | 0 | 0 | 0 | 0 | 0 | 0 | 2 | 0 | 0 | 0 | 0 | 0 | 0 | 0 | 0 | 0 | 0 | 0 | 0 | 0 | 0 | 0 | 0 | 0 | 0 | 0 | 0 | 0 | 0 | 0 | 1 | 0 | 0 | 0 | 0 | 0 | 0 | 100 | Hg1Ba2Ca5Cu6O14
0 | 0 | 0 | 0 | 0 | 0 | 0 | 14 | 0 | 0 | 0 | 0 | 0 | 0 | 0 | 0 | 0 | 0 | 0 | 5 | 0 | 0 | 0 | 0 | 0 | 0 | 0 | 0 | 6 | 0 | 0 | 0 | 0 | 0 | 0 | 0 | 0 | 0 | 0 | 0 | 0 | 0 | 0 | 0 | 0 | 0 | 0 | 0 | 0 | 0 | 0 | 0 | 0 | 0 | 0 | 2 | 0 | 0 | 0 | 0 | 0 | 0 | 0 | 0 | 0 | 0 | 0 | 0 | 0 | 0 | 0 | 0 | 0 | 0 | 0 | 0 | 0 | 0 | 0 | 1 | 0 | 0 | 0 | 0 | 0 | 0 | 107 | Hg1Ba2Ca5Cu6O14
0 | 0 | 0 | 0 | 0 | 0 | 0 | 1 | 0 | 0 | 0 | 0 | 0 | 0 | 0 | 0 | 0 | 0 | 0 | 0 | 0 | 0 | 0 | 0.3 | 0 | 0 | 0 | 0 | 0.7 | 0 | 0 | 0 | 0 | 0 | 0 | 0 | 0 | 2 | 0 | 0 | 0 | 0 | 0 | 0 | 0 | 0 | 0 | 0 | 0 | 0 | 0 | 0 | 0 | 0 | 0 | 0 | 0 | 0 | 0 | 0 | 0 | 0 | 0 | 0 | 0 | 0 | 0 | 0 | 0 | 0 | 0 | 0 | 0 | 0 | 0 | 0 | 0 | 0 | 0 | 1 | 0 | 0 | 0 | 0 | 0 | 0 | 56 | Hg1Sr2Cu0.7Cr0.3O
0 | 0 | 0 | 0 | 0 | 0 | 0 | 1 | 0 | 0 | 0 | 0 | 0 | 0 | 0 | 0 | 0 | 0 | 0 | 0 | 0 | 0 | 0 | 0.3 | 0 | 0 | 0 | 0 | 1 | 0 | 0 | 0 | 0 | 0 | 0 | 0 | 0 | 2 | 0 | 0 | 0 | 0 | 0 | 0 | 0 | 0 | 0 | 0 | 0 | 0 | 0 | 0 | 0 | 0 | 0 | 0 | 0 | 0 | 0 | 0 | 0 | 0 | 0 | 0 | 0 | 0 | 0 | 0 | 0 | 0 | 0 | 0 | 0 | 0 | 0 | 0 | 0 | 0 | 0 | 0.7 | 0 | 0 | 0 | 0 | 0 | 0 | 58 | Hg0.7Cr0.3Sr2Cu1O
0 | 0 | 0 | 0 | 0 | 0 | 0 | 1 | 0 | 0 | 0 | 0 | 0 | 0 | 0 | 0 | 0 | 0 | 0 | 0 | 0 | 0 | 0 | 0 | 0 | 0 | 0 | 0 | 1 | 0 | 0 | 0 | 0 | 0 | 0 | 0 | 0 | 2 | 0 | 0 | 0 | 0 | 0 | 0 | 0 | 0 | 0 | 0 | 0 | 0 | 0 | 0 | 0 | 0 | 0 | 0 | 0 | 0 | 0 | 0 | 0 | 0 | 0 | 0 | 0 | 0 | 0 | 0 | 0 | 0 | 0 | 0 | 0 | 0 | 0 | 0 | 0 | 0 | 0 | 1 | 0 | 0 | 0 | 0 | 0 | 0 | 62.4 | Hg1Sr2Cu1O
0 | 0 | 0 | 0 | 0 | 0 | 0 | 5 | 0 | 0 | 0 | 0 | 0 | 0 | 0 | 0 | 0 | 0 | 0 | 0 | 0 | 0 | 0 | 0 | 0 | 0 | 0 | 0 | 1 | 0 | 0 | 0 | 0 | 0 | 0 | 0 | 0 | 1.75 | 0 | 0 | 0 | 0 | 0 | 0 | 0 | 0 | 0 | 0 | 0 | 0 | 0 | 0 | 0 | 0 | 0 | 0 | 0.25 | 0 | 0 | 0 | 0 | 0 | 0 | 0 | 0 | 0 | 0 | 0 | 0 | 0 | 0 | 0 | 0 | 0 | 0 | 0 | 0 | 0 | 0 | 0.5 | 0 | 0 | 0.5 | 0 | 0 | 0 | 27 | Hg0.5Bi0.5Sr1.75La0.25Cu1O5
0 | 0 | 0 | 0 | 0 | 0 | 0 | 5 | 0 | 0 | 0 | 0 | 0 | 0 | 0 | 0 | 0 | 0 | 0 | 0 | 0 | 0 | 0 | 0 | 0 | 0 | 0 | 0 | 1 | 0 | 0 | 0 | 0 | 0 | 0 | 0 | 0 | 0.5 | 0 | 0 | 0 | 0 | 0 | 0 | 0 | 0 | 0 | 0 | 0 | 0 | 0 | 0 | 0 | 0 | 0 | 0 | 0.5 | 0 | 0 | 0 | 0 | 0 | 0 | 0 | 0 | 0 | 0 | 0 | 0 | 0 | 0 | 0 | 0 | 0 | 0 | 0 | 0 | 0 | 0 | 0.5 | 0 | 0 | 0.5 | 0 | 0 | 0 | 27 | Hg0.5Bi0.5Sr0.5La0.5Cu1O5
0 | 0 | 0 | 0 | 0 | 0 | 0 | 5 | 0 | 0 | 0 | 0 | 0 | 0 | 0 | 0 | 0 | 0 | 0 | 0 | 0 | 0 | 0 | 0 | 0 | 0 | 0 | 0 | 1 | 0 | 0 | 0 | 0 | 0 | 0 | 0 | 0 | 1.25 | 0 | 0 | 0 | 0 | 0 | 0 | 0 | 0 | 0 | 0 | 0 | 0 | 0 | 0 | 0 | 0 | 0 | 0 | 0.75 | 0 | 0 | 0 | 0 | 0 | 0 | 0 | 0 | 0 | 0 | 0 | 0 | 0 | 0 | 0 | 0 | 0 | 0 | 0 | 0 | 0 | 0 | 0.5 | 0 | 0 | 0.5 | 0 | 0 | 0 | 27 | Hg0.5Bi0.5Sr1.25La0.75Cu1O5
0 | 0 | 0 | 0 | 0 | 0 | 0 | 5 | 0 | 0 | 0 | 0 | 0 | 0 | 0 | 0 | 0 | 0 | 0 | 0 | 0 | 0 | 0 | 0 | 0 | 0 | 0 | 0 | 1 | 0 | 0 | 0 | 0 | 0 | 0 | 0 | 0 | 2022-02-01 | 0 | 0 | 0 | 0 | 0 | 0 | 0 | 0 | 0 | 0 | 0 | 0 | 0 | 0 | 0 | 0 | 0 | 0 | 0.8 | 0 | 0 | 0 | 0 | 0 | 0 | 0 | 0 | 0 | 0 | 0 | 0 | 0 | 0 | 0 | 0 | 0 | 0 | 0 | 0 | 0 | 0 | 0.5 | 0 | 0.5 | 0 | 0 | 0 | 0 | 24 | Pb0.5Hg0.5Sr1.2La0.8Cu1O5
0 | 0 | 0 | 0 | 0 | 0 | 0 | 6 | 0 | 0 | 0 | 0 | 0 | 0 | 0 | 0 | 0 | 0 | 0 | 0 | 0 | 0 | 0 | 0 | 0 | 0 | 0 | 0 | 1 | 0 | 0 | 0 | 0 | 0 | 0 | 0 | 0 | 1.75 | 0 | 0 | 0 | 0 | 0 | 0 | 0 | 0 | 0 | 0 | 0 | 0 | 0 | 0 | 0 | 0 | 0 | 0 | 0.25 | 0 | 0 | 0 | 0 | 0 | 0 | 0 | 0 | 0 | 0 | 0 | 0 | 0 | 0 | 0 | 0 | 0 | 0 | 0 | 0 | 0 | 0 | 0.3 | 0 | 0.7 | 0 | 0 | 0 | 0 | 30 | Hg0.3Pb0.7Sr1.75La0.25Cu1O6
0 | 0 | 0 | 0 | 0 | 0 | 0 | 4 | 0 | 0 | 0 | 0 | 0 | 0 | 0 | 0 | 0 | 0 | 0 | 0 | 0 | 0 | 0 | 0 | 0 | 0 | 0 | 0 | 1 | 0 | 0 | 0 | 0 | 0 | 0 | 0 | 0 | 2022-05-01 | 0 | 0 | 0 | 0 | 0 | 0 | 0 | 0 | 0 | 0 | 0 | 0 | 0 | 0 | 0 | 0 | 0 | 0 | 0.5 | 0 | 0 | 0 | 0 | 0 | 0 | 0 | 0 | 0 | 0 | 0 | 0 | 0 | 0 | 0 | 0 | 0 | 0 | 0 | 0 | 0 | 0 | 0.3 | 0 | 0.7 | 0 | 0 | 0 | 0 | 39 | Hg0.3Pb0.7Sr1.5La0.5Cu1O4
0 | 0 | 0 | 0 | 0 | 0 | 0 | 4 | 0 | 0 | 0 | 0 | 0 | 0 | 0 | 0 | 0 | 0 | 0 | 0 | 0 | 0 | 0 | 0 | 0 | 0 | 0 | 0 | 1 | 0 | 0 | 0 | 0 | 0 | 0 | 0 | 0 | 1 | 0 | 0 | 0 | 0 | 0 | 0 | 0 | 0 | 0 | 0 | 0 | 0 | 0 | 0 | 0 | 0 | 0 | 0 | 1 | 0 | 0 | 0 | 0 | 0 | 0 | 0 | 0 | 0 | 0 | 0 | 0 | 0 | 0 | 0 | 0 | 0 | 0 | 0 | 0 | 0 | 0 | 0.3 | 0 | 0.7 | 0 | 0 | 0 | 0 | 41 | Hg0.3Pb0.7Sr1La1Cu1O4
0 | 0 | 0 | 0 | 0 | 0 | 0 | 6 | 0 | 0 | 0 | 0 | 0 | 0 | 0 | 0 | 0 | 0 | 0 | 0 | 0 | 0 | 0 | 0 | 0 | 0 | 0 | 0 | 1 | 0 | 0 | 0 | 0 | 0 | 0 | 0 | 0 | 0 | 0 | 0 | 0 | 0 | 0 | 0 | 0 | 0 | 0 | 0 | 0 | 0 | 0 | 0 | 0 | 0 | 0 | 2 | 0 | 0 | 0 | 0 | 0 | 0 | 0 | 0 | 0 | 0 | 0 | 0 | 0 | 0 | 0 | 0 | 0 | 0 | 0 | 0 | 0 | 0 | 0 | 0 | 2 | 0 | 0 | 0 | 0 | 0 | 12 | Tl2Ba2Cu1O6
0 | 0 | 0 | 0 | 0 | 0 | 0 | 6 | 0 | 0 | 0 | 0 | 0 | 0 | 0 | 0 | 0 | 0 | 0 | 0 | 0 | 0 | 0 | 0 | 0 | 0 | 0 | 0 | 1 | 0 | 0 | 0 | 0 | 0 | 0 | 0 | 0 | 0 | 0 | 0 | 0 | 0 | 0 | 0 | 0 | 0 | 0 | 0 | 0 | 0 | 0 | 0 | 0 | 0 | 0 | 2 | 0 | 0 | 0 | 0 | 0 | 0 | 0 | 0 | 0 | 0 | 0 | 0 | 0 | 0 | 0 | 0 | 0 | 0 | 0 | 0 | 0 | 0 | 0 | 0 | 2 | 0 | 0 | 0 | 0 | 0 | 88 | Tl2Ba2Cu1O6
0 | 0 | 0 | 0 | 0 | 0 | 0 | 8 | 0 | 0 | 0 | 0 | 0 | 0 | 0 | 0 | 0 | 0 | 0 | 1 | 0 | 0 | 0 | 0 | 0 | 0 | 0 | 0 | 2 | 0 | 0 | 0 | 0 | 0 | 0 | 0 | 0 | 0 | 0 | 0 | 0 | 0 | 0 | 0 | 0 | 0 | 0 | 0 | 0 | 0 | 0 | 0 | 0 | 0 | 0 | 2 | 0 | 0 | 0 | 0 | 0 | 0 | 0 | 0 | 0 | 0 | 0 | 0 | 0 | 0 | 0 | 0 | 0 | 0 | 0 | 0 | 0 | 0 | 0 | 0 | 1 | 0 | 0 | 0 | 0 | 0 | 105 | Tl1Ba2Ca1Cu2O8
0 | 0 | 0 | 0 | 0 | 0 | 0 | 9 | 0 | 0 | 0 | 0 | 0 | 0 | 0 | 0 | 0 | 0 | 0 | 2 | 0 | 0 | 0 | 0 | 0 | 0 | 0 | 0 | 3 | 0 | 0 | 0 | 0 | 0 | 0 | 0 | 0 | 0 | 0 | 0 | 0 | 0 | 0 | 0 | 0 | 0 | 0 | 0 | 0 | 0 | 0 | 0 | 0 | 0 | 0 | 2 | 0 | 0 | 0 | 0 | 0 | 0 | 0 | 0 | 0 | 0 | 0 | 0 | 0 | 0 | 0 | 0 | 0 | 0 | 0 | 0 | 0 | 0 | 0 | 0 | 1 | 0 | 0 | 0 | 0 | 0 | 114 | Tl1Ba2Ca2Cu3O9
0 | 0 | 0 | 0 | 0 | 0 | 0 | 9 | 0 | 0 | 0 | 0 | 0 | 0 | 0 | 0 | 0 | 0 | 0 | 2 | 0 | 0 | 0 | 0 | 0 | 0 | 0 | 0 | 3 | 0 | 0 | 0 | 0 | 0 | 0 | 0 | 0 | 0 | 0 | 0 | 0 | 0 | 0 | 0 | 0 | 0 | 0 | 0 | 0 | 0 | 0 | 0 | 0 | 0 | 0 | 2 | 0 | 0 | 0 | 0 | 0 | 0 | 0 | 0 | 0 | 0 | 0 | 0 | 0 | 0 | 0 | 0 | 0 | 0 | 0 | 0 | 0 | 0 | 0 | 0 | 1 | 0 | 0 | 0 | 0 | 0 | 108 | Tl1Ba2Ca2Cu3O9
0 | 0 | 0 | 0 | 0 | 0 | 0 | 9 | 0 | 0 | 0 | 0 | 0 | 0 | 0 | 0 | 0 | 0 | 0 | 2 | 0 | 0 | 0 | 0 | 0 | 0 | 0 | 0 | 3 | 0 | 0 | 0 | 0 | 0 | 0 | 0 | 0 | 0 | 0 | 0 | 0 | 0 | 0 | 0 | 0 | 0 | 0 | 0 | 0 | 0 | 0 | 0 | 0 | 0 | 0 | 2 | 0 | 0 | 0 | 0 | 0 | 0 | 0 | 0 | 0 | 0 | 0 | 0 | 0 | 0 | 0 | 0 | 0 | 0 | 0 | 0 | 0 | 0 | 0 | 0 | 1 | 0 | 0 | 0 | 0 | 0 | 123 | Tl1Ba2Ca2Cu3O9
0 | 0 | 0 | 0 | 0 | 0 | 0 | 10 | 0 | 0 | 0 | 0 | 0 | 0 | 0 | 0 | 0 | 0 | 0 | 2 | 0 | 0 | 0 | 0 | 0 | 0 | 0 | 0 | 3 | 0 | 0 | 0 | 0 | 0 | 0 | 0 | 0 | 0 | 0 | 0 | 0 | 0 | 0 | 0 | 0 | 0 | 0 | 0 | 0 | 0 | 0 | 0 | 0 | 0 | 0 | 2 | 0 | 0 | 0 | 0 | 0 | 0 | 0 | 0 | 0 | 0 | 0 | 0 | 0 | 0 | 0 | 0 | 0 | 0 | 0 | 0 | 0 | 0 | 0 | 0 | 2 | 0 | 0 | 0 | 0 | 0 | 125 | Tl2Ba2Ca2Cu3O10
0 | 0 | 0 | 0 | 0 | 0 | 0 | 10 | 0 | 0 | 0 | 0 | 0 | 0 | 0 | 0 | 0 | 0 | 0 | 2 | 0 | 0 | 0 | 0 | 0 | 0 | 0 | 0 | 3 | 0 | 0 | 0 | 0 | 0 | 0 | 0 | 0 | 0 | 0 | 0 | 0 | 0 | 0 | 0 | 0 | 0 | 0 | 0 | 0 | 0 | 0 | 0 | 0 | 0 | 0 | 2 | 0 | 0 | 0 | 0 | 0 | 0 | 0 | 0 | 0 | 0 | 0 | 0 | 0 | 0 | 0 | 0 | 0 | 0 | 0 | 0 | 0 | 0 | 0 | 0 | 2 | 0 | 0 | 0 | 0 | 0 | 123 | Tl2Ba2Ca2Cu3O10
0 | 0 | 0 | 0 | 0 | 0 | 0 | 7 | 0 | 0 | 0 | 0 | 0 | 0 | 0 | 0 | 0 | 0 | 0 | 1 | 0 | 0 | 0 | 0 | 0 | 0 | 0 | 0 | 2 | 0 | 0 | 0 | 0 | 0 | 0 | 0 | 0 | 1 | 0 | 0 | 0 | 0 | 0 | 0 | 0 | 0 | 0 | 0 | 0 | 0 | 0 | 0 | 0 | 0 | 0 | 1 | 0 | 0 | 0 | 0 | 0 | 0 | 0 | 0 | 0 | 0 | 0 | 0 | 0 | 0 | 0 | 0 | 0 | 0 | 0 | 0 | 0 | 0 | 0 | 0 | 1 | 0 | 0 | 0 | 0 | 0 | 16 | Tl1Ba1Sr1Ca1Cu2O7
0 | 0 | 0 | 0 | 0 | 0 | 0 | 7 | 0 | 0 | 0 | 0 | 0 | 0 | 0 | 0 | 0 | 0 | 0 | 1 | 0 | 0 | 0 | 0 | 0 | 0 | 0 | 0 | 2 | 0 | 0 | 0 | 0 | 0 | 0 | 0 | 0 | 1 | 0 | 0 | 0 | 0 | 0 | 0 | 0 | 0 | 0 | 0 | 0 | 0 | 0 | 0 | 0 | 0 | 0 | 1 | 0 | 0 | 0 | 0 | 0 | 0 | 0 | 0 | 0 | 0 | 0 | 0 | 0 | 0 | 0 | 0 | 0 | 0 | 0 | 0 | 0 | 0 | 0 | 0 | 1 | 0 | 0 | 0 | 0 | 0 | 80 | Tl1Ba1Sr1Ca1Cu2O7
0 | 0 | 0 | 0 | 0 | 0 | 0 | 9 | 0 | 0 | 0 | 0 | 0 | 0 | 0 | 0 | 0 | 0 | 0 | 2 | 0 | 0 | 0 | 0 | 0 | 0 | 0 | 0 | 3 | 0 | 0 | 0 | 0 | 0 | 0 | 0 | 0 | 1 | 0 | 0 | 0 | 0 | 0 | 0 | 0 | 0 | 0 | 0 | 0 | 0 | 0 | 0 | 0 | 0 | 0 | 1 | 0 | 0 | 0 | 0 | 0 | 0 | 0 | 0 | 0 | 0 | 0 | 0 | 0 | 0 | 0 | 0 | 0 | 0 | 0 | 0 | 0 | 0 | 0 | 0 | 1 | 0 | 0 | 0 | 0 | 0 | 97 | Tl1Ba1Sr1Ca2Cu3O9
0 | 0 | 0 | 0 | 0 | 0 | 0 | 9 | 0 | 0 | 0 | 0 | 0 | 0 | 0 | 0 | 0 | 0 | 0 | 2 | 0 | 0 | 0 | 0 | 0 | 0 | 0 | 0 | 3 | 0 | 0 | 0 | 0 | 0 | 0 | 0 | 0 | 1 | 0 | 0 | 0 | 0 | 0 | 0 | 0 | 0 | 0 | 0 | 0 | 0 | 0 | 0 | 0 | 0 | 0 | 2 | 0 | 0 | 0 | 0 | 0 | 0 | 0 | 0 | 0 | 0 | 0 | 0 | 0 | 0 | 0 | 0 | 0 | 0 | 0 | 0 | 0 | 0 | 0 | 0 | 1 | 0 | 0 | 0 | 0 | 0 | 92 | Tl1Ba2Sr1Ca2Cu3O9
0 | 0 | 0 | 0 | 0 | 0 | 0 | 10 | 0 | 0 | 0 | 0 | 0 | 0 | 0 | 0 | 0 | 0 | 0 | 3 | 0 | 0 | 0 | 0 | 0 | 0 | 0 | 0 | 4 | 0 | 0 | 0 | 0 | 0 | 0 | 0 | 0 | 0 | 0 | 0 | 0 | 0 | 0 | 0 | 0 | 0 | 0 | 0 | 0 | 0 | 0 | 0 | 0 | 0 | 0 | 2 | 0 | 0 | 0 | 0 | 0 | 0 | 0 | 0 | 0 | 0 | 0 | 0 | 0 | 0 | 0 | 0 | 0 | 0 | 0 | 0 | 0 | 0 | 0 | 1 | 0 | 0 | 0 | 0 | 0 | 0 | 126 | Hg1Ba2Ca3Cu4O10
0 | 0 | 0 | 0 | 0 | 0 | 0 | 1 | 0 | 0 | 0 | 0 | 0 | 0 | 0 | 0 | 0 | 0 | 0 | 0 | 0 | 0 | 0 | 0 | 0 | 0 | 0 | 0 | 2.67 | 0 | 0 | 0 | 0 | 0 | 0 | 0 | 0 | 2 | 1 | 0 | 0 | 0.264 | 0 | 0 | 0 | 0 | 0 | 0 | 0 | 0 | 0 | 0 | 0 | 0 | 0 | 0 | 0 | 0 | 0 | 0 | 0 | 0 | 0 | 0 | 0 | 0 | 0 | 0 | 0 | 0 | 0 | 0 | 0 | 0 | 0 | 0 | 0 | 0 | 0 | 0 | 0 | 0 | 0.066 | 0 | 0 | 0 | 37.5 | Bi0.066Mo0.264Cu0.67Sr2Y1Cu2O
0 | 0 | 0 | 0 | 0 | 0 | 0 | 6.19 | 0 | 0 | 0 | 0 | 0 | 0 | 0 | 0 | 0 | 0 | 0 | 0 | 0 | 0 | 0 | 0 | 0 | 0 | 0 | 0 | 3 | 0 | 0 | 0 | 0 | 0 | 0 | 0 | 0 | 0 | 1 | 0 | 0 | 0 | 0 | 0 | 0 | 0 | 0 | 0 | 0 | 0 | 0 | 0 | 0 | 0 | 0 | 2 | 0 | 0 | 0 | 0 | 0 | 0 | 0 | 0 | 0 | 0 | 0 | 0 | 0 | 0 | 0 | 0 | 0 | 0 | 0 | 0 | 0 | 0 | 0 | 0 | 0 | 0 | 0 | 0 | 0 | 0 | 93.2 | Y1Ba2Cu3O6.19
0.14 | 0 | 0 | 0 | 0 | 0 | 0 | 6.91 | 0 | 0 | 0 | 0 | 0 | 0 | 0 | 0 | 0 | 0 | 0 | 0 | 0 | 0 | 0 | 0 | 0 | 0 | 0 | 0 | 3 | 0 | 0 | 0 | 0 | 0 | 0 | 0 | 0 | 0 | 1 | 0 | 0 | 0 | 0 | 0 | 0 | 0 | 0 | 0 | 0 | 0 | 0 | 0 | 0 | 0 | 0 | 2 | 0 | 0 | 0 | 0 | 0 | 0 | 0 | 0 | 0 | 0 | 0 | 0 | 0 | 0 | 0 | 0 | 0 | 0 | 0 | 0 | 0 | 0 | 0 | 0 | 0 | 0 | 0 | 0 | 0 | 0 | 90.95 | Y1Ba2Cu3H0.14O6.91
0.32 | 0 | 0 | 0 | 0 | 0 | 0 | 6.91 | 0 | 0 | 0 | 0 | 0 | 0 | 0 | 0 | 0 | 0 | 0 | 0 | 0 | 0 | 0 | 0 | 0 | 0 | 0 | 0 | 3 | 0 | 0 | 0 | 0 | 0 | 0 | 0 | 0 | 0 | 1 | 0 | 0 | 0 | 0 | 0 | 0 | 0 | 0 | 0 | 0 | 0 | 0 | 0 | 0 | 0 | 0 | 2 | 0 | 0 | 0 | 0 | 0 | 0 | 0 | 0 | 0 | 0 | 0 | 0 | 0 | 0 | 0 | 0 | 0 | 0 | 0 | 0 | 0 | 0 | 0 | 0 | 0 | 0 | 0 | 0 | 0 | 0 | 91.25 | Y1Ba2Cu3H0.32O6.91
1.15 | 0 | 0 | 0 | 0 | 0 | 0 | 6.91 | 0 | 0 | 0 | 0 | 0 | 0 | 0 | 0 | 0 | 0 | 0 | 0 | 0 | 0 | 0 | 0 | 0 | 0 | 0 | 0 | 3 | 0 | 0 | 0 | 0 | 0 | 0 | 0 | 0 | 0 | 1 | 0 | 0 | 0 | 0 | 0 | 0 | 0 | 0 | 0 | 0 | 0 | 0 | 0 | 0 | 0 | 0 | 2 | 0 | 0 | 0 | 0 | 0 | 0 | 0 | 0 | 0 | 0 | 0 | 0 | 0 | 0 | 0 | 0 | 0 | 0 | 0 | 0 | 0 | 0 | 0 | 0 | 0 | 0 | 0 | 0 | 0 | 0 | 76.7 | Y1Ba2Cu3H1.15O6.91
0 | 0 | 0 | 0 | 0 | 0 | 0 | 6.54 | 0 | 0 | 0 | 0 | 0 | 0 | 0 | 0 | 0 | 0 | 0 | 0 | 0 | 0 | 0 | 0 | 0 | 0 | 0 | 0 | 3 | 0 | 0 | 0 | 0 | 0 | 0 | 0 | 0 | 0 | 1 | 0 | 0 | 0 | 0 | 0 | 0 | 0 | 0 | 0 | 0 | 0 | 0 | 0 | 0 | 0 | 0 | 2 | 0 | 0 | 0 | 0 | 0 | 0 | 0 | 0 | 0 | 0 | 0 | 0 | 0 | 0 | 0 | 0 | 0 | 0 | 0 | 0 | 0 | 0 | 0 | 0 | 0 | 0 | 0 | 0 | 0 | 0 | 54.9 | Y1Ba2Cu3O6.54
0.16 | 0 | 0 | 0 | 0 | 0 | 0 | 6.54 | 0 | 0 | 0 | 0 | 0 | 0 | 0 | 0 | 0 | 0 | 0 | 0 | 0 | 0 | 0 | 0 | 0 | 0 | 0 | 0 | 3 | 0 | 0 | 0 | 0 | 0 | 0 | 0 | 0 | 0 | 1 | 0 | 0 | 0 | 0 | 0 | 0 | 0 | 0 | 0 | 0 | 0 | 0 | 0 | 0 | 0 | 0 | 2 | 0 | 0 | 0 | 0 | 0 | 0 | 0 | 0 | 0 | 0 | 0 | 0 | 0 | 0 | 0 | 0 | 0 | 0 | 0 | 0 | 0 | 0 | 0 | 0 | 0 | 0 | 0 | 0 | 0 | 0 | 47.9 | Y1Ba2Cu3H0.16O6.54
0.31 | 0 | 0 | 0 | 0 | 0 | 0 | 6.54 | 0 | 0 | 0 | 0 | 0 | 0 | 0 | 0 | 0 | 0 | 0 | 0 | 0 | 0 | 0 | 0 | 0 | 0 | 0 | 0 | 3 | 0 | 0 | 0 | 0 | 0 | 0 | 0 | 0 | 0 | 1 | 0 | 0 | 0 | 0 | 0 | 0 | 0 | 0 | 0 | 0 | 0 | 0 | 0 | 0 | 0 | 0 | 2 | 0 | 0 | 0 | 0 | 0 | 0 | 0 | 0 | 0 | 0 | 0 | 0 | 0 | 0 | 0 | 0 | 0 | 0 | 0 | 0 | 0 | 0 | 0 | 0 | 0 | 0 | 0 | 0 | 0 | 0 | 47.3 | Y1Ba2Cu3H0.31O6.54
0.53 | 0 | 0 | 0 | 0 | 0 | 0 | 6.54 | 0 | 0 | 0 | 0 | 0 | 0 | 0 | 0 | 0 | 0 | 0 | 0 | 0 | 0 | 0 | 0 | 0 | 0 | 0 | 0 | 3 | 0 | 0 | 0 | 0 | 0 | 0 | 0 | 0 | 0 | 1 | 0 | 0 | 0 | 0 | 0 | 0 | 0 | 0 | 0 | 0 | 0 | 0 | 0 | 0 | 0 | 0 | 2 | 0 | 0 | 0 | 0 | 0 | 0 | 0 | 0 | 0 | 0 | 0 | 0 | 0 | 0 | 0 | 0 | 0 | 0 | 0 | 0 | 0 | 0 | 0 | 0 | 0 | 0 | 0 | 0 | 0 | 0 | 43.8 | Y1Ba2Cu3H0.53O6.54
0.64 | 0 | 0 | 0 | 0 | 0 | 0 | 6.54 | 0 | 0 | 0 | 0 | 0 | 0 | 0 | 0 | 0 | 0 | 0 | 0 | 0 | 0 | 0 | 0 | 0 | 0 | 0 | 0 | 3 | 0 | 0 | 0 | 0 | 0 | 0 | 0 | 0 | 0 | 1 | 0 | 0 | 0 | 0 | 0 | 0 | 0 | 0 | 0 | 0 | 0 | 0 | 0 | 0 | 0 | 0 | 2 | 0 | 0 | 0 | 0 | 0 | 0 | 0 | 0 | 0 | 0 | 0 | 0 | 0 | 0 | 0 | 0 | 0 | 0 | 0 | 0 | 0 | 0 | 0 | 0 | 0 | 0 | 0 | 0 | 0 | 0 | 42.05 | Y1Ba2Cu3H0.64O6.54
0.6 | 0 | 0 | 0 | 0 | 0 | 0 | 6.91 | 0 | 0 | 0 | 0 | 0 | 0 | 0 | 0 | 0 | 0 | 0 | 0 | 0 | 0 | 0 | 0 | 0 | 0 | 0 | 0 | 3 | 0 | 0 | 0 | 0 | 0 | 0 | 0 | 0 | 0 | 1 | 0 | 0 | 0 | 0 | 0 | 0 | 0 | 0 | 0 | 0 | 0 | 0 | 0 | 0 | 0 | 0 | 2 | 0 | 0 | 0 | 0 | 0 | 0 | 0 | 0 | 0 | 0 | 0 | 0 | 0 | 0 | 0 | 0 | 0 | 0 | 0 | 0 | 0 | 0 | 0 | 0 | 0 | 0 | 0 | 0 | 0 | 0 | 86.5 | Y1Ba2Cu3H0.6O6.91
0.69 | 0 | 0 | 0 | 0 | 0 | 0 | 6.91 | 0 | 0 | 0 | 0 | 0 | 0 | 0 | 0 | 0 | 0 | 0 | 0 | 0 | 0 | 0 | 0 | 0 | 0 | 0 | 0 | 3 | 0 | 0 | 0 | 0 | 0 | 0 | 0 | 0 | 0 | 1 | 0 | 0 | 0 | 0 | 0 | 0 | 0 | 0 | 0 | 0 | 0 | 0 | 0 | 0 | 0 | 0 | 2 | 0 | 0 | 0 | 0 | 0 | 0 | 0 | 0 | 0 | 0 | 0 | 0 | 0 | 0 | 0 | 0 | 0 | 0 | 0 | 0 | 0 | 0 | 0 | 0 | 0 | 0 | 0 | 0 | 0 | 0 | 85.7 | Y1Ba2Cu3H0.69O6.91
0.92 | 0 | 0 | 0 | 0 | 0 | 0 | 6.91 | 0 | 0 | 0 | 0 | 0 | 0 | 0 | 0 | 0 | 0 | 0 | 0 | 0 | 0 | 0 | 0 | 0 | 0 | 0 | 0 | 3 | 0 | 0 | 0 | 0 | 0 | 0 | 0 | 0 | 0 | 1 | 0 | 0 | 0 | 0 | 0 | 0 | 0 | 0 | 0 | 0 | 0 | 0 | 0 | 0 | 0 | 0 | 2 | 0 | 0 | 0 | 0 | 0 | 0 | 0 | 0 | 0 | 0 | 0 | 0 | 0 | 0 | 0 | 0 | 0 | 0 | 0 | 0 | 0 | 0 | 0 | 0 | 0 | 0 | 0 | 0 | 0 | 0 | 80.8 | Y1Ba2Cu3H0.92O6.91
0 | 0 | 0 | 0 | 0 | 0 | 0 | 6.93 | 0 | 0 | 0 | 0 | 0 | 0 | 0 | 0 | 0 | 0 | 0 | 0 | 0 | 0 | 0 | 0 | 0 | 0 | 0 | 0 | 3 | 0 | 0 | 0 | 0 | 0 | 0 | 0 | 0 | 0 | 1 | 0 | 0 | 0 | 0 | 0 | 0 | 0 | 0 | 0 | 0 | 0 | 0 | 0 | 0 | 0 | 0 | 2 | 0 | 0 | 0 | 0 | 0 | 0 | 0 | 0 | 0 | 0 | 0 | 0 | 0 | 0 | 0 | 0 | 0 | 0 | 0 | 0 | 0 | 0 | 0 | 0 | 0 | 0 | 0 | 0 | 0 | 0 | 90.85 | Y1Ba2Cu3O6.93
0 | 0 | 0 | 0 | 0 | 0 | 0 | 6.84 | 0 | 0 | 0 | 0 | 0 | 0 | 0 | 0 | 0 | 0 | 0 | 0 | 0 | 0 | 0 | 0 | 0 | 0 | 0 | 0 | 3 | 0 | 0 | 0 | 0 | 0 | 0 | 0 | 0 | 0 | 1 | 0 | 0 | 0 | 0 | 0 | 0 | 0 | 0 | 0 | 0 | 0 | 0 | 0 | 0 | 0 | 0 | 2 | 0 | 0 | 0 | 0 | 0 | 0 | 0 | 0 | 0 | 0 | 0 | 0 | 0 | 0 | 0 | 0 | 0 | 0 | 0 | 0 | 0 | 0 | 0 | 0 | 0 | 0 | 0 | 0 | 0 | 0 | 88.85 | Y1Ba2Cu3O6.84
0 | 0 | 0 | 0 | 0 | 0 | 0 | 6.82 | 0 | 0 | 0 | 0 | 0 | 0 | 0 | 0 | 0 | 0 | 0 | 0 | 0 | 0 | 0 | 0 | 0 | 0 | 0 | 0 | 3 | 0 | 0 | 0 | 0 | 0 | 0 | 0 | 0 | 0 | 1 | 0 | 0 | 0 | 0 | 0 | 0 | 0 | 0 | 0 | 0 | 0 | 0 | 0 | 0 | 0 | 0 | 2 | 0 | 0 | 0 | 0 | 0 | 0 | 0 | 0 | 0 | 0 | 0 | 0 | 0 | 0 | 0 | 0 | 0 | 0 | 0 | 0 | 0 | 0 | 0 | 0 | 0 | 0 | 0 | 0 | 0 | 0 | 87.05 | Y1Ba2Cu3O6.82
0 | 0 | 0 | 0 | 0 | 0 | 0 | 6.78 | 0 | 0 | 0 | 0 | 0 | 0 | 0 | 0 | 0 | 0 | 0 | 0 | 0 | 0 | 0 | 0 | 0 | 0 | 0 | 0 | 3 | 0 | 0 | 0 | 0 | 0 | 0 | 0 | 0 | 0 | 1 | 0 | 0 | 0 | 0 | 0 | 0 | 0 | 0 | 0 | 0 | 0 | 0 | 0 | 0 | 0 | 0 | 2 | 0 | 0 | 0 | 0 | 0 | 0 | 0 | 0 | 0 | 0 | 0 | 0 | 0 | 0 | 0 | 0 | 0 | 0 | 0 | 0 | 0 | 0 | 0 | 0 | 0 | 0 | 0 | 0 | 0 | 0 | 82.6 | Y1Ba2Cu3O6.78
0 | 0 | 0 | 0 | 0 | 0 | 0 | 6.73 | 0 | 0 | 0 | 0 | 0 | 0 | 0 | 0 | 0 | 0 | 0 | 0 | 0 | 0 | 0 | 0 | 0 | 0 | 0 | 0 | 3 | 0 | 0 | 0 | 0 | 0 | 0 | 0 | 0 | 0 | 1 | 0 | 0 | 0 | 0 | 0 | 0 | 0 | 0 | 0 | 0 | 0 | 0 | 0 | 0 | 0 | 0 | 2 | 0 | 0 | 0 | 0 | 0 | 0 | 0 | 0 | 0 | 0 | 0 | 0 | 0 | 0 | 0 | 0 | 0 | 0 | 0 | 0 | 0 | 0 | 0 | 0 | 0 | 0 | 0 | 0 | 0 | 0 | 68.75 | Y1Ba2Cu3O6.73
0 | 0 | 0 | 0 | 0 | 0 | 0 | 6.69 | 0 | 0 | 0 | 0 | 0 | 0 | 0 | 0 | 0 | 0 | 0 | 0 | 0 | 0 | 0 | 0 | 0 | 0 | 0 | 0 | 3 | 0 | 0 | 0 | 0 | 0 | 0 | 0 | 0 | 0 | 1 | 0 | 0 | 0 | 0 | 0 | 0 | 0 | 0 | 0 | 0 | 0 | 0 | 0 | 0 | 0 | 0 | 2 | 0 | 0 | 0 | 0 | 0 | 0 | 0 | 0 | 0 | 0 | 0 | 0 | 0 | 0 | 0 | 0 | 0 | 0 | 0 | 0 | 0 | 0 | 0 | 0 | 0 | 0 | 0 | 0 | 0 | 0 | 64.7 | Y1Ba2Cu3O6.69
0 | 0 | 0 | 0 | 0 | 0 | 0 | 6.67 | 0 | 0 | 0 | 0 | 0 | 0 | 0 | 0 | 0 | 0 | 0 | 0 | 0 | 0 | 0 | 0 | 0 | 0 | 0 | 0 | 3 | 0 | 0 | 0 | 0 | 0 | 0 | 0 | 0 | 0 | 1 | 0 | 0 | 0 | 0 | 0 | 0 | 0 | 0 | 0 | 0 | 0 | 0 | 0 | 0 | 0 | 0 | 2 | 0 | 0 | 0 | 0 | 0 | 0 | 0 | 0 | 0 | 0 | 0 | 0 | 0 | 0 | 0 | 0 | 0 | 0 | 0 | 0 | 0 | 0 | 0 | 0 | 0 | 0 | 0 | 0 | 0 | 0 | 59.1 | Y1Ba2Cu3O6.67
0 | 0 | 0 | 0 | 0 | 0 | 0 | 6.64 | 0 | 0 | 0 | 0 | 0 | 0 | 0 | 0 | 0 | 0 | 0 | 0 | 0 | 0 | 0 | 0 | 0 | 0 | 0 | 0 | 3 | 0 | 0 | 0 | 0 | 0 | 0 | 0 | 0 | 0 | 1 | 0 | 0 | 0 | 0 | 0 | 0 | 0 | 0 | 0 | 0 | 0 | 0 | 0 | 0 | 0 | 0 | 2 | 0 | 0 | 0 | 0 | 0 | 0 | 0 | 0 | 0 | 0 | 0 | 0 | 0 | 0 | 0 | 0 | 0 | 0 | 0 | 0 | 0 | 0 | 0 | 0 | 0 | 0 | 0 | 0 | 0 | 0 | 56.65 | Y1Ba2Cu3O6.64
0 | 0 | 0 | 0 | 0 | 0 | 0 | 2022-06-06 | 0 | 0 | 0 | 0 | 0 | 0 | 0 | 0 | 0 | 0 | 0 | 0 | 0 | 0 | 0 | 0 | 0 | 0 | 0 | 0 | 3 | 0 | 0 | 0 | 0 | 0 | 0 | 0 | 0 | 0 | 1 | 0 | 0 | 0 | 0 | 0 | 0 | 0 | 0 | 0 | 0 | 0 | 0 | 0 | 0 | 0 | 0 | 2 | 0 | 0 | 0 | 0 | 0 | 0 | 0 | 0 | 0 | 0 | 0 | 0 | 0 | 0 | 0 | 0 | 0 | 0 | 0 | 0 | 0 | 0 | 0 | 0 | 0 | 0 | 0 | 0 | 0 | 0 | 57.85 | Y1Ba2Cu3O6.6
0 | 0 | 0 | 0 | 0 | 0 | 0 | 6.57 | 0 | 0 | 0 | 0 | 0 | 0 | 0 | 0 | 0 | 0 | 0 | 0 | 0 | 0 | 0 | 0 | 0 | 0 | 0 | 0 | 3 | 0 | 0 | 0 | 0 | 0 | 0 | 0 | 0 | 0 | 1 | 0 | 0 | 0 | 0 | 0 | 0 | 0 | 0 | 0 | 0 | 0 | 0 | 0 | 0 | 0 | 0 | 2 | 0 | 0 | 0 | 0 | 0 | 0 | 0 | 0 | 0 | 0 | 0 | 0 | 0 | 0 | 0 | 0 | 0 | 0 | 0 | 0 | 0 | 0 | 0 | 0 | 0 | 0 | 0 | 0 | 0 | 0 | 57.2 | Y1Ba2Cu3O6.57
0 | 0 | 0 | 0 | 0 | 0 | 0 | 6.55 | 0 | 0 | 0 | 0 | 0 | 0 | 0 | 0 | 0 | 0 | 0 | 0 | 0 | 0 | 0 | 0 | 0 | 0 | 0 | 0 | 3 | 0 | 0 | 0 | 0 | 0 | 0 | 0 | 0 | 0 | 1 | 0 | 0 | 0 | 0 | 0 | 0 | 0 | 0 | 0 | 0 | 0 | 0 | 0 | 0 | 0 | 0 | 2 | 0 | 0 | 0 | 0 | 0 | 0 | 0 | 0 | 0 | 0 | 0 | 0 | 0 | 0 | 0 | 0 | 0 | 0 | 0 | 0 | 0 | 0 | 0 | 0 | 0 | 0 | 0 | 0 | 0 | 0 | 55.55 | Y1Ba2Cu3O6.55
0 | 0 | 0 | 0 | 0 | 0 | 0 | 6.52 | 0 | 0 | 0 | 0 | 0 | 0 | 0 | 0 | 0 | 0 | 0 | 0 | 0 | 0 | 0 | 0 | 0 | 0 | 0 | 0 | 3 | 0 | 0 | 0 | 0 | 0 | 0 | 0 | 0 | 0 | 1 | 0 | 0 | 0 | 0 | 0 | 0 | 0 | 0 | 0 | 0 | 0 | 0 | 0 | 0 | 0 | 0 | 2 | 0 | 0 | 0 | 0 | 0 | 0 | 0 | 0 | 0 | 0 | 0 | 0 | 0 | 0 | 0 | 0 | 0 | 0 | 0 | 0 | 0 | 0 | 0 | 0 | 0 | 0 | 0 | 0 | 0 | 0 | 54.35 | Y1Ba2Cu3O6.52
0 | 0 | 0 | 0 | 0 | 0 | 0 | 6.48 | 0 | 0 | 0 | 0 | 0 | 0 | 0 | 0 | 0 | 0 | 0 | 0 | 0 | 0 | 0 | 0 | 0 | 0 | 0 | 0 | 3 | 0 | 0 | 0 | 0 | 0 | 0 | 0 | 0 | 0 | 1 | 0 | 0 | 0 | 0 | 0 | 0 | 0 | 0 | 0 | 0 | 0 | 0 | 0 | 0 | 0 | 0 | 2 | 0 | 0 | 0 | 0 | 0 | 0 | 0 | 0 | 0 | 0 | 0 | 0 | 0 | 0 | 0 | 0 | 0 | 0 | 0 | 0 | 0 | 0 | 0 | 0 | 0 | 0 | 0 | 0 | 0 | 0 | 51.2 | Y1Ba2Cu3O6.48
0 | 0 | 0 | 0 | 0 | 0 | 0 | 6.45 | 0 | 0 | 0 | 0 | 0 | 0 | 0 | 0 | 0 | 0 | 0 | 0 | 0 | 0 | 0 | 0 | 0 | 0 | 0 | 0 | 3 | 0 | 0 | 0 | 0 | 0 | 0 | 0 | 0 | 0 | 1 | 0 | 0 | 0 | 0 | 0 | 0 | 0 | 0 | 0 | 0 | 0 | 0 | 0 | 0 | 0 | 0 | 2 | 0 | 0 | 0 | 0 | 0 | 0 | 0 | 0 | 0 | 0 | 0 | 0 | 0 | 0 | 0 | 0 | 0 | 0 | 0 | 0 | 0 | 0 | 0 | 0 | 0 | 0 | 0 | 0 | 0 | 0 | 26.85 | Y1Ba2Cu3O6.45
0 | 0 | 0 | 0 | 0 | 0 | 0 | 2022-04-06 | 0 | 0 | 0 | 0 | 0 | 0 | 0 | 0 | 0 | 0 | 0 | 0 | 0 | 0 | 0 | 0 | 0 | 0 | 0 | 0 | 3 | 0 | 0 | 0 | 0 | 0 | 0 | 0 | 0 | 0 | 1 | 0 | 0 | 0 | 0 | 0 | 0 | 0 | 0 | 0 | 0 | 0 | 0 | 0 | 0 | 0 | 0 | 2 | 0 | 0 | 0 | 0 | 0 | 0 | 0 | 0 | 0 | 0 | 0 | 0 | 0 | 0 | 0 | 0 | 0 | 0 | 0 | 0 | 0 | 0 | 0 | 0 | 0 | 0 | 0 | 0 | 0 | 0 | 36.55 | Y1Ba2Cu3O6.4
0 | 0 | 0 | 0 | 0 | 0 | 0 | 2022-04-06 | 0 | 0 | 0 | 0 | 0 | 0 | 0 | 0 | 0 | 0 | 0 | 0 | 0 | 0 | 0 | 0 | 0 | 0 | 0 | 0 | 3 | 0 | 0 | 0 | 0 | 0 | 0 | 0 | 0 | 0 | 1 | 0 | 0 | 0 | 0 | 0 | 0 | 0 | 0 | 0 | 0 | 0 | 0 | 0 | 0 | 0 | 0 | 2 | 0 | 0 | 0 | 0 | 0 | 0 | 0 | 0 | 0 | 0 | 0 | 0 | 0 | 0 | 0 | 0 | 0 | 0 | 0 | 0 | 0 | 0 | 0 | 0 | 0 | 0 | 0 | 0 | 0 | 0 | 23.35 | Y1Ba2Cu3O6.4
0 | 0 | 0 | 0 | 0 | 0 | 0 | 6.38 | 0 | 0 | 0 | 0 | 0 | 0 | 0 | 0 | 0 | 0 | 0 | 0 | 0 | 0 | 0 | 0 | 0 | 0 | 0 | 0 | 3 | 0 | 0 | 0 | 0 | 0 | 0 | 0 | 0 | 0 | 1 | 0 | 0 | 0 | 0 | 0 | 0 | 0 | 0 | 0 | 0 | 0 | 0 | 0 | 0 | 0 | 0 | 2 | 0 | 0 | 0 | 0 | 0 | 0 | 0 | 0 | 0 | 0 | 0 | 0 | 0 | 0 | 0 | 0 | 0 | 0 | 0 | 0 | 0 | 0 | 0 | 0 | 0 | 0 | 0 | 0 | 0 | 0 | 2022-09-23 | Y1Ba2Cu3O6.38
0 | 0 | 0 | 0 | 0 | 0 | 0 | 6.48 | 0 | 0 | 0 | 0 | 0 | 0 | 0 | 0 | 0 | 0 | 0 | 0 | 0 | 0 | 0 | 0 | 0 | 0 | 0 | 0 | 3 | 0 | 0 | 0 | 0 | 0 | 0 | 0 | 0 | 0 | 1 | 0 | 0 | 0 | 0 | 0 | 0 | 0 | 0 | 0 | 0 | 0 | 0 | 0 | 0 | 0 | 0 | 2 | 0 | 0 | 0 | 0 | 0 | 0 | 0 | 0 | 0 | 0 | 0 | 0 | 0 | 0 | 0 | 0 | 0 | 0 | 0 | 0 | 0 | 0 | 0 | 0 | 0 | 0 | 0 | 0 | 0 | 0 | 40.05 | Y1Ba2Cu3O6.48
0 | 0 | 0 | 0 | 0 | 0 | 0 | 2022-01-06 | 0 | 0 | 0 | 0 | 0 | 0 | 0 | 0 | 0 | 0 | 0 | 0.3 | 0 | 0 | 0 | 0 | 0 | 0 | 0 | 0 | 3 | 0 | 0 | 0 | 0 | 0 | 0 | 0 | 0 | 0.4 | 0 | 0 | 0 | 0 | 0 | 0 | 0 | 0 | 0 | 0 | 0 | 0 | 0 | 0 | 0 | 0 | 0 | 2022-06-01 | 0 | 0 | 0 | 0 | 0 | 0 | 0 | 0 | 0 | 0 | 0 | 0 | 0 | 0.7 | 0 | 0 | 0 | 0 | 0 | 0 | 0 | 0 | 0 | 0 | 0 | 0 | 0 | 0 | 0 | 0 | 48.3 | Yb0.7Ca0.3Ba1.6Sr0.4Cu3O6.1
0 | 0 | 0 | 0 | 0 | 0 | 0 | 6.43 | 0 | 0 | 0 | 0 | 0 | 0 | 0 | 0 | 0 | 0 | 0 | 0.3 | 0 | 0 | 0 | 0 | 0 | 0 | 0 | 0 | 3 | 0 | 0 | 0 | 0 | 0 | 0 | 0 | 0 | 0.4 | 0 | 0 | 0 | 0 | 0 | 0 | 0 | 0 | 0 | 0 | 0 | 0 | 0 | 0 | 0 | 0 | 0 | 2022-06-01 | 0 | 0 | 0 | 0 | 0 | 0 | 0 | 0 | 0 | 0 | 0 | 0 | 0 | 0.7 | 0 | 0 | 0 | 0 | 0 | 0 | 0 | 0 | 0 | 0 | 0 | 0 | 0 | 0 | 0 | 0 | 64.3 | Yb0.7Ca0.3Ba1.6Sr0.4Cu3O6.43
0 | 0 | 0 | 0 | 0 | 0 | 0 | 6.56 | 0 | 0 | 0 | 0 | 0 | 0 | 0 | 0 | 0 | 0 | 0 | 0.3 | 0 | 0 | 0 | 0 | 0 | 0 | 0 | 0 | 3 | 0 | 0 | 0 | 0 | 0 | 0 | 0 | 0 | 0.4 | 0 | 0 | 0 | 0 | 0 | 0 | 0 | 0 | 0 | 0 | 0 | 0 | 0 | 0 | 0 | 0 | 0 | 2022-06-01 | 0 | 0 | 0 | 0 | 0 | 0 | 0 | 0 | 0 | 0 | 0 | 0 | 0 | 0.7 | 0 | 0 | 0 | 0 | 0 | 0 | 0 | 0 | 0 | 0 | 0 | 0 | 0 | 0 | 0 | 0 | 82.4 | Yb0.7Ca0.3Ba1.6Sr0.4Cu3O6.56
0 | 0 | 0 | 0 | 0 | 0 | 0 | 6.73 | 0 | 0 | 0 | 0 | 0 | 0 | 0 | 0 | 0 | 0 | 0 | 0.3 | 0 | 0 | 0 | 0 | 0 | 0 | 0 | 0 | 3 | 0 | 0 | 0 | 0 | 0 | 0 | 0 | 0 | 0.4 | 0 | 0 | 0 | 0 | 0 | 0 | 0 | 0 | 0 | 0 | 0 | 0 | 0 | 0 | 0 | 0 | 0 | 2022-06-01 | 0 | 0 | 0 | 0 | 0 | 0 | 0 | 0 | 0 | 0 | 0 | 0 | 0 | 0.7 | 0 | 0 | 0 | 0 | 0 | 0 | 0 | 0 | 0 | 0 | 0 | 0 | 0 | 0 | 0 | 0 | 68.5 | Yb0.7Ca0.3Ba1.6Sr0.4Cu3O6.73
0 | 0 | 0 | 0 | 0 | 0 | 0 | 6.78 | 0 | 0 | 0 | 0 | 0 | 0 | 0 | 0 | 0 | 0 | 0 | 0.3 | 0 | 0 | 0 | 0 | 0 | 0 | 0 | 0 | 3 | 0 | 0 | 0 | 0 | 0 | 0 | 0 | 0 | 0.4 | 0 | 0 | 0 | 0 | 0 | 0 | 0 | 0 | 0 | 0 | 0 | 0 | 0 | 0 | 0 | 0 | 0 | 2022-06-01 | 0 | 0 | 0 | 0 | 0 | 0 | 0 | 0 | 0 | 0 | 0 | 0 | 0 | 0.7 | 0 | 0 | 0 | 0 | 0 | 0 | 0 | 0 | 0 | 0 | 0 | 0 | 0 | 0 | 0 | 0 | 40.7 | Yb0.7Ca0.3Ba1.6Sr0.4Cu3O6.78
0 | 0 | 0 | 0 | 0 | 0 | 0 | 6.88 | 0 | 0 | 0 | 0 | 0 | 0 | 0 | 0 | 0 | 0 | 0 | 0 | 0 | 0 | 0 | 0 | 0 | 0 | 0 | 0 | 3 | 0 | 0 | 0 | 0 | 0 | 0 | 0 | 0 | 0.4 | 0 | 0 | 0 | 0 | 0 | 0 | 0 | 0 | 0 | 0 | 0 | 0 | 0 | 0 | 0 | 0 | 0 | 2022-06-01 | 0 | 0 | 0 | 0 | 0 | 0 | 0 | 0 | 0 | 0 | 0 | 0 | 0 | 1 | 0 | 0 | 0 | 0 | 0 | 0 | 0 | 0 | 0 | 0 | 0 | 0 | 0 | 0 | 0 | 0 | 80.2 | Yb1Ba1.6Sr0.4Cu3O6.88
0 | 0 | 0 | 0 | 0 | 0 | 0 | 6.89 | 0 | 0 | 0 | 0 | 0 | 0 | 0 | 0 | 0 | 0 | 0 | 0.1 | 0 | 0 | 0 | 0 | 0 | 0 | 0 | 0 | 3 | 0 | 0 | 0 | 0 | 0 | 0 | 0 | 0 | 0.4 | 0 | 0 | 0 | 0 | 0 | 0 | 0 | 0 | 0 | 0 | 0 | 0 | 0 | 0 | 0 | 0 | 0 | 2022-06-01 | 0 | 0 | 0 | 0 | 0 | 0 | 0 | 0 | 0 | 0 | 0 | 0 | 0 | 0.9 | 0 | 0 | 0 | 0 | 0 | 0 | 0 | 0 | 0 | 0 | 0 | 0 | 0 | 0 | 0 | 0 | 62.1 | Yb0.9Ca0.1Ba1.6Sr0.4Cu3O6.89
0 | 0 | 0 | 0 | 0 | 0 | 0 | 6.85 | 0 | 0 | 0 | 0 | 0 | 0 | 0 | 0 | 0 | 0 | 0 | 0.2 | 0 | 0 | 0 | 0 | 0 | 0 | 0 | 0 | 3 | 0 | 0 | 0 | 0 | 0 | 0 | 0 | 0 | 0.4 | 0 | 0 | 0 | 0 | 0 | 0 | 0 | 0 | 0 | 0 | 0 | 0 | 0 | 0 | 0 | 0 | 0 | 0.8 | 0 | 0 | 0 | 0 | 0 | 0 | 0 | 0 | 0 | 0 | 0 | 0 | 0 | 0.8 | 0 | 0 | 0 | 0 | 0 | 0 | 0 | 0 | 0 | 0 | 0 | 0 | 0 | 0 | 0 | 0 | 35 | Yb0.8Ca0.2Ba0.8Sr0.4Cu3O6.85
0 | 0 | 0 | 0 | 0 | 0 | 0 | 6.78 | 0 | 0 | 0 | 0 | 0 | 0 | 0 | 0 | 0 | 0 | 0 | 0.3 | 0 | 0 | 0 | 0 | 0 | 0 | 0 | 0 | 3 | 0 | 0 | 0 | 0 | 0 | 0 | 0 | 0 | 0.4 | 0 | 0 | 0 | 0 | 0 | 0 | 0 | 0 | 0 | 0 | 0 | 0 | 0 | 0 | 0 | 0 | 0 | 2022-06-01 | 0 | 0 | 0 | 0 | 0 | 0 | 0 | 0 | 0 | 0 | 0 | 0 | 0 | 0.7 | 0 | 0 | 0 | 0 | 0 | 0 | 0 | 0 | 0 | 0 | 0 | 0 | 0 | 0 | 0 | 0 | 2022-04-24 | Yb0.7Ca0.3Ba1.6Sr0.4Cu3O6.78
0 | 0 | 0 | 0 | 0 | 0 | 0 | 1 | 0 | 0 | 0 | 0 | 0 | 0 | 0 | 0 | 0 | 0 | 0 | 0 | 0 | 0 | 0 | 0 | 0 | 0 | 0 | 0 | 3 | 0 | 0 | 0 | 0 | 0 | 0 | 0 | 0 | 0 | 1 | 0 | 0 | 0 | 0 | 0 | 0 | 0 | 0 | 0 | 0 | 0 | 0 | 0 | 0 | 0 | 0 | 2 | 0 | 0 | 0 | 0 | 0 | 0 | 0 | 0 | 0 | 0 | 0 | 0 | 0 | 0 | 0 | 0 | 0 | 0 | 0 | 0 | 0 | 0 | 0 | 0 | 0 | 0 | 0 | 0 | 0 | 0 | 90.4 | Y1Ba2Cu3O
0.16 | 0 | 0 | 0 | 0 | 0 | 0 | 1 | 0 | 0 | 0 | 0 | 0 | 0 | 0 | 0 | 0 | 0 | 0 | 0 | 0 | 0 | 0 | 0 | 0 | 0 | 0 | 0 | 3 | 0 | 0 | 0 | 0 | 0 | 0 | 0 | 0 | 0 | 1 | 0 | 0 | 0 | 0 | 0 | 0 | 0 | 0 | 0 | 0 | 0 | 0 | 0 | 0 | 0 | 0 | 2 | 0 | 0 | 0 | 0 | 0 | 0 | 0 | 0 | 0 | 0 | 0 | 0 | 0 | 0 | 0 | 0 | 0 | 0 | 0 | 0 | 0 | 0 | 0 | 0 | 0 | 0 | 0 | 0 | 0 | 0 | 86.4 | H0.16Y1Ba2Cu3O
0.24 | 0 | 0 | 0 | 0 | 0 | 0 | 1 | 0 | 0 | 0 | 0 | 0 | 0 | 0 | 0 | 0 | 0 | 0 | 0 | 0 | 0 | 0 | 0 | 0 | 0 | 0 | 0 | 3 | 0 | 0 | 0 | 0 | 0 | 0 | 0 | 0 | 0 | 1 | 0 | 0 | 0 | 0 | 0 | 0 | 0 | 0 | 0 | 0 | 0 | 0 | 0 | 0 | 0 | 0 | 2 | 0 | 0 | 0 | 0 | 0 | 0 | 0 | 0 | 0 | 0 | 0 | 0 | 0 | 0 | 0 | 0 | 0 | 0 | 0 | 0 | 0 | 0 | 0 | 0 | 0 | 0 | 0 | 0 | 0 | 0 | 82.4 | H0.24Y1Ba2Cu3O
0.28 | 0 | 0 | 0 | 0 | 0 | 0 | 1 | 0 | 0 | 0 | 0 | 0 | 0 | 0 | 0 | 0 | 0 | 0 | 0 | 0 | 0 | 0 | 0 | 0 | 0 | 0 | 0 | 3 | 0 | 0 | 0 | 0 | 0 | 0 | 0 | 0 | 0 | 1 | 0 | 0 | 0 | 0 | 0 | 0 | 0 | 0 | 0 | 0 | 0 | 0 | 0 | 0 | 0 | 0 | 2 | 0 | 0 | 0 | 0 | 0 | 0 | 0 | 0 | 0 | 0 | 0 | 0 | 0 | 0 | 0 | 0 | 0 | 0 | 0 | 0 | 0 | 0 | 0 | 0 | 0 | 0 | 0 | 0 | 0 | 0 | 78.8 | H0.28Y1Ba2Cu3O
0.32 | 0 | 0 | 0 | 0 | 0 | 0 | 1 | 0 | 0 | 0 | 0 | 0 | 0 | 0 | 0 | 0 | 0 | 0 | 0 | 0 | 0 | 0 | 0 | 0 | 0 | 0 | 0 | 3 | 0 | 0 | 0 | 0 | 0 | 0 | 0 | 0 | 0 | 1 | 0 | 0 | 0 | 0 | 0 | 0 | 0 | 0 | 0 | 0 | 0 | 0 | 0 | 0 | 0 | 0 | 2 | 0 | 0 | 0 | 0 | 0 | 0 | 0 | 0 | 0 | 0 | 0 | 0 | 0 | 0 | 0 | 0 | 0 | 0 | 0 | 0 | 0 | 0 | 0 | 0 | 0 | 0 | 0 | 0 | 0 | 0 | 72.1 | H0.32Y1Ba2Cu3O
0.38 | 0 | 0 | 0 | 0 | 0 | 0 | 1 | 0 | 0 | 0 | 0 | 0 | 0 | 0 | 0 | 0 | 0 | 0 | 0 | 0 | 0 | 0 | 0 | 0 | 0 | 0 | 0 | 3 | 0 | 0 | 0 | 0 | 0 | 0 | 0 | 0 | 0 | 1 | 0 | 0 | 0 | 0 | 0 | 0 | 0 | 0 | 0 | 0 | 0 | 0 | 0 | 0 | 0 | 0 | 2 | 0 | 0 | 0 | 0 | 0 | 0 | 0 | 0 | 0 | 0 | 0 | 0 | 0 | 0 | 0 | 0 | 0 | 0 | 0 | 0 | 0 | 0 | 0 | 0 | 0 | 0 | 0 | 0 | 0 | 0 | 60.7 | H0.38Y1Ba2Cu3O
0.42 | 0 | 0 | 0 | 0 | 0 | 0 | 1 | 0 | 0 | 0 | 0 | 0 | 0 | 0 | 0 | 0 | 0 | 0 | 0 | 0 | 0 | 0 | 0 | 0 | 0 | 0 | 0 | 3 | 0 | 0 | 0 | 0 | 0 | 0 | 0 | 0 | 0 | 1 | 0 | 0 | 0 | 0 | 0 | 0 | 0 | 0 | 0 | 0 | 0 | 0 | 0 | 0 | 0 | 0 | 2 | 0 | 0 | 0 | 0 | 0 | 0 | 0 | 0 | 0 | 0 | 0 | 0 | 0 | 0 | 0 | 0 | 0 | 0 | 0 | 0 | 0 | 0 | 0 | 0 | 0 | 0 | 0 | 0 | 0 | 0 | 56.6 | H0.42Y1Ba2Cu3O
0.54 | 0 | 0 | 0 | 0 | 0 | 0 | 1 | 0 | 0 | 0 | 0 | 0 | 0 | 0 | 0 | 0 | 0 | 0 | 0 | 0 | 0 | 0 | 0 | 0 | 0 | 0 | 0 | 3 | 0 | 0 | 0 | 0 | 0 | 0 | 0 | 0 | 0 | 1 | 0 | 0 | 0 | 0 | 0 | 0 | 0 | 0 | 0 | 0 | 0 | 0 | 0 | 0 | 0 | 0 | 2 | 0 | 0 | 0 | 0 | 0 | 0 | 0 | 0 | 0 | 0 | 0 | 0 | 0 | 0 | 0 | 0 | 0 | 0 | 0 | 0 | 0 | 0 | 0 | 0 | 0 | 0 | 0 | 0 | 0 | 0 | 43.9 | H0.54Y1Ba2Cu3O
0.6 | 0 | 0 | 0 | 0 | 0 | 0 | 1 | 0 | 0 | 0 | 0 | 0 | 0 | 0 | 0 | 0 | 0 | 0 | 0 | 0 | 0 | 0 | 0 | 0 | 0 | 0 | 0 | 3 | 0 | 0 | 0 | 0 | 0 | 0 | 0 | 0 | 0 | 1 | 0 | 0 | 0 | 0 | 0 | 0 | 0 | 0 | 0 | 0 | 0 | 0 | 0 | 0 | 0 | 0 | 2 | 0 | 0 | 0 | 0 | 0 | 0 | 0 | 0 | 0 | 0 | 0 | 0 | 0 | 0 | 0 | 0 | 0 | 0 | 0 | 0 | 0 | 0 | 0 | 0 | 0 | 0 | 0 | 0 | 0 | 0 | 37.6 | H0.6Y1Ba2Cu3O
0 | 0 | 0 | 0 | 0 | 0 | 0 | 1 | 0 | 0 | 0 | 0 | 0 | 0 | 0 | 0 | 0 | 0 | 0 | 0 | 0 | 0 | 0 | 0 | 0 | 0 | 0 | 0 | 3 | 0 | 0 | 0 | 0 | 0 | 0 | 0 | 0 | 0 | 1 | 0 | 0 | 0 | 0 | 0 | 0 | 0 | 0 | 0 | 0 | 0 | 0 | 0 | 0 | 0 | 0 | 2 | 0 | 0 | 0 | 0 | 0 | 0 | 0 | 0 | 0 | 0 | 0 | 0 | 0 | 0 | 0 | 0 | 0 | 0 | 0 | 0 | 0 | 0 | 0 | 0 | 0 | 0 | 0 | 0 | 0 | 0 | 86.2 | Y1Ba2Cu3O
0 | 0 | 0 | 0 | 0 | 0 | 0 | 6.91 | 0 | 0 | 0 | 0 | 0 | 0 | 0 | 0 | 0 | 0 | 0 | 0 | 0 | 0 | 0 | 0 | 0 | 0 | 0 | 0 | 3 | 0 | 0 | 0 | 0 | 0 | 0 | 0 | 0 | 0 | 1 | 0 | 0 | 0 | 0 | 0 | 0 | 0 | 0 | 0 | 0 | 0 | 0 | 0 | 0 | 0 | 0 | 2 | 0 | 0 | 0 | 0 | 0 | 0 | 0 | 0 | 0 | 0 | 0 | 0 | 0 | 0 | 0 | 0 | 0 | 0 | 0 | 0 | 0 | 0 | 0 | 0 | 0 | 0 | 0 | 0 | 0 | 0 | 93.1 | Y1Ba2Cu3O6.91
0.06 | 0 | 0 | 0 | 0 | 0 | 0 | 6.91 | 0 | 0 | 0 | 0 | 0 | 0 | 0 | 0 | 0 | 0 | 0 | 0 | 0 | 0 | 0 | 0 | 0 | 0 | 0 | 0 | 3 | 0 | 0 | 0 | 0 | 0 | 0 | 0 | 0 | 0 | 1 | 0 | 0 | 0 | 0 | 0 | 0 | 0 | 0 | 0 | 0 | 0 | 0 | 0 | 0 | 0 | 0 | 2 | 0 | 0 | 0 | 0 | 0 | 0 | 0 | 0 | 0 | 0 | 0 | 0 | 0 | 0 | 0 | 0 | 0 | 0 | 0 | 0 | 0 | 0 | 0 | 0 | 0 | 0 | 0 | 0 | 0 | 0 | 92.8 | Y1Ba2Cu3H0.06O6.91
0.27 | 0 | 0 | 0 | 0 | 0 | 0 | 6.91 | 0 | 0 | 0 | 0 | 0 | 0 | 0 | 0 | 0 | 0 | 0 | 0 | 0 | 0 | 0 | 0 | 0 | 0 | 0 | 0 | 3 | 0 | 0 | 0 | 0 | 0 | 0 | 0 | 0 | 0 | 1 | 0 | 0 | 0 | 0 | 0 | 0 | 0 | 0 | 0 | 0 | 0 | 0 | 0 | 0 | 0 | 0 | 2 | 0 | 0 | 0 | 0 | 0 | 0 | 0 | 0 | 0 | 0 | 0 | 0 | 0 | 0 | 0 | 0 | 0 | 0 | 0 | 0 | 0 | 0 | 0 | 0 | 0 | 0 | 0 | 0 | 0 | 0 | 91.1 | Y1Ba2Cu3H0.27O6.91
0.52 | 0 | 0 | 0 | 0 | 0 | 0 | 6.91 | 0 | 0 | 0 | 0 | 0 | 0 | 0 | 0 | 0 | 0 | 0 | 0 | 0 | 0 | 0 | 0 | 0 | 0 | 0 | 0 | 3 | 0 | 0 | 0 | 0 | 0 | 0 | 0 | 0 | 0 | 1 | 0 | 0 | 0 | 0 | 0 | 0 | 0 | 0 | 0 | 0 | 0 | 0 | 0 | 0 | 0 | 0 | 2 | 0 | 0 | 0 | 0 | 0 | 0 | 0 | 0 | 0 | 0 | 0 | 0 | 0 | 0 | 0 | 0 | 0 | 0 | 0 | 0 | 0 | 0 | 0 | 0 | 0 | 0 | 0 | 0 | 0 | 0 | 91.7 | Y1Ba2Cu3H0.52O6.91
0.91 | 0 | 0 | 0 | 0 | 0 | 0 | 6.91 | 0 | 0 | 0 | 0 | 0 | 0 | 0 | 0 | 0 | 0 | 0 | 0 | 0 | 0 | 0 | 0 | 0 | 0 | 0 | 0 | 3 | 0 | 0 | 0 | 0 | 0 | 0 | 0 | 0 | 0 | 1 | 0 | 0 | 0 | 0 | 0 | 0 | 0 | 0 | 0 | 0 | 0 | 0 | 0 | 0 | 0 | 0 | 2 | 0 | 0 | 0 | 0 | 0 | 0 | 0 | 0 | 0 | 0 | 0 | 0 | 0 | 0 | 0 | 0 | 0 | 0 | 0 | 0 | 0 | 0 | 0 | 0 | 0 | 0 | 0 | 0 | 0 | 0 | 91.4 | Y1Ba2Cu3H0.91O6.91
0 | 0 | 0 | 0 | 0 | 0 | 0 | 6.89 | 0 | 0 | 0 | 0 | 0 | 0 | 0 | 0 | 0 | 0 | 0 | 0 | 0 | 0 | 0 | 0 | 0 | 0 | 0 | 0 | 3 | 0 | 0 | 0 | 0 | 0 | 0 | 0 | 0 | 0 | 0 | 0 | 0 | 0 | 0 | 0 | 0 | 0 | 0 | 0 | 0 | 0 | 0 | 0 | 0 | 0 | 0 | 2 | 0 | 0 | 0 | 0 | 0 | 0 | 0 | 1 | 0 | 0 | 0 | 0 | 0 | 0 | 0 | 0 | 0 | 0 | 0 | 0 | 0 | 0 | 0 | 0 | 0 | 0 | 0 | 0 | 0 | 0 | 92.9 | Gd1Ba2Cu3O6.89
0.12 | 0 | 0 | 0 | 0 | 0 | 0 | 6.89 | 0 | 0 | 0 | 0 | 0 | 0 | 0 | 0 | 0 | 0 | 0 | 0 | 0 | 0 | 0 | 0 | 0 | 0 | 0 | 0 | 3 | 0 | 0 | 0 | 0 | 0 | 0 | 0 | 0 | 0 | 0 | 0 | 0 | 0 | 0 | 0 | 0 | 0 | 0 | 0 | 0 | 0 | 0 | 0 | 0 | 0 | 0 | 2 | 0 | 0 | 0 | 0 | 0 | 0 | 0 | 1 | 0 | 0 | 0 | 0 | 0 | 0 | 0 | 0 | 0 | 0 | 0 | 0 | 0 | 0 | 0 | 0 | 0 | 0 | 0 | 0 | 0 | 0 | 84 | Gd1Ba2Cu3H0.12O6.89
0.43 | 0 | 0 | 0 | 0 | 0 | 0 | 6.89 | 0 | 0 | 0 | 0 | 0 | 0 | 0 | 0 | 0 | 0 | 0 | 0 | 0 | 0 | 0 | 0 | 0 | 0 | 0 | 0 | 3 | 0 | 0 | 0 | 0 | 0 | 0 | 0 | 0 | 0 | 0 | 0 | 0 | 0 | 0 | 0 | 0 | 0 | 0 | 0 | 0 | 0 | 0 | 0 | 0 | 0 | 0 | 2 | 0 | 0 | 0 | 0 | 0 | 0 | 0 | 1 | 0 | 0 | 0 | 0 | 0 | 0 | 0 | 0 | 0 | 0 | 0 | 0 | 0 | 0 | 0 | 0 | 0 | 0 | 0 | 0 | 0 | 0 | 82 | Gd1Ba2Cu3H0.43O6.89
1.32 | 0 | 0 | 0 | 0 | 0 | 0 | 6.89 | 0 | 0 | 0 | 0 | 0 | 0 | 0 | 0 | 0 | 0 | 0 | 0 | 0 | 0 | 0 | 0 | 0 | 0 | 0 | 0 | 3 | 0 | 0 | 0 | 0 | 0 | 0 | 0 | 0 | 0 | 0 | 0 | 0 | 0 | 0 | 0 | 0 | 0 | 0 | 0 | 0 | 0 | 0 | 0 | 0 | 0 | 0 | 2 | 0 | 0 | 0 | 0 | 0 | 0 | 0 | 1 | 0 | 0 | 0 | 0 | 0 | 0 | 0 | 0 | 0 | 0 | 0 | 0 | 0 | 0 | 0 | 0 | 0 | 0 | 0 | 0 | 0 | 0 | 78.2 | Gd1Ba2Cu3H1.32O6.89
0 | 0 | 0 | 0 | 0 | 0 | 0 | 7 | 0 | 0 | 0 | 0 | 0 | 0 | 0 | 0 | 0 | 0 | 0 | 0 | 0 | 0 | 0 | 0 | 0 | 0.06 | 0 | 0 | 2.94 | 0 | 0 | 0 | 0 | 0 | 0 | 0 | 0 | 0 | 1 | 0 | 0 | 0 | 0 | 0 | 0 | 0 | 0 | 0 | 0 | 0 | 0 | 0 | 0 | 0 | 0 | 2 | 0 | 0 | 0 | 0 | 0 | 0 | 0 | 0 | 0 | 0 | 0 | 0 | 0 | 0 | 0 | 0 | 0 | 0 | 0 | 0 | 0 | 0 | 0 | 0 | 0 | 0 | 0 | 0 | 0 | 0 | 73 | Y1Ba2Cu2.94Fe0.06O7
0.4 | 0 | 0 | 0 | 0 | 0 | 0 | 7 | 0 | 0 | 0 | 0 | 0 | 0 | 0 | 0 | 0 | 0 | 0 | 0 | 0 | 0 | 0 | 0 | 0 | 0.06 | 0 | 0 | 2.94 | 0 | 0 | 0 | 0 | 0 | 0 | 0 | 0 | 0 | 1 | 0 | 0 | 0 | 0 | 0 | 0 | 0 | 0 | 0 | 0 | 0 | 0 | 0 | 0 | 0 | 0 | 2 | 0 | 0 | 0 | 0 | 0 | 0 | 0 | 0 | 0 | 0 | 0 | 0 | 0 | 0 | 0 | 0 | 0 | 0 | 0 | 0 | 0 | 0 | 0 | 0 | 0 | 0 | 0 | 0 | 0 | 0 | 47 | Y1Ba2Cu2.94Fe0.06H0.4O7
1 | 0 | 0 | 0 | 0 | 0 | 0 | 7 | 0 | 0 | 0 | 0 | 0 | 0 | 0 | 0 | 0 | 0 | 0 | 0 | 0 | 0 | 0 | 0 | 0 | 0.06 | 0 | 0 | 2.94 | 0 | 0 | 0 | 0 | 0 | 0 | 0 | 0 | 0 | 1 | 0 | 0 | 0 | 0 | 0 | 0 | 0 | 0 | 0 | 0 | 0 | 0 | 0 | 0 | 0 | 0 | 2 | 0 | 0 | 0 | 0 | 0 | 0 | 0 | 0 | 0 | 0 | 0 | 0 | 0 | 0 | 0 | 0 | 0 | 0 | 0 | 0 | 0 | 0 | 0 | 0 | 0 | 0 | 0 | 0 | 0 | 0 | 30 | Y1Ba2Cu2.94Fe0.06H1O7
0 | 0 | 0 | 0 | 0 | 0 | 0 | 1 | 0 | 0 | 0 | 0 | 0 | 0 | 0 | 0 | 0 | 0 | 0 | 0 | 0 | 0 | 0 | 0 | 0 | 0 | 0 | 0 | 3 | 0 | 0 | 0 | 0 | 0 | 0 | 0 | 0 | 0 | 0 | 0 | 0 | 0 | 0 | 0 | 0 | 0 | 0 | 0 | 0 | 0 | 0 | 0 | 0 | 0 | 0 | 2 | 0 | 0 | 0 | 0 | 0 | 0 | 1 | 0 | 0 | 0 | 0 | 0 | 0 | 0 | 0 | 0 | 0 | 0 | 0 | 0 | 0 | 0 | 0 | 0 | 0 | 0 | 0 | 0 | 0 | 0 | 96.2 | Eu1Ba2Cu3O
0.09 | 0 | 0 | 0 | 0 | 0 | 0 | 1 | 0 | 0 | 0 | 0 | 0 | 0 | 0 | 0 | 0 | 0 | 0 | 0 | 0 | 0 | 0 | 0 | 0 | 0 | 0 | 0 | 3 | 0 | 0 | 0 | 0 | 0 | 0 | 0 | 0 | 0 | 0 | 0 | 0 | 0 | 0 | 0 | 0 | 0 | 0 | 0 | 0 | 0 | 0 | 0 | 0 | 0 | 0 | 2 | 0 | 0 | 0 | 0 | 0 | 0 | 1 | 0 | 0 | 0 | 0 | 0 | 0 | 0 | 0 | 0 | 0 | 0 | 0 | 0 | 0 | 0 | 0 | 0 | 0 | 0 | 0 | 0 | 0 | 0 | 95.1 | Eu1Ba2Cu3H0.09O
0.24 | 0 | 0 | 0 | 0 | 0 | 0 | 1 | 0 | 0 | 0 | 0 | 0 | 0 | 0 | 0 | 0 | 0 | 0 | 0 | 0 | 0 | 0 | 0 | 0 | 0 | 0 | 0 | 3 | 0 | 0 | 0 | 0 | 0 | 0 | 0 | 0 | 0 | 0 | 0 | 0 | 0 | 0 | 0 | 0 | 0 | 0 | 0 | 0 | 0 | 0 | 0 | 0 | 0 | 0 | 2 | 0 | 0 | 0 | 0 | 0 | 0 | 1 | 0 | 0 | 0 | 0 | 0 | 0 | 0 | 0 | 0 | 0 | 0 | 0 | 0 | 0 | 0 | 0 | 0 | 0 | 0 | 0 | 0 | 0 | 0 | 92.8 | Eu1Ba2Cu3H0.24O
0 | 0 | 0 | 0 | 0 | 0 | 0 | 1 | 0 | 0 | 0 | 0 | 0 | 0 | 0 | 0 | 0 | 0 | 0 | 0.49 | 0 | 0 | 0 | 0 | 0 | 0 | 0 | 0 | 3 | 0 | 0 | 0 | 0 | 0 | 0 | 0 | 0 | 0 | 0 | 0 | 0 | 0 | 0 | 0 | 0 | 0 | 0 | 0 | 0 | 0 | 0 | 0 | 0 | 0 | 0 | 1.26 | 1.25 | 0 | 0 | 0 | 0 | 0 | 0 | 0 | 0 | 0 | 0 | 0 | 0 | 0 | 0 | 0 | 0 | 0 | 0 | 0 | 0 | 0 | 0 | 0 | 0 | 0 | 0 | 0 | 0 | 0 | 53.4 | Ca0.49La0.51Ba1.26La0.74Cu3O
0 | 0 | 0 | 0 | 0 | 0 | 0 | 7 | 0 | 0 | 0 | 0 | 0 | 0 | 0 | 0 | 0 | 0 | 0 | 0.5 | 0 | 0 | 0 | 0 | 0 | 0 | 0 | 0 | 2 | 0 | 0 | 0 | 0 | 0 | 0 | 0 | 0 | 2022-06-01 | 0.5 | 0 | 0 | 0 | 0 | 0 | 0 | 0 | 0 | 0.5 | 0 | 0 | 0 | 0 | 0 | 0 | 0 | 0.4 | 0 | 0 | 0 | 0 | 0 | 0 | 0 | 0 | 0 | 0 | 0 | 0 | 0 | 0 | 0 | 0 | 0 | 0 | 0 | 0 | 0 | 0 | 0 | 0 | 0 | 0.5 | 0 | 0 | 0 | 0 | 36 | Pb0.5Cd0.5Sr1.6Ba0.4Ca0.5Y0.5Cu2O7
0 | 0 | 0 | 0 | 0 | 0 | 0 | 7 | 0 | 0 | 0 | 0 | 0 | 0 | 0 | 0 | 0 | 0 | 0 | 0.5 | 0 | 0 | 0 | 0 | 0 | 0 | 0 | 0 | 2 | 0 | 0 | 0 | 0 | 0 | 0 | 0 | 0 | 2022-05-01 | 0.5 | 0 | 0 | 0 | 0 | 0 | 0 | 0 | 0 | 0.5 | 0 | 0 | 0 | 0 | 0 | 0 | 0 | 0.5 | 0 | 0 | 0 | 0 | 0 | 0 | 0 | 0 | 0 | 0 | 0 | 0 | 0 | 0 | 0 | 0 | 0 | 0 | 0 | 0 | 0 | 0 | 0 | 0 | 0 | 0.5 | 0 | 0 | 0 | 0 | 49 | Pb0.5Cd0.5Sr1.5Ba0.5Ca0.5Y0.5Cu2O7
0 | 0 | 0 | 0 | 0 | 0 | 0 | 2022-01-07 | 0 | 0 | 0 | 0 | 0 | 0 | 0 | 0 | 0 | 0 | 0 | 0.8 | 0 | 0 | 0 | 0 | 0 | 0 | 0 | 0 | 3 | 0 | 0 | 0 | 0 | 0 | 0 | 0 | 0 | 0 | 0 | 0 | 0 | 0 | 0 | 0 | 0 | 0 | 0 | 0 | 0 | 0 | 0 | 0 | 0 | 0 | 0 | 1 | 1 | 0 | 0.2 | 0 | 0 | 0 | 0 | 0 | 0 | 0 | 0 | 0 | 0 | 0 | 0 | 0 | 0 | 0 | 0 | 0 | 0 | 0 | 0 | 0 | 0 | 0 | 0 | 0 | 0 | 0 | 33.5 | Pr0.2Ca0.8Ba1La1Cu3O7.1
0 | 0 | 0 | 0 | 0 | 0 | 0 | 6.97 | 0 | 0 | 0 | 0 | 0 | 0 | 0 | 0 | 0 | 0 | 0 | 1 | 0 | 0 | 0 | 0 | 0 | 0 | 0 | 0 | 3 | 0 | 0 | 0 | 0 | 0 | 0 | 0 | 0 | 0 | 0 | 0 | 0 | 0 | 0 | 0 | 0 | 0 | 0 | 0 | 0 | 0 | 0 | 0 | 0 | 0 | 0 | 1 | 1 | 0 | 0 | 0 | 0 | 0 | 0 | 0 | 0 | 0 | 0 | 0 | 0 | 0 | 0 | 0 | 0 | 0 | 0 | 0 | 0 | 0 | 0 | 0 | 0 | 0 | 0 | 0 | 0 | 0 | 64 | Ca1Ba1La1Cu3O6.97
0 | 0 | 0 | 0 | 0 | 60 | 0 | 0 | 0 | 0 | 0 | 0 | 0 | 0 | 0 | 0 | 0 | 0 | 0 | 0 | 0 | 0 | 0 | 0 | 0 | 0 | 0 | 0 | 0 | 0 | 0 | 0 | 0 | 0 | 0 | 0 | 0 | 0 | 0 | 0 | 0 | 0 | 0 | 0 | 0 | 0 | 0 | 0 | 0 | 0 | 0 | 0 | 0 | 0 | 0 | 0 | 0 | 0 | 0 | 0 | 0 | 0 | 0 | 0 | 2.75 | 0 | 0 | 0 | 0 | 0 | 0 | 0 | 0 | 0 | 0 | 0 | 0 | 0 | 0 | 0 | 0 | 0 | 0 | 0 | 0 | 0 | 2022-04-05 | C60Tb2.75
0 | 0 | 0 | 0 | 0 | 0 | 0 | 6.92 | 0 | 0 | 0 | 0 | 0 | 0 | 0 | 0 | 0 | 0 | 0 | 0 | 0 | 0 | 0 | 0 | 0 | 0 | 0 | 0 | 3 | 0 | 0 | 0 | 0 | 0 | 0 | 0 | 0 | 0.75 | 0.4 | 0 | 0 | 0 | 0 | 0 | 0 | 0 | 0 | 0 | 0 | 0 | 0 | 0 | 0 | 0 | 0 | 1.25 | 0 | 0 | 0.6 | 0 | 0 | 0 | 0 | 0 | 0 | 0 | 0 | 0 | 0 | 0 | 0 | 0 | 0 | 0 | 0 | 0 | 0 | 0 | 0 | 0 | 0 | 0 | 0 | 0 | 0 | 0 | 17 | Y0.4Pr0.6Ba1.25Sr0.75Cu3O6.92
0 | 0 | 0 | 0 | 0 | 0 | 0 | 6.92 | 0 | 0 | 0 | 0 | 0 | 0 | 0 | 0 | 0 | 0 | 0 | 0 | 0 | 0 | 0 | 0 | 0 | 0 | 0 | 0 | 3 | 0 | 0 | 0 | 0 | 0 | 0 | 0 | 0 | 1 | 0.4 | 0 | 0 | 0 | 0 | 0 | 0 | 0 | 0 | 0 | 0 | 0 | 0 | 0 | 0 | 0 | 0 | 1 | 0 | 0 | 0.6 | 0 | 0 | 0 | 0 | 0 | 0 | 0 | 0 | 0 | 0 | 0 | 0 | 0 | 0 | 0 | 0 | 0 | 0 | 0 | 0 | 0 | 0 | 0 | 0 | 0 | 0 | 0 | 18 | Y0.4Pr0.6Ba1Sr1Cu3O6.92
0 | 0 | 0 | 0 | 0 | 0 | 0 | 6.92 | 0 | 0 | 0 | 0 | 0 | 0 | 0 | 0 | 0 | 0 | 0 | 0 | 0 | 0 | 0 | 0 | 0 | 0 | 0 | 0 | 3 | 0 | 0 | 0 | 0 | 0 | 0 | 0 | 0 | 1.25 | 0.4 | 0 | 0 | 0 | 0 | 0 | 0 | 0 | 0 | 0 | 0 | 0 | 0 | 0 | 0 | 0 | 0 | 0.75 | 0 | 0 | 0.6 | 0 | 0 | 0 | 0 | 0 | 0 | 0 | 0 | 0 | 0 | 0 | 0 | 0 | 0 | 0 | 0 | 0 | 0 | 0 | 0 | 0 | 0 | 0 | 0 | 0 | 0 | 0 | 23 | Y0.4Pr0.6Ba0.75Sr1.25Cu3O6.92
0 | 0 | 0 | 0 | 0 | 60 | 0 | 0 | 0 | 0 | 0 | 0 | 0 | 0 | 0 | 0 | 0 | 0 | 0 | 0 | 0 | 0 | 0 | 0 | 0 | 0 | 0 | 0 | 0 | 0 | 0 | 0 | 0 | 0 | 0 | 0 | 0 | 0 | 0 | 0 | 0 | 0 | 0 | 0 | 0 | 0 | 0 | 0 | 0 | 0 | 0 | 0 | 0 | 0 | 0 | 0 | 0 | 0 | 0 | 0 | 0 | 3 | 0 | 0 | 0 | 0 | 0 | 0 | 0 | 0 | 0 | 0 | 0 | 0 | 0 | 0 | 0 | 0 | 0 | 0 | 0 | 0 | 0 | 0 | 0 | 0 | 8 | C60Sm3
0 | 0 | 0 | 0 | 0 | 0 | 0 | 6.94 | 0 | 0 | 0 | 0 | 0 | 0 | 0 | 0 | 0 | 0 | 0 | 0 | 0 | 0 | 0 | 0 | 0 | 0 | 0 | 0 | 3 | 0 | 0 | 0 | 0 | 0 | 0 | 0 | 0 | 0 | 1 | 0 | 0 | 0 | 0 | 0 | 0 | 0 | 0 | 0 | 0 | 0 | 0 | 0 | 0 | 0 | 0 | 2 | 0 | 0 | 0 | 0 | 0 | 0 | 0 | 0 | 0 | 0 | 0 | 0 | 0 | 0 | 0 | 0 | 0 | 0 | 0 | 0 | 0 | 0 | 0 | 0 | 0 | 0 | 0 | 0 | 0 | 0 | 91.2 | Y1Ba2Cu3O6.94
0 | 0 | 0 | 0 | 0 | 0 | 0 | 6.68 | 0 | 0 | 0 | 0 | 0 | 0 | 0 | 0 | 0 | 0 | 0 | 0 | 0 | 0 | 0 | 0 | 0 | 0 | 0 | 0 | 3 | 0 | 0 | 0 | 0 | 0 | 0 | 0 | 0 | 0 | 1 | 0 | 0 | 0 | 0 | 0 | 0 | 0 | 0 | 0 | 0 | 0 | 0 | 0 | 0 | 0 | 0 | 2 | 0 | 0 | 0 | 0 | 0 | 0 | 0 | 0 | 0 | 0 | 0 | 0 | 0 | 0 | 0 | 0 | 0 | 0 | 0 | 0 | 0 | 0 | 0 | 0 | 0 | 0 | 0 | 0 | 0 | 0 | 66.9 | Y1Ba2Cu3O6.68
0 | 0 | 0 | 0 | 0 | 0 | 0 | 6.64 | 0 | 0 | 0 | 0 | 0 | 0 | 0 | 0 | 0 | 0 | 0 | 0 | 0 | 0 | 0 | 0 | 0 | 0 | 0 | 0 | 3 | 0 | 0 | 0 | 0 | 0 | 0 | 0 | 0 | 0 | 1 | 0 | 0 | 0 | 0 | 0 | 0 | 0 | 0 | 0 | 0 | 0 | 0 | 0 | 0 | 0 | 0 | 2 | 0 | 0 | 0 | 0 | 0 | 0 | 0 | 0 | 0 | 0 | 0 | 0 | 0 | 0 | 0 | 0 | 0 | 0 | 0 | 0 | 0 | 0 | 0 | 0 | 0 | 0 | 0 | 0 | 0 | 0 | 62.25 | Y1Ba2Cu3O6.64
0 | 0 | 0 | 0 | 0 | 0 | 0 | 6.61 | 0 | 0 | 0 | 0 | 0 | 0 | 0 | 0 | 0 | 0 | 0 | 0 | 0 | 0 | 0 | 0 | 0 | 0 | 0 | 0 | 3 | 0 | 0 | 0 | 0 | 0 | 0 | 0 | 0 | 0 | 1 | 0 | 0 | 0 | 0 | 0 | 0 | 0 | 0 | 0 | 0 | 0 | 0 | 0 | 0 | 0 | 0 | 2 | 0 | 0 | 0 | 0 | 0 | 0 | 0 | 0 | 0 | 0 | 0 | 0 | 0 | 0 | 0 | 0 | 0 | 0 | 0 | 0 | 0 | 0 | 0 | 0 | 0 | 0 | 0 | 0 | 0 | 0 | 61.3 | Y1Ba2Cu3O6.61
0 | 0 | 0 | 0 | 0 | 0 | 0 | 6.62 | 0 | 0 | 0 | 0 | 0 | 0 | 0 | 0 | 0 | 0 | 0 | 0 | 0 | 0 | 0 | 0 | 0 | 0 | 0 | 0 | 3 | 0 | 0 | 0 | 0 | 0 | 0 | 0 | 0 | 0 | 1 | 0 | 0 | 0 | 0 | 0 | 0 | 0 | 0 | 0 | 0 | 0 | 0 | 0 | 0 | 0 | 0 | 2 | 0 | 0 | 0 | 0 | 0 | 0 | 0 | 0 | 0 | 0 | 0 | 0 | 0 | 0 | 0 | 0 | 0 | 0 | 0 | 0 | 0 | 0 | 0 | 0 | 0 | 0 | 0 | 0 | 0 | 0 | 60.9 | Y1Ba2Cu3O6.62
0 | 0 | 0 | 0 | 0 | 0 | 0 | 6.61 | 0 | 0 | 0 | 0 | 0 | 0 | 0 | 0 | 0 | 0 | 0 | 0 | 0 | 0 | 0 | 0 | 0 | 0 | 0 | 0 | 3 | 0 | 0 | 0 | 0 | 0 | 0 | 0 | 0 | 0 | 1 | 0 | 0 | 0 | 0 | 0 | 0 | 0 | 0 | 0 | 0 | 0 | 0 | 0 | 0 | 0 | 0 | 2 | 0 | 0 | 0 | 0 | 0 | 0 | 0 | 0 | 0 | 0 | 0 | 0 | 0 | 0 | 0 | 0 | 0 | 0 | 0 | 0 | 0 | 0 | 0 | 0 | 0 | 0 | 0 | 0 | 0 | 0 | 61.38 | Y1Ba2Cu3O6.61
0 | 0 | 0 | 0 | 0 | 0 | 0 | 6.55 | 0 | 0 | 0 | 0 | 0 | 0 | 0 | 0 | 0 | 0 | 0 | 0 | 0 | 0 | 0 | 0 | 0 | 0 | 0 | 0 | 3 | 0 | 0 | 0 | 0 | 0 | 0 | 0 | 0 | 0 | 1 | 0 | 0 | 0 | 0 | 0 | 0 | 0 | 0 | 0 | 0 | 0 | 0 | 0 | 0 | 0 | 0 | 2 | 0 | 0 | 0 | 0 | 0 | 0 | 0 | 0 | 0 | 0 | 0 | 0 | 0 | 0 | 0 | 0 | 0 | 0 | 0 | 0 | 0 | 0 | 0 | 0 | 0 | 0 | 0 | 0 | 0 | 0 | 59.9 | Y1Ba2Cu3O6.55
0 | 0 | 0 | 0 | 0 | 0 | 0 | 6.52 | 0 | 0 | 0 | 0 | 0 | 0 | 0 | 0 | 0 | 0 | 0 | 0 | 0 | 0 | 0 | 0 | 0 | 0 | 0 | 0 | 3 | 0 | 0 | 0 | 0 | 0 | 0 | 0 | 0 | 0 | 1 | 0 | 0 | 0 | 0 | 0 | 0 | 0 | 0 | 0 | 0 | 0 | 0 | 0 | 0 | 0 | 0 | 2 | 0 | 0 | 0 | 0 | 0 | 0 | 0 | 0 | 0 | 0 | 0 | 0 | 0 | 0 | 0 | 0 | 0 | 0 | 0 | 0 | 0 | 0 | 0 | 0 | 0 | 0 | 0 | 0 | 0 | 0 | 61.34 | Y1Ba2Cu3O6.52
0 | 0 | 0 | 0 | 0 | 0 | 0 | 6.61 | 0 | 0 | 0 | 0 | 0 | 0 | 0 | 0 | 0 | 0 | 0 | 0 | 0 | 0 | 0 | 0 | 0 | 0 | 0 | 0 | 3 | 0 | 0 | 0 | 0 | 0 | 0 | 0 | 0 | 0 | 1 | 0 | 0 | 0 | 0 | 0 | 0 | 0 | 0 | 0 | 0 | 0 | 0 | 0 | 0 | 0 | 0 | 2 | 0 | 0 | 0 | 0 | 0 | 0 | 0 | 0 | 0 | 0 | 0 | 0 | 0 | 0 | 0 | 0 | 0 | 0 | 0 | 0 | 0 | 0 | 0 | 0 | 0 | 0 | 0 | 0 | 0 | 0 | 61.25 | Y1Ba2Cu3O6.61
0 | 0 | 0 | 0 | 0 | 0 | 0 | 6.76 | 0 | 0 | 0 | 0 | 0 | 0 | 0 | 0 | 0 | 0 | 0 | 0 | 0 | 0 | 0 | 0 | 0 | 0 | 0 | 0 | 3 | 0 | 0 | 0 | 0 | 0 | 0 | 0 | 0 | 0 | 1 | 0 | 0 | 0 | 0 | 0 | 0 | 0 | 0 | 0 | 0 | 0 | 0 | 0 | 0 | 0 | 0 | 2 | 0 | 0 | 0 | 0 | 0 | 0 | 0 | 0 | 0 | 0 | 0 | 0 | 0 | 0 | 0 | 0 | 0 | 0 | 0 | 0 | 0 | 0 | 0 | 0 | 0 | 0 | 0 | 0 | 0 | 0 | 85.23 | Y1Ba2Cu3O6.76
0 | 0 | 0 | 0 | 0 | 0 | 0 | 6.68 | 0 | 0 | 0 | 0 | 0 | 0 | 0 | 0 | 0 | 0 | 0 | 0 | 0 | 0 | 0 | 0 | 0 | 0 | 0 | 0 | 3 | 0 | 0 | 0 | 0 | 0 | 0 | 0 | 0 | 0 | 1 | 0 | 0 | 0 | 0 | 0 | 0 | 0 | 0 | 0 | 0 | 0 | 0 | 0 | 0 | 0 | 0 | 2 | 0 | 0 | 0 | 0 | 0 | 0 | 0 | 0 | 0 | 0 | 0 | 0 | 0 | 0 | 0 | 0 | 0 | 0 | 0 | 0 | 0 | 0 | 0 | 0 | 0 | 0 | 0 | 0 | 0 | 0 | 67.4 | Y1Ba2Cu3O6.68
0 | 0 | 0 | 0 | 0 | 0 | 0 | 6.75 | 0 | 0 | 0 | 0 | 0 | 0 | 0 | 0 | 0 | 0 | 0 | 0 | 0 | 0 | 0 | 0 | 0 | 0 | 0 | 0 | 3 | 0 | 0 | 0 | 0 | 0 | 0 | 0 | 0 | 0 | 1 | 0 | 0 | 0 | 0 | 0 | 0 | 0 | 0 | 0 | 0 | 0 | 0 | 0 | 0 | 0 | 0 | 2 | 0 | 0 | 0 | 0 | 0 | 0 | 0 | 0 | 0 | 0 | 0 | 0 | 0 | 0 | 0 | 0 | 0 | 0 | 0 | 0 | 0 | 0 | 0 | 0 | 0 | 0 | 0 | 0 | 0 | 0 | 83.65 | Y1Ba2Cu3O6.75
0 | 0 | 0 | 0 | 0 | 0 | 0 | 6.73 | 0 | 0 | 0 | 0 | 0 | 0 | 0 | 0 | 0 | 0 | 0 | 0 | 0 | 0 | 0 | 0 | 0 | 0 | 0 | 0 | 3 | 0 | 0 | 0 | 0 | 0 | 0 | 0 | 0 | 0 | 1 | 0 | 0 | 0 | 0 | 0 | 0 | 0 | 0 | 0 | 0 | 0 | 0 | 0 | 0 | 0 | 0 | 2 | 0 | 0 | 0 | 0 | 0 | 0 | 0 | 0 | 0 | 0 | 0 | 0 | 0 | 0 | 0 | 0 | 0 | 0 | 0 | 0 | 0 | 0 | 0 | 0 | 0 | 0 | 0 | 0 | 0 | 0 | 80 | Y1Ba2Cu3O6.73
0 | 0 | 0 | 0 | 0 | 0 | 0 | 2022-07-06 | 0 | 0 | 0 | 0 | 0 | 0 | 0 | 0 | 0 | 0 | 0 | 0 | 0 | 0 | 0 | 0 | 0 | 0 | 0 | 0 | 3 | 0 | 0 | 0 | 0 | 0 | 0 | 0 | 0 | 0 | 1 | 0 | 0 | 0 | 0 | 0 | 0 | 0 | 0 | 0 | 0 | 0 | 0 | 0 | 0 | 0 | 0 | 2 | 0 | 0 | 0 | 0 | 0 | 0 | 0 | 0 | 0 | 0 | 0 | 0 | 0 | 0 | 0 | 0 | 0 | 0 | 0 | 0 | 0 | 0 | 0 | 0 | 0 | 0 | 0 | 0 | 0 | 0 | 73.62 | Y1Ba2Cu3O6.7
0 | 0 | 0 | 0 | 0 | 0 | 0 | 6.49 | 0 | 0 | 0 | 0 | 0 | 0 | 0 | 0 | 0 | 0 | 0 | 0 | 0 | 0 | 0 | 0 | 0 | 0 | 0 | 0 | 3 | 0 | 0 | 0 | 0 | 0 | 0 | 0 | 0 | 0 | 1 | 0 | 0 | 0 | 0 | 0 | 0 | 0 | 0 | 0 | 0 | 0 | 0 | 0 | 0 | 0 | 0 | 2 | 0 | 0 | 0 | 0 | 0 | 0 | 0 | 0 | 0 | 0 | 0 | 0 | 0 | 0 | 0 | 0 | 0 | 0 | 0 | 0 | 0 | 0 | 0 | 0 | 0 | 0 | 0 | 0 | 0 | 0 | 59.53 | Y1Ba2Cu3O6.49
0 | 0 | 0 | 0 | 0 | 0 | 0 | 6.37 | 0 | 0 | 0 | 0 | 0 | 0 | 0 | 0 | 0 | 0 | 0 | 0 | 0 | 0 | 0 | 0 | 0 | 0 | 0 | 0 | 3 | 0 | 0 | 0 | 0 | 0 | 0 | 0 | 0 | 0 | 1 | 0 | 0 | 0 | 0 | 0 | 0 | 0 | 0 | 0 | 0 | 0 | 0 | 0 | 0 | 0 | 0 | 2 | 0 | 0 | 0 | 0 | 0 | 0 | 0 | 0 | 0 | 0 | 0 | 0 | 0 | 0 | 0 | 0 | 0 | 0 | 0 | 0 | 0 | 0 | 0 | 0 | 0 | 0 | 0 | 0 | 0 | 0 | 40.87 | Y1Ba2Cu3O6.37
0 | 0 | 0 | 0 | 0 | 0 | 0 | 6.41 | 0 | 0 | 0 | 0 | 0 | 0 | 0 | 0 | 0 | 0 | 0 | 0 | 0 | 0 | 0 | 0 | 0 | 0 | 0 | 0 | 3 | 0 | 0 | 0 | 0 | 0 | 0 | 0 | 0 | 0 | 1 | 0 | 0 | 0 | 0 | 0 | 0 | 0 | 0 | 0 | 0 | 0 | 0 | 0 | 0 | 0 | 0 | 2 | 0 | 0 | 0 | 0 | 0 | 0 | 0 | 0 | 0 | 0 | 0 | 0 | 0 | 0 | 0 | 0 | 0 | 0 | 0 | 0 | 0 | 0 | 0 | 0 | 0 | 0 | 0 | 0 | 0 | 0 | 49.5 | Y1Ba2Cu3O6.41
0 | 0 | 0 | 0 | 0 | 0 | 0 | 1 | 0 | 0 | 0 | 0 | 0 | 0 | 0 | 0 | 0 | 0 | 0 | 2 | 0 | 0 | 0 | 0 | 0 | 0 | 0 | 0 | 3 | 0 | 0 | 0 | 0 | 0 | 0 | 0 | 0 | 0 | 0 | 0 | 0 | 0 | 0 | 0 | 0 | 0 | 0 | 1 | 0 | 0 | 0 | 0 | 0 | 0 | 0 | 2 | 0 | 0 | 0 | 0 | 0 | 0 | 0 | 0 | 0 | 0 | 0 | 0 | 0 | 0 | 0 | 0 | 0 | 0 | 0 | 0 | 0 | 0 | 0 | 0 | 0 | 0 | 0 | 0 | 0 | 0 | 107 | Cd1Ba2Ca2Cu3O
0 | 0 | 0 | 0 | 0 | 0 | 0 | 8 | 0 | 0 | 0 | 0 | 0 | 0 | 0 | 0 | 0 | 0 | 0 | 0 | 0 | 0 | 0 | 0 | 0 | 0 | 0 | 0 | 4 | 0 | 0 | 0 | 0 | 0 | 0 | 0 | 0 | 0 | 1 | 0 | 0 | 0 | 0 | 0 | 0 | 0 | 0 | 0 | 0 | 0 | 0 | 0 | 0 | 0 | 0 | 2 | 0 | 0 | 0 | 0 | 0 | 0 | 0 | 0 | 0 | 0 | 0 | 0 | 0 | 0 | 0 | 0 | 0 | 0 | 0 | 0 | 0 | 0 | 0 | 0 | 0 | 0 | 0 | 0 | 0 | 0 | 76 | Y1Ba2Cu4O8
0 | 0 | 0 | 0 | 0 | 0 | 0 | 4 | 0 | 0 | 0 | 0 | 0 | 0 | 0 | 0 | 0 | 0 | 0 | 0 | 0 | 0 | 0 | 0 | 0 | 0 | 0 | 0 | 1 | 0 | 0 | 0 | 0 | 0 | 0 | 0 | 0 | 0.2 | 0 | 0 | 0 | 0 | 0 | 0 | 0 | 0 | 0 | 0 | 0 | 0 | 0 | 0 | 0 | 0 | 0 | 0 | 2022-08-01 | 0 | 0 | 0 | 0 | 0 | 0 | 0 | 0 | 0 | 0 | 0 | 0 | 0 | 0 | 0 | 0 | 0 | 0 | 0 | 0 | 0 | 0 | 0 | 0 | 0 | 0 | 0 | 0 | 0 | 32 | La1.8Sr0.2Cu1O4
0 | 0 | 0 | 0 | 0 | 0 | 0 | 1 | 0 | 0 | 0 | 0 | 0 | 0 | 0 | 0 | 0 | 0 | 0 | 0 | 0 | 0 | 0 | 0 | 0 | 0 | 0 | 0 | 1 | 0 | 0 | 0 | 0 | 0 | 0 | 0 | 0 | 0 | 0 | 0 | 0 | 0 | 0 | 0 | 0 | 0 | 0 | 0 | 0 | 0 | 0 | 0 | 0 | 0 | 0 | 2 | 0 | 0 | 0 | 0 | 0 | 0 | 0 | 0 | 0 | 0 | 0 | 0 | 0 | 0 | 0 | 0 | 0 | 0 | 0 | 0 | 0 | 0 | 0 | 1 | 0 | 0 | 0 | 0 | 0 | 0 | 92.3 | Hg1Ba2Cu1O
0 | 0 | 0 | 0 | 0 | 0 | 0 | 1 | 0 | 0 | 0 | 0 | 0 | 0 | 0 | 0 | 0 | 0 | 0 | 0 | 0 | 0 | 0 | 0 | 0 | 0 | 0 | 0 | 1 | 0 | 0 | 0 | 0 | 0 | 0 | 0 | 0 | 0 | 0 | 0 | 0 | 0 | 0 | 0 | 0 | 0 | 0 | 0 | 0 | 0 | 0 | 0 | 0 | 0 | 0 | 2 | 0 | 0 | 0 | 0 | 0 | 0 | 0 | 0 | 0 | 0 | 0 | 0 | 0 | 0 | 0 | 0 | 0 | 0 | 0 | 0 | 0 | 0 | 0 | 0.9 | 0.1 | 0 | 0 | 0 | 0 | 0 | 79.8 | Hg0.9Tl0.1Ba2Cu1O
0 | 0 | 0 | 0 | 0 | 0 | 0 | 1 | 0 | 0 | 0 | 0 | 0 | 0 | 0 | 0 | 0 | 0 | 0 | 0 | 0 | 0 | 0 | 0 | 0 | 0 | 0 | 0 | 1 | 0 | 0 | 0 | 0 | 0 | 0 | 0 | 0 | 0 | 0 | 0 | 0 | 0 | 0 | 0 | 0 | 0 | 0 | 0 | 0 | 0 | 0 | 0 | 0 | 0 | 0 | 2 | 0 | 0 | 0 | 0 | 0 | 0 | 0 | 0 | 0 | 0 | 0 | 0 | 0 | 0 | 0 | 0 | 0 | 0 | 0 | 0 | 0 | 0 | 0 | 0.8 | 0.2 | 0 | 0 | 0 | 0 | 0 | 61.3 | Hg0.8Tl0.2Ba2Cu1O
0 | 0 | 0 | 0 | 0 | 0 | 0 | 1 | 0 | 0 | 0 | 0 | 0 | 0 | 0 | 0 | 0 | 0 | 0 | 0 | 0 | 0 | 0 | 0 | 0 | 0 | 0 | 0 | 1 | 0 | 0 | 0 | 0 | 0 | 0 | 0 | 0 | 0 | 0 | 0 | 0 | 0 | 0 | 0 | 0 | 0 | 0 | 0 | 0 | 0 | 0 | 0 | 0 | 0 | 0 | 2 | 0 | 0 | 0 | 0 | 0 | 0 | 0 | 0 | 0 | 0 | 0 | 0 | 0 | 0 | 0 | 0 | 0 | 0 | 0 | 0 | 0 | 0 | 0 | 0.7 | 0.3 | 0 | 0 | 0 | 0 | 0 | 40.7 | Hg0.7Tl0.3Ba2Cu1O
0 | 0 | 0 | 0 | 0 | 0 | 0 | 1 | 0 | 0 | 0 | 0 | 0 | 0 | 0 | 0 | 0 | 0 | 0 | 0 | 0 | 0 | 0 | 0 | 0 | 0 | 0 | 0 | 1 | 0 | 0 | 0 | 0 | 0 | 0 | 0 | 0 | 0 | 0 | 0 | 0 | 0 | 0 | 0 | 0 | 0 | 0 | 0 | 0 | 0 | 0 | 0 | 0 | 0 | 0 | 2022-09-01 | 0.1 | 0 | 0 | 0 | 0 | 0 | 0 | 0 | 0 | 0 | 0 | 0 | 0 | 0 | 0 | 0 | 0 | 0 | 0 | 0 | 0 | 0 | 0 | 1 | 0 | 0 | 0 | 0 | 0 | 0 | 90.6 | Hg1Ba1.9La0.1Cu1O
0 | 0 | 0 | 0 | 0 | 0 | 0 | 1 | 0 | 0 | 0 | 0 | 0 | 0 | 0 | 0 | 0 | 0 | 0 | 0 | 0 | 0 | 0 | 0 | 0 | 0 | 0 | 0 | 1 | 0 | 0 | 0 | 0 | 0 | 0 | 0 | 0 | 0 | 0 | 0 | 0 | 0 | 0 | 0 | 0 | 0 | 0 | 0 | 0 | 0 | 0 | 0 | 0 | 0 | 0 | 2022-08-01 | 0.2 | 0 | 0 | 0 | 0 | 0 | 0 | 0 | 0 | 0 | 0 | 0 | 0 | 0 | 0 | 0 | 0 | 0 | 0 | 0 | 0 | 0 | 0 | 1 | 0 | 0 | 0 | 0 | 0 | 0 | 88.1 | Hg1Ba1.8La0.2Cu1O
0 | 0 | 0 | 0 | 0 | 0 | 0 | 1 | 0 | 0 | 0 | 0 | 0 | 0 | 0 | 0 | 0 | 0 | 0 | 0 | 0 | 0 | 0 | 0 | 0 | 0 | 0 | 0 | 1 | 0 | 0 | 0 | 0 | 0 | 0 | 0 | 0 | 0 | 0 | 0 | 0 | 0 | 0 | 0 | 0 | 0 | 0 | 0 | 0 | 0 | 0 | 0 | 0 | 0 | 0 | 1.95 | 0.05 | 0 | 0 | 0 | 0 | 0 | 0 | 0 | 0 | 0 | 0 | 0 | 0 | 0 | 0 | 0 | 0 | 0 | 0 | 0 | 0 | 0 | 0 | 0.9 | 0.1 | 0 | 0 | 0 | 0 | 0 | 69.3 | Hg0.9Tl0.1Ba1.95La0.05Cu1O
0 | 0 | 0 | 0 | 0 | 0 | 0 | 1 | 0 | 0 | 0 | 0 | 0 | 0 | 0 | 0 | 0 | 0 | 0 | 0 | 0 | 0 | 0 | 0 | 0 | 0 | 0 | 0 | 1 | 0 | 0 | 0 | 0 | 0 | 0 | 0 | 0 | 0 | 0 | 0 | 0 | 0 | 0 | 0 | 0 | 0 | 0 | 0 | 0 | 0 | 0 | 0 | 0 | 0 | 0 | 2022-09-01 | 0.1 | 0 | 0 | 0 | 0 | 0 | 0 | 0 | 0 | 0 | 0 | 0 | 0 | 0 | 0 | 0 | 0 | 0 | 0 | 0 | 0 | 0 | 0 | 0.9 | 0.1 | 0 | 0 | 0 | 0 | 0 | 71.8 | Hg0.9Tl0.1Ba1.9La0.1Cu1O
0 | 0 | 0 | 0 | 0 | 0 | 0 | 1 | 0 | 0 | 0 | 0 | 0 | 0 | 0 | 0 | 0 | 0 | 0 | 0 | 0 | 0 | 0 | 0 | 0 | 0 | 0 | 0 | 1 | 0 | 0 | 0 | 0 | 0 | 0 | 0 | 0 | 0 | 0 | 0 | 0 | 0 | 0 | 0 | 0 | 0 | 0 | 0 | 0 | 0 | 0 | 0 | 0 | 0 | 0 | 2022-08-01 | 0.2 | 0 | 0 | 0 | 0 | 0 | 0 | 0 | 0 | 0 | 0 | 0 | 0 | 0 | 0 | 0 | 0 | 0 | 0 | 0 | 0 | 0 | 0 | 0.9 | 0.1 | 0 | 0 | 0 | 0 | 0 | 75.9 | Hg0.9Tl0.1Ba1.8La0.2Cu1O
0 | 0 | 0 | 0 | 0 | 0 | 0 | 6.99 | 0 | 0 | 0 | 0 | 0 | 0 | 0 | 0 | 0 | 0 | 0 | 0 | 0 | 0 | 0 | 0 | 0 | 0 | 0 | 0 | 3 | 0 | 0 | 0 | 0 | 0 | 0 | 0 | 0 | 0 | 0 | 0 | 0 | 0 | 0 | 0 | 0 | 0 | 0 | 0 | 0 | 0 | 0 | 0 | 0 | 0 | 0 | 2 | 0 | 0 | 0 | 0 | 0 | 1 | 0 | 0 | 0 | 0 | 0 | 0 | 0 | 0 | 0 | 0 | 0 | 0 | 0 | 0 | 0 | 0 | 0 | 0 | 0 | 0 | 0 | 0 | 0 | 0 | 90.7 | Sm1Ba2Cu3O6.99
0 | 0 | 0 | 0 | 0 | 0 | 0 | 6.86 | 0 | 0 | 0 | 0 | 0 | 0 | 0 | 0 | 0 | 0 | 0 | 0 | 0 | 0 | 0 | 0 | 0 | 0 | 0 | 0 | 3 | 0 | 0 | 0 | 0 | 0 | 0 | 0 | 0 | 0 | 0 | 0 | 0 | 0 | 0 | 0 | 0 | 0 | 0 | 0 | 0 | 0 | 0 | 0 | 0 | 0 | 0 | 2 | 0 | 0 | 0 | 0 | 0 | 1 | 0 | 0 | 0 | 0 | 0 | 0 | 0 | 0 | 0 | 0 | 0 | 0 | 0 | 0 | 0 | 0 | 0 | 0 | 0 | 0 | 0 | 0 | 0 | 0 | 91 | Sm1Ba2Cu3O6.86
0 | 0 | 0 | 0 | 0 | 0 | 0 | 6.82 | 0 | 0 | 0 | 0 | 0 | 0 | 0 | 0 | 0 | 0 | 0 | 0 | 0 | 0 | 0 | 0 | 0 | 0 | 0 | 0 | 3 | 0 | 0 | 0 | 0 | 0 | 0 | 0 | 0 | 0 | 0 | 0 | 0 | 0 | 0 | 0 | 0 | 0 | 0 | 0 | 0 | 0 | 0 | 0 | 0 | 0 | 0 | 2 | 0 | 0 | 0 | 0 | 0 | 1 | 0 | 0 | 0 | 0 | 0 | 0 | 0 | 0 | 0 | 0 | 0 | 0 | 0 | 0 | 0 | 0 | 0 | 0 | 0 | 0 | 0 | 0 | 0 | 0 | 59.2 | Sm1Ba2Cu3O6.82
0 | 0 | 0 | 0 | 0 | 0 | 0 | 6.73 | 0 | 0 | 0 | 0 | 0 | 0 | 0 | 0 | 0 | 0 | 0 | 0 | 0 | 0 | 0 | 0 | 0 | 0 | 0 | 0 | 3 | 0 | 0 | 0 | 0 | 0 | 0 | 0 | 0 | 0 | 0 | 0 | 0 | 0 | 0 | 0 | 0 | 0 | 0 | 0 | 0 | 0 | 0 | 0 | 0 | 0 | 0 | 2 | 0 | 0 | 0 | 0 | 0 | 1 | 0 | 0 | 0 | 0 | 0 | 0 | 0 | 0 | 0 | 0 | 0 | 0 | 0 | 0 | 0 | 0 | 0 | 0 | 0 | 0 | 0 | 0 | 0 | 0 | 44.9 | Sm1Ba2Cu3O6.73
0 | 0 | 0 | 0 | 0 | 0 | 0 | 6.62 | 0 | 0 | 0 | 0 | 0 | 0 | 0 | 0 | 0 | 0 | 0 | 0 | 0 | 0 | 0 | 0 | 0 | 0 | 0 | 0 | 3 | 0 | 0 | 0 | 0 | 0 | 0 | 0 | 0 | 0 | 0 | 0 | 0 | 0 | 0 | 0 | 0 | 0 | 0 | 0 | 0 | 0 | 0 | 0 | 0 | 0 | 0 | 2 | 0 | 0 | 0 | 0 | 0 | 1 | 0 | 0 | 0 | 0 | 0 | 0 | 0 | 0 | 0 | 0 | 0 | 0 | 0 | 0 | 0 | 0 | 0 | 0 | 0 | 0 | 0 | 0 | 0 | 0 | 34.2 | Sm1Ba2Cu3O6.62
0 | 0 | 0 | 0 | 0 | 0 | 0 | 6.99 | 0 | 0 | 0 | 0 | 0 | 0 | 0 | 0 | 0 | 0 | 0 | 0 | 0 | 0 | 0 | 0 | 0 | 0 | 0 | 0 | 3 | 0 | 0 | 0 | 0 | 0 | 0 | 0 | 0 | 0 | 0 | 0 | 0 | 0 | 0 | 0 | 0 | 0 | 0 | 0 | 0 | 0 | 0 | 0 | 0 | 0 | 0 | 1.95 | 0 | 0 | 0 | 0 | 0 | 2022-05-01 | 0 | 0 | 0 | 0 | 0 | 0 | 0 | 0 | 0 | 0 | 0 | 0 | 0 | 0 | 0 | 0 | 0 | 0 | 0 | 0 | 0 | 0 | 0 | 0 | 88.5 | Sm1.05Ba1.95Cu3O6.99
0 | 0 | 0 | 0 | 0 | 0 | 0 | 7 | 0 | 0 | 0 | 0 | 0 | 0 | 0 | 0 | 0 | 0 | 0 | 0 | 0 | 0 | 0 | 0 | 0 | 0 | 0 | 0 | 3 | 0 | 0 | 0 | 0 | 0 | 0 | 0 | 0 | 0 | 0 | 0 | 0 | 0 | 0 | 0 | 0 | 0 | 0 | 0 | 0 | 0 | 0 | 0 | 0 | 0 | 0 | 1.85 | 0 | 0 | 0 | 0 | 0 | 1.15 | 0 | 0 | 0 | 0 | 0 | 0 | 0 | 0 | 0 | 0 | 0 | 0 | 0 | 0 | 0 | 0 | 0 | 0 | 0 | 0 | 0 | 0 | 0 | 0 | 83 | Sm1.15Ba1.85Cu3O7
0 | 0 | 0 | 0 | 0 | 0 | 0 | 2022-05-07 | 0 | 0 | 0 | 0 | 0 | 0 | 0 | 0 | 0 | 0 | 0 | 0 | 0 | 0 | 0 | 0 | 0 | 0 | 0 | 0 | 3 | 0 | 0 | 0 | 0 | 0 | 0 | 0 | 0 | 0 | 0 | 0 | 0 | 0 | 0 | 0 | 0 | 0 | 0 | 0 | 0 | 0 | 0 | 0 | 0 | 0 | 0 | 1.73 | 0 | 0 | 0 | 0 | 0 | 1.27 | 0 | 0 | 0 | 0 | 0 | 0 | 0 | 0 | 0 | 0 | 0 | 0 | 0 | 0 | 0 | 0 | 0 | 0 | 0 | 0 | 0 | 0 | 0 | 0 | 50.1 | Sm1.27Ba1.73Cu3O7.05
0 | 0 | 0 | 0 | 0 | 0 | 0 | 2022-07-07 | 0 | 0 | 0 | 0 | 0 | 0 | 0 | 0 | 0 | 0 | 0 | 0 | 0 | 0 | 0 | 0 | 0 | 0 | 0 | 0 | 3 | 0 | 0 | 0 | 0 | 0 | 0 | 0 | 0 | 0 | 0 | 0 | 0 | 0 | 0 | 0 | 0 | 0 | 0 | 0 | 0 | 0 | 0 | 0 | 0 | 0 | 0 | 1.61 | 0 | 0 | 0 | 0 | 0 | 1.39 | 0 | 0 | 0 | 0 | 0 | 0 | 0 | 0 | 0 | 0 | 0 | 0 | 0 | 0 | 0 | 0 | 0 | 0 | 0 | 0 | 0 | 0 | 0 | 0 | 2022-08-31 | Sm1.39Ba1.61Cu3O7.07
0 | 0 | 0 | 0 | 0 | 0 | 0 | 7 | 0 | 0 | 0 | 0 | 0 | 0 | 0 | 0 | 0 | 0 | 0 | 0.2 | 0 | 0 | 0 | 0 | 0 | 0 | 0 | 0 | 3 | 0 | 0 | 0 | 0 | 0 | 0 | 0 | 0 | 0 | 0.4 | 0 | 0 | 0 | 0 | 0 | 0 | 0 | 0 | 0 | 0 | 0 | 0 | 0 | 0 | 0 | 0 | 2022-08-01 | 0 | 0 | 0.6 | 0 | 0 | 0 | 0 | 0 | 0 | 0 | 0 | 0 | 0 | 0 | 0 | 0 | 0 | 0 | 0 | 0 | 0 | 0 | 0 | 0 | 0 | 0 | 0 | 0 | 0 | 0 | 2022-09-23 | Y0.4Pr0.6Ba1.8Ca0.2Cu3O7
0 | 0 | 0 | 0 | 0 | 0 | 0 | 7 | 0 | 0 | 0 | 0 | 0 | 0 | 0 | 0 | 0 | 0 | 0 | 0.3 | 0 | 0 | 0 | 0 | 0 | 0 | 0 | 0 | 3 | 0 | 0 | 0 | 0 | 0 | 0 | 0 | 0 | 0 | 0.4 | 0 | 0 | 0 | 0 | 0 | 0 | 0 | 0 | 0 | 0 | 0 | 0 | 0 | 0 | 0 | 0 | 2022-07-01 | 0 | 0 | 0.6 | 0 | 0 | 0 | 0 | 0 | 0 | 0 | 0 | 0 | 0 | 0 | 0 | 0 | 0 | 0 | 0 | 0 | 0 | 0 | 0 | 0 | 0 | 0 | 0 | 0 | 0 | 0 | 29 | Y0.4Pr0.6Ba1.7Ca0.3Cu3O7
0 | 0 | 0 | 0 | 0 | 0 | 0 | 7 | 0 | 0 | 0 | 0 | 0 | 0 | 0 | 0 | 0 | 0 | 0 | 0.4 | 0 | 0 | 0 | 0 | 0 | 0 | 0 | 0 | 3 | 0 | 0 | 0 | 0 | 0 | 0 | 0 | 0 | 0 | 0.4 | 0 | 0 | 0 | 0 | 0 | 0 | 0 | 0 | 0 | 0 | 0 | 0 | 0 | 0 | 0 | 0 | 2022-06-01 | 0 | 0 | 0.6 | 0 | 0 | 0 | 0 | 0 | 0 | 0 | 0 | 0 | 0 | 0 | 0 | 0 | 0 | 0 | 0 | 0 | 0 | 0 | 0 | 0 | 0 | 0 | 0 | 0 | 0 | 0 | 2022-03-30 | Y0.4Pr0.6Ba1.6Ca0.4Cu3O7
0 | 0 | 0 | 0 | 0 | 0 | 0 | 7 | 0 | 0 | 0 | 0 | 0 | 0 | 0 | 0 | 0 | 0 | 0 | 0.5 | 0 | 0 | 0 | 0 | 0 | 0 | 0 | 0 | 3 | 0 | 0 | 0 | 0 | 0 | 0 | 0 | 0 | 0 | 0.4 | 0 | 0 | 0 | 0 | 0 | 0 | 0 | 0 | 0 | 0 | 0 | 0 | 0 | 0 | 0 | 0 | 2022-05-01 | 0 | 0 | 0.6 | 0 | 0 | 0 | 0 | 0 | 0 | 0 | 0 | 0 | 0 | 0 | 0 | 0 | 0 | 0 | 0 | 0 | 0 | 0 | 0 | 0 | 0 | 0 | 0 | 0 | 0 | 0 | 2022-07-26 | Y0.4Pr0.6Ba1.5Ca0.5Cu3O7
0 | 0 | 0 | 0 | 0 | 0 | 0 | 8 | 0 | 0 | 0 | 0 | 0 | 0 | 0 | 0 | 0 | 0 | 0 | 0.5 | 0 | 0 | 0 | 0 | 0 | 0 | 0 | 0 | 3 | 0 | 0 | 0 | 0 | 0 | 0 | 0 | 0 | 2 | 0 | 0 | 0 | 0 | 0 | 0 | 0 | 0 | 0 | 0 | 0 | 0 | 0 | 0 | 0 | 0 | 0 | 0 | 0 | 0 | 0 | 0 | 0 | 0 | 0 | 0 | 0 | 0 | 0.5 | 0 | 0 | 0 | 0 | 0 | 0 | 0 | 0 | 0 | 0 | 0 | 0 | 0 | 0 | 2 | 0 | 0 | 0 | 0 | 73.2 | Pb2Sr2Ho0.5Ca0.5Cu3O8
0 | 0 | 0 | 0 | 0 | 0 | 0 | 8 | 0 | 0 | 0 | 0 | 0 | 0 | 0 | 0 | 0 | 0 | 0 | 0.5 | 0 | 0 | 0 | 0 | 0 | 0 | 0 | 0 | 3 | 0 | 0 | 0 | 0 | 0 | 0 | 0 | 0 | 2 | 0 | 0 | 0 | 0 | 0 | 0 | 0 | 0 | 0 | 0 | 0 | 0 | 0 | 0 | 0 | 0 | 0 | 0 | 0 | 0 | 0 | 0 | 0 | 0 | 0 | 0 | 0 | 0 | 0.5 | 0 | 0 | 0 | 0 | 0 | 0 | 0 | 0 | 0 | 0 | 0 | 0 | 0 | 0 | 2 | 0 | 0 | 0 | 0 | 75 | Pb2Sr2Ho0.5Ca0.5Cu3O8
0 | 0 | 0 | 0 | 0 | 0 | 0 | 4 | 0 | 0 | 0 | 0 | 0 | 0 | 0 | 0 | 0 | 0 | 0 | 0 | 0 | 0 | 0 | 0 | 0 | 0 | 0 | 0 | 1 | 0 | 0 | 0 | 0 | 0 | 0 | 0 | 0 | 0 | 0 | 0 | 0 | 0 | 0 | 0 | 0 | 0 | 0 | 0 | 0 | 0 | 0 | 0 | 0 | 0 | 0 | 0 | 0 | 0.15 | 0 | 1.85 | 0 | 0 | 0 | 0 | 0 | 0 | 0 | 0 | 0 | 0 | 0 | 0 | 0 | 0 | 0 | 0 | 0 | 0 | 0 | 0 | 0 | 0 | 0 | 0 | 0 | 0 | 17 | Nd1.85Ce0.15Cu1O4
0 | 0 | 0 | 0 | 0 | 0 | 0 | 6.862 | 0 | 0 | 0 | 0 | 0 | 0 | 0 | 0 | 0 | 0 | 0 | 0.8 | 0 | 0 | 0 | 0 | 0 | 0 | 0 | 0 | 2 | 0 | 0 | 0 | 0 | 0 | 0 | 0 | 0 | 2 | 0 | 0 | 0 | 0 | 0 | 0 | 0 | 0 | 0 | 0 | 0 | 0 | 0 | 0 | 0 | 0 | 0 | 0 | 0 | 0 | 0 | 0 | 0 | 0 | 0 | 0 | 0 | 0 | 0 | 0 | 0 | 0 | 0 | 0 | 0 | 0 | 0 | 0 | 0 | 0 | 0 | 0 | 2022-02-01 | 0 | 0 | 0 | 0 | 0 | 60 | Tl1.2Sr2Ca0.8Cu2O6.862
0 | 0 | 0 | 0 | 0 | 0 | 0 | 7 | 0 | 0 | 0 | 0 | 0 | 0 | 0 | 0 | 0 | 0 | 0 | 1 | 0 | 0 | 0 | 0 | 0 | 0 | 0 | 0 | 2 | 0 | 0 | 0 | 0 | 0 | 0 | 0 | 0 | 2 | 0 | 0 | 0 | 0 | 0 | 0 | 0 | 0 | 0 | 0 | 0 | 0 | 0 | 0 | 0 | 0 | 0 | 0 | 0 | 0 | 0 | 0 | 0 | 0 | 0 | 0 | 0 | 0 | 0 | 0 | 0 | 0 | 0 | 0 | 0 | 0 | 0 | 0 | 0 | 0 | 0 | 0 | 1 | 0 | 0 | 0 | 0 | 0 | 35.2 | Tl1Sr2Ca1Cu2O7
0 | 0 | 0 | 0 | 0 | 0 | 0 | 7 | 0 | 0 | 0 | 0 | 0 | 0 | 0 | 0 | 0 | 0 | 0 | 1 | 0 | 0 | 0 | 0 | 0 | 0 | 0 | 0 | 2 | 0 | 0 | 0 | 0 | 0 | 0 | 0 | 0 | 2 | 0 | 0 | 0 | 0 | 0 | 0 | 0 | 0 | 0 | 0 | 0 | 0 | 0 | 0 | 0 | 0 | 0 | 0 | 0 | 0 | 0 | 0 | 0 | 0 | 0 | 0 | 0 | 0 | 0 | 0 | 0 | 0 | 0 | 0 | 0 | 0 | 0 | 0 | 0 | 0 | 0 | 0 | 1 | 0 | 0 | 0 | 0 | 0 | 51.8 | Tl1Sr2Ca1Cu2O7
0 | 0 | 0 | 0 | 0 | 0 | 0 | 7 | 0 | 0 | 0 | 0 | 0 | 0 | 0 | 0 | 0 | 0 | 0 | 1 | 0 | 0 | 0 | 0 | 0 | 0 | 0 | 0 | 2 | 0 | 0 | 0 | 0 | 0 | 0 | 0 | 0 | 2 | 0 | 0 | 0 | 0 | 0 | 0 | 0 | 0 | 0 | 0 | 0 | 0 | 0 | 0 | 0 | 0 | 0 | 0 | 0 | 0 | 0 | 0 | 0 | 0 | 0 | 0 | 0 | 0 | 0 | 0 | 0 | 0 | 0 | 0 | 0 | 0 | 0 | 0 | 0 | 0 | 0 | 0 | 1 | 0 | 0 | 0 | 0 | 0 | 72 | Tl1Sr2Ca1Cu2O7
0 | 0 | 0 | 0 | 0 | 0 | 0 | 1 | 0 | 0 | 0 | 0 | 0 | 0 | 0 | 0 | 0 | 0 | 0 | 0.63 | 0 | 0 | 0 | 0 | 0 | 0 | 0 | 0 | 3 | 0 | 0 | 0 | 0 | 0 | 0 | 0 | 0 | 0 | 0 | 0 | 0 | 0 | 0 | 0 | 0 | 0 | 0 | 0 | 0 | 0 | 0 | 0 | 0 | 0 | 0 | 2022-12-01 | 1.25 | 0 | 0 | 0 | 0 | 0 | 0 | 0 | 0 | 0 | 0 | 0 | 0 | 0 | 0 | 0 | 0 | 0 | 0 | 0 | 0 | 0 | 0 | 0 | 0 | 0 | 0 | 0 | 0 | 0 | 67.4 | Ca0.63La0.37Ba1.12La0.88Cu3O
0 | 0 | 0 | 0 | 0 | 0 | 0 | 1 | 0 | 0 | 0 | 0 | 0 | 0 | 0 | 0 | 0 | 0 | 0 | 0.49 | 0 | 0 | 0 | 0 | 0 | 0 | 0 | 0 | 3 | 0 | 0 | 0 | 0 | 0 | 0 | 0 | 0 | 0 | 0 | 0 | 0 | 0 | 0 | 0 | 0 | 0 | 0 | 0 | 0 | 0 | 0 | 0 | 0 | 0 | 0 | 1.26 | 1.25 | 0 | 0 | 0 | 0 | 0 | 0 | 0 | 0 | 0 | 0 | 0 | 0 | 0 | 0 | 0 | 0 | 0 | 0 | 0 | 0 | 0 | 0 | 0 | 0 | 0 | 0 | 0 | 0 | 0 | 71.9 | Ca0.49La0.51Ba1.26La0.74Cu3O
0 | 0 | 0 | 0 | 0 | 0 | 0 | 1 | 0 | 0 | 0 | 0 | 0 | 0 | 0 | 0 | 0 | 0 | 0 | 0.46 | 0 | 0 | 0 | 0 | 0 | 0 | 0 | 0 | 3 | 0 | 0 | 0 | 0 | 0 | 0 | 0 | 0 | 0 | 0 | 0 | 0 | 0 | 0 | 0 | 0 | 0 | 0 | 0 | 0 | 0 | 0 | 0 | 0 | 0 | 0 | 1.29 | 1.25 | 0 | 0 | 0 | 0 | 0 | 0 | 0 | 0 | 0 | 0 | 0 | 0 | 0 | 0 | 0 | 0 | 0 | 0 | 0 | 0 | 0 | 0 | 0 | 0 | 0 | 0 | 0 | 0 | 0 | 76.3 | Ca0.46La0.54Ba1.29La0.71Cu3O
0 | 0 | 0 | 0 | 0 | 0 | 0 | 1 | 0 | 0 | 0 | 0 | 0 | 0 | 0 | 0 | 0 | 0 | 0 | 0 | 0 | 0 | 0 | 0 | 0 | 0 | 0 | 0 | 1 | 0 | 0 | 0 | 0 | 0 | 0 | 0 | 0 | 0 | 0 | 0 | 0 | 0 | 0 | 0 | 0 | 0 | 0 | 0 | 0 | 0 | 0 | 0 | 0 | 0 | 0 | 1.95 | 0.05 | 0 | 0 | 0 | 0 | 0 | 0 | 0 | 0 | 0 | 0 | 0 | 0 | 0 | 0 | 0 | 0 | 0 | 0 | 0 | 0 | 0 | 0 | 0.7 | 0.3 | 0 | 0 | 0 | 0 | 0 | 32.1 | Hg0.7Tl0.3Ba1.95La0.05Cu1O
0 | 0 | 0 | 0 | 0 | 0 | 0 | 1 | 0 | 0 | 0 | 0 | 0 | 0 | 0 | 0 | 0 | 0 | 0 | 0 | 0 | 0 | 0 | 0 | 0 | 0 | 0 | 0 | 1 | 0 | 0 | 0 | 0 | 0 | 0 | 0 | 0 | 0 | 0 | 0 | 0 | 0 | 0 | 0 | 0 | 0 | 0 | 0 | 0 | 0 | 0 | 0 | 0 | 0 | 0 | 2022-09-01 | 0.1 | 0 | 0 | 0 | 0 | 0 | 0 | 0 | 0 | 0 | 0 | 0 | 0 | 0 | 0 | 0 | 0 | 0 | 0 | 0 | 0 | 0 | 0 | 0.7 | 0.3 | 0 | 0 | 0 | 0 | 0 | 40.3 | Hg0.7Tl0.3Ba1.9La0.1Cu1O
0 | 0 | 0 | 0 | 0 | 0 | 0 | 1 | 0 | 0 | 0 | 0 | 0 | 0 | 0 | 0 | 0 | 0 | 0 | 0 | 0 | 0 | 0 | 0 | 0 | 0 | 0 | 0 | 1 | 0 | 0 | 0 | 0 | 0 | 0 | 0 | 0 | 0 | 0 | 0 | 0 | 0 | 0 | 0 | 0 | 0 | 0 | 0 | 0 | 0 | 0 | 0 | 0 | 0 | 0 | 2022-08-01 | 0.2 | 0 | 0 | 0 | 0 | 0 | 0 | 0 | 0 | 0 | 0 | 0 | 0 | 0 | 0 | 0 | 0 | 0 | 0 | 0 | 0 | 0 | 0 | 0.7 | 0.3 | 0 | 0 | 0 | 0 | 0 | 52.6 | Hg0.7Tl0.3Ba1.8La0.2Cu1O
0 | 0 | 0 | 0 | 0 | 0 | 0 | 1 | 0 | 0 | 0 | 0 | 0 | 0 | 0 | 0 | 0 | 0 | 0 | 0 | 0 | 0 | 0 | 0 | 0 | 0 | 0 | 0 | 1 | 0 | 0 | 0 | 0 | 0 | 0 | 0 | 0 | 0 | 0 | 0 | 0 | 0 | 0 | 0 | 0 | 0 | 0 | 0 | 0 | 0 | 0 | 0 | 0 | 0 | 0 | 2022-06-01 | 0.4 | 0 | 0 | 0 | 0 | 0 | 0 | 0 | 0 | 0 | 0 | 0 | 0 | 0 | 0 | 0 | 0 | 0 | 0 | 0 | 0 | 0 | 0 | 0.6 | 0.4 | 0 | 0 | 0 | 0 | 0 | 2022-05-21 | Hg0.6Tl0.4Ba1.6La0.4Cu1O
0 | 0 | 0 | 0 | 0 | 0 | 0 | 7 | 0 | 0 | 0 | 0 | 0 | 0 | 0 | 0 | 0 | 0 | 0 | 0.1 | 0 | 0 | 0 | 0 | 0 | 0 | 0 | 0 | 3 | 0 | 0 | 0 | 0 | 0 | 0 | 0 | 0 | 0 | 0.9 | 0 | 0 | 0 | 0 | 0 | 0 | 0 | 0 | 0 | 0 | 0 | 0 | 0 | 0 | 0 | 0 | 2 | 0 | 0 | 0 | 0 | 0 | 0 | 0 | 0 | 0 | 0 | 0 | 0 | 0 | 0 | 0 | 0 | 0 | 0 | 0 | 0 | 0 | 0 | 0 | 0 | 0 | 0 | 0 | 0 | 0 | 0 | 81.8 | Y0.9Ca0.1Ba2Cu3O7
0 | 0 | 0 | 0 | 0 | 0 | 0 | 2022-09-06 | 0 | 0 | 0 | 0 | 0 | 0 | 0 | 0 | 0 | 0 | 0 | 0.1 | 0 | 0 | 0 | 0 | 0 | 0 | 0 | 0 | 3 | 0 | 0 | 0 | 0 | 0 | 0 | 0 | 0 | 0 | 0.9 | 0 | 0 | 0 | 0 | 0 | 0 | 0 | 0 | 0 | 0 | 0 | 0 | 0 | 0 | 0 | 0 | 2 | 0 | 0 | 0 | 0 | 0 | 0 | 0 | 0 | 0 | 0 | 0 | 0 | 0 | 0 | 0 | 0 | 0 | 0 | 0 | 0 | 0 | 0 | 0 | 0 | 0 | 0 | 0 | 0 | 0 | 0 | 88.6 | Y0.9Ca0.1Ba2Cu3O6.9
0 | 0 | 0 | 0 | 0 | 0 | 0 | 2022-08-06 | 0 | 0 | 0 | 0 | 0 | 0 | 0 | 0 | 0 | 0 | 0 | 0.1 | 0 | 0 | 0 | 0 | 0 | 0 | 0 | 0 | 3 | 0 | 0 | 0 | 0 | 0 | 0 | 0 | 0 | 0 | 0.9 | 0 | 0 | 0 | 0 | 0 | 0 | 0 | 0 | 0 | 0 | 0 | 0 | 0 | 0 | 0 | 0 | 2 | 0 | 0 | 0 | 0 | 0 | 0 | 0 | 0 | 0 | 0 | 0 | 0 | 0 | 0 | 0 | 0 | 0 | 0 | 0 | 0 | 0 | 0 | 0 | 0 | 0 | 0 | 0 | 0 | 0 | 0 | 84.1 | Y0.9Ca0.1Ba2Cu3O6.8
0 | 0 | 0 | 0 | 0 | 0 | 0 | 2022-07-06 | 0 | 0 | 0 | 0 | 0 | 0 | 0 | 0 | 0 | 0 | 0 | 0.1 | 0 | 0 | 0 | 0 | 0 | 0 | 0 | 0 | 3 | 0 | 0 | 0 | 0 | 0 | 0 | 0 | 0 | 0 | 0.9 | 0 | 0 | 0 | 0 | 0 | 0 | 0 | 0 | 0 | 0 | 0 | 0 | 0 | 0 | 0 | 0 | 2 | 0 | 0 | 0 | 0 | 0 | 0 | 0 | 0 | 0 | 0 | 0 | 0 | 0 | 0 | 0 | 0 | 0 | 0 | 0 | 0 | 0 | 0 | 0 | 0 | 0 | 0 | 0 | 0 | 0 | 0 | 71 | Y0.9Ca0.1Ba2Cu3O6.7
0 | 0 | 0 | 0 | 0 | 0 | 0 | 2022-06-06 | 0 | 0 | 0 | 0 | 0 | 0 | 0 | 0 | 0 | 0 | 0 | 0.1 | 0 | 0 | 0 | 0 | 0 | 0 | 0 | 0 | 3 | 0 | 0 | 0 | 0 | 0 | 0 | 0 | 0 | 0 | 0.9 | 0 | 0 | 0 | 0 | 0 | 0 | 0 | 0 | 0 | 0 | 0 | 0 | 0 | 0 | 0 | 0 | 2 | 0 | 0 | 0 | 0 | 0 | 0 | 0 | 0 | 0 | 0 | 0 | 0 | 0 | 0 | 0 | 0 | 0 | 0 | 0 | 0 | 0 | 0 | 0 | 0 | 0 | 0 | 0 | 0 | 0 | 0 | 65.3 | Y0.9Ca0.1Ba2Cu3O6.6
0 | 0 | 0 | 0 | 0 | 0 | 0 | 2022-05-06 | 0 | 0 | 0 | 0 | 0 | 0 | 0 | 0 | 0 | 0 | 0 | 0.1 | 0 | 0 | 0 | 0 | 0 | 0 | 0 | 0 | 3 | 0 | 0 | 0 | 0 | 0 | 0 | 0 | 0 | 0 | 0.9 | 0 | 0 | 0 | 0 | 0 | 0 | 0 | 0 | 0 | 0 | 0 | 0 | 0 | 0 | 0 | 0 | 2 | 0 | 0 | 0 | 0 | 0 | 0 | 0 | 0 | 0 | 0 | 0 | 0 | 0 | 0 | 0 | 0 | 0 | 0 | 0 | 0 | 0 | 0 | 0 | 0 | 0 | 0 | 0 | 0 | 0 | 0 | 54.5 | Y0.9Ca0.1Ba2Cu3O6.5
0 | 0 | 0 | 0 | 0 | 0 | 0 | 2022-04-06 | 0 | 0 | 0 | 0 | 0 | 0 | 0 | 0 | 0 | 0 | 0 | 0.1 | 0 | 0 | 0 | 0 | 0 | 0 | 0 | 0 | 3 | 0 | 0 | 0 | 0 | 0 | 0 | 0 | 0 | 0 | 0.9 | 0 | 0 | 0 | 0 | 0 | 0 | 0 | 0 | 0 | 0 | 0 | 0 | 0 | 0 | 0 | 0 | 2 | 0 | 0 | 0 | 0 | 0 | 0 | 0 | 0 | 0 | 0 | 0 | 0 | 0 | 0 | 0 | 0 | 0 | 0 | 0 | 0 | 0 | 0 | 0 | 0 | 0 | 0 | 0 | 0 | 0 | 0 | 41.8 | Y0.9Ca0.1Ba2Cu3O6.4
0 | 0 | 0 | 0 | 0 | 0 | 0 | 7 | 0 | 0 | 0 | 0 | 0 | 0 | 0 | 0 | 0 | 0 | 0 | 0.2 | 0 | 0 | 0 | 0 | 0 | 0 | 0 | 0 | 3 | 0 | 0 | 0 | 0 | 0 | 0 | 0 | 0 | 0 | 0.8 | 0 | 0 | 0 | 0 | 0 | 0 | 0 | 0 | 0 | 0 | 0 | 0 | 0 | 0 | 0 | 0 | 2 | 0 | 0 | 0 | 0 | 0 | 0 | 0 | 0 | 0 | 0 | 0 | 0 | 0 | 0 | 0 | 0 | 0 | 0 | 0 | 0 | 0 | 0 | 0 | 0 | 0 | 0 | 0 | 0 | 0 | 0 | 71.6 | Y0.8Ca0.2Ba2Cu3O7
0 | 0 | 0 | 0 | 0 | 0 | 0 | 2022-09-06 | 0 | 0 | 0 | 0 | 0 | 0 | 0 | 0 | 0 | 0 | 0 | 0.2 | 0 | 0 | 0 | 0 | 0 | 0 | 0 | 0 | 3 | 0 | 0 | 0 | 0 | 0 | 0 | 0 | 0 | 0 | 0.8 | 0 | 0 | 0 | 0 | 0 | 0 | 0 | 0 | 0 | 0 | 0 | 0 | 0 | 0 | 0 | 0 | 2 | 0 | 0 | 0 | 0 | 0 | 0 | 0 | 0 | 0 | 0 | 0 | 0 | 0 | 0 | 0 | 0 | 0 | 0 | 0 | 0 | 0 | 0 | 0 | 0 | 0 | 0 | 0 | 0 | 0 | 0 | 82.9 | Y0.8Ca0.2Ba2Cu3O6.9
0 | 0 | 0 | 0 | 0 | 0 | 0 | 2022-08-06 | 0 | 0 | 0 | 0 | 0 | 0 | 0 | 0 | 0 | 0 | 0 | 0.2 | 0 | 0 | 0 | 0 | 0 | 0 | 0 | 0 | 3 | 0 | 0 | 0 | 0 | 0 | 0 | 0 | 0 | 0 | 0.8 | 0 | 0 | 0 | 0 | 0 | 0 | 0 | 0 | 0 | 0 | 0 | 0 | 0 | 0 | 0 | 0 | 2 | 0 | 0 | 0 | 0 | 0 | 0 | 0 | 0 | 0 | 0 | 0 | 0 | 0 | 0 | 0 | 0 | 0 | 0 | 0 | 0 | 0 | 0 | 0 | 0 | 0 | 0 | 0 | 0 | 0 | 0 | 84.1 | Y0.8Ca0.2Ba2Cu3O6.8
0 | 0 | 0 | 0 | 0 | 0 | 0 | 2022-07-06 | 0 | 0 | 0 | 0 | 0 | 0 | 0 | 0 | 0 | 0 | 0 | 0.2 | 0 | 0 | 0 | 0 | 0 | 0 | 0 | 0 | 3 | 0 | 0 | 0 | 0 | 0 | 0 | 0 | 0 | 0 | 0.8 | 0 | 0 | 0 | 0 | 0 | 0 | 0 | 0 | 0 | 0 | 0 | 0 | 0 | 0 | 0 | 0 | 2 | 0 | 0 | 0 | 0 | 0 | 0 | 0 | 0 | 0 | 0 | 0 | 0 | 0 | 0 | 0 | 0 | 0 | 0 | 0 | 0 | 0 | 0 | 0 | 0 | 0 | 0 | 0 | 0 | 0 | 0 | 76.7 | Y0.8Ca0.2Ba2Cu3O6.7
0 | 0 | 0 | 0 | 0 | 0 | 0 | 2022-06-06 | 0 | 0 | 0 | 0 | 0 | 0 | 0 | 0 | 0 | 0 | 0 | 0.2 | 0 | 0 | 0 | 0 | 0 | 0 | 0 | 0 | 3 | 0 | 0 | 0 | 0 | 0 | 0 | 0 | 0 | 0 | 0.8 | 0 | 0 | 0 | 0 | 0 | 0 | 0 | 0 | 0 | 0 | 0 | 0 | 0 | 0 | 0 | 0 | 2 | 0 | 0 | 0 | 0 | 0 | 0 | 0 | 0 | 0 | 0 | 0 | 0 | 0 | 0 | 0 | 0 | 0 | 0 | 0 | 0 | 0 | 0 | 0 | 0 | 0 | 0 | 0 | 0 | 0 | 0 | 72.1 | Y0.8Ca0.2Ba2Cu3O6.6
0 | 0 | 0 | 0 | 0 | 0 | 0 | 2022-05-06 | 0 | 0 | 0 | 0 | 0 | 0 | 0 | 0 | 0 | 0 | 0 | 0.2 | 0 | 0 | 0 | 0 | 0 | 0 | 0 | 0 | 3 | 0 | 0 | 0 | 0 | 0 | 0 | 0 | 0 | 0 | 0.8 | 0 | 0 | 0 | 0 | 0 | 0 | 0 | 0 | 0 | 0 | 0 | 0 | 0 | 0 | 0 | 0 | 2 | 0 | 0 | 0 | 0 | 0 | 0 | 0 | 0 | 0 | 0 | 0 | 0 | 0 | 0 | 0 | 0 | 0 | 0 | 0 | 0 | 0 | 0 | 0 | 0 | 0 | 0 | 0 | 0 | 0 | 0 | 61.9 | Y0.8Ca0.2Ba2Cu3O6.5
0 | 0 | 0 | 0 | 0 | 0 | 0 | 2022-04-06 | 0 | 0 | 0 | 0 | 0 | 0 | 0 | 0 | 0 | 0 | 0 | 0.2 | 0 | 0 | 0 | 0 | 0 | 0 | 0 | 0 | 3 | 0 | 0 | 0 | 0 | 0 | 0 | 0 | 0 | 0 | 0.8 | 0 | 0 | 0 | 0 | 0 | 0 | 0 | 0 | 0 | 0 | 0 | 0 | 0 | 0 | 0 | 0 | 2 | 0 | 0 | 0 | 0 | 0 | 0 | 0 | 0 | 0 | 0 | 0 | 0 | 0 | 0 | 0 | 0 | 0 | 0 | 0 | 0 | 0 | 0 | 0 | 0 | 0 | 0 | 0 | 0 | 0 | 0 | 52.6 | Y0.8Ca0.2Ba2Cu3O6.4
0 | 0 | 0 | 0 | 0 | 0 | 0 | 2022-03-06 | 0 | 0 | 0 | 0 | 0 | 0 | 0 | 0 | 0 | 0 | 0 | 0.2 | 0 | 0 | 0 | 0 | 0 | 0 | 0 | 0 | 3 | 0 | 0 | 0 | 0 | 0 | 0 | 0 | 0 | 0 | 0.8 | 0 | 0 | 0 | 0 | 0 | 0 | 0 | 0 | 0 | 0 | 0 | 0 | 0 | 0 | 0 | 0 | 2 | 0 | 0 | 0 | 0 | 0 | 0 | 0 | 0 | 0 | 0 | 0 | 0 | 0 | 0 | 0 | 0 | 0 | 0 | 0 | 0 | 0 | 0 | 0 | 0 | 0 | 0 | 0 | 0 | 0 | 0 | 40.6 | Y0.8Ca0.2Ba2Cu3O6.3
0 | 0 | 0 | 0 | 0 | 0 | 0 | 7 | 0 | 0 | 0 | 0 | 0 | 0 | 0 | 0 | 0 | 0 | 0 | 0 | 0 | 0 | 0 | 0 | 0 | 0 | 0 | 0 | 3 | 0 | 0 | 0 | 0 | 0 | 0 | 0 | 0 | 0 | 1 | 0 | 0 | 0 | 0 | 0 | 0 | 0 | 0 | 0 | 0 | 0 | 0 | 0 | 0 | 0 | 0 | 2022-09-01 | 0.1 | 0 | 0 | 0 | 0 | 0 | 0 | 0 | 0 | 0 | 0 | 0 | 0 | 0 | 0 | 0 | 0 | 0 | 0 | 0 | 0 | 0 | 0 | 0 | 0 | 0 | 0 | 0 | 0 | 0 | 88.6 | Y1Ba1.9La0.1Cu3O7
0 | 0 | 0 | 0 | 0 | 0 | 0 | 2022-09-06 | 0 | 0 | 0 | 0 | 0 | 0 | 0 | 0 | 0 | 0 | 0 | 0 | 0 | 0 | 0 | 0 | 0 | 0 | 0 | 0 | 3 | 0 | 0 | 0 | 0 | 0 | 0 | 0 | 0 | 0 | 1 | 0 | 0 | 0 | 0 | 0 | 0 | 0 | 0 | 0 | 0 | 0 | 0 | 0 | 0 | 0 | 0 | 2022-09-01 | 0.1 | 0 | 0 | 0 | 0 | 0 | 0 | 0 | 0 | 0 | 0 | 0 | 0 | 0 | 0 | 0 | 0 | 0 | 0 | 0 | 0 | 0 | 0 | 0 | 0 | 0 | 0 | 0 | 0 | 0 | 81.8 | Y1Ba1.9La0.1Cu3O6.9
0 | 0 | 0 | 0 | 0 | 0 | 0 | 6.85 | 0 | 0 | 0 | 0 | 0 | 0 | 0 | 0 | 0 | 0 | 0 | 0 | 0 | 0 | 0 | 0 | 0 | 0 | 0 | 0 | 3 | 0 | 0 | 0 | 0 | 0 | 0 | 0 | 0 | 0 | 1 | 0 | 0 | 0 | 0 | 0 | 0 | 0 | 0 | 0 | 0 | 0 | 0 | 0 | 0 | 0 | 0 | 2022-09-01 | 0.1 | 0 | 0 | 0 | 0 | 0 | 0 | 0 | 0 | 0 | 0 | 0 | 0 | 0 | 0 | 0 | 0 | 0 | 0 | 0 | 0 | 0 | 0 | 0 | 0 | 0 | 0 | 0 | 0 | 0 | 67 | Y1Ba1.9La0.1Cu3O6.85
0 | 0 | 0 | 0 | 0 | 0 | 0 | 2022-08-06 | 0 | 0 | 0 | 0 | 0 | 0 | 0 | 0 | 0 | 0 | 0 | 0 | 0 | 0 | 0 | 0 | 0 | 0 | 0 | 0 | 3 | 0 | 0 | 0 | 0 | 0 | 0 | 0 | 0 | 0 | 1 | 0 | 0 | 0 | 0 | 0 | 0 | 0 | 0 | 0 | 0 | 0 | 0 | 0 | 0 | 0 | 0 | 2022-09-01 | 0.1 | 0 | 0 | 0 | 0 | 0 | 0 | 0 | 0 | 0 | 0 | 0 | 0 | 0 | 0 | 0 | 0 | 0 | 0 | 0 | 0 | 0 | 0 | 0 | 0 | 0 | 0 | 0 | 0 | 0 | 57.9 | Y1Ba1.9La0.1Cu3O6.8
0 | 0 | 0 | 0 | 0 | 0 | 0 | 2022-07-06 | 0 | 0 | 0 | 0 | 0 | 0 | 0 | 0 | 0 | 0 | 0 | 0 | 0 | 0 | 0 | 0 | 0 | 0 | 0 | 0 | 3 | 0 | 0 | 0 | 0 | 0 | 0 | 0 | 0 | 0 | 1 | 0 | 0 | 0 | 0 | 0 | 0 | 0 | 0 | 0 | 0 | 0 | 0 | 0 | 0 | 0 | 0 | 2022-09-01 | 0.1 | 0 | 0 | 0 | 0 | 0 | 0 | 0 | 0 | 0 | 0 | 0 | 0 | 0 | 0 | 0 | 0 | 0 | 0 | 0 | 0 | 0 | 0 | 0 | 0 | 0 | 0 | 0 | 0 | 0 | 54.5 | Y1Ba1.9La0.1Cu3O6.7
0 | 0 | 0 | 0 | 0 | 0 | 0 | 2022-06-06 | 0 | 0 | 0 | 0 | 0 | 0 | 0 | 0 | 0 | 0 | 0 | 0 | 0 | 0 | 0 | 0 | 0 | 0 | 0 | 0 | 3 | 0 | 0 | 0 | 0 | 0 | 0 | 0 | 0 | 0 | 1 | 0 | 0 | 0 | 0 | 0 | 0 | 0 | 0 | 0 | 0 | 0 | 0 | 0 | 0 | 0 | 0 | 2022-09-01 | 0.1 | 0 | 0 | 0 | 0 | 0 | 0 | 0 | 0 | 0 | 0 | 0 | 0 | 0 | 0 | 0 | 0 | 0 | 0 | 0 | 0 | 0 | 0 | 0 | 0 | 0 | 0 | 0 | 0 | 0 | 50.6 | Y1Ba1.9La0.1Cu3O6.6
0 | 0 | 0 | 0 | 0 | 0 | 0 | 2022-05-06 | 0 | 0 | 0 | 0 | 0 | 0 | 0 | 0 | 0 | 0 | 0 | 0 | 0 | 0 | 0 | 0 | 0 | 0 | 0 | 0 | 3 | 0 | 0 | 0 | 0 | 0 | 0 | 0 | 0 | 0 | 1 | 0 | 0 | 0 | 0 | 0 | 0 | 0 | 0 | 0 | 0 | 0 | 0 | 0 | 0 | 0 | 0 | 2022-09-01 | 0.1 | 0 | 0 | 0 | 0 | 0 | 0 | 0 | 0 | 0 | 0 | 0 | 0 | 0 | 0 | 0 | 0 | 0 | 0 | 0 | 0 | 0 | 0 | 0 | 0 | 0 | 0 | 0 | 0 | 0 | 32.9 | Y1Ba1.9La0.1Cu3O6.5
0 | 0 | 0 | 0 | 0 | 0 | 0 | 7 | 0 | 0 | 0 | 0 | 0 | 0 | 0 | 0 | 0 | 0 | 0 | 0 | 0 | 0 | 0 | 0 | 0 | 0 | 0 | 0 | 3 | 0 | 0 | 0 | 0 | 0 | 0 | 0 | 0 | 0 | 1 | 0 | 0 | 0 | 0 | 0 | 0 | 0 | 0 | 0 | 0 | 0 | 0 | 0 | 0 | 0 | 0 | 2022-08-01 | 0.2 | 0 | 0 | 0 | 0 | 0 | 0 | 0 | 0 | 0 | 0 | 0 | 0 | 0 | 0 | 0 | 0 | 0 | 0 | 0 | 0 | 0 | 0 | 0 | 0 | 0 | 0 | 0 | 0 | 0 | 81.8 | Y1Ba1.8La0.2Cu3O7
0 | 0 | 0 | 0 | 0 | 0 | 0 | 2022-09-06 | 0 | 0 | 0 | 0 | 0 | 0 | 0 | 0 | 0 | 0 | 0 | 0 | 0 | 0 | 0 | 0 | 0 | 0 | 0 | 0 | 3 | 0 | 0 | 0 | 0 | 0 | 0 | 0 | 0 | 0 | 1 | 0 | 0 | 0 | 0 | 0 | 0 | 0 | 0 | 0 | 0 | 0 | 0 | 0 | 0 | 0 | 0 | 2022-08-01 | 0.2 | 0 | 0 | 0 | 0 | 0 | 0 | 0 | 0 | 0 | 0 | 0 | 0 | 0 | 0 | 0 | 0 | 0 | 0 | 0 | 0 | 0 | 0 | 0 | 0 | 0 | 0 | 0 | 0 | 0 | 61.4 | Y1Ba1.8La0.2Cu3O6.9
0 | 0 | 0 | 0 | 0 | 0 | 0 | 6.85 | 0 | 0 | 0 | 0 | 0 | 0 | 0 | 0 | 0 | 0 | 0 | 0 | 0 | 0 | 0 | 0 | 0 | 0 | 0 | 0 | 3 | 0 | 0 | 0 | 0 | 0 | 0 | 0 | 0 | 0 | 1 | 0 | 0 | 0 | 0 | 0 | 0 | 0 | 0 | 0 | 0 | 0 | 0 | 0 | 0 | 0 | 0 | 2022-08-01 | 0.2 | 0 | 0 | 0 | 0 | 0 | 0 | 0 | 0 | 0 | 0 | 0 | 0 | 0 | 0 | 0 | 0 | 0 | 0 | 0 | 0 | 0 | 0 | 0 | 0 | 0 | 0 | 0 | 0 | 0 | 51.4 | Y1Ba1.8La0.2Cu3O6.85
0 | 0 | 0 | 0 | 0 | 0 | 0 | 2022-08-06 | 0 | 0 | 0 | 0 | 0 | 0 | 0 | 0 | 0 | 0 | 0 | 0 | 0 | 0 | 0 | 0 | 0 | 0 | 0 | 0 | 3 | 0 | 0 | 0 | 0 | 0 | 0 | 0 | 0 | 0 | 1 | 0 | 0 | 0 | 0 | 0 | 0 | 0 | 0 | 0 | 0 | 0 | 0 | 0 | 0 | 0 | 0 | 2022-08-01 | 0.2 | 0 | 0 | 0 | 0 | 0 | 0 | 0 | 0 | 0 | 0 | 0 | 0 | 0 | 0 | 0 | 0 | 0 | 0 | 0 | 0 | 0 | 0 | 0 | 0 | 0 | 0 | 0 | 0 | 0 | 47.2 | Y1Ba1.8La0.2Cu3O6.8
0 | 0 | 0 | 0 | 0 | 0 | 0 | 2022-07-06 | 0 | 0 | 0 | 0 | 0 | 0 | 0 | 0 | 0 | 0 | 0 | 0 | 0 | 0 | 0 | 0 | 0 | 0 | 0 | 0 | 3 | 0 | 0 | 0 | 0 | 0 | 0 | 0 | 0 | 0 | 1 | 0 | 0 | 0 | 0 | 0 | 0 | 0 | 0 | 0 | 0 | 0 | 0 | 0 | 0 | 0 | 0 | 2022-08-01 | 0.2 | 0 | 0 | 0 | 0 | 0 | 0 | 0 | 0 | 0 | 0 | 0 | 0 | 0 | 0 | 0 | 0 | 0 | 0 | 0 | 0 | 0 | 0 | 0 | 0 | 0 | 0 | 0 | 0 | 0 | 44.3 | Y1Ba1.8La0.2Cu3O6.7
0 | 0 | 0 | 0 | 0 | 0 | 0 | 2022-06-06 | 0 | 0 | 0 | 0 | 0 | 0 | 0 | 0 | 0 | 0 | 0 | 0 | 0 | 0 | 0 | 0 | 0 | 0 | 0 | 0 | 3 | 0 | 0 | 0 | 0 | 0 | 0 | 0 | 0 | 0 | 1 | 0 | 0 | 0 | 0 | 0 | 0 | 0 | 0 | 0 | 0 | 0 | 0 | 0 | 0 | 0 | 0 | 2022-08-01 | 0.2 | 0 | 0 | 0 | 0 | 0 | 0 | 0 | 0 | 0 | 0 | 0 | 0 | 0 | 0 | 0 | 0 | 0 | 0 | 0 | 0 | 0 | 0 | 0 | 0 | 0 | 0 | 0 | 0 | 0 | 2022-01-28 | Y1Ba1.8La0.2Cu3O6.6
0 | 0 | 0 | 0 | 0 | 0 | 0 | 1 | 0 | 0 | 0 | 0 | 0 | 0 | 0 | 0 | 0 | 0 | 0 | 0 | 0 | 0 | 0 | 0 | 0 | 0 | 0 | 0 | 3 | 0 | 0 | 0 | 0 | 0 | 0 | 0 | 0 | 0 | 1 | 0 | 0 | 0 | 0 | 0 | 0 | 0 | 0 | 0 | 0 | 0 | 0 | 0 | 0 | 0 | 0 | 2022-09-01 | 0.1 | 0 | 0 | 0 | 0 | 0 | 0 | 0 | 0 | 0 | 0 | 0 | 0 | 0 | 0 | 0 | 0 | 0 | 0 | 0 | 0 | 0 | 0 | 0 | 0 | 0 | 0 | 0 | 0 | 0 | 96.1 | Y1Ba1.9La0.1Cu3O
0 | 0 | 0 | 0 | 0 | 0 | 0 | 1 | 0 | 0 | 0 | 0 | 0 | 0 | 0 | 0 | 0 | 0 | 0 | 0 | 0 | 0 | 0 | 0 | 0 | 0 | 0 | 0 | 3 | 0 | 0 | 0 | 0 | 0 | 0 | 0 | 0 | 0 | 1 | 0 | 0 | 0 | 0 | 0 | 0 | 0 | 0 | 0 | 0 | 0 | 0 | 0 | 0 | 0 | 0 | 2022-08-01 | 0.2 | 0 | 0 | 0 | 0 | 0 | 0 | 0 | 0 | 0 | 0 | 0 | 0 | 0 | 0 | 0 | 0 | 0 | 0 | 0 | 0 | 0 | 0 | 0 | 0 | 0 | 0 | 0 | 0 | 0 | 81.3 | Y1Ba1.8La0.2Cu3O
0 | 0 | 0 | 0 | 0 | 0 | 0 | 1 | 0 | 0 | 0 | 0 | 0 | 0 | 0 | 0 | 0 | 0 | 0 | 0 | 0 | 0 | 0 | 0 | 0 | 0 | 0 | 0 | 3 | 0 | 0 | 0 | 0 | 0 | 0 | 0 | 0 | 0 | 1 | 0 | 0 | 0 | 0 | 0 | 0 | 0 | 0 | 0 | 0 | 0 | 0 | 0 | 0 | 0 | 0 | 2022-07-01 | 0.3 | 0 | 0 | 0 | 0 | 0 | 0 | 0 | 0 | 0 | 0 | 0 | 0 | 0 | 0 | 0 | 0 | 0 | 0 | 0 | 0 | 0 | 0 | 0 | 0 | 0 | 0 | 0 | 0 | 0 | 65.6 | Y1Ba1.7La0.3Cu3O
0 | 0 | 0 | 0 | 0 | 0 | 0 | 1 | 0 | 0 | 0 | 0 | 0 | 0 | 0 | 0 | 0 | 0 | 0 | 0 | 0 | 0 | 0 | 0 | 0 | 0 | 0 | 0 | 3 | 0 | 0 | 0 | 0 | 0 | 0 | 0 | 0 | 0 | 1 | 0 | 0 | 0 | 0 | 0 | 0 | 0 | 0 | 0 | 0 | 0 | 0 | 0 | 0 | 0 | 0 | 2022-06-01 | 0.4 | 0 | 0 | 0 | 0 | 0 | 0 | 0 | 0 | 0 | 0 | 0 | 0 | 0 | 0 | 0 | 0 | 0 | 0 | 0 | 0 | 0 | 0 | 0 | 0 | 0 | 0 | 0 | 0 | 0 | 50.1 | Y1Ba1.6La0.4Cu3O
0 | 0 | 0 | 0 | 0 | 0 | 0 | 1 | 0 | 0 | 0 | 0 | 0 | 0 | 0 | 0 | 0 | 0 | 0 | 0 | 0 | 0 | 0 | 0 | 0 | 0 | 0 | 0 | 3 | 0 | 0 | 0 | 0 | 0 | 0 | 0 | 0 | 0 | 1 | 0 | 0 | 0 | 0 | 0 | 0 | 0 | 0 | 0 | 0 | 0 | 0 | 0 | 0 | 0 | 0 | 2022-05-01 | 0.5 | 0 | 0 | 0 | 0 | 0 | 0 | 0 | 0 | 0 | 0 | 0 | 0 | 0 | 0 | 0 | 0 | 0 | 0 | 0 | 0 | 0 | 0 | 0 | 0 | 0 | 0 | 0 | 0 | 0 | 42.6 | Y1Ba1.5La0.5Cu3O
0 | 0 | 0 | 0 | 0 | 0 | 0 | 1 | 0 | 0 | 0 | 0 | 0 | 0 | 0 | 0 | 0 | 0 | 0 | 0 | 0 | 0 | 0 | 0 | 0 | 0 | 0 | 0 | 3 | 0 | 0 | 0 | 0 | 0 | 0 | 0 | 0 | 0 | 1 | 0 | 0 | 0 | 0 | 0 | 0 | 0 | 0 | 0 | 0 | 0 | 0 | 0 | 0 | 0 | 0 | 2022-04-01 | 0.6 | 0 | 0 | 0 | 0 | 0 | 0 | 0 | 0 | 0 | 0 | 0 | 0 | 0 | 0 | 0 | 0 | 0 | 0 | 0 | 0 | 0 | 0 | 0 | 0 | 0 | 0 | 0 | 0 | 0 | 2022-02-13 | Y1Ba1.4La0.6Cu3O
0 | 0 | 0 | 0 | 0 | 0 | 0 | 7 | 0 | 0 | 0 | 0 | 0 | 0 | 0 | 0 | 0 | 0 | 0 | 0 | 0 | 0 | 0 | 0 | 0 | 0 | 0 | 0 | 3 | 0 | 0 | 0 | 0 | 0 | 0 | 0 | 0 | 0 | 1 | 0 | 0 | 0 | 0 | 0 | 0 | 0 | 0 | 0 | 0 | 0 | 0 | 0 | 0 | 0 | 0 | 2022-09-01 | 0.1 | 0 | 0 | 0 | 0 | 0 | 0 | 0 | 0 | 0 | 0 | 0 | 0 | 0 | 0 | 0 | 0 | 0 | 0 | 0 | 0 | 0 | 0 | 0 | 0 | 0 | 0 | 0 | 0 | 0 | 96.1 | Y1Ba1.9La0.1Cu3O7
0 | 0 | 0 | 0 | 0 | 0 | 0 | 7 | 0 | 0 | 0 | 0 | 0 | 0 | 0 | 0 | 0 | 0 | 0 | 0 | 0 | 0 | 0 | 0 | 0 | 0 | 0 | 0 | 3 | 0 | 0 | 0 | 0 | 0 | 0 | 0 | 0 | 0 | 1 | 0 | 0 | 0 | 0 | 0 | 0 | 0 | 0 | 0 | 0 | 0 | 0 | 0 | 0 | 0 | 0 | 2022-08-01 | 0.2 | 0 | 0 | 0 | 0 | 0 | 0 | 0 | 0 | 0 | 0 | 0 | 0 | 0 | 0 | 0 | 0 | 0 | 0 | 0 | 0 | 0 | 0 | 0 | 0 | 0 | 0 | 0 | 0 | 0 | 76.3 | Y1Ba1.8La0.2Cu3O7
0 | 0 | 0 | 0 | 0 | 0 | 0 | 7 | 0 | 0 | 0 | 0 | 0 | 0 | 0 | 0 | 0 | 0 | 0 | 0 | 0 | 0 | 0 | 0 | 0 | 0 | 0 | 0 | 3 | 0 | 0 | 0 | 0 | 0 | 0 | 0 | 0 | 0 | 1 | 0 | 0 | 0 | 0 | 0 | 0 | 0 | 0 | 0 | 0 | 0 | 0 | 0 | 0 | 0 | 0 | 2022-07-01 | 0.3 | 0 | 0 | 0 | 0 | 0 | 0 | 0 | 0 | 0 | 0 | 0 | 0 | 0 | 0 | 0 | 0 | 0 | 0 | 0 | 0 | 0 | 0 | 0 | 0 | 0 | 0 | 0 | 0 | 0 | 54.8 | Y1Ba1.7La0.3Cu3O7
0 | 0 | 0 | 0 | 0 | 0 | 0 | 7 | 0 | 0 | 0 | 0 | 0 | 0 | 0 | 0 | 0 | 0 | 0 | 0 | 0 | 0 | 0 | 0 | 0 | 0 | 0 | 0 | 3 | 0 | 0 | 0 | 0 | 0 | 0 | 0 | 0 | 0 | 1 | 0 | 0 | 0 | 0 | 0 | 0 | 0 | 0 | 0 | 0 | 0 | 0 | 0 | 0 | 0 | 0 | 2022-06-01 | 0.4 | 0 | 0 | 0 | 0 | 0 | 0 | 0 | 0 | 0 | 0 | 0 | 0 | 0 | 0 | 0 | 0 | 0 | 0 | 0 | 0 | 0 | 0 | 0 | 0 | 0 | 0 | 0 | 0 | 0 | 32.2 | Y1Ba1.6La0.4Cu3O7
0 | 0 | 0 | 0 | 0 | 0 | 0 | 7 | 0 | 0 | 0 | 0 | 0 | 0 | 0 | 0 | 0 | 0 | 0 | 0 | 0 | 0 | 0 | 0 | 0 | 0 | 0 | 0 | 3 | 0 | 0 | 0 | 0 | 0 | 0 | 0 | 0 | 0 | 1 | 0 | 0 | 0 | 0 | 0 | 0 | 0 | 0 | 0 | 0 | 0 | 0 | 0 | 0 | 0 | 0 | 2022-05-01 | 0.5 | 0 | 0 | 0 | 0 | 0 | 0 | 0 | 0 | 0 | 0 | 0 | 0 | 0 | 0 | 0 | 0 | 0 | 0 | 0 | 0 | 0 | 0 | 0 | 0 | 0 | 0 | 0 | 0 | 0 | 0.3 | Y1Ba1.5La0.5Cu3O7
0 | 0 | 0 | 0 | 0 | 0 | 0 | 1 | 0 | 0 | 0 | 0 | 0 | 0 | 0 | 0 | 0 | 0 | 0 | 0.05 | 0 | 0 | 0 | 0 | 0 | 0 | 0 | 0 | 3 | 0 | 0 | 0 | 0 | 0 | 0 | 0 | 0 | 0 | 0.962 | 0 | 0 | 0 | 0 | 0 | 0 | 0 | 0 | 0 | 0 | 0 | 0 | 0 | 0 | 0 | 0 | 1.987 | 0 | 0 | 0 | 0 | 0 | 0 | 0 | 0 | 0 | 0 | 0 | 0 | 0 | 0 | 0 | 0 | 0 | 0 | 0 | 0 | 0 | 0 | 0 | 0 | 0 | 0 | 0 | 0 | 0 | 0 | 86 | Y0.962Ba1.987Ca0.05Cu3O
0 | 0 | 0 | 0 | 0 | 0 | 0 | 1 | 0 | 0 | 0 | 0 | 0 | 0 | 0 | 0 | 0 | 0 | 0 | 0.1 | 0 | 0 | 0 | 0 | 0 | 0 | 0 | 0 | 3 | 0 | 0 | 0 | 0 | 0 | 0 | 0 | 0 | 0 | 0.925 | 0 | 0 | 0 | 0 | 0 | 0 | 0 | 0 | 0 | 0 | 0 | 0 | 0 | 0 | 0 | 0 | 1.975 | 0 | 0 | 0 | 0 | 0 | 0 | 0 | 0 | 0 | 0 | 0 | 0 | 0 | 0 | 0 | 0 | 0 | 0 | 0 | 0 | 0 | 0 | 0 | 0 | 0 | 0 | 0 | 0 | 0 | 0 | 84.2 | Y0.925Ba1.975Ca0.1Cu3O
0 | 0 | 0 | 0 | 0 | 0 | 0 | 1 | 0 | 0 | 0 | 0 | 0 | 0 | 0 | 0 | 0 | 0 | 0 | 0.2 | 0 | 0 | 0 | 0 | 0 | 0 | 0 | 0 | 3 | 0 | 0 | 0 | 0 | 0 | 0 | 0 | 0 | 0 | 0.85 | 0 | 0 | 0 | 0 | 0 | 0 | 0 | 0 | 0 | 0 | 0 | 0 | 0 | 0 | 0 | 0 | 1.95 | 0 | 0 | 0 | 0 | 0 | 0 | 0 | 0 | 0 | 0 | 0 | 0 | 0 | 0 | 0 | 0 | 0 | 0 | 0 | 0 | 0 | 0 | 0 | 0 | 0 | 0 | 0 | 0 | 0 | 0 | 81.7 | Y0.85Ba1.95Ca0.2Cu3O
0 | 0 | 0 | 0 | 0 | 0 | 0 | 1 | 0 | 0 | 0 | 0 | 0 | 0 | 0 | 0 | 0 | 0 | 0 | 0.3 | 0 | 0 | 0 | 0 | 0 | 0 | 0 | 0 | 3 | 0 | 0 | 0 | 0 | 0 | 0 | 0 | 0 | 0 | 0.775 | 0 | 0 | 0 | 0 | 0 | 0 | 0 | 0 | 0 | 0 | 0 | 0 | 0 | 0 | 0 | 0 | 1.925 | 0 | 0 | 0 | 0 | 0 | 0 | 0 | 0 | 0 | 0 | 0 | 0 | 0 | 0 | 0 | 0 | 0 | 0 | 0 | 0 | 0 | 0 | 0 | 0 | 0 | 0 | 0 | 0 | 0 | 0 | 81 | Y0.775Ba1.925Ca0.3Cu3O
0 | 0 | 0 | 0 | 0 | 0 | 0 | 2022-05-07 | 0 | 0 | 0 | 0 | 0 | 0 | 0 | 0 | 0 | 0 | 0 | 0.052 | 0 | 0 | 0 | 0 | 0 | 0 | 0 | 0 | 2022-05-03 | 0 | 0 | 0 | 0 | 0 | 0 | 0 | 0 | 0 | 0.961 | 0 | 0 | 0 | 0 | 0 | 0 | 0 | 0 | 0 | 0 | 0 | 0 | 0 | 0 | 0 | 0 | 1.987 | 0 | 0 | 0 | 0 | 0 | 0 | 0 | 0 | 0 | 0 | 0 | 0 | 0 | 0 | 0 | 0 | 0 | 0 | 0 | 0 | 0 | 0 | 0 | 0 | 0 | 0 | 0 | 0 | 0 | 0 | 93.5 | Y0.961Ba1.987Ca0.052Cu3.5O7.5
0 | 0 | 0 | 0 | 0 | 0 | 0 | 2022-05-07 | 0 | 0 | 0 | 0 | 0 | 0 | 0 | 0 | 0 | 0 | 0 | 0.026 | 0 | 0 | 0 | 0 | 0 | 0 | 0 | 0 | 2022-05-03 | 0 | 0 | 0 | 0 | 0 | 0 | 0 | 0 | 0 | 0.98 | 0 | 0 | 0 | 0 | 0 | 0 | 0 | 0 | 0 | 0 | 0 | 0 | 0 | 0 | 0 | 0 | 1.993 | 0 | 0 | 0 | 0 | 0 | 0 | 0 | 0 | 0 | 0 | 0 | 0 | 0 | 0 | 0 | 0 | 0 | 0 | 0 | 0 | 0 | 0 | 0 | 0 | 0 | 0 | 0 | 0 | 0 | 0 | 94.2 | Y0.98Ba1.993Ca0.026Cu3.5O7.5
0 | 0 | 0 | 0 | 0 | 0 | 0 | 2022-05-07 | 0 | 0 | 0 | 0 | 0 | 0 | 0 | 0 | 0 | 0 | 0 | 0.013 | 0 | 0 | 0 | 0 | 0 | 0 | 0 | 0 | 2022-05-03 | 0 | 0 | 0 | 0 | 0 | 0 | 0 | 0 | 0 | 0.99 | 0 | 0 | 0 | 0 | 0 | 0 | 0 | 0 | 0 | 0 | 0 | 0 | 0 | 0 | 0 | 0 | 1.997 | 0 | 0 | 0 | 0 | 0 | 0 | 0 | 0 | 0 | 0 | 0 | 0 | 0 | 0 | 0 | 0 | 0 | 0 | 0 | 0 | 0 | 0 | 0 | 0 | 0 | 0 | 0 | 0 | 0 | 0 | 92.8 | Y0.99Ba1.997Ca0.013Cu3.5O7.5
0 | 0 | 0 | 0 | 0 | 0 | 0 | 2022-05-07 | 0 | 0 | 0 | 0 | 0 | 0 | 0 | 0 | 0 | 0 | 0 | 0 | 0 | 0 | 0 | 0 | 0 | 0 | 0 | 0 | 2022-05-03 | 0 | 0 | 0 | 0 | 0 | 0 | 0 | 0 | 0 | 1 | 0 | 0 | 0 | 0 | 0 | 0 | 0 | 0 | 0 | 0 | 0 | 0 | 0 | 0 | 0 | 0 | 2 | 0 | 0 | 0 | 0 | 0 | 0 | 0 | 0 | 0 | 0 | 0 | 0 | 0 | 0 | 0 | 0 | 0 | 0 | 0 | 0 | 0 | 0 | 0 | 0 | 0 | 0 | 0 | 0 | 0 | 0 | 91 | Y1Ba2Cu3.5O7.5
0 | 0 | 0 | 0 | 0 | 0 | 0 | 2022-05-07 | 0 | 0 | 0 | 0 | 0 | 0 | 0 | 0 | 0 | 0 | 0 | 0 | 0 | 0 | 0 | 0 | 0 | 0 | 0 | 0 | 2022-05-03 | 0 | 0 | 0 | 0 | 0 | 0 | 0 | 0 | 0 | 1 | 0 | 0 | 0 | 0 | 0 | 0 | 0 | 0 | 0 | 0 | 0 | 0 | 0 | 0 | 0 | 0 | 1.98 | 0.02 | 0 | 0 | 0 | 0 | 0 | 0 | 0 | 0 | 0 | 0 | 0 | 0 | 0 | 0 | 0 | 0 | 0 | 0 | 0 | 0 | 0 | 0 | 0 | 0 | 0 | 0 | 0 | 0 | 0 | 87.8 | Y1Ba1.98La0.02Cu3.5O7.5
0 | 0 | 0 | 0 | 0 | 0 | 0 | 2022-05-07 | 0 | 0 | 0 | 0 | 0 | 0 | 0 | 0 | 0 | 0 | 0 | 0 | 0 | 0 | 0 | 0 | 0 | 0 | 0 | 0 | 2022-05-03 | 0 | 0 | 0 | 0 | 0 | 0 | 0 | 0 | 0 | 1 | 0 | 0 | 0 | 0 | 0 | 0 | 0 | 0 | 0 | 0 | 0 | 0 | 0 | 0 | 0 | 0 | 1.925 | 0.075 | 0 | 0 | 0 | 0 | 0 | 0 | 0 | 0 | 0 | 0 | 0 | 0 | 0 | 0 | 0 | 0 | 0 | 0 | 0 | 0 | 0 | 0 | 0 | 0 | 0 | 0 | 0 | 0 | 0 | 77.3 | Y1Ba1.925La0.075Cu3.5O7.5
0 | 0 | 0 | 0 | 0 | 0 | 0 | 2022-05-07 | 0 | 0 | 0 | 0 | 0 | 0 | 0 | 0 | 0 | 0 | 0 | 0 | 0 | 0 | 0 | 0 | 0 | 0 | 0 | 0 | 2022-05-03 | 0 | 0 | 0 | 0 | 0 | 0 | 0 | 0 | 0 | 1 | 0 | 0 | 0 | 0 | 0 | 0 | 0 | 0 | 0 | 0 | 0 | 0 | 0 | 0 | 0 | 0 | 2022-09-01 | 0.1 | 0 | 0 | 0 | 0 | 0 | 0 | 0 | 0 | 0 | 0 | 0 | 0 | 0 | 0 | 0 | 0 | 0 | 0 | 0 | 0 | 0 | 0 | 0 | 0 | 0 | 0 | 0 | 0 | 0 | 70.5 | Y1Ba1.9La0.1Cu3.5O7.5
0 | 0 | 0 | 0 | 0 | 0 | 0 | 2022-05-07 | 0 | 0 | 0 | 0 | 0 | 0 | 0 | 0 | 0 | 0 | 0 | 0 | 0 | 0 | 0 | 0 | 0 | 0 | 0 | 0 | 2022-05-03 | 0 | 0 | 0 | 0 | 0 | 0 | 0 | 0 | 0 | 1 | 0 | 0 | 0 | 0 | 0 | 0 | 0 | 0 | 0 | 0 | 0 | 0 | 0 | 0 | 0 | 0 | 1.875 | 0.125 | 0 | 0 | 0 | 0 | 0 | 0 | 0 | 0 | 0 | 0 | 0 | 0 | 0 | 0 | 0 | 0 | 0 | 0 | 0 | 0 | 0 | 0 | 0 | 0 | 0 | 0 | 0 | 0 | 0 | 64 | Y1Ba1.875La0.125Cu3.5O7.5
0 | 0 | 0 | 0 | 0 | 0 | 0 | 2022-05-07 | 0 | 0 | 0 | 0 | 0 | 0 | 0 | 0 | 0 | 0 | 0 | 0 | 0 | 0 | 0 | 0 | 0 | 0 | 0 | 0 | 2022-05-03 | 0 | 0 | 0 | 0 | 0 | 0 | 0 | 0 | 0 | 1 | 0 | 0 | 0 | 0 | 0 | 0 | 0 | 0 | 0 | 0 | 0 | 0 | 0 | 0 | 0 | 0 | 1.85 | 0.15 | 0 | 0 | 0 | 0 | 0 | 0 | 0 | 0 | 0 | 0 | 0 | 0 | 0 | 0 | 0 | 0 | 0 | 0 | 0 | 0 | 0 | 0 | 0 | 0 | 0 | 0 | 0 | 0 | 0 | 62.2 | Y1Ba1.85La0.15Cu3.5O7.5
0 | 0 | 0 | 0 | 0 | 0 | 0 | 2022-05-07 | 0 | 0 | 0 | 0 | 0 | 0 | 0 | 0 | 0 | 0 | 0 | 0 | 0 | 0 | 0 | 0 | 0 | 0 | 0 | 0 | 2022-05-03 | 0 | 0 | 0 | 0 | 0 | 0 | 0 | 0 | 0 | 1 | 0 | 0 | 0 | 0 | 0 | 0 | 0 | 0 | 0 | 0 | 0 | 0 | 0 | 0 | 0 | 0 | 1.825 | 0.175 | 0 | 0 | 0 | 0 | 0 | 0 | 0 | 0 | 0 | 0 | 0 | 0 | 0 | 0 | 0 | 0 | 0 | 0 | 0 | 0 | 0 | 0 | 0 | 0 | 0 | 0 | 0 | 0 | 0 | 54.3 | Y1Ba1.825La0.175Cu3.5O7.5
0 | 0 | 0 | 0 | 0 | 0 | 0 | 2022-05-07 | 0 | 0 | 0 | 0 | 0 | 0 | 0 | 0 | 0 | 0 | 0 | 0 | 0 | 0 | 0 | 0 | 0 | 0 | 0 | 0 | 2022-05-03 | 0 | 0 | 0 | 0 | 0 | 0 | 0 | 0 | 0 | 1 | 0 | 0 | 0 | 0 | 0 | 0 | 0 | 0 | 0 | 0 | 0 | 0 | 0 | 0 | 0 | 0 | 2022-08-01 | 0.2 | 0 | 0 | 0 | 0 | 0 | 0 | 0 | 0 | 0 | 0 | 0 | 0 | 0 | 0 | 0 | 0 | 0 | 0 | 0 | 0 | 0 | 0 | 0 | 0 | 0 | 0 | 0 | 0 | 0 | 50.7 | Y1Ba1.8La0.2Cu3.5O7.5
0 | 0 | 0 | 0 | 0 | 0 | 0 | 8 | 0 | 0 | 0 | 0 | 0 | 0 | 0 | 0 | 0 | 0 | 0 | 0.1 | 0 | 0 | 0 | 0 | 0 | 0 | 0 | 0 | 4 | 0 | 0 | 0 | 0 | 0 | 0 | 0 | 0 | 0 | 1 | 0 | 0 | 0 | 0 | 0 | 0 | 0 | 0 | 0 | 0 | 0 | 0 | 0 | 0 | 0 | 0 | 2022-09-01 | 0 | 0 | 0 | 0 | 0 | 0 | 0 | 0 | 0 | 0 | 0 | 0 | 0 | 0 | 0 | 0 | 0 | 0 | 0 | 0 | 0 | 0 | 0 | 0 | 0 | 0 | 0 | 0 | 0 | 0 | 85.4 | Y1Ba1.9Ca0.1Cu4O8
0 | 0 | 0 | 0 | 0 | 0 | 0 | 8 | 0 | 0 | 0 | 0 | 0 | 0 | 0 | 0 | 0 | 0 | 0 | 0.074 | 0 | 0 | 0 | 0 | 0 | 0 | 0 | 0 | 4 | 0 | 0 | 0 | 0 | 0 | 0 | 0 | 0 | 0 | 1 | 0 | 0 | 0 | 0 | 0 | 0 | 0 | 0 | 0 | 0 | 0 | 0 | 0 | 0 | 0 | 0 | 1.926 | 0 | 0 | 0 | 0 | 0 | 0 | 0 | 0 | 0 | 0 | 0 | 0 | 0 | 0 | 0 | 0 | 0 | 0 | 0 | 0 | 0 | 0 | 0 | 0 | 0 | 0 | 0 | 0 | 0 | 0 | 83.3 | Y1Ba1.926Ca0.074Cu4O8
0 | 0 | 0 | 0 | 0 | 0 | 0 | 8 | 0 | 0 | 0 | 0 | 0 | 0 | 0 | 0 | 0 | 0 | 0 | 0.028 | 0 | 0 | 0 | 0 | 0 | 0 | 0 | 0 | 4 | 0 | 0 | 0 | 0 | 0 | 0 | 0 | 0 | 0 | 1 | 0 | 0 | 0 | 0 | 0 | 0 | 0 | 0 | 0 | 0 | 0 | 0 | 0 | 0 | 0 | 0 | 1.972 | 0 | 0 | 0 | 0 | 0 | 0 | 0 | 0 | 0 | 0 | 0 | 0 | 0 | 0 | 0 | 0 | 0 | 0 | 0 | 0 | 0 | 0 | 0 | 0 | 0 | 0 | 0 | 0 | 0 | 0 | 79.7 | Y1Ba1.972Ca0.028Cu4O8
0 | 0 | 0 | 0 | 0 | 0 | 0 | 8 | 0 | 0 | 0 | 0 | 0 | 0 | 0 | 0 | 0 | 0 | 0 | 0 | 0 | 0 | 0 | 0 | 0 | 0 | 0 | 0 | 4 | 0 | 0 | 0 | 0 | 0 | 0 | 0 | 0 | 0 | 1 | 0 | 0 | 0 | 0 | 0 | 0 | 0 | 0 | 0 | 0 | 0 | 0 | 0 | 0 | 0 | 0 | 2 | 0 | 0 | 0 | 0 | 0 | 0 | 0 | 0 | 0 | 0 | 0 | 0 | 0 | 0 | 0 | 0 | 0 | 0 | 0 | 0 | 0 | 0 | 0 | 0 | 0 | 0 | 0 | 0 | 0 | 0 | 77.9 | Y1Ba2Cu4O8
0 | 0 | 0 | 0 | 0 | 0 | 0 | 8 | 0 | 0 | 0 | 0 | 0 | 0 | 0 | 0 | 0 | 0 | 0 | 0 | 0 | 0 | 0 | 0 | 0 | 0 | 0 | 0 | 4 | 0 | 0 | 0 | 0 | 0 | 0 | 0 | 0 | 0 | 1 | 0 | 0 | 0 | 0 | 0 | 0 | 0 | 0 | 0 | 0 | 0 | 0 | 0 | 0 | 0 | 0 | 1.98 | 0.02 | 0 | 0 | 0 | 0 | 0 | 0 | 0 | 0 | 0 | 0 | 0 | 0 | 0 | 0 | 0 | 0 | 0 | 0 | 0 | 0 | 0 | 0 | 0 | 0 | 0 | 0 | 0 | 0 | 0 | 74.3 | Y1Ba1.98La0.02Cu4O8
0 | 0 | 0 | 0 | 0 | 0 | 0 | 8 | 0 | 0 | 0 | 0 | 0 | 0 | 0 | 0 | 0 | 0 | 0 | 0 | 0 | 0 | 0 | 0 | 0 | 0 | 0 | 0 | 4 | 0 | 0 | 0 | 0 | 0 | 0 | 0 | 0 | 0 | 1 | 0 | 0 | 0 | 0 | 0 | 0 | 0 | 0 | 0 | 0 | 0 | 0 | 0 | 0 | 0 | 0 | 2022-09-01 | 0.1 | 0 | 0 | 0 | 0 | 0 | 0 | 0 | 0 | 0 | 0 | 0 | 0 | 0 | 0 | 0 | 0 | 0 | 0 | 0 | 0 | 0 | 0 | 0 | 0 | 0 | 0 | 0 | 0 | 0 | 61 | Y1Ba1.9La0.1Cu4O8
0 | 0 | 0 | 0 | 0 | 0 | 0 | 8 | 0 | 0 | 0 | 0 | 0 | 0 | 0 | 0 | 0 | 0 | 0 | 0 | 0 | 0 | 0 | 0 | 0 | 0 | 0 | 0 | 4 | 0 | 0 | 0 | 0 | 0 | 0 | 0 | 0 | 0 | 1 | 0 | 0 | 0 | 0 | 0 | 0 | 0 | 0 | 0 | 0 | 0 | 0 | 0 | 0 | 0 | 0 | 1.87 | 0.13 | 0 | 0 | 0 | 0 | 0 | 0 | 0 | 0 | 0 | 0 | 0 | 0 | 0 | 0 | 0 | 0 | 0 | 0 | 0 | 0 | 0 | 0 | 0 | 0 | 0 | 0 | 0 | 0 | 0 | 61 | Y1Ba1.87La0.13Cu4O8
0 | 0 | 0 | 0 | 0 | 0 | 0 | 8 | 0 | 0 | 0 | 0 | 0 | 0 | 0 | 0 | 0 | 0 | 0 | 0 | 0 | 0 | 0 | 0 | 0 | 0 | 0 | 0 | 4 | 0 | 0 | 0 | 0 | 0 | 0 | 0 | 0 | 0 | 1 | 0 | 0 | 0 | 0 | 0 | 0 | 0 | 0 | 0 | 0 | 0 | 0 | 0 | 0 | 0 | 0 | 1.78 | 0.22 | 0 | 0 | 0 | 0 | 0 | 0 | 0 | 0 | 0 | 0 | 0 | 0 | 0 | 0 | 0 | 0 | 0 | 0 | 0 | 0 | 0 | 0 | 0 | 0 | 0 | 0 | 0 | 0 | 0 | 37.9 | Y1Ba1.78La0.22Cu4O8
0 | 0 | 0 | 0 | 0 | 0 | 0 | 8 | 0 | 0 | 0 | 0 | 0 | 0 | 0 | 0 | 0 | 0 | 0 | 0 | 0 | 0 | 0 | 0 | 0 | 0 | 0 | 0 | 4 | 0 | 0 | 0 | 0 | 0 | 0 | 0 | 0 | 0 | 1 | 0 | 0 | 0 | 0 | 0 | 0 | 0 | 0 | 0 | 0 | 0 | 0 | 0 | 0 | 0 | 0 | 1.72 | 0.28 | 0 | 0 | 0 | 0 | 0 | 0 | 0 | 0 | 0 | 0 | 0 | 0 | 0 | 0 | 0 | 0 | 0 | 0 | 0 | 0 | 0 | 0 | 0 | 0 | 0 | 0 | 0 | 0 | 0 | 2022-09-18 | Y1Ba1.72La0.28Cu4O8
0 | 0 | 0 | 0 | 0 | 0 | 0 | 6.94 | 0 | 0 | 0 | 0 | 0 | 0 | 0 | 0 | 0 | 0 | 0 | 0 | 0 | 0 | 0 | 0 | 0 | 0 | 0 | 0 | 3 | 0 | 0 | 0 | 0 | 0 | 0 | 0 | 0 | 0 | 1 | 0 | 0 | 0 | 0 | 0 | 0 | 0 | 0 | 0 | 0 | 0 | 0 | 0 | 0 | 0 | 0 | 2 | 0 | 0 | 0 | 0 | 0 | 0 | 0 | 0 | 0 | 0 | 0 | 0 | 0 | 0 | 0 | 0 | 0 | 0 | 0 | 0 | 0 | 0 | 0 | 0 | 0 | 0 | 0 | 0 | 0 | 0 | 92 | Y1Ba2Cu3O6.94
0 | 0 | 0 | 0 | 0 | 0 | 0 | 6.92 | 0 | 0 | 0 | 0 | 0 | 0 | 0 | 0 | 0 | 0 | 0 | 0 | 0 | 0 | 0 | 0 | 0 | 0 | 0 | 0 | 3 | 0 | 0 | 0 | 0 | 0 | 0 | 0 | 0 | 0 | 1 | 0 | 0 | 0 | 0 | 0 | 0 | 0 | 0 | 0 | 0 | 0 | 0 | 0 | 0 | 0 | 0 | 2022-09-01 | 0.1 | 0 | 0 | 0 | 0 | 0 | 0 | 0 | 0 | 0 | 0 | 0 | 0 | 0 | 0 | 0 | 0 | 0 | 0 | 0 | 0 | 0 | 0 | 0 | 0 | 0 | 0 | 0 | 0 | 0 | 93 | Y1Ba1.9La0.1Cu3O6.92
0 | 0 | 0 | 0 | 0 | 0 | 0 | 6.96 | 0 | 0 | 0 | 0 | 0 | 0 | 0 | 0 | 0 | 0 | 0 | 0 | 0 | 0 | 0 | 0 | 0 | 0 | 0 | 0 | 3 | 0 | 0 | 0 | 0 | 0 | 0 | 0 | 0 | 0 | 1 | 0 | 0 | 0 | 0 | 0 | 0 | 0 | 0 | 0 | 0 | 0 | 0 | 0 | 0 | 0 | 0 | 2022-08-01 | 0.2 | 0 | 0 | 0 | 0 | 0 | 0 | 0 | 0 | 0 | 0 | 0 | 0 | 0 | 0 | 0 | 0 | 0 | 0 | 0 | 0 | 0 | 0 | 0 | 0 | 0 | 0 | 0 | 0 | 0 | 82 | Y1Ba1.8La0.2Cu3O6.96
0 | 0 | 0 | 0 | 0 | 0 | 0 | 2022-02-07 | 0 | 0 | 0 | 0 | 0 | 0 | 0 | 0 | 0 | 0 | 0 | 0 | 0 | 0 | 0 | 0 | 0 | 0 | 0 | 0 | 3 | 0 | 0 | 0 | 0 | 0 | 0 | 0 | 0 | 0 | 1 | 0 | 0 | 0 | 0 | 0 | 0 | 0 | 0 | 0 | 0 | 0 | 0 | 0 | 0 | 0 | 0 | 2022-07-01 | 0.3 | 0 | 0 | 0 | 0 | 0 | 0 | 0 | 0 | 0 | 0 | 0 | 0 | 0 | 0 | 0 | 0 | 0 | 0 | 0 | 0 | 0 | 0 | 0 | 0 | 0 | 0 | 0 | 0 | 0 | 61 | Y1Ba1.7La0.3Cu3O7.02
0 | 0 | 0 | 0 | 0 | 0 | 0 | 2022-06-07 | 0 | 0 | 0 | 0 | 0 | 0 | 0 | 0 | 0 | 0 | 0 | 0 | 0 | 0 | 0 | 0 | 0 | 0 | 0 | 0 | 3 | 0 | 0 | 0 | 0 | 0 | 0 | 0 | 0 | 0 | 1 | 0 | 0 | 0 | 0 | 0 | 0 | 0 | 0 | 0 | 0 | 0 | 0 | 0 | 0 | 0 | 0 | 2022-06-01 | 0.4 | 0 | 0 | 0 | 0 | 0 | 0 | 0 | 0 | 0 | 0 | 0 | 0 | 0 | 0 | 0 | 0 | 0 | 0 | 0 | 0 | 0 | 0 | 0 | 0 | 0 | 0 | 0 | 0 | 0 | 52 | Y1Ba1.6La0.4Cu3O7.06
0 | 0 | 0 | 0 | 0 | 0 | 0 | 2022-01-07 | 0 | 0 | 0 | 0 | 0 | 0 | 0 | 0 | 0 | 0 | 0 | 0 | 0 | 0 | 0 | 0 | 0 | 0 | 0 | 0 | 3 | 0 | 0 | 0 | 0 | 0 | 0 | 0 | 0 | 0 | 1 | 0 | 0 | 0 | 0 | 0 | 0 | 0 | 0 | 0 | 0 | 0 | 0 | 0 | 0 | 0 | 0 | 2022-05-01 | 0.5 | 0 | 0 | 0 | 0 | 0 | 0 | 0 | 0 | 0 | 0 | 0 | 0 | 0 | 0 | 0 | 0 | 0 | 0 | 0 | 0 | 0 | 0 | 0 | 0 | 0 | 0 | 0 | 0 | 0 | 30 | Y1Ba1.5La0.5Cu3O7.1
0 | 0 | 0 | 0 | 0 | 0 | 0 | 6.95 | 0 | 0 | 0 | 0 | 0 | 0 | 0 | 0 | 0 | 0 | 0 | 0.1 | 0 | 0 | 0 | 0 | 0 | 0 | 0 | 0 | 3 | 0 | 0 | 0 | 0 | 0 | 0 | 0 | 0 | 0 | 0.9 | 0 | 0 | 0 | 0 | 0 | 0 | 0 | 0 | 0 | 0 | 0 | 0 | 0 | 0 | 0 | 0 | 2022-09-01 | 0.1 | 0 | 0 | 0 | 0 | 0 | 0 | 0 | 0 | 0 | 0 | 0 | 0 | 0 | 0 | 0 | 0 | 0 | 0 | 0 | 0 | 0 | 0 | 0 | 0 | 0 | 0 | 0 | 0 | 0 | 86 | Y0.9Ca0.1Ba1.9La0.1Cu3O6.95
0 | 0 | 0 | 0 | 0 | 0 | 0 | 6.97 | 0 | 0 | 0 | 0 | 0 | 0 | 0 | 0 | 0 | 0 | 0 | 0.1 | 0 | 0 | 0 | 0 | 0 | 0 | 0 | 0 | 3 | 0 | 0 | 0 | 0 | 0 | 0 | 0 | 0 | 0 | 0.9 | 0 | 0 | 0 | 0 | 0 | 0 | 0 | 0 | 0 | 0 | 0 | 0 | 0 | 0 | 0 | 0 | 2022-08-01 | 0.2 | 0 | 0 | 0 | 0 | 0 | 0 | 0 | 0 | 0 | 0 | 0 | 0 | 0 | 0 | 0 | 0 | 0 | 0 | 0 | 0 | 0 | 0 | 0 | 0 | 0 | 0 | 0 | 0 | 0 | 87 | Y0.9Ca0.1Ba1.8La0.2Cu3O6.97
0 | 0 | 0 | 0 | 0 | 0 | 0 | 2022-04-07 | 0 | 0 | 0 | 0 | 0 | 0 | 0 | 0 | 0 | 0 | 0 | 0.1 | 0 | 0 | 0 | 0 | 0 | 0 | 0 | 0 | 3 | 0 | 0 | 0 | 0 | 0 | 0 | 0 | 0 | 0 | 0.9 | 0 | 0 | 0 | 0 | 0 | 0 | 0 | 0 | 0 | 0 | 0 | 0 | 0 | 0 | 0 | 0 | 2022-07-01 | 0.3 | 0 | 0 | 0 | 0 | 0 | 0 | 0 | 0 | 0 | 0 | 0 | 0 | 0 | 0 | 0 | 0 | 0 | 0 | 0 | 0 | 0 | 0 | 0 | 0 | 0 | 0 | 0 | 0 | 0 | 82 | Y0.9Ca0.1Ba1.7La0.3Cu3O7.04
0 | 0 | 0 | 0 | 0 | 0 | 0 | 2022-09-07 | 0 | 0 | 0 | 0 | 0 | 0 | 0 | 0 | 0 | 0 | 0 | 0.1 | 0 | 0 | 0 | 0 | 0 | 0 | 0 | 0 | 3 | 0 | 0 | 0 | 0 | 0 | 0 | 0 | 0 | 0 | 0.9 | 0 | 0 | 0 | 0 | 0 | 0 | 0 | 0 | 0 | 0 | 0 | 0 | 0 | 0 | 0 | 0 | 2022-06-01 | 0.4 | 0 | 0 | 0 | 0 | 0 | 0 | 0 | 0 | 0 | 0 | 0 | 0 | 0 | 0 | 0 | 0 | 0 | 0 | 0 | 0 | 0 | 0 | 0 | 0 | 0 | 0 | 0 | 0 | 0 | 72 | Y0.9Ca0.1Ba1.6La0.4Cu3O7.09
0 | 0 | 0 | 0 | 0 | 0 | 0 | 7.13 | 0 | 0 | 0 | 0 | 0 | 0 | 0 | 0 | 0 | 0 | 0 | 0.1 | 0 | 0 | 0 | 0 | 0 | 0 | 0 | 0 | 3 | 0 | 0 | 0 | 0 | 0 | 0 | 0 | 0 | 0 | 0.9 | 0 | 0 | 0 | 0 | 0 | 0 | 0 | 0 | 0 | 0 | 0 | 0 | 0 | 0 | 0 | 0 | 2022-05-01 | 0.5 | 0 | 0 | 0 | 0 | 0 | 0 | 0 | 0 | 0 | 0 | 0 | 0 | 0 | 0 | 0 | 0 | 0 | 0 | 0 | 0 | 0 | 0 | 0 | 0 | 0 | 0 | 0 | 0 | 0 | 60 | Y0.9Ca0.1Ba1.5La0.5Cu3O7.13
0 | 0 | 0 | 0 | 0 | 0 | 0 | 7.18 | 0 | 0 | 0 | 0 | 0 | 0 | 0 | 0 | 0 | 0 | 0 | 0.1 | 0 | 0 | 0 | 0 | 0 | 0 | 0 | 0 | 3 | 0 | 0 | 0 | 0 | 0 | 0 | 0 | 0 | 0 | 0.9 | 0 | 0 | 0 | 0 | 0 | 0 | 0 | 0 | 0 | 0 | 0 | 0 | 0 | 0 | 0 | 0 | 2022-06-01 | 6 | 0 | 0 | 0 | 0 | 0 | 0 | 0 | 0 | 0 | 0 | 0 | 0 | 0 | 0 | 0 | 0 | 0 | 0 | 0 | 0 | 0 | 0 | 0 | 0 | 0 | 0 | 0 | 0 | 0 | 43 | Y0.9Ca0.1Ba1.6La6Cu3O7.18
0 | 0 | 0 | 0 | 0 | 0 | 0 | 6.94 | 0 | 0 | 0 | 0 | 0 | 0 | 0 | 0 | 0 | 0 | 0 | 0.2 | 0 | 0 | 0 | 0 | 0 | 0 | 0 | 0 | 3 | 0 | 0 | 0 | 0 | 0 | 0 | 0 | 0 | 0 | 0.8 | 0 | 0 | 0 | 0 | 0 | 0 | 0 | 0 | 0 | 0 | 0 | 0 | 0 | 0 | 0 | 0 | 2022-08-01 | 0.2 | 0 | 0 | 0 | 0 | 0 | 0 | 0 | 0 | 0 | 0 | 0 | 0 | 0 | 0 | 0 | 0 | 0 | 0 | 0 | 0 | 0 | 0 | 0 | 0 | 0 | 0 | 0 | 0 | 0 | 84 | Y0.8Ca0.2Ba1.8La0.2Cu3O6.94
0 | 0 | 0 | 0 | 0 | 0 | 0 | 2022-11-07 | 0 | 0 | 0 | 0 | 0 | 0 | 0 | 0 | 0 | 0 | 0 | 0.2 | 0 | 0 | 0 | 0 | 0 | 0 | 0 | 0 | 3 | 0 | 0 | 0 | 0 | 0 | 0 | 0 | 0 | 0 | 0.8 | 0 | 0 | 0 | 0 | 0 | 0 | 0 | 0 | 0 | 0 | 0 | 0 | 0 | 0 | 0 | 0 | 2022-05-01 | 0.5 | 0 | 0 | 0 | 0 | 0 | 0 | 0 | 0 | 0 | 0 | 0 | 0 | 0 | 0 | 0 | 0 | 0 | 0 | 0 | 0 | 0 | 0 | 0 | 0 | 0 | 0 | 0 | 0 | 0 | 80 | Y0.8Ca0.2Ba1.5La0.5Cu3O7.11
0 | 0 | 0 | 0 | 0 | 0 | 0 | 7.15 | 0 | 0 | 0 | 0 | 0 | 0 | 0 | 0 | 0 | 0 | 0 | 0.2 | 0 | 0 | 0 | 0 | 0 | 0 | 0 | 0 | 3 | 0 | 0 | 0 | 0 | 0 | 0 | 0 | 0 | 0 | 0.8 | 0 | 0 | 0 | 0 | 0 | 0 | 0 | 0 | 0 | 0 | 0 | 0 | 0 | 0 | 0 | 0 | 2022-04-01 | 0.6 | 0 | 0 | 0 | 0 | 0 | 0 | 0 | 0 | 0 | 0 | 0 | 0 | 0 | 0 | 0 | 0 | 0 | 0 | 0 | 0 | 0 | 0 | 0 | 0 | 0 | 0 | 0 | 0 | 0 | 66 | Y0.8Ca0.2Ba1.4La0.6Cu3O7.15
0 | 0 | 0 | 0 | 0 | 0 | 0 | 6.92 | 0 | 0 | 0 | 0 | 0 | 0 | 0 | 0 | 0 | 0 | 0 | 0.3 | 0 | 0 | 0 | 0 | 0 | 0 | 0 | 0 | 3 | 0 | 0 | 0 | 0 | 0 | 0 | 0 | 0 | 0 | 0.7 | 0 | 0 | 0 | 0 | 0 | 0 | 0 | 0 | 0 | 0 | 0 | 0 | 0 | 0 | 0 | 0 | 2022-07-01 | 0.3 | 0 | 0 | 0 | 0 | 0 | 0 | 0 | 0 | 0 | 0 | 0 | 0 | 0 | 0 | 0 | 0 | 0 | 0 | 0 | 0 | 0 | 0 | 0 | 0 | 0 | 0 | 0 | 0 | 0 | 82 | Y0.7Ca0.3Ba1.7La0.3Cu3O6.92
0 | 0 | 0 | 0 | 0 | 0 | 0 | 2022-12-07 | 0 | 0 | 0 | 0 | 0 | 0 | 0 | 0 | 0 | 0 | 0 | 0.3 | 0 | 0 | 0 | 0 | 0 | 0 | 0 | 0 | 3 | 0 | 0 | 0 | 0 | 0 | 0 | 0 | 0 | 0 | 0.7 | 0 | 0 | 0 | 0 | 0 | 0 | 0 | 0 | 0 | 0 | 0 | 0 | 0 | 0 | 0 | 0 | 2022-04-01 | 0.6 | 0 | 0 | 0 | 0 | 0 | 0 | 0 | 0 | 0 | 0 | 0 | 0 | 0 | 0 | 0 | 0 | 0 | 0 | 0 | 0 | 0 | 0 | 0 | 0 | 0 | 0 | 0 | 0 | 0 | 82 | Y0.7Ca0.3Ba1.4La0.6Cu3O7.12
0 | 0 | 0 | 0 | 0 | 0 | 0 | 7.16 | 0 | 0 | 0 | 0 | 0 | 0 | 0 | 0 | 0 | 0 | 0 | 0.3 | 0 | 0 | 0 | 0 | 0 | 0 | 0 | 0 | 3 | 0 | 0 | 0 | 0 | 0 | 0 | 0 | 0 | 0 | 0.7 | 0 | 0 | 0 | 0 | 0 | 0 | 0 | 0 | 0 | 0 | 0 | 0 | 0 | 0 | 0 | 0 | 2022-03-01 | 0.7 | 0 | 0 | 0 | 0 | 0 | 0 | 0 | 0 | 0 | 0 | 0 | 0 | 0 | 0 | 0 | 0 | 0 | 0 | 0 | 0 | 0 | 0 | 0 | 0 | 0 | 0 | 0 | 0 | 0 | 73 | Y0.7Ca0.3Ba1.3La0.7Cu3O7.16
0 | 0 | 0 | 0 | 0 | 0 | 0 | 6.95 | 0 | 0 | 0 | 0 | 0 | 0 | 0 | 0 | 0 | 0 | 0 | 0.4 | 0 | 0 | 0 | 0 | 0 | 0 | 0 | 0 | 3 | 0 | 0 | 0 | 0 | 0 | 0 | 0 | 0 | 0 | 0.6 | 0 | 0 | 0 | 0 | 0 | 0 | 0 | 0 | 0 | 0 | 0 | 0 | 0 | 0 | 0 | 0 | 2022-06-01 | 0.4 | 0 | 0 | 0 | 0 | 0 | 0 | 0 | 0 | 0 | 0 | 0 | 0 | 0 | 0 | 0 | 0 | 0 | 0 | 0 | 0 | 0 | 0 | 0 | 0 | 0 | 0 | 0 | 0 | 0 | 82 | Y0.6Ca0.4Ba1.6La0.4Cu3O6.95
0 | 0 | 0 | 0 | 0 | 0 | 0 | 2022-07-07 | 0 | 0 | 0 | 0 | 0 | 0 | 0 | 0 | 0 | 0 | 0 | 0.4 | 0 | 0 | 0 | 0 | 0 | 0 | 0 | 0 | 3 | 0 | 0 | 0 | 0 | 0 | 0 | 0 | 0 | 0 | 0.6 | 0 | 0 | 0 | 0 | 0 | 0 | 0 | 0 | 0 | 0 | 0 | 0 | 0 | 0 | 0 | 0 | 2022-04-01 | 0.6 | 0 | 0 | 0 | 0 | 0 | 0 | 0 | 0 | 0 | 0 | 0 | 0 | 0 | 0 | 0 | 0 | 0 | 0 | 0 | 0 | 0 | 0 | 0 | 0 | 0 | 0 | 0 | 0 | 0 | 83 | Y0.6Ca0.4Ba1.4La0.6Cu3O7.07
0 | 0 | 0 | 0 | 0 | 0 | 0 | 2022-12-07 | 0 | 0 | 0 | 0 | 0 | 0 | 0 | 0 | 0 | 0 | 0 | 0.4 | 0 | 0 | 0 | 0 | 0 | 0 | 0 | 0 | 3 | 0 | 0 | 0 | 0 | 0 | 0 | 0 | 0 | 0 | 0.6 | 0 | 0 | 0 | 0 | 0 | 0 | 0 | 0 | 0 | 0 | 0 | 0 | 0 | 0 | 0 | 0 | 2022-03-01 | 0.7 | 0 | 0 | 0 | 0 | 0 | 0 | 0 | 0 | 0 | 0 | 0 | 0 | 0 | 0 | 0 | 0 | 0 | 0 | 0 | 0 | 0 | 0 | 0 | 0 | 0 | 0 | 0 | 0 | 0 | 82 | Y0.6Ca0.4Ba1.3La0.7Cu3O7.12
0 | 0 | 0 | 0 | 0 | 0 | 0 | 7.15 | 0 | 0 | 0 | 0 | 0 | 0 | 0 | 0 | 0 | 0 | 0 | 0.4 | 0 | 0 | 0 | 0 | 0 | 0 | 0 | 0 | 3 | 0 | 0 | 0 | 0 | 0 | 0 | 0 | 0 | 0 | 0.6 | 0 | 0 | 0 | 0 | 0 | 0 | 0 | 0 | 0 | 0 | 0 | 0 | 0 | 0 | 0 | 0 | 2022-02-01 | 0.8 | 0 | 0 | 0 | 0 | 0 | 0 | 0 | 0 | 0 | 0 | 0 | 0 | 0 | 0 | 0 | 0 | 0 | 0 | 0 | 0 | 0 | 0 | 0 | 0 | 0 | 0 | 0 | 0 | 0 | 67 | Y0.6Ca0.4Ba1.2La0.8Cu3O7.15
0 | 0 | 0 | 0 | 0 | 0 | 0 | 7.18 | 0 | 0 | 0 | 0 | 0 | 0 | 0 | 0 | 0 | 0 | 0 | 0.4 | 0 | 0 | 0 | 0 | 0 | 0 | 0 | 0 | 3 | 0 | 0 | 0 | 0 | 0 | 0 | 0 | 0 | 0 | 0.6 | 0 | 0 | 0 | 0 | 0 | 0 | 0 | 0 | 0 | 0 | 0 | 0 | 0 | 0 | 0 | 0 | 2022-01-01 | 0.9 | 0 | 0 | 0 | 0 | 0 | 0 | 0 | 0 | 0 | 0 | 0 | 0 | 0 | 0 | 0 | 0 | 0 | 0 | 0 | 0 | 0 | 0 | 0 | 0 | 0 | 0 | 0 | 0 | 0 | 47 | Y0.6Ca0.4Ba1.1La0.9Cu3O7.18
0 | 0 | 0 | 0 | 0 | 0 | 0 | 6.94 | 0 | 0 | 0 | 0 | 0 | 0 | 0 | 0 | 0 | 0 | 0 | 0.5 | 0 | 0 | 0 | 0 | 0 | 0 | 0 | 0 | 3 | 0 | 0 | 0 | 0 | 0 | 0 | 0 | 0 | 0 | 0.5 | 0 | 0 | 0 | 0 | 0 | 0 | 0 | 0 | 0 | 0 | 0 | 0 | 0 | 0 | 0 | 0 | 2022-05-01 | 0.5 | 0 | 0 | 0 | 0 | 0 | 0 | 0 | 0 | 0 | 0 | 0 | 0 | 0 | 0 | 0 | 0 | 0 | 0 | 0 | 0 | 0 | 0 | 0 | 0 | 0 | 0 | 0 | 0 | 0 | 82 | Y0.5Ca0.5Ba1.5La0.5Cu3O6.94
0 | 0 | 0 | 0 | 0 | 0 | 0 | 2022-12-07 | 0 | 0 | 0 | 0 | 0 | 0 | 0 | 0 | 0 | 0 | 0 | 0.5 | 0 | 0 | 0 | 0 | 0 | 0 | 0 | 0 | 3 | 0 | 0 | 0 | 0 | 0 | 0 | 0 | 0 | 0 | 0.5 | 0 | 0 | 0 | 0 | 0 | 0 | 0 | 0 | 0 | 0 | 0 | 0 | 0 | 0 | 0 | 0 | 2022-02-01 | 0.8 | 0 | 0 | 0 | 0 | 0 | 0 | 0 | 0 | 0 | 0 | 0 | 0 | 0 | 0 | 0 | 0 | 0 | 0 | 0 | 0 | 0 | 0 | 0 | 0 | 0 | 0 | 0 | 0 | 0 | 82 | Y0.5Ca0.5Ba1.2La0.8Cu3O7.12
0 | 0 | 0 | 0 | 0 | 0 | 0 | 7.15 | 0 | 0 | 0 | 0 | 0 | 0 | 0 | 0 | 0 | 0 | 0 | 0.5 | 0 | 0 | 0 | 0 | 0 | 0 | 0 | 0 | 3 | 0 | 0 | 0 | 0 | 0 | 0 | 0 | 0 | 0 | 0.5 | 0 | 0 | 0 | 0 | 0 | 0 | 0 | 0 | 0 | 0 | 0 | 0 | 0 | 0 | 0 | 0 | 2022-01-01 | 0.9 | 0 | 0 | 0 | 0 | 0 | 0 | 0 | 0 | 0 | 0 | 0 | 0 | 0 | 0 | 0 | 0 | 0 | 0 | 0 | 0 | 0 | 0 | 0 | 0 | 0 | 0 | 0 | 0 | 0 | 70 | Y0.5Ca0.5Ba1.1La0.9Cu3O7.15
0 | 0 | 0 | 0 | 0 | 0 | 0 | 6.95 | 0 | 0 | 0 | 0 | 0 | 0 | 0 | 0 | 0 | 0 | 0 | 0 | 0 | 0 | 0 | 0 | 0 | 0 | 0 | 0 | 2022-06-03 | 0 | 0 | 0 | 0 | 0 | 0 | 0 | 0 | 0 | 0.4 | 0 | 0 | 0 | 0 | 0 | 0 | 0 | 0 | 0 | 0 | 0 | 0 | 0 | 0 | 0 | 0 | 2022-04-01 | 0.6 | 0 | 0 | 0 | 0 | 0 | 0 | 0 | 0 | 0 | 0 | 0 | 0 | 0 | 0 | 0 | 0 | 0 | 0 | 0 | 0 | 0 | 0 | 0 | 0 | 0 | 0 | 0 | 0 | 0 | 81 | Y0.4Cu0.6Ba1.4La0.6Cu3O6.95
0 | 0 | 0 | 0 | 0 | 0 | 0 | 7 | 0 | 0 | 0 | 0 | 0 | 0 | 0 | 0 | 0 | 0 | 0 | 0 | 0 | 0 | 0 | 0 | 0 | 0 | 0 | 0 | 2022-06-03 | 0 | 0 | 0 | 0 | 0 | 0 | 0 | 0 | 0 | 0.4 | 0 | 0 | 0 | 0 | 0 | 0 | 0 | 0 | 0 | 0 | 0 | 0 | 0 | 0 | 0 | 0 | 2022-03-01 | 0.7 | 0 | 0 | 0 | 0 | 0 | 0 | 0 | 0 | 0 | 0 | 0 | 0 | 0 | 0 | 0 | 0 | 0 | 0 | 0 | 0 | 0 | 0 | 0 | 0 | 0 | 0 | 0 | 0 | 0 | 82 | Y0.4Cu0.6Ba1.3La0.7Cu3O7
0 | 0 | 0 | 0 | 0 | 0 | 0 | 2022-07-07 | 0 | 0 | 0 | 0 | 0 | 0 | 0 | 0 | 0 | 0 | 0 | 0.6 | 0 | 0 | 0 | 0 | 0 | 0 | 0 | 0 | 3 | 0 | 0 | 0 | 0 | 0 | 0 | 0 | 0 | 0 | 0.4 | 0 | 0 | 0 | 0 | 0 | 0 | 0 | 0 | 0 | 0 | 0 | 0 | 0 | 0 | 0 | 0 | 2022-02-01 | 0.8 | 0 | 0 | 0 | 0 | 0 | 0 | 0 | 0 | 0 | 0 | 0 | 0 | 0 | 0 | 0 | 0 | 0 | 0 | 0 | 0 | 0 | 0 | 0 | 0 | 0 | 0 | 0 | 0 | 0 | 82 | Y0.4Ca0.6Ba1.2La0.8Cu3O7.07
0 | 0 | 0 | 0 | 0 | 0 | 0 | 2022-12-07 | 0 | 0 | 0 | 0 | 0 | 0 | 0 | 0 | 0 | 0 | 0 | 0.6 | 0 | 0 | 0 | 0 | 0 | 0 | 0 | 0 | 3 | 0 | 0 | 0 | 0 | 0 | 0 | 0 | 0 | 0 | 0.4 | 0 | 0 | 0 | 0 | 0 | 0 | 0 | 0 | 0 | 0 | 0 | 0 | 0 | 0 | 0 | 0 | 2022-01-01 | 0.9 | 0 | 0 | 0 | 0 | 0 | 0 | 0 | 0 | 0 | 0 | 0 | 0 | 0 | 0 | 0 | 0 | 0 | 0 | 0 | 0 | 0 | 0 | 0 | 0 | 0 | 0 | 0 | 0 | 0 | 82 | Y0.4Ca0.6Ba1.1La0.9Cu3O7.12
0 | 0 | 0 | 0 | 0 | 0 | 0 | 6.923 | 0 | 0 | 0 | 0 | 0 | 0 | 0 | 0 | 0 | 0 | 0 | 0.13 | 0 | 0 | 0 | 0 | 0 | 0 | 0 | 0 | 3 | 0 | 0 | 0 | 0 | 0 | 0 | 0 | 0 | 0 | 0 | 0 | 0 | 0 | 0 | 0 | 0 | 0 | 0 | 0 | 0 | 0 | 0 | 0 | 0 | 0 | 0 | 1.87 | 1 | 0 | 0 | 0 | 0 | 0 | 0 | 0 | 0 | 0 | 0 | 0 | 0 | 0 | 0 | 0 | 0 | 0 | 0 | 0 | 0 | 0 | 0 | 0 | 0 | 0 | 0 | 0 | 0 | 0 | 82 | La1Ba1.87Ca0.13Cu3O6.923
0 | 0 | 0 | 0 | 0 | 0 | 0 | 6.951 | 0 | 0 | 0 | 0 | 0 | 0 | 0 | 0 | 0 | 0 | 0 | 0.25 | 0 | 0 | 0 | 0 | 0 | 0 | 0 | 0 | 3 | 0 | 0 | 0 | 0 | 0 | 0 | 0 | 0 | 0 | 0 | 0 | 0 | 0 | 0 | 0 | 0 | 0 | 0 | 0 | 0 | 0 | 0 | 0 | 0 | 0 | 0 | 1.75 | 1 | 0 | 0 | 0 | 0 | 0 | 0 | 0 | 0 | 0 | 0 | 0 | 0 | 0 | 0 | 0 | 0 | 0 | 0 | 0 | 0 | 0 | 0 | 0 | 0 | 0 | 0 | 0 | 0 | 0 | 80 | La1Ba1.75Ca0.25Cu3O6.951
0 | 0 | 0 | 0 | 0 | 0 | 0 | 6.96 | 0 | 0 | 0 | 0 | 0 | 0 | 0 | 0 | 0 | 0 | 0 | 0.5 | 0 | 0 | 0 | 0 | 0 | 0 | 0 | 0 | 3 | 0 | 0 | 0 | 0 | 0 | 0 | 0 | 0 | 0 | 0 | 0 | 0 | 0 | 0 | 0 | 0 | 0 | 0 | 0 | 0 | 0 | 0 | 0 | 0 | 0 | 0 | 2022-05-01 | 1 | 0 | 0 | 0 | 0 | 0 | 0 | 0 | 0 | 0 | 0 | 0 | 0 | 0 | 0 | 0 | 0 | 0 | 0 | 0 | 0 | 0 | 0 | 0 | 0 | 0 | 0 | 0 | 0 | 0 | 79.9 | La1Ba1.5Ca0.5Cu3O6.96
0 | 0 | 0 | 0 | 0 | 0 | 0 | 6.958 | 0 | 0 | 0 | 0 | 0 | 0 | 0 | 0 | 0 | 0 | 0 | 0.75 | 0 | 0 | 0 | 0 | 0 | 0 | 0 | 0 | 3 | 0 | 0 | 0 | 0 | 0 | 0 | 0 | 0 | 0 | 0 | 0 | 0 | 0 | 0 | 0 | 0 | 0 | 0 | 0 | 0 | 0 | 0 | 0 | 0 | 0 | 0 | 1.25 | 1 | 0 | 0 | 0 | 0 | 0 | 0 | 0 | 0 | 0 | 0 | 0 | 0 | 0 | 0 | 0 | 0 | 0 | 0 | 0 | 0 | 0 | 0 | 0 | 0 | 0 | 0 | 0 | 0 | 0 | 79.9 | La1Ba1.25Ca0.75Cu3O6.958
0 | 0 | 0 | 0 | 0 | 0 | 0 | 1 | 0 | 0 | 0 | 0 | 0 | 0 | 0 | 0 | 0 | 0 | 0 | 1 | 0 | 0 | 0 | 0 | 0 | 0 | 0 | 0 | 3 | 0 | 0 | 0 | 0 | 0 | 0 | 0 | 0 | 0 | 0 | 0 | 0 | 0 | 0 | 0 | 0 | 0 | 0 | 0 | 0 | 0 | 0 | 0 | 0 | 0 | 0 | 1 | 1 | 0 | 0 | 0 | 0 | 0 | 0 | 0 | 0 | 0 | 0 | 0 | 0 | 0 | 0 | 0 | 0 | 0 | 0 | 0 | 0 | 0 | 0 | 0 | 0 | 0 | 0 | 0 | 0 | 0 | 80.1 | La1Ba1Ca1Cu3O
0 | 0 | 0 | 0 | 0 | 0 | 0 | 6.939 | 0 | 0 | 0 | 0 | 0 | 0 | 0 | 0 | 0 | 0 | 0 | 0 | 0 | 0 | 0 | 0 | 0 | 0 | 0 | 0 | 3 | 0 | 0 | 0 | 0 | 0 | 0 | 0 | 0 | 0 | 1 | 0 | 0 | 0 | 0 | 0 | 0 | 0 | 0 | 0 | 0 | 0 | 0 | 0 | 0 | 0 | 0 | 2 | 0 | 0 | 0 | 0 | 0 | 0 | 0 | 0 | 0 | 0 | 0 | 0 | 0 | 0 | 0 | 0 | 0 | 0 | 0 | 0 | 0 | 0 | 0 | 0 | 0 | 0 | 0 | 0 | 0 | 0 | 91.8 | Y1Ba2Cu3O6.939
0 | 0 | 0 | 0 | 0 | 0 | 0 | 6.928 | 0 | 0 | 0 | 0 | 0 | 0 | 0 | 0 | 0 | 0 | 0 | 0 | 0 | 0 | 0 | 0 | 0 | 0 | 0 | 0 | 3 | 0 | 0 | 0 | 0 | 0 | 0 | 0 | 0 | 0.25 | 1 | 0 | 0 | 0 | 0 | 0 | 0 | 0 | 0 | 0 | 0 | 0 | 0 | 0 | 0 | 0 | 0 | 1.75 | 0 | 0 | 0 | 0 | 0 | 0 | 0 | 0 | 0 | 0 | 0 | 0 | 0 | 0 | 0 | 0 | 0 | 0 | 0 | 0 | 0 | 0 | 0 | 0 | 0 | 0 | 0 | 0 | 0 | 0 | 89.6 | Y1Ba1.75Sr0.25Cu3O6.928
0 | 0 | 0 | 0 | 0 | 0 | 0 | 6.938 | 0 | 0 | 0 | 0 | 0 | 0 | 0 | 0 | 0 | 0 | 0 | 0 | 0 | 0 | 0 | 0 | 0 | 0 | 0 | 0 | 3 | 0 | 0 | 0 | 0 | 0 | 0 | 0 | 0 | 0.5 | 1 | 0 | 0 | 0 | 0 | 0 | 0 | 0 | 0 | 0 | 0 | 0 | 0 | 0 | 0 | 0 | 0 | 2022-05-01 | 0 | 0 | 0 | 0 | 0 | 0 | 0 | 0 | 0 | 0 | 0 | 0 | 0 | 0 | 0 | 0 | 0 | 0 | 0 | 0 | 0 | 0 | 0 | 0 | 0 | 0 | 0 | 0 | 0 | 0 | 87.6 | Y1Ba1.5Sr0.5Cu3O6.938
0 | 0 | 0 | 0 | 0 | 0 | 0 | 6.928 | 0 | 0 | 0 | 0 | 0 | 0 | 0 | 0 | 0 | 0 | 0 | 0 | 0 | 0 | 0 | 0 | 0 | 0 | 0 | 0 | 3 | 0 | 0 | 0 | 0 | 0 | 0 | 0 | 0 | 0.75 | 1 | 0 | 0 | 0 | 0 | 0 | 0 | 0 | 0 | 0 | 0 | 0 | 0 | 0 | 0 | 0 | 0 | 1.25 | 0 | 0 | 0 | 0 | 0 | 0 | 0 | 0 | 0 | 0 | 0 | 0 | 0 | 0 | 0 | 0 | 0 | 0 | 0 | 0 | 0 | 0 | 0 | 0 | 0 | 0 | 0 | 0 | 0 | 0 | 85.5 | Y1Ba1.25Sr0.75Cu3O6.928
0 | 0 | 0 | 0 | 0 | 0 | 0 | 6.947 | 0 | 0 | 0 | 0 | 0 | 0 | 0 | 0 | 0 | 0 | 0 | 0 | 0 | 0 | 0 | 0 | 0 | 0 | 0 | 0 | 3 | 0 | 0 | 0 | 0 | 0 | 0 | 0 | 0 | 1 | 1 | 0 | 0 | 0 | 0 | 0 | 0 | 0 | 0 | 0 | 0 | 0 | 0 | 0 | 0 | 0 | 0 | 1 | 0 | 0 | 0 | 0 | 0 | 0 | 0 | 0 | 0 | 0 | 0 | 0 | 0 | 0 | 0 | 0 | 0 | 0 | 0 | 0 | 0 | 0 | 0 | 0 | 0 | 0 | 0 | 0 | 0 | 0 | 83.3 | Y1Ba1Sr1Cu3O6.947
0 | 0 | 0 | 0 | 0 | 0 | 0 | 6.946 | 0 | 0 | 0 | 0 | 0 | 0 | 0 | 0 | 0 | 0 | 0 | 0 | 0 | 0 | 0 | 0 | 0 | 0 | 0 | 0 | 3 | 0 | 0 | 0 | 0 | 0 | 0 | 0 | 0 | 0.25 | 0 | 0 | 0 | 0 | 0 | 0 | 0 | 0 | 0 | 0 | 0 | 0 | 0 | 0 | 0 | 0 | 0 | 1.75 | 1 | 0 | 0 | 0 | 0 | 0 | 0 | 0 | 0 | 0 | 0 | 0 | 0 | 0 | 0 | 0 | 0 | 0 | 0 | 0 | 0 | 0 | 0 | 0 | 0 | 0 | 0 | 0 | 0 | 0 | 72.5 | La1Ba1.75Sr0.25Cu3O6.946
0 | 0 | 0 | 0 | 0 | 0 | 0 | 6.967 | 0 | 0 | 0 | 0 | 0 | 0 | 0 | 0 | 0 | 0 | 0 | 0 | 0 | 0 | 0 | 0 | 0 | 0 | 0 | 0 | 3 | 0 | 0 | 0 | 0 | 0 | 0 | 0 | 0 | 0.5 | 0 | 0 | 0 | 0 | 0 | 0 | 0 | 0 | 0 | 0 | 0 | 0 | 0 | 0 | 0 | 0 | 0 | 2022-05-01 | 1 | 0 | 0 | 0 | 0 | 0 | 0 | 0 | 0 | 0 | 0 | 0 | 0 | 0 | 0 | 0 | 0 | 0 | 0 | 0 | 0 | 0 | 0 | 0 | 0 | 0 | 0 | 0 | 0 | 0 | 65.2 | La1Ba1.5Sr0.5Cu3O6.967
0 | 0 | 0 | 0 | 0 | 0 | 0 | 6.996 | 0 | 0 | 0 | 0 | 0 | 0 | 0 | 0 | 0 | 0 | 0 | 0 | 0 | 0 | 0 | 0 | 0 | 0 | 0 | 0 | 3 | 0 | 0 | 0 | 0 | 0 | 0 | 0 | 0 | 0.75 | 0 | 0 | 0 | 0 | 0 | 0 | 0 | 0 | 0 | 0 | 0 | 0 | 0 | 0 | 0 | 0 | 0 | 1.25 | 1 | 0 | 0 | 0 | 0 | 0 | 0 | 0 | 0 | 0 | 0 | 0 | 0 | 0 | 0 | 0 | 0 | 0 | 0 | 0 | 0 | 0 | 0 | 0 | 0 | 0 | 0 | 0 | 0 | 0 | 54.1 | La1Ba1.25Sr0.75Cu3O6.996
0 | 0 | 0 | 0 | 0 | 0 | 0 | 2022-01-07 | 0 | 0 | 0 | 0 | 0 | 0 | 0 | 0 | 0 | 0 | 0 | 0 | 0 | 0 | 0 | 0 | 0 | 0 | 0 | 0 | 3 | 0 | 0 | 0 | 0 | 0 | 0 | 0 | 0 | 1 | 0 | 0 | 0 | 0 | 0 | 0 | 0 | 0 | 0 | 0 | 0 | 0 | 0 | 0 | 0 | 0 | 0 | 1 | 1 | 0 | 0 | 0 | 0 | 0 | 0 | 0 | 0 | 0 | 0 | 0 | 0 | 0 | 0 | 0 | 0 | 0 | 0 | 0 | 0 | 0 | 0 | 0 | 0 | 0 | 0 | 0 | 0 | 0 | 41.5 | La1Ba1Sr1Cu3O7.01
0 | 0 | 0 | 0 | 0 | 0 | 0 | 2022-03-04 | 0 | 0 | 0 | 0 | 0 | 0 | 0 | 0 | 0 | 0 | 0 | 0 | 0 | 0 | 0 | 0 | 0 | 0 | 0 | 0 | 1 | 0 | 0 | 0 | 0 | 0 | 0 | 0 | 0 | 0 | 0 | 0 | 0 | 0 | 0 | 0 | 0 | 0 | 0 | 0 | 0 | 0 | 0 | 0 | 0 | 0 | 0 | 2 | 0 | 0 | 0 | 0 | 0 | 0 | 0 | 0 | 0 | 0 | 0 | 0 | 0 | 0 | 0 | 0 | 0 | 0 | 0 | 0 | 0 | 0 | 0 | 1 | 0 | 0 | 0 | 0 | 0 | 0 | 49.9 | Hg1Ba2Cu1O4.03
0 | 0 | 0 | 0 | 0 | 0 | 0 | 4.18 | 0 | 0 | 0 | 0 | 0 | 0 | 0 | 0 | 0 | 0 | 0 | 0 | 0 | 0 | 0 | 0 | 0 | 0 | 0 | 0 | 1 | 0 | 0 | 0 | 0 | 0 | 0 | 0 | 0 | 0 | 0 | 0 | 0 | 0 | 0 | 0 | 0 | 0 | 0 | 0 | 0 | 0 | 0 | 0 | 0 | 0 | 0 | 2 | 0 | 0 | 0 | 0 | 0 | 0 | 0 | 0 | 0 | 0 | 0 | 0 | 0 | 0 | 0 | 0 | 0 | 0 | 0 | 0 | 0 | 0 | 0 | 1 | 0 | 0 | 0 | 0 | 0 | 0 | 93.2 | Hg1Ba2Cu1O4.18
0 | 0 | 0 | 0 | 0 | 0 | 0 | 4.27 | 0 | 0 | 0 | 0 | 0 | 0 | 0 | 0 | 0 | 0 | 0 | 0 | 0 | 0 | 0 | 0 | 0 | 0 | 0 | 0 | 1 | 0 | 0 | 0 | 0 | 0 | 0 | 0 | 0 | 0 | 0 | 0 | 0 | 0 | 0 | 0 | 0 | 0 | 0 | 0 | 0 | 0 | 0 | 0 | 0 | 0 | 0 | 2 | 0 | 0 | 0 | 0 | 0 | 0 | 0 | 0 | 0 | 0 | 0 | 0 | 0 | 0 | 0 | 0 | 0 | 0 | 0 | 0 | 0 | 0 | 0 | 1 | 0 | 0 | 0 | 0 | 0 | 0 | 86.7 | Hg1Ba2Cu1O4.27
0 | 0 | 0 | 0 | 0 | 0 | 0 | 4.36 | 0 | 0 | 0 | 0 | 0 | 0 | 0 | 0 | 0 | 0 | 0 | 0 | 0 | 0 | 0 | 0 | 0 | 0 | 0 | 0 | 1 | 0 | 0 | 0 | 0 | 0 | 0 | 0 | 0 | 0 | 0 | 0 | 0 | 0 | 0 | 0 | 0 | 0 | 0 | 0 | 0 | 0 | 0 | 0 | 0 | 0 | 0 | 2 | 0 | 0 | 0 | 0 | 0 | 0 | 0 | 0 | 0 | 0 | 0 | 0 | 0 | 0 | 0 | 0 | 0 | 0 | 0 | 0 | 0 | 0 | 0 | 1 | 0 | 0 | 0 | 0 | 0 | 0 | 40 | Hg1Ba2Cu1O4.36
0 | 0 | 0 | 0 | 0 | 0 | 0 | 4.39 | 0 | 0 | 0 | 0 | 0 | 0 | 0 | 0 | 0 | 0 | 0 | 0 | 0 | 0 | 0 | 0 | 0 | 0 | 0 | 0 | 1 | 0 | 0 | 0 | 0 | 0 | 0 | 0 | 0 | 0 | 0 | 0 | 0 | 0 | 0 | 0 | 0 | 0 | 0 | 0 | 0 | 0 | 0 | 0 | 0 | 0 | 0 | 2 | 0 | 0 | 0 | 0 | 0 | 0 | 0 | 0 | 0 | 0 | 0 | 0 | 0 | 0 | 0 | 0 | 0 | 0 | 0 | 0 | 0 | 0 | 0 | 1 | 0 | 0 | 0 | 0 | 0 | 0 | 2022-06-24 | Hg1Ba2Cu1O4.39
0 | 0 | 0 | 0 | 0 | 0 | 0 | 2022-03-06 | 0 | 0 | 0 | 0 | 0 | 0 | 0 | 0 | 0 | 0 | 0 | 0.1 | 0 | 0 | 0 | 0 | 0 | 0 | 0 | 0 | 3 | 0 | 0 | 0 | 0 | 0 | 0 | 0 | 0 | 0 | 0.9 | 0 | 0 | 0 | 0 | 0 | 0 | 0 | 0 | 0 | 0 | 0 | 0 | 0 | 0 | 0 | 0 | 2 | 0 | 0 | 0 | 0 | 0 | 0 | 0 | 0 | 0 | 0 | 0 | 0 | 0 | 0 | 0 | 0 | 0 | 0 | 0 | 0 | 0 | 0 | 0 | 0 | 0 | 0 | 0 | 0 | 0 | 0 | 2022-01-28 | Y0.9Ca0.1Ba2Cu3O6.3
0 | 0 | 0 | 0 | 0 | 0 | 0 | 6.952 | 0 | 0 | 0 | 0 | 0 | 0 | 0 | 0 | 0 | 0 | 0 | 0.2 | 0 | 0 | 0 | 0 | 0 | 0 | 0 | 0 | 3 | 0 | 0 | 0 | 0 | 0 | 0 | 0 | 0 | 0 | 0 | 0 | 0 | 0 | 0 | 0 | 0 | 0 | 0 | 0 | 0 | 0 | 0 | 0 | 0 | 0 | 0 | 2022-05-01 | 0 | 0 | 0 | 2022-03-01 | 0 | 0 | 0 | 0 | 0 | 0 | 0 | 0 | 0 | 0 | 0 | 0 | 0 | 0 | 0 | 0 | 0 | 0 | 0 | 0 | 0 | 0 | 0 | 0 | 0 | 0 | 36 | Nd1.3Ba1.5Ca0.2Cu3O6.952
0 | 0 | 0 | 0 | 0 | 0 | 0 | 6.929 | 0 | 0 | 0 | 0 | 0 | 0 | 0 | 0 | 0 | 0 | 0 | 0.2 | 0 | 0 | 0 | 0 | 0 | 0 | 0 | 0 | 3 | 0 | 0 | 0 | 0 | 0 | 0 | 0 | 0 | 0 | 0 | 0 | 0 | 0 | 0 | 0 | 0 | 0 | 0 | 0 | 0 | 0 | 0 | 0 | 0 | 0 | 0 | 2022-06-01 | 0 | 0 | 0 | 2022-02-01 | 0 | 0 | 0 | 0 | 0 | 0 | 0 | 0 | 0 | 0 | 0 | 0 | 0 | 0 | 0 | 0 | 0 | 0 | 0 | 0 | 0 | 0 | 0 | 0 | 0 | 0 | 51 | Nd1.2Ba1.6Ca0.2Cu3O6.929
0 | 0 | 0 | 0 | 0 | 0 | 0 | 6.894 | 0 | 0 | 0 | 0 | 0 | 0 | 0 | 0 | 0 | 0 | 0 | 0.2 | 0 | 0 | 0 | 0 | 0 | 0 | 0 | 0 | 3 | 0 | 0 | 0 | 0 | 0 | 0 | 0 | 0 | 0 | 0 | 0 | 0 | 0 | 0 | 0 | 0 | 0 | 0 | 0 | 0 | 0 | 0 | 0 | 0 | 0 | 0 | 2022-07-01 | 0 | 0 | 0 | 2022-01-01 | 0 | 0 | 0 | 0 | 0 | 0 | 0 | 0 | 0 | 0 | 0 | 0 | 0 | 0 | 0 | 0 | 0 | 0 | 0 | 0 | 0 | 0 | 0 | 0 | 0 | 0 | 65 | Nd1.1Ba1.7Ca0.2Cu3O6.894
0 | 0 | 0 | 0 | 0 | 0 | 0 | 6.866 | 0 | 0 | 0 | 0 | 0 | 0 | 0 | 0 | 0 | 0 | 0 | 0.2 | 0 | 0 | 0 | 0 | 0 | 0 | 0 | 0 | 3 | 0 | 0 | 0 | 0 | 0 | 0 | 0 | 0 | 0 | 0 | 0 | 0 | 0 | 0 | 0 | 0 | 0 | 0 | 0 | 0 | 0 | 0 | 0 | 0 | 0 | 0 | 2022-08-01 | 0 | 0 | 0 | 1 | 0 | 0 | 0 | 0 | 0 | 0 | 0 | 0 | 0 | 0 | 0 | 0 | 0 | 0 | 0 | 0 | 0 | 0 | 0 | 0 | 0 | 0 | 0 | 0 | 0 | 0 | 73 | Nd1Ba1.8Ca0.2Cu3O6.866
0 | 0 | 0 | 0 | 0 | 0 | 0 | 6.912 | 0 | 0 | 0 | 0 | 0 | 0 | 0 | 0 | 0 | 0 | 0 | 0.4 | 0 | 0 | 0 | 0 | 0 | 0 | 0 | 0 | 3 | 0 | 0 | 0 | 0 | 0 | 0 | 0 | 0 | 0 | 0 | 0 | 0 | 0 | 0 | 0 | 0 | 0 | 0 | 0 | 0 | 0 | 0 | 0 | 0 | 0 | 0 | 2022-03-01 | 0 | 0 | 0 | 2022-03-01 | 0 | 0 | 0 | 0 | 0 | 0 | 0 | 0 | 0 | 0 | 0 | 0 | 0 | 0 | 0 | 0 | 0 | 0 | 0 | 0 | 0 | 0 | 0 | 0 | 0 | 0 | 13 | Nd1.3Ba1.3Ca0.4Cu3O6.912
0 | 0 | 0 | 0 | 0 | 0 | 0 | 6.888 | 0 | 0 | 0 | 0 | 0 | 0 | 0 | 0 | 0 | 0 | 0 | 0.4 | 0 | 0 | 0 | 0 | 0 | 0 | 0 | 0 | 3 | 0 | 0 | 0 | 0 | 0 | 0 | 0 | 0 | 0 | 0 | 0 | 0 | 0 | 0 | 0 | 0 | 0 | 0 | 0 | 0 | 0 | 0 | 0 | 0 | 0 | 0 | 2022-04-01 | 0 | 0 | 0 | 2022-02-01 | 0 | 0 | 0 | 0 | 0 | 0 | 0 | 0 | 0 | 0 | 0 | 0 | 0 | 0 | 0 | 0 | 0 | 0 | 0 | 0 | 0 | 0 | 0 | 0 | 0 | 0 | 40 | Nd1.2Ba1.4Ca0.4Cu3O6.888
0 | 0 | 0 | 0 | 0 | 0 | 0 | 6.864 | 0 | 0 | 0 | 0 | 0 | 0 | 0 | 0 | 0 | 0 | 0 | 0.4 | 0 | 0 | 0 | 0 | 0 | 0 | 0 | 0 | 3 | 0 | 0 | 0 | 0 | 0 | 0 | 0 | 0 | 0 | 0 | 0 | 0 | 0 | 0 | 0 | 0 | 0 | 0 | 0 | 0 | 0 | 0 | 0 | 0 | 0 | 0 | 2022-05-01 | 0 | 0 | 0 | 2022-01-01 | 0 | 0 | 0 | 0 | 0 | 0 | 0 | 0 | 0 | 0 | 0 | 0 | 0 | 0 | 0 | 0 | 0 | 0 | 0 | 0 | 0 | 0 | 0 | 0 | 0 | 0 | 54 | Nd1.1Ba1.5Ca0.4Cu3O6.864
0 | 0 | 0 | 0 | 0 | 0 | 0 | 6.828 | 0 | 0 | 0 | 0 | 0 | 0 | 0 | 0 | 0 | 0 | 0 | 0.4 | 0 | 0 | 0 | 0 | 0 | 0 | 0 | 0 | 3 | 0 | 0 | 0 | 0 | 0 | 0 | 0 | 0 | 0 | 0 | 0 | 0 | 0 | 0 | 0 | 0 | 0 | 0 | 0 | 0 | 0 | 0 | 0 | 0 | 0 | 0 | 2022-06-01 | 0 | 0 | 0 | 1 | 0 | 0 | 0 | 0 | 0 | 0 | 0 | 0 | 0 | 0 | 0 | 0 | 0 | 0 | 0 | 0 | 0 | 0 | 0 | 0 | 0 | 0 | 0 | 0 | 0 | 0 | 65 | Nd1Ba1.6Ca0.4Cu3O6.828
0 | 0 | 0 | 0 | 0 | 0 | 0 | 6.801 | 0 | 0 | 0 | 0 | 0 | 0 | 0 | 0 | 0 | 0 | 0 | 0.4 | 0 | 0 | 0 | 0 | 0 | 0 | 0 | 0 | 3 | 0 | 0 | 0 | 0 | 0 | 0 | 0 | 0 | 0 | 0 | 0 | 0 | 0 | 0 | 0 | 0 | 0 | 0 | 0 | 0 | 0 | 0 | 0 | 0 | 0 | 0 | 2022-07-01 | 0 | 0 | 0 | 0.9 | 0 | 0 | 0 | 0 | 0 | 0 | 0 | 0 | 0 | 0 | 0 | 0 | 0 | 0 | 0 | 0 | 0 | 0 | 0 | 0 | 0 | 0 | 0 | 0 | 0 | 0 | 72 | Nd0.9Ba1.7Ca0.4Cu3O6.801
0 | 0 | 0 | 0 | 0 | 0 | 0 | 6.858 | 0 | 0 | 0 | 0 | 0 | 0 | 0 | 0 | 0 | 0 | 0 | 0 | 0 | 0 | 0 | 0 | 0 | 0 | 0 | 0 | 3 | 0 | 0 | 0 | 0 | 0 | 0 | 0 | 0 | 0.2 | 0 | 0 | 0 | 0 | 0 | 0 | 0 | 0 | 0 | 0 | 0 | 0 | 0 | 0 | 0 | 0 | 0 | 2022-07-01 | 0 | 0 | 0 | 2022-01-01 | 0 | 0 | 0 | 0 | 0 | 0 | 0 | 0 | 0 | 0 | 0 | 0 | 0 | 0 | 0 | 0 | 0 | 0 | 0 | 0 | 0 | 0 | 0 | 0 | 0 | 0 | 70 | Nd1.1Ba1.7Sr0.2Cu3O6.858
0 | 0 | 0 | 0 | 0 | 0 | 0 | 6.927 | 0 | 0 | 0 | 0 | 0 | 0 | 0 | 0 | 0 | 0 | 0 | 0 | 0 | 0 | 0 | 0 | 0 | 0 | 0 | 0 | 3 | 0 | 0 | 0 | 0 | 0 | 0 | 0 | 0 | 0.2 | 0 | 0 | 0 | 0 | 0 | 0 | 0 | 0 | 0 | 0 | 0 | 0 | 0 | 0 | 0 | 0 | 0 | 2022-08-01 | 0 | 0 | 0 | 1 | 0 | 0 | 0 | 0 | 0 | 0 | 0 | 0 | 0 | 0 | 0 | 0 | 0 | 0 | 0 | 0 | 0 | 0 | 0 | 0 | 0 | 0 | 0 | 0 | 0 | 0 | 82 | Nd1Ba1.8Sr0.2Cu3O6.927
0 | 0 | 0 | 0 | 0 | 0 | 0 | 6.828 | 0 | 0 | 0 | 0 | 0 | 0 | 0 | 0 | 0 | 0 | 0 | 0 | 0 | 0 | 0 | 0 | 0 | 0 | 0 | 0 | 0 | 0 | 0 | 0 | 0 | 0 | 0 | 0 | 0 | 0.4 | 0 | 0 | 0 | 0 | 0 | 0 | 0 | 0 | 0 | 0 | 0 | 0 | 0 | 0 | 0 | 0 | 0 | 2022-03-01 | 0 | 0 | 0 | 2022-03-01 | 0 | 0 | 0 | 0 | 0 | 0 | 0 | 0 | 0 | 0 | 0 | 0 | 0 | 0 | 0 | 0 | 0 | 0 | 0 | 0 | 0 | 0 | 0 | 0 | 0 | 0 | 35 | Nd1.3Ba1.3Sr0.4O6.828
0 | 0 | 0 | 0 | 0 | 0 | 0 | 6.789 | 0 | 0 | 0 | 0 | 0 | 0 | 0 | 0 | 0 | 0 | 0 | 0 | 0 | 0 | 0 | 0 | 0 | 0 | 0 | 0 | 3 | 0 | 0 | 0 | 0 | 0 | 0 | 0 | 0 | 0.4 | 0 | 0 | 0 | 0 | 0 | 0 | 0 | 0 | 0 | 0 | 0 | 0 | 0 | 0 | 0 | 0 | 0 | 2022-04-01 | 0 | 0 | 0 | 2022-02-01 | 0 | 0 | 0 | 0 | 0 | 0 | 0 | 0 | 0 | 0 | 0 | 0 | 0 | 0 | 0 | 0 | 0 | 0 | 0 | 0 | 0 | 0 | 0 | 0 | 0 | 0 | 41 | Nd1.2Ba1.4Sr0.4Cu3O6.789
0 | 0 | 0 | 0 | 0 | 0 | 0 | 6.731 | 0 | 0 | 0 | 0 | 0 | 0 | 0 | 0 | 0 | 0 | 0 | 0 | 0 | 0 | 0 | 0 | 0 | 0 | 0 | 0 | 3 | 0 | 0 | 0 | 0 | 0 | 0 | 0 | 0 | 0.4 | 0 | 0 | 0 | 0 | 0 | 0 | 0 | 0 | 0 | 0 | 0 | 0 | 0 | 0 | 0 | 0 | 0 | 2022-04-01 | 0 | 0 | 0 | 2022-02-01 | 0 | 0 | 0 | 0 | 0 | 0 | 0 | 0 | 0 | 0 | 0 | 0 | 0 | 0 | 0 | 0 | 0 | 0 | 0 | 0 | 0 | 0 | 0 | 0 | 0 | 0 | 65 | Nd1.2Ba1.4Sr0.4Cu3O6.731
0 | 0 | 0 | 0 | 0 | 0 | 0 | 6.721 | 0 | 0 | 0 | 0 | 0 | 0 | 0 | 0 | 0 | 0 | 0 | 0 | 0 | 0 | 0 | 0 | 0 | 0 | 0 | 0 | 3 | 0 | 0 | 0 | 0 | 0 | 0 | 0 | 0 | 0.4 | 0 | 0 | 0 | 0 | 0 | 0 | 0 | 0 | 0 | 0 | 0 | 0 | 0 | 0 | 0 | 0 | 0 | 2022-06-01 | 0 | 0 | 0 | 1 | 0 | 0 | 0 | 0 | 0 | 0 | 0 | 0 | 0 | 0 | 0 | 0 | 0 | 0 | 0 | 0 | 0 | 0 | 0 | 0 | 0 | 0 | 0 | 0 | 0 | 0 | 78.5 | Nd1Ba1.6Sr0.4Cu3O6.721
0 | 0 | 0 | 0 | 0 | 0 | 0 | 6.666 | 0 | 0 | 0 | 0 | 0 | 0 | 0 | 0 | 0 | 0 | 0 | 0 | 0 | 0 | 0 | 0 | 0 | 0 | 0 | 0 | 3 | 0 | 0 | 0 | 0 | 0 | 0 | 0 | 0 | 0.4 | 0 | 0 | 0 | 0 | 0 | 0 | 0 | 0 | 0 | 0 | 0 | 0 | 0 | 0 | 0 | 0 | 0 | 2022-07-01 | 0 | 0 | 0 | 0.9 | 0 | 0 | 0 | 0 | 0 | 0 | 0 | 0 | 0 | 0 | 0 | 0 | 0 | 0 | 0 | 0 | 0 | 0 | 0 | 0 | 0 | 0 | 0 | 0 | 0 | 0 | 82 | Nd0.9Ba1.7Sr0.4Cu3O6.666
0 | 0 | 0 | 0 | 0 | 0 | 0 | 6.917 | 0 | 0 | 0 | 0 | 0 | 0 | 0 | 0 | 0 | 0 | 0 | 0 | 0 | 0 | 0 | 0 | 0 | 0 | 0 | 0 | 3 | 0 | 0 | 0 | 0 | 0 | 0 | 0 | 0 | 0.2 | 0 | 0 | 0 | 0 | 0 | 0 | 0 | 0 | 0 | 0 | 0 | 0 | 0 | 0 | 0 | 0 | 0 | 2022-05-01 | 0 | 0 | 0 | 2022-03-01 | 0 | 0 | 0 | 0 | 0 | 0 | 0 | 0 | 0 | 0 | 0 | 0 | 0 | 0 | 0 | 0 | 0 | 0 | 0 | 0 | 0 | 0 | 0 | 0 | 0 | 0 | 36 | Nd1.3Ba1.5Sr0.2Cu3O6.917
0 | 0 | 0 | 0 | 0 | 0 | 0 | 6.885 | 0 | 0 | 0 | 0 | 0 | 0 | 0 | 0 | 0 | 0 | 0 | 0 | 0 | 0 | 0 | 0 | 0 | 0 | 0 | 0 | 3 | 0 | 0 | 0 | 0 | 0 | 0 | 0 | 0 | 0.2 | 0 | 0 | 0 | 0 | 0 | 0 | 0 | 0 | 0 | 0 | 0 | 0 | 0 | 0 | 0 | 0 | 0 | 2022-06-01 | 0 | 0 | 0 | 2022-02-01 | 0 | 0 | 0 | 0 | 0 | 0 | 0 | 0 | 0 | 0 | 0 | 0 | 0 | 0 | 0 | 0 | 0 | 0 | 0 | 0 | 0 | 0 | 0 | 0 | 0 | 0 | 45 | Nd1.2Ba1.6Sr0.2Cu3O6.885
0 | 0 | 0 | 0 | 0 | 0 | 0 | 6.987 | 0 | 0 | 0 | 0 | 0 | 0 | 0 | 0 | 0 | 0 | 0 | 0 | 0 | 0 | 0 | 0 | 0 | 0 | 0 | 0 | 3 | 0 | 0 | 0 | 0 | 0 | 0 | 0 | 0 | 0 | 0 | 0 | 0 | 0 | 0 | 0 | 0 | 0 | 0 | 0 | 0 | 0 | 0 | 0 | 0 | 0 | 0 | 2022-07-01 | 0 | 0 | 0 | 2022-03-01 | 0 | 0 | 0 | 0 | 0 | 0 | 0 | 0 | 0 | 0 | 0 | 0 | 0 | 0 | 0 | 0 | 0 | 0 | 0 | 0 | 0 | 0 | 0 | 0 | 0 | 0 | 33 | Nd1.3Ba1.7Cu3O6.987
0 | 0 | 0 | 0 | 0 | 0 | 0 | 6.954 | 0 | 0 | 0 | 0 | 0 | 0 | 0 | 0 | 0 | 0 | 0 | 0 | 0 | 0 | 0 | 0 | 0 | 0 | 0 | 0 | 3 | 0 | 0 | 0 | 0 | 0 | 0 | 0 | 0 | 0 | 0 | 0 | 0 | 0 | 0 | 0 | 0 | 0 | 0 | 0 | 0 | 0 | 0 | 0 | 0 | 0 | 0 | 2022-08-01 | 0 | 0 | 0 | 2022-02-01 | 0 | 0 | 0 | 0 | 0 | 0 | 0 | 0 | 0 | 0 | 0 | 0 | 0 | 0 | 0 | 0 | 0 | 0 | 0 | 0 | 0 | 0 | 0 | 0 | 0 | 0 | 50 | Nd1.2Ba1.8Cu3O6.954
0 | 0 | 0 | 0 | 0 | 0 | 0 | 6.935 | 0 | 0 | 0 | 0 | 0 | 0 | 0 | 0 | 0 | 0 | 0 | 0 | 0 | 0 | 0 | 0 | 0 | 0 | 0 | 0 | 3 | 0 | 0 | 0 | 0 | 0 | 0 | 0 | 0 | 0 | 0 | 0 | 0 | 0 | 0 | 0 | 0 | 0 | 0 | 0 | 0 | 0 | 0 | 0 | 0 | 0 | 0 | 2022-09-01 | 0 | 0 | 0 | 2022-01-01 | 0 | 0 | 0 | 0 | 0 | 0 | 0 | 0 | 0 | 0 | 0 | 0 | 0 | 0 | 0 | 0 | 0 | 0 | 0 | 0 | 0 | 0 | 0 | 0 | 0 | 0 | 76 | Nd1.1Ba1.9Cu3O6.935
0 | 0 | 0 | 0 | 0 | 0 | 0 | 8 | 0 | 0 | 0 | 0 | 0 | 0 | 0 | 0 | 0 | 0 | 0 | 0 | 0 | 0 | 0 | 0 | 0 | 0 | 0 | 0.01 | 3.99 | 0 | 0 | 0 | 0 | 0 | 0 | 0 | 0 | 0 | 1 | 0 | 0 | 0 | 0 | 0 | 0 | 0 | 0 | 0 | 0 | 0 | 0 | 0 | 0 | 0 | 0 | 2 | 0 | 0 | 0 | 0 | 0 | 0 | 0 | 0 | 0 | 0 | 0 | 0 | 0 | 0 | 0 | 0 | 0 | 0 | 0 | 0 | 0 | 0 | 0 | 0 | 0 | 0 | 0 | 0 | 0 | 0 | 78.4 | Y1Ba2Cu3.99Ni0.01O8
0 | 0 | 0 | 0 | 0 | 0 | 0 | 8 | 0 | 0 | 0 | 0 | 0 | 0 | 0 | 0 | 0 | 0 | 0 | 0 | 0 | 0 | 0 | 0 | 0 | 0 | 0 | 0 | 3.99 | 0.01 | 0 | 0 | 0 | 0 | 0 | 0 | 0 | 0 | 1 | 0 | 0 | 0 | 0 | 0 | 0 | 0 | 0 | 0 | 0 | 0 | 0 | 0 | 0 | 0 | 0 | 2 | 0 | 0 | 0 | 0 | 0 | 0 | 0 | 0 | 0 | 0 | 0 | 0 | 0 | 0 | 0 | 0 | 0 | 0 | 0 | 0 | 0 | 0 | 0 | 0 | 0 | 0 | 0 | 0 | 0 | 0 | 73.3 | Y1Ba2Cu3.99Zn0.01O8
0 | 0 | 0 | 0 | 0 | 0 | 0 | 8 | 0 | 0 | 0 | 0 | 0 | 0 | 0 | 0 | 0 | 0 | 0 | 0 | 0 | 0 | 0 | 0 | 0 | 0 | 0 | 0 | 3.98 | 0.02 | 0 | 0 | 0 | 0 | 0 | 0 | 0 | 0 | 1 | 0 | 0 | 0 | 0 | 0 | 0 | 0 | 0 | 0 | 0 | 0 | 0 | 0 | 0 | 0 | 0 | 2 | 0 | 0 | 0 | 0 | 0 | 0 | 0 | 0 | 0 | 0 | 0 | 0 | 0 | 0 | 0 | 0 | 0 | 0 | 0 | 0 | 0 | 0 | 0 | 0 | 0 | 0 | 0 | 0 | 0 | 0 | 66.6 | Y1Ba2Cu3.98Zn0.02O8
0 | 0 | 0 | 0 | 0 | 0 | 0 | 8 | 0 | 0 | 0 | 0 | 0 | 0 | 0 | 0 | 0 | 0 | 0 | 0 | 0 | 0 | 0 | 0 | 0 | 0 | 0 | 0 | 3.956 | 0.044 | 0 | 0 | 0 | 0 | 0 | 0 | 0 | 0 | 1 | 0 | 0 | 0 | 0 | 0 | 0 | 0 | 0 | 0 | 0 | 0 | 0 | 0 | 0 | 0 | 0 | 2 | 0 | 0 | 0 | 0 | 0 | 0 | 0 | 0 | 0 | 0 | 0 | 0 | 0 | 0 | 0 | 0 | 0 | 0 | 0 | 0 | 0 | 0 | 0 | 0 | 0 | 0 | 0 | 0 | 0 | 0 | 56.8 | Y1Ba2Cu3.956Zn0.044O8
0 | 0 | 0 | 0 | 0 | 0 | 0 | 1 | 0 | 0 | 0 | 0 | 0 | 0 | 0 | 0 | 0 | 0 | 0 | 0 | 0 | 0 | 0 | 0 | 0 | 0 | 0 | 0 | 3.94 | 0.06 | 0 | 0 | 0 | 0 | 0 | 0 | 0 | 0 | 1 | 0 | 0 | 0 | 0 | 0 | 0 | 0 | 0 | 0 | 0 | 0 | 0 | 0 | 0 | 0 | 0 | 2 | 0 | 0 | 0 | 0 | 0 | 0 | 0 | 0 | 0 | 0 | 0 | 0 | 0 | 0 | 0 | 0 | 0 | 0 | 0 | 0 | 0 | 0 | 0 | 0 | 0 | 0 | 0 | 0 | 0 | 0 | 46.8 | Y1Ba2Cu3.94Zn0.06O
0 | 0 | 0 | 0 | 0 | 0 | 0 | 8 | 0 | 0 | 0 | 0 | 0 | 0 | 0 | 0 | 0 | 0 | 0 | 0 | 0 | 0 | 0 | 0 | 0 | 0 | 0 | 0 | 3.92 | 0.08 | 0 | 0 | 0 | 0 | 0 | 0 | 0 | 0 | 1 | 0 | 0 | 0 | 0 | 0 | 0 | 0 | 0 | 0 | 0 | 0 | 0 | 0 | 0 | 0 | 0 | 2 | 0 | 0 | 0 | 0 | 0 | 0 | 0 | 0 | 0 | 0 | 0 | 0 | 0 | 0 | 0 | 0 | 0 | 0 | 0 | 0 | 0 | 0 | 0 | 0 | 0 | 0 | 0 | 0 | 0 | 0 | 36.4 | Y1Ba2Cu3.92Zn0.08O8
0 | 0 | 0 | 0 | 0 | 0 | 0 | 8 | 0 | 0 | 0 | 0 | 0 | 0 | 0 | 0 | 0 | 0 | 0 | 0 | 0 | 0 | 0 | 0 | 0 | 0 | 0 | 0 | 2022-09-03 | 0.1 | 0 | 0 | 0 | 0 | 0 | 0 | 0 | 0 | 1 | 0 | 0 | 0 | 0 | 0 | 0 | 0 | 0 | 0 | 0 | 0 | 0 | 0 | 0 | 0 | 0 | 2 | 0 | 0 | 0 | 0 | 0 | 0 | 0 | 0 | 0 | 0 | 0 | 0 | 0 | 0 | 0 | 0 | 0 | 0 | 0 | 0 | 0 | 0 | 0 | 0 | 0 | 0 | 0 | 0 | 0 | 0 | 2022-01-22 | Y1Ba2Cu3.9Zn0.1O8
0 | 0 | 0 | 0 | 0 | 0 | 0 | 6 | 0 | 0 | 0 | 0 | 0 | 0 | 0 | 0 | 0 | 0 | 0 | 0.75 | 0 | 0 | 0 | 0 | 0 | 0 | 0 | 0 | 2 | 0 | 0 | 0 | 0 | 0 | 0 | 0 | 0 | 2 | 0 | 0 | 0 | 0 | 0 | 0 | 0 | 0 | 0 | 0 | 0 | 0 | 0 | 0 | 0 | 0 | 0 | 0 | 0 | 0 | 0.25 | 0 | 0 | 0 | 0 | 0 | 0 | 0 | 0 | 0 | 0 | 0 | 0 | 0 | 0 | 0 | 0 | 0 | 0 | 0 | 0 | 0.7 | 0 | 0 | 0.3 | 0 | 0 | 0 | 91 | Hg0.7Bi0.3Sr2Ca0.75Pr0.25Cu2O6
0 | 0 | 0 | 0 | 0 | 0 | 0 | 6 | 0 | 0 | 0 | 0 | 0 | 0 | 0 | 0 | 0 | 0 | 0 | 0.5 | 0 | 0 | 0 | 0 | 0 | 0 | 0 | 0 | 2 | 0 | 0 | 0 | 0 | 0 | 0 | 0 | 0 | 2 | 0 | 0 | 0 | 0 | 0 | 0 | 0 | 0 | 0 | 0 | 0 | 0 | 0 | 0 | 0 | 0 | 0 | 0 | 0 | 0 | 0.5 | 0 | 0 | 0 | 0 | 0 | 0 | 0 | 0 | 0 | 0 | 0 | 0 | 0 | 0 | 0 | 0 | 0 | 0 | 0 | 0 | 0.7 | 0 | 0 | 0.3 | 0 | 0 | 0 | 58 | Hg0.7Bi0.3Sr2Ca0.5Pr0.5Cu2O6
0 | 0 | 0 | 0 | 0 | 0 | 0 | 6.953 | 0 | 0 | 0 | 0 | 0 | 0 | 0 | 0 | 0 | 0 | 0 | 0 | 0 | 0 | 0 | 0 | 0 | 0 | 0 | 0 | 3 | 0 | 0 | 0 | 0 | 0 | 0 | 0 | 0 | 0 | 0 | 0 | 0 | 0 | 0 | 0 | 0 | 0 | 0 | 0 | 0 | 0 | 0 | 0 | 0 | 0 | 0 | 2 | 0 | 0 | 0 | 0 | 0 | 0 | 0 | 0 | 0 | 0 | 0 | 1 | 0 | 0 | 0 | 0 | 0 | 0 | 0 | 0 | 0 | 0 | 0 | 0 | 0 | 0 | 0 | 0 | 0 | 0 | 90.9 | Er1Ba2Cu3O6.953
0 | 0 | 0 | 0 | 0 | 0 | 0 | 6.938 | 0 | 0 | 0 | 0 | 0 | 0 | 0 | 0 | 0 | 0 | 0 | 0 | 0 | 0 | 0 | 0 | 0 | 0 | 0 | 0 | 3 | 0 | 0 | 0 | 0 | 0 | 0 | 0 | 0 | 0 | 0 | 0 | 0 | 0 | 0 | 0 | 0 | 0 | 0 | 0 | 0 | 0 | 0 | 0 | 0 | 0 | 0 | 2 | 0 | 0 | 0 | 0 | 0 | 0 | 0 | 0 | 0 | 0 | 0 | 0.95 | 0 | 0 | 0 | 0.05 | 0 | 0 | 0 | 0 | 0 | 0 | 0 | 0 | 0 | 0 | 0 | 0 | 0 | 0 | 86 | Er0.95Hf0.05Ba2Cu3O6.938
0 | 0 | 0 | 0 | 0 | 0 | 0 | 6.862 | 0 | 0 | 0 | 0 | 0 | 0 | 0 | 0 | 0 | 0 | 0 | 0 | 0 | 0 | 0 | 0 | 0 | 0 | 0 | 0 | 3 | 0 | 0 | 0 | 0 | 0 | 0 | 0 | 0 | 0 | 0 | 0 | 0 | 0 | 0 | 0 | 0 | 0 | 0 | 0 | 0 | 0 | 0 | 0 | 0 | 0 | 0 | 2 | 0 | 0 | 0 | 0 | 0 | 0 | 0 | 0 | 0 | 0 | 0 | 0.9 | 0 | 0 | 0 | 0.1 | 0 | 0 | 0 | 0 | 0 | 0 | 0 | 0 | 0 | 0 | 0 | 0 | 0 | 0 | 82.9 | Er0.9Hf0.1Ba2Cu3O6.862
0 | 0 | 0 | 0 | 0 | 0 | 0 | 6.813 | 0 | 0 | 0 | 0 | 0 | 0 | 0 | 0 | 0 | 0 | 0 | 0 | 0 | 0 | 0 | 0 | 0 | 0 | 0 | 0 | 3 | 0 | 0 | 0 | 0 | 0 | 0 | 0 | 0 | 0 | 0 | 0 | 0 | 0 | 0 | 0 | 0 | 0 | 0 | 0 | 0 | 0 | 0 | 0 | 0 | 0 | 0 | 2 | 0 | 0 | 0 | 0 | 0 | 0 | 0 | 0 | 0 | 0 | 0 | 0.85 | 0 | 0 | 0 | 0.15 | 0 | 0 | 0 | 0 | 0 | 0 | 0 | 0 | 0 | 0 | 0 | 0 | 0 | 0 | 79.9 | Er0.85Hf0.15Ba2Cu3O6.813
0 | 0 | 0 | 0 | 0 | 0 | 0 | 6.772 | 0 | 0 | 0 | 0 | 0 | 0 | 0 | 0 | 0 | 0 | 0 | 0 | 0 | 0 | 0 | 0 | 0 | 0 | 0 | 0 | 3 | 0 | 0 | 0 | 0 | 0 | 0 | 0 | 0 | 0 | 0 | 0 | 0 | 0 | 0 | 0 | 0 | 0 | 0 | 0 | 0 | 0 | 0 | 0 | 0 | 0 | 0 | 2 | 0 | 0 | 0 | 0 | 0 | 0 | 0 | 0 | 0 | 0 | 0 | 0.8 | 0 | 0 | 0 | 0.2 | 0 | 0 | 0 | 0 | 0 | 0 | 0 | 0 | 0 | 0 | 0 | 0 | 0 | 0 | 78.8 | Er0.8Hf0.2Ba2Cu3O6.772
0 | 0 | 0 | 0 | 0 | 0 | 0 | 6.706 | 0 | 0 | 0 | 0 | 0 | 0 | 0 | 0 | 0 | 0 | 0 | 0.05 | 0 | 0 | 0 | 0 | 0 | 0 | 0 | 0 | 3 | 0 | 0 | 0 | 0 | 0 | 0 | 0 | 0 | 0 | 0 | 0 | 0 | 0 | 0 | 0 | 0 | 0 | 0 | 0 | 0 | 0 | 0 | 0 | 0 | 0 | 0 | 2 | 0 | 0 | 0 | 0 | 0 | 0 | 0 | 0 | 0 | 0 | 0 | 0.8 | 0 | 0 | 0 | 0.15 | 0 | 0 | 0 | 0 | 0 | 0 | 0 | 0 | 0 | 0 | 0 | 0 | 0 | 0 | 64.8 | Er0.8Ca0.05Hf0.15Ba2Cu3O6.706
0 | 0 | 0 | 0 | 0 | 0 | 0 | 6.796 | 0 | 0 | 0 | 0 | 0 | 0 | 0 | 0 | 0 | 0 | 0 | 0.1 | 0 | 0 | 0 | 0 | 0 | 0 | 0 | 0 | 3 | 0 | 0 | 0 | 0 | 0 | 0 | 0 | 0 | 0 | 0 | 0 | 0 | 0 | 0 | 0 | 0 | 0 | 0 | 0 | 0 | 0 | 0 | 0 | 0 | 0 | 0 | 2 | 0 | 0 | 0 | 0 | 0 | 0 | 0 | 0 | 0 | 0 | 0 | 0.75 | 0 | 0 | 0 | 0.15 | 0 | 0 | 0 | 0 | 0 | 0 | 0 | 0 | 0 | 0 | 0 | 0 | 0 | 0 | 73.6 | Er0.75Ca0.1Hf0.15Ba2Cu3O6.796
0 | 0 | 0 | 0 | 0 | 0 | 0 | 6.821 | 0 | 0 | 0 | 0 | 0 | 0 | 0 | 0 | 0 | 0 | 0 | 0.15 | 0 | 0 | 0 | 0 | 0 | 0 | 0 | 0 | 3 | 0 | 0 | 0 | 0 | 0 | 0 | 0 | 0 | 0 | 0 | 0 | 0 | 0 | 0 | 0 | 0 | 0 | 0 | 0 | 0 | 0 | 0 | 0 | 0 | 0 | 0 | 2 | 0 | 0 | 0 | 0 | 0 | 0 | 0 | 0 | 0 | 0 | 0 | 0.7 | 0 | 0 | 0 | 0.15 | 0 | 0 | 0 | 0 | 0 | 0 | 0 | 0 | 0 | 0 | 0 | 0 | 0 | 0 | 77.3 | Er0.7Ca0.15Hf0.15Ba2Cu3O6.821
0 | 0 | 0 | 0 | 0 | 0 | 0 | 6.83 | 0 | 0 | 0 | 0 | 0 | 0 | 0 | 0 | 0 | 0 | 0 | 0.2 | 0 | 0 | 0 | 0 | 0 | 0 | 0 | 0 | 3 | 0 | 0 | 0 | 0 | 0 | 0 | 0 | 0 | 0 | 0 | 0 | 0 | 0 | 0 | 0 | 0 | 0 | 0 | 0 | 0 | 0 | 0 | 0 | 0 | 0 | 0 | 2 | 0 | 0 | 0 | 0 | 0 | 0 | 0 | 0 | 0 | 0 | 0 | 0.65 | 0 | 0 | 0 | 0.15 | 0 | 0 | 0 | 0 | 0 | 0 | 0 | 0 | 0 | 0 | 0 | 0 | 0 | 0 | 80.9 | Er0.65Ca0.2Hf0.15Ba2Cu3O6.83
0 | 0 | 0 | 0 | 0 | 0 | 0 | 2022-02-07 | 0 | 0 | 0 | 0 | 0 | 0 | 0 | 0 | 0 | 0 | 0 | 0.25 | 0 | 0 | 0 | 0 | 0 | 0 | 0 | 0 | 3 | 0 | 0 | 0 | 0 | 0 | 0 | 0 | 0 | 0 | 0 | 0 | 0 | 0 | 0 | 0 | 0 | 0 | 0 | 0 | 0 | 0 | 0 | 0 | 0 | 0 | 0 | 2 | 0 | 0 | 0 | 0 | 0 | 0 | 0 | 0 | 0 | 0 | 0 | 0.6 | 0 | 0 | 0 | 0.15 | 0 | 0 | 0 | 0 | 0 | 0 | 0 | 0 | 0 | 0 | 0 | 0 | 0 | 0 | 84.7 | Er0.6Ca0.25Hf0.15Ba2Cu3O7.02
0 | 0 | 0 | 0 | 0 | 0 | 0 | 2022-05-07 | 0 | 0 | 0 | 0 | 0 | 0 | 0 | 0 | 0 | 0 | 0 | 0.3 | 0 | 0 | 0 | 0 | 0 | 0 | 0 | 0 | 3 | 0 | 0 | 0 | 0 | 0 | 0 | 0 | 0 | 0 | 0 | 0 | 0 | 0 | 0 | 0 | 0 | 0 | 0 | 0 | 0 | 0 | 0 | 0 | 0 | 0 | 0 | 2 | 0 | 0 | 0 | 0 | 0 | 0 | 0 | 0 | 0 | 0 | 0 | 0.55 | 0 | 0 | 0 | 0.15 | 0 | 0 | 0 | 0 | 0 | 0 | 0 | 0 | 0 | 0 | 0 | 0 | 0 | 0 | 72.2 | Er0.55Ca0.3Hf0.15Ba2Cu3O7.05
0 | 0 | 0 | 0 | 0 | 0 | 0 | 2022-01-07 | 0 | 0 | 0 | 0 | 0 | 0 | 0 | 0 | 0 | 0 | 0 | 0.4 | 0 | 0 | 0 | 0 | 0 | 0 | 0 | 0 | 3 | 0 | 0 | 0 | 0 | 0 | 0 | 0 | 0 | 0 | 0 | 0 | 0 | 0 | 0 | 0 | 0 | 0 | 0 | 0 | 0 | 0 | 0 | 0 | 0 | 0 | 0 | 2 | 0 | 0 | 0 | 0 | 0 | 0 | 0 | 0 | 0 | 0 | 0 | 0.45 | 0 | 0 | 0 | 0.15 | 0 | 0 | 0 | 0 | 0 | 0 | 0 | 0 | 0 | 0 | 0 | 0 | 0 | 0 | 66 | Er0.45Ca0.4Hf0.15Ba2Cu3O7.1
0 | 0 | 0 | 0 | 0 | 0 | 0 | 6 | 0 | 0 | 0 | 0 | 0 | 0 | 0 | 0 | 0 | 0 | 0 | 0 | 0 | 0 | 0 | 0 | 0 | 0.4 | 0 | 0 | 2022-06-02 | 0 | 0 | 0 | 0 | 0 | 0 | 0 | 0 | 2 | 1 | 0 | 0 | 0 | 0 | 0 | 0 | 0 | 0 | 0 | 0 | 0 | 0 | 0 | 0 | 0 | 0 | 0 | 0 | 0 | 0 | 0 | 0 | 0 | 0 | 0 | 0 | 0 | 0 | 0 | 0 | 0 | 0 | 0 | 0 | 0 | 0 | 0 | 0 | 0 | 0 | 0 | 0 | 0 | 0 | 0 | 0 | 0 | 10 | Y1Sr2Cu2.6Fe0.4O6
0 | 0 | 0 | 0 | 0 | 0 | 0 | 6 | 0 | 0 | 0 | 0 | 0 | 0 | 0 | 0 | 0 | 0 | 0 | 0.1 | 0 | 0 | 0 | 0 | 0 | 0.4 | 0 | 0 | 2022-06-02 | 0 | 0 | 0 | 0 | 0 | 0 | 0 | 0 | 2 | 0.9 | 0 | 0 | 0 | 0 | 0 | 0 | 0 | 0 | 0 | 0 | 0 | 0 | 0 | 0 | 0 | 0 | 0 | 0 | 0 | 0 | 0 | 0 | 0 | 0 | 0 | 0 | 0 | 0 | 0 | 0 | 0 | 0 | 0 | 0 | 0 | 0 | 0 | 0 | 0 | 0 | 0 | 0 | 0 | 0 | 0 | 0 | 0 | 28 | Y0.9Ca0.1Sr2Cu2.6Fe0.4O6
0 | 0 | 0 | 0 | 0 | 0 | 0 | 7 | 0 | 0 | 0 | 0 | 0 | 0 | 0 | 0 | 0 | 0 | 0 | 0 | 0 | 0 | 0 | 0 | 0 | 0 | 0 | 0 | 2022-08-02 | 0 | 0 | 0 | 0 | 0 | 0 | 0 | 0 | 2 | 1 | 0 | 0 | 0 | 0 | 0 | 0 | 0 | 0 | 0 | 0 | 0 | 0 | 0 | 0 | 0 | 0 | 0 | 0 | 0 | 0 | 0 | 0 | 0 | 0 | 0 | 0 | 0 | 0 | 0 | 0 | 0 | 0 | 0 | 0 | 0 | 2 | 0 | 0 | 0 | 0 | 0 | 0 | 0 | 0 | 0 | 0 | 0 | 42 | Y1Sr2Cu2.8Re2O7
0 | 0 | 0 | 0 | 0 | 0 | 0 | 7 | 0 | 0 | 0 | 0 | 0 | 0 | 0 | 0 | 0 | 0 | 0 | 0 | 0 | 0 | 0 | 0 | 0 | 0 | 0 | 0 | 2022-08-02 | 0 | 0 | 0 | 0 | 0 | 0 | 0 | 0 | 2 | 1 | 0 | 0 | 0 | 0 | 0 | 0 | 0 | 0 | 0 | 0 | 0 | 0 | 0 | 0 | 0 | 0 | 0 | 0 | 0 | 0 | 0 | 0 | 0 | 0 | 0 | 0 | 0 | 0 | 0 | 0 | 0 | 0 | 0 | 0 | 0 | 0.2 | 0 | 0 | 0 | 0 | 0 | 0 | 0 | 0 | 0 | 0 | 0 | 55 | Y1Sr2Cu2.8Re0.2O7
0 | 0 | 0 | 0 | 0 | 0 | 0 | 7 | 0 | 0 | 0 | 0 | 0 | 0 | 0 | 0 | 0 | 0 | 0 | 0 | 0 | 0 | 0 | 0 | 0 | 0 | 0 | 0 | 2022-08-02 | 0 | 0 | 0 | 0 | 0 | 0 | 0 | 0 | 2 | 0.25 | 0 | 0 | 0 | 0 | 0 | 0 | 0 | 0 | 0 | 0 | 0 | 0 | 0 | 0 | 0 | 0 | 0 | 0 | 0 | 0.75 | 0 | 0 | 0 | 0 | 0 | 0 | 0 | 0 | 0 | 0 | 0 | 0 | 0 | 0 | 0 | 0.2 | 0 | 0 | 0 | 0 | 0 | 0 | 0 | 0 | 0 | 0 | 0 | 14 | Y0.25Pr0.75Sr2Cu2.8Re0.2O7
0 | 0 | 0 | 0 | 0 | 0 | 0 | 0.8 | 0 | 0 | 0 | 0 | 0 | 0 | 0.2 | 0 | 0 | 0 | 0 | 0.2 | 0 | 0 | 0 | 0 | 0 | 0 | 0 | 0 | 2022-08-02 | 0 | 0 | 0 | 0 | 0 | 0 | 0 | 0 | 2 | 0 | 0 | 0 | 0 | 0 | 0 | 0 | 0 | 0 | 0 | 0 | 0 | 0 | 0 | 0 | 0 | 0 | 0 | 0 | 0 | 0 | 0 | 0 | 0 | 0 | 0 | 0 | 0 | 0.8 | 0 | 0 | 0 | 0 | 0 | 0 | 0 | 0 | 0 | 0 | 0 | 0 | 0 | 0 | 0 | 0 | 0 | 0 | 0 | 34 | Ho0.8Ca0.2Sr2Cu2.8P0.2O0.8
0 | 0 | 0 | 0 | 0 | 0 | 0 | 6 | 0 | 0 | 0 | 0 | 0 | 0 | 0 | 0 | 0 | 0 | 0 | 0 | 0 | 0 | 0 | 0 | 0 | 0 | 0 | 0 | 2022-08-02 | 0 | 0 | 0 | 0 | 0 | 0 | 0 | 0 | 2 | 0.4 | 0 | 0 | 0 | 0 | 0 | 0 | 0 | 0 | 0 | 0 | 0 | 0 | 0 | 0 | 0 | 0 | 0 | 0 | 0 | 0.6 | 0 | 0 | 0 | 0 | 0 | 0 | 0 | 0 | 0 | 0 | 0 | 0 | 0 | 0 | 0 | 0.2 | 0 | 0 | 0 | 0 | 0 | 0 | 0 | 0 | 0 | 0 | 0 | 25 | Y0.4Pr0.6Sr2Cu2.8Re0.2O6
0 | 0 | 0 | 0 | 0 | 0 | 0 | 14.146 | 0 | 0 | 0 | 0 | 0 | 0 | 0 | 0 | 0 | 0 | 0 | 1 | 0 | 0 | 0 | 0 | 0 | 0 | 0 | 0 | 6 | 0 | 0 | 0 | 0 | 0 | 0 | 0 | 0 | 0 | 0 | 0 | 0 | 0 | 0 | 0 | 0 | 0 | 0 | 0 | 0 | 0 | 0 | 0 | 0 | 0 | 0 | 2022-05-02 | 2022-05-02 | 0 | 0 | 0 | 0 | 0 | 0 | 0 | 0 | 0 | 0 | 0 | 0 | 0 | 0 | 0 | 0 | 0 | 0 | 0 | 0 | 0 | 0 | 0 | 0 | 0 | 0 | 0 | 0 | 0 | 79 | La2.5Ca1Ba2.5Cu6O14.146
0 | 0 | 0 | 0 | 0 | 0 | 0 | 14.082 | 0 | 0 | 0 | 0 | 0 | 0 | 0 | 0 | 0 | 0 | 0 | 2022-02-01 | 0 | 0 | 0 | 0 | 0 | 0 | 0 | 0 | 6 | 0 | 0 | 0 | 0 | 0 | 0 | 0 | 0 | 0 | 0 | 0 | 0 | 0 | 0 | 0 | 0 | 0 | 0 | 0 | 0 | 0 | 0 | 0 | 0 | 0 | 0 | 2022-04-02 | 2022-04-02 | 0 | 0 | 0 | 0 | 0 | 0 | 0 | 0 | 0 | 0 | 0 | 0 | 0 | 0 | 0 | 0 | 0 | 0 | 0 | 0 | 0 | 0 | 0 | 0 | 0 | 0 | 0 | 0 | 0 | 79 | La2.4Ca1.2Ba2.4Cu6O14.082
0 | 0 | 0 | 0 | 0 | 0 | 0 | 14.062 | 0 | 0 | 0 | 0 | 0 | 0 | 0 | 0 | 0 | 0 | 0 | 1.25 | 0 | 0 | 0 | 0 | 0 | 0 | 0 | 0 | 6 | 0 | 0 | 0 | 0 | 0 | 0 | 0 | 0 | 0 | 0 | 0 | 0 | 0 | 0 | 0 | 0 | 0 | 0 | 0 | 0 | 0 | 0 | 0 | 0 | 0 | 0 | 2.375 | 2.375 | 0 | 0 | 0 | 0 | 0 | 0 | 0 | 0 | 0 | 0 | 0 | 0 | 0 | 0 | 0 | 0 | 0 | 0 | 0 | 0 | 0 | 0 | 0 | 0 | 0 | 0 | 0 | 0 | 0 | 78 | La2.375Ca1.25Ba2.375Cu6O14.062
0 | 0 | 0 | 0 | 0 | 0 | 0 | 13.93 | 0 | 0 | 0 | 0 | 0 | 0 | 0 | 0 | 0 | 0 | 0 | 2022-05-01 | 0 | 0 | 0 | 0 | 0 | 0 | 0 | 0 | 6 | 0 | 0 | 0 | 0 | 0 | 0 | 0 | 0 | 0 | 0 | 0 | 0 | 0 | 0 | 0 | 0 | 0 | 0 | 0 | 0 | 0 | 0 | 0 | 0 | 0 | 0 | 2.25 | 2.25 | 0 | 0 | 0 | 0 | 0 | 0 | 0 | 0 | 0 | 0 | 0 | 0 | 0 | 0 | 0 | 0 | 0 | 0 | 0 | 0 | 0 | 0 | 0 | 0 | 0 | 0 | 0 | 0 | 0 | 74 | La2.25Ca1.5Ba2.25Cu6O13.93
0 | 0 | 0 | 0 | 0 | 0 | 0 | 13.712 | 0 | 0 | 0 | 0 | 0 | 0 | 0 | 0 | 0 | 0 | 0 | 2 | 0 | 0 | 0 | 0 | 0 | 0 | 0 | 0 | 3 | 0 | 0 | 0 | 0 | 0 | 0 | 0 | 0 | 0 | 0 | 0 | 0 | 0 | 0 | 0 | 0 | 0 | 0 | 0 | 0 | 0 | 0 | 0 | 0 | 0 | 0 | 2 | 2 | 0 | 0 | 0 | 0 | 0 | 0 | 0 | 0 | 0 | 0 | 0 | 0 | 0 | 0 | 0 | 0 | 0 | 0 | 0 | 0 | 0 | 0 | 0 | 0 | 0 | 0 | 0 | 0 | 0 | 76 | La2Ca2Ba2Cu3O13.712
0 | 0 | 0 | 0 | 0 | 0 | 0 | 14.252 | 0 | 0 | 0 | 0 | 0 | 0 | 0 | 0 | 0 | 0 | 0 | 0.3 | 0 | 0 | 0 | 0 | 0 | 0 | 0 | 0 | 6 | 0 | 0 | 0 | 0 | 0 | 0 | 0 | 0 | 0 | 0 | 0 | 0 | 0 | 0 | 0 | 0 | 0 | 0 | 0 | 0 | 0 | 0 | 0 | 0 | 0 | 0 | 2.85 | 2.85 | 0 | 0 | 0 | 0 | 0 | 0 | 0 | 0 | 0 | 0 | 0 | 0 | 0 | 0 | 0 | 0 | 0 | 0 | 0 | 0 | 0 | 0 | 0 | 0 | 0 | 0 | 0 | 0 | 0 | 22 | La2.85Ca0.3Ba2.85Cu6O14.252
0 | 0 | 0 | 0 | 0 | 0 | 0 | 14.246 | 0 | 0 | 0 | 0 | 0 | 0 | 0 | 0 | 0 | 0 | 0 | 0.46 | 0 | 0 | 0 | 0 | 0 | 0 | 0 | 0 | 6 | 0 | 0 | 0 | 0 | 0 | 0 | 0 | 0 | 0 | 0 | 0 | 0 | 0 | 0 | 0 | 0 | 0 | 0 | 0 | 0 | 0 | 0 | 0 | 0 | 0 | 0 | 2.77 | 2.77 | 0 | 0 | 0 | 0 | 0 | 0 | 0 | 0 | 0 | 0 | 0 | 0 | 0 | 0 | 0 | 0 | 0 | 0 | 0 | 0 | 0 | 0 | 0 | 0 | 0 | 0 | 0 | 0 | 0 | 42 | La2.77Ca0.46Ba2.77Cu6O14.246
0 | 0 | 0 | 0 | 0 | 0 | 0 | 14.186 | 0 | 0 | 0 | 0 | 0 | 0 | 0 | 0 | 0 | 0 | 0 | 0.6 | 0 | 0 | 0 | 0 | 0 | 0 | 0 | 0 | 6 | 0 | 0 | 0 | 0 | 0 | 0 | 0 | 0 | 0 | 0 | 0 | 0 | 0 | 0 | 0 | 0 | 0 | 0 | 0 | 0 | 0 | 0 | 0 | 0 | 0 | 0 | 2022-07-02 | 2022-07-02 | 0 | 0 | 0 | 0 | 0 | 0 | 0 | 0 | 0 | 0 | 0 | 0 | 0 | 0 | 0 | 0 | 0 | 0 | 0 | 0 | 0 | 0 | 0 | 0 | 0 | 0 | 0 | 0 | 0 | 74 | La2.7Ca0.6Ba2.7Cu6O14.186
0 | 0 | 0 | 0 | 0 | 0 | 0 | 2022-02-14 | 0 | 0 | 0 | 0 | 0 | 0 | 0 | 0 | 0 | 0 | 0 | 0.86 | 0 | 0 | 0 | 0 | 0 | 0 | 0 | 0 | 6 | 0 | 0 | 0 | 0 | 0 | 0 | 0 | 0 | 0 | 0 | 0 | 0 | 0 | 0 | 0 | 0 | 0 | 0 | 0 | 0 | 0 | 0 | 0 | 0 | 0 | 0 | 2.57 | 2.57 | 0 | 0 | 0 | 0 | 0 | 0 | 0 | 0 | 0 | 0 | 0 | 0 | 0 | 0 | 0 | 0 | 0 | 0 | 0 | 0 | 0 | 0 | 0 | 0 | 0 | 0 | 0 | 0 | 0 | 80 | La2.57Ca0.86Ba2.57Cu6O14.2
0 | 0 | 0 | 0 | 0 | 0 | 0 | 6.87 | 0 | 0 | 0 | 0 | 0 | 0 | 0 | 0 | 0 | 0 | 0 | 0 | 0 | 0 | 0 | 0 | 0 | 0 | 0 | 0 | 3 | 0 | 0 | 0 | 0 | 0 | 0 | 0 | 0 | 0 | 0 | 0 | 0 | 0 | 0 | 0 | 0 | 0 | 0 | 0 | 0 | 0 | 0 | 0 | 0 | 0 | 0 | 2 | 0 | 0 | 0 | 0 | 0 | 0 | 0 | 0 | 0 | 0 | 1 | 0 | 0 | 0 | 0 | 0 | 0 | 0 | 0 | 0 | 0 | 0 | 0 | 0 | 0 | 0 | 0 | 0 | 0 | 0 | 92.3 | Ho1Ba2Cu3O6.87
0 | 0 | 0 | 0 | 0 | 0 | 0 | 6.96 | 0 | 0 | 0 | 0 | 0 | 0 | 0 | 0 | 0 | 0 | 0 | 0 | 0 | 0 | 0 | 0 | 0 | 0 | 0 | 0 | 3 | 0 | 0 | 0 | 0 | 0 | 0 | 0 | 0 | 0 | 0 | 0 | 0 | 0 | 0 | 0 | 0 | 0 | 0 | 0 | 0 | 0 | 0 | 0 | 0 | 0 | 0 | 2 | 0 | 0 | 0 | 0 | 0 | 0 | 0 | 0 | 0 | 0 | 1 | 0 | 0 | 0 | 0 | 0 | 0 | 0 | 0 | 0 | 0 | 0 | 0 | 0 | 0 | 0 | 0 | 0 | 0 | 0 | 91.8 | Ho1Ba2Cu3O6.96
0 | 0 | 0 | 0 | 0 | 0 | 0 | 6.96 | 0 | 0 | 0 | 0 | 0 | 0 | 0 | 0 | 0 | 0 | 0 | 0 | 0 | 0 | 0 | 0 | 0 | 0 | 0 | 0 | 3 | 0 | 0 | 0 | 0 | 0 | 0 | 0 | 0 | 0 | 1 | 0 | 0 | 0 | 0 | 0 | 0 | 0 | 0 | 0 | 0 | 0 | 0 | 0 | 0 | 0 | 0 | 2 | 0 | 0 | 0 | 0 | 0 | 0 | 0 | 0 | 0 | 0 | 0 | 0 | 0 | 0 | 0 | 0 | 0 | 0 | 0 | 0 | 0 | 0 | 0 | 0 | 0 | 0 | 0 | 0 | 0 | 0 | 92 | Y1Ba2Cu3O6.96
0 | 0 | 0 | 0 | 0 | 0 | 0 | 8 | 0 | 0 | 0 | 0 | 0 | 0 | 0 | 0 | 0 | 0 | 0 | 2 | 0 | 0 | 0 | 0 | 0 | 0 | 0 | 0 | 3 | 0 | 0 | 0 | 0 | 0 | 0 | 0 | 0 | 0 | 0 | 0 | 0 | 0 | 0 | 0 | 0 | 0 | 0 | 0 | 0 | 0 | 0 | 0 | 0 | 0 | 0 | 2 | 0 | 0 | 0 | 0 | 0 | 0 | 0 | 0 | 0 | 0 | 0 | 0 | 0 | 0 | 0 | 0 | 0 | 0 | 0 | 0 | 0 | 0 | 0 | 1 | 0 | 0 | 0 | 0 | 0 | 0 | 110 | Hg1Ba2Ca2Cu3O8
0 | 0 | 0 | 0 | 0 | 0 | 0 | 8 | 0 | 0 | 0 | 0 | 0 | 0 | 0 | 0 | 0 | 0 | 0 | 2 | 0 | 0 | 0 | 0 | 0 | 0 | 0 | 0 | 3 | 0 | 0 | 0 | 0 | 0 | 0 | 0 | 0 | 0 | 0 | 0 | 0 | 0 | 0 | 0 | 0 | 0 | 0 | 0 | 0 | 0 | 0 | 0 | 0 | 0 | 0 | 2 | 0 | 0 | 0 | 0 | 0 | 0 | 0 | 0 | 0 | 0 | 0 | 0 | 0 | 0 | 0 | 0 | 0 | 0 | 0 | 0 | 0 | 0 | 0 | 0.9 | 0 | 0.1 | 0 | 0 | 0 | 0 | 118 | Hg0.9Pb0.1Ba2Ca2Cu3O8
0 | 0 | 0 | 0 | 0 | 0 | 0 | 8 | 0 | 0 | 0 | 0 | 0 | 0 | 0 | 0 | 0 | 0 | 0 | 2 | 0 | 0 | 0 | 0 | 0 | 0 | 0 | 0 | 3 | 0 | 0 | 0 | 0 | 0 | 0 | 0 | 0 | 0 | 0 | 0 | 0 | 0 | 0 | 0 | 0 | 0 | 0 | 0 | 0 | 0 | 0 | 0 | 0 | 0 | 0 | 2 | 0 | 0 | 0 | 0 | 0 | 0 | 0 | 0 | 0 | 0 | 0 | 0 | 0 | 0 | 0 | 0 | 0 | 0 | 0 | 0 | 0 | 0 | 0 | 0.8 | 0 | 0.2 | 0 | 0 | 0 | 0 | 125 | Hg0.8Pb0.2Ba2Ca2Cu3O8
0 | 0 | 0 | 0 | 0 | 0 | 0 | 8 | 0 | 0 | 0 | 0 | 0 | 0 | 0 | 0 | 0 | 0 | 0 | 2 | 0 | 0 | 0 | 0 | 0 | 0 | 0 | 0 | 3 | 0 | 0 | 0 | 0 | 0 | 0 | 0 | 0 | 0 | 0 | 0 | 0 | 0 | 0 | 0 | 0 | 0 | 0 | 0 | 0 | 0 | 0 | 0 | 0 | 0 | 0 | 2 | 0 | 0 | 0 | 0 | 0 | 0 | 0 | 0 | 0 | 0 | 0 | 0 | 0 | 0 | 0 | 0 | 0 | 0 | 0 | 0 | 0 | 0 | 0 | 0.7 | 0 | 0.3 | 0 | 0 | 0 | 0 | 130 | Hg0.7Pb0.3Ba2Ca2Cu3O8
0 | 0 | 0 | 0 | 0 | 0 | 0 | 8 | 0 | 0 | 0 | 0 | 0 | 0 | 0 | 0 | 0 | 0 | 0 | 2 | 0 | 0 | 0 | 0 | 0 | 0 | 0 | 0 | 3 | 0 | 0 | 0 | 0 | 0 | 0 | 0 | 0 | 0 | 0 | 0 | 0 | 0 | 0 | 0 | 0 | 0 | 0 | 0 | 0 | 0 | 0 | 0 | 0 | 0 | 0 | 2 | 0 | 0 | 0 | 0 | 0 | 0 | 0 | 0 | 0 | 0 | 0 | 0 | 0 | 0 | 0 | 0 | 0 | 0 | 0 | 0 | 0 | 0 | 0 | 0.6 | 0 | 0.4 | 0 | 0 | 0 | 0 | 120 | Hg0.6Pb0.4Ba2Ca2Cu3O8
0 | 0 | 0 | 0 | 0 | 0 | 0 | 8 | 0 | 0 | 0 | 0 | 0 | 0 | 0 | 0 | 0 | 0 | 0 | 2 | 0 | 0 | 0 | 0 | 0 | 0 | 0 | 0 | 3 | 0 | 0 | 0 | 0 | 0 | 0 | 0 | 0 | 0 | 0 | 0 | 0 | 0 | 0 | 0 | 0 | 0 | 0 | 0 | 0 | 0 | 0 | 0 | 0 | 0 | 0 | 2 | 0 | 0 | 0 | 0 | 0 | 0 | 0 | 0 | 0 | 0 | 0 | 0 | 0 | 0 | 0 | 0 | 0 | 0 | 0 | 0 | 0 | 0 | 0 | 0.5 | 0 | 0.5 | 0 | 0 | 0 | 0 | 103 | Hg0.5Pb0.5Ba2Ca2Cu3O8
0 | 0 | 0 | 0 | 0 | 0 | 0 | 1 | 0 | 0 | 0 | 0 | 0 | 0 | 0 | 0 | 0 | 0 | 0 | 2 | 0 | 0 | 0 | 0 | 0 | 0 | 0 | 0 | 3 | 0 | 0 | 0 | 0 | 0 | 0 | 0 | 0 | 2022-09-01 | 0 | 0 | 0 | 0 | 0 | 0 | 0 | 0 | 0 | 0 | 0 | 0 | 0 | 0 | 0 | 0 | 0 | 0 | 0 | 0 | 0 | 0 | 0 | 0 | 0 | 0 | 0 | 0 | 0 | 0 | 0 | 0 | 0 | 0 | 0 | 0 | 0 | 0 | 0 | 0 | 0 | 0 | 0 | 0.4 | 2022-08-01 | 0 | 0 | 0 | 110 | Bi1.8Pb0.4Sr1.9Ca2Cu3O
0 | 0 | 0 | 0 | 0 | 0 | 0 | 1 | 0 | 0 | 0 | 0 | 0 | 0 | 0 | 0 | 0 | 0 | 0 | 3 | 0 | 0 | 0 | 0 | 0 | 0 | 0 | 0 | 4 | 0 | 0 | 0 | 0 | 0 | 0 | 0 | 0 | 0 | 0 | 0 | 0 | 0 | 0 | 0 | 0 | 0 | 0 | 0 | 0 | 0 | 0 | 0 | 0 | 0 | 0 | 2 | 0 | 0 | 0 | 0 | 0 | 0 | 0 | 0 | 0 | 0 | 0 | 0 | 0 | 0 | 0 | 0 | 0 | 0 | 0 | 0 | 0 | 0 | 0 | 1 | 0 | 0 | 0 | 0 | 0 | 0 | 123 | Hg1Ba2Ca3Cu4O
0 | 0 | 0 | 0 | 0 | 0 | 0 | 6.91 | 0 | 0 | 0 | 0 | 0 | 0 | 0 | 0 | 0 | 0 | 0 | 0 | 0 | 0 | 0 | 0 | 0 | 0 | 0 | 0 | 3 | 0 | 0 | 0 | 0 | 0 | 0 | 0 | 0 | 0.5 | 0 | 0 | 0 | 0 | 0 | 0 | 0 | 0 | 0 | 0 | 0 | 0 | 0 | 0 | 0 | 0 | 0 | 2022-05-01 | 0 | 0 | 0 | 1 | 0 | 0 | 0 | 0 | 0 | 0 | 0 | 0 | 0 | 0 | 0 | 0 | 0 | 0 | 0 | 0 | 0 | 0 | 0 | 0 | 0 | 0 | 0 | 0 | 0 | 0 | 83 | Nd1Ba1.5Sr0.5Cu3O6.91
0 | 0 | 0 | 0 | 0 | 0 | 0 | 6.91 | 0 | 0 | 0 | 0 | 0 | 0 | 0 | 0 | 0 | 0 | 0 | 0 | 0 | 0 | 0 | 0 | 0 | 0 | 0 | 0 | 3 | 0 | 0 | 0 | 0 | 0 | 0 | 0 | 0 | 0.5 | 0 | 0 | 0 | 0 | 0 | 0 | 0 | 0 | 0 | 0 | 0 | 0 | 0 | 0 | 0 | 0 | 0 | 2022-05-01 | 0 | 0 | 0 | 1 | 0 | 0 | 0 | 0 | 0 | 0 | 0 | 0 | 0 | 0 | 0 | 0 | 0 | 0 | 0 | 0 | 0 | 0 | 0 | 0 | 0 | 0 | 0 | 0 | 0 | 0 | 71 | Nd1Ba1.5Sr0.5Cu3O6.91
0 | 0 | 0 | 0 | 0 | 0 | 0 | 7 | 0 | 0 | 0 | 0 | 0 | 0 | 0 | 0 | 0 | 0 | 0 | 0 | 0 | 0 | 0 | 0 | 0 | 0.105 | 0 | 0 | 2.895 | 0 | 0 | 0 | 0 | 0 | 0 | 0 | 0 | 0 | 1 | 0 | 0 | 0 | 0 | 0 | 0 | 0 | 0 | 0 | 0 | 0 | 0 | 0 | 0 | 0 | 0 | 2 | 0 | 0 | 0 | 0 | 0 | 0 | 0 | 0 | 0 | 0 | 0 | 0 | 0 | 0 | 0 | 0 | 0 | 0 | 0 | 0 | 0 | 0 | 0 | 0 | 0 | 0 | 0 | 0 | 0 | 0 | 81.8 | Y1Ba2Cu2.895Fe0.105O7
0 | 0 | 0 | 0 | 0 | 0 | 0 | 7 | 0 | 0 | 0 | 0 | 0 | 0 | 0 | 0 | 0 | 0 | 0 | 0 | 0 | 0 | 0 | 0 | 0 | 0.195 | 0 | 0 | 2.805 | 0 | 0 | 0 | 0 | 0 | 0 | 0 | 0 | 0 | 1 | 0 | 0 | 0 | 0 | 0 | 0 | 0 | 0 | 0 | 0 | 0 | 0 | 0 | 0 | 0 | 0 | 2 | 0 | 0 | 0 | 0 | 0 | 0 | 0 | 0 | 0 | 0 | 0 | 0 | 0 | 0 | 0 | 0 | 0 | 0 | 0 | 0 | 0 | 0 | 0 | 0 | 0 | 0 | 0 | 0 | 0 | 0 | 60 | Y1Ba2Cu2.805Fe0.195O7
0 | 0 | 0 | 0 | 0 | 0 | 0 | 6.96 | 0 | 0 | 0 | 0 | 0 | 0 | 0 | 0 | 0 | 0 | 0 | 0 | 0 | 0 | 0 | 0 | 0 | 0 | 0 | 0 | 3 | 0 | 0 | 0 | 0 | 0 | 0 | 0 | 0 | 0 | 1 | 0 | 0 | 0 | 0 | 0 | 0 | 0 | 0 | 0 | 0 | 0 | 0 | 0 | 0 | 0 | 0 | 2 | 0 | 0 | 0 | 0 | 0 | 0 | 0 | 0 | 0 | 0 | 0 | 0 | 0 | 0 | 0 | 0 | 0 | 0 | 0 | 0 | 0 | 0 | 0 | 0 | 0 | 0 | 0 | 0 | 0 | 0 | 89.4 | Y1Ba2Cu3O6.96
0 | 0 | 0 | 0 | 0 | 0 | 0 | 6.91 | 0 | 0 | 0 | 0 | 0 | 0 | 0 | 0 | 0 | 0 | 0 | 0.1 | 0 | 0 | 0 | 0 | 0 | 0 | 0 | 0 | 3 | 0 | 0 | 0 | 0 | 0 | 0 | 0 | 0 | 0 | 0.9 | 0 | 0 | 0 | 0 | 0 | 0 | 0 | 0 | 0 | 0 | 0 | 0 | 0 | 0 | 0 | 0 | 2 | 0 | 0 | 0 | 0 | 0 | 0 | 0 | 0 | 0 | 0 | 0 | 0 | 0 | 0 | 0 | 0 | 0 | 0 | 0 | 0 | 0 | 0 | 0 | 0 | 0 | 0 | 0 | 0 | 0 | 0 | 84.2 | Y0.9Ca0.1Ba2Cu3O6.91
0 | 0 | 0 | 0 | 0 | 0 | 0 | 6.86 | 0 | 0 | 0 | 0 | 0 | 0 | 0 | 0 | 0 | 0 | 0 | 0.2 | 0 | 0 | 0 | 0 | 0 | 0 | 0 | 0 | 3 | 0 | 0 | 0 | 0 | 0 | 0 | 0 | 0 | 0 | 0.8 | 0 | 0 | 0 | 0 | 0 | 0 | 0 | 0 | 0 | 0 | 0 | 0 | 0 | 0 | 0 | 0 | 2 | 0 | 0 | 0 | 0 | 0 | 0 | 0 | 0 | 0 | 0 | 0 | 0 | 0 | 0 | 0 | 0 | 0 | 0 | 0 | 0 | 0 | 0 | 0 | 0 | 0 | 0 | 0 | 0 | 0 | 0 | 79 | Y0.8Ca0.2Ba2Cu3O6.86
0 | 0 | 0 | 0 | 0 | 0 | 0 | 6.78 | 0 | 0 | 0 | 0 | 0 | 0 | 0 | 0 | 0 | 0 | 0 | 0.3 | 0 | 0 | 0 | 0 | 0 | 0 | 0 | 0 | 3 | 0 | 0 | 0 | 0 | 0 | 0 | 0 | 0 | 0 | 0.7 | 0 | 0 | 0 | 0 | 0 | 0 | 0 | 0 | 0 | 0 | 0 | 0 | 0 | 0 | 0 | 0 | 2 | 0 | 0 | 0 | 0 | 0 | 0 | 0 | 0 | 0 | 0 | 0 | 0 | 0 | 0 | 0 | 0 | 0 | 0 | 0 | 0 | 0 | 0 | 0 | 0 | 0 | 0 | 0 | 0 | 0 | 0 | 78 | Y0.7Ca0.3Ba2Cu3O6.78
0 | 0 | 0 | 0 | 0 | 0 | 0 | 6.63 | 0 | 0 | 0 | 0 | 0 | 0 | 0 | 0 | 0 | 0 | 0 | 0 | 0 | 0 | 0 | 0 | 0 | 0 | 0 | 0 | 3 | 0 | 0 | 0 | 0 | 0 | 0 | 0 | 0 | 0.5 | 0 | 0 | 0 | 0 | 0 | 0 | 0 | 0 | 0 | 0 | 0 | 0 | 0 | 0 | 0 | 0 | 0 | 2022-05-01 | 0 | 0 | 0 | 0 | 0 | 0 | 0 | 1 | 0 | 0 | 0 | 0 | 0 | 0 | 0 | 0 | 0 | 0 | 0 | 0 | 0 | 0 | 0 | 0 | 0 | 0 | 0 | 0 | 0 | 0 | 16 | Gd1Ba1.5Sr0.5Cu3O6.63
0 | 0 | 0 | 0 | 0 | 0 | 0 | 6.73 | 0 | 0 | 0 | 0 | 0 | 0 | 0 | 0 | 0 | 0 | 0 | 0 | 0 | 0 | 0 | 0 | 0 | 0 | 0 | 0 | 3 | 0 | 0 | 0 | 0 | 0 | 0 | 0 | 0 | 0.5 | 0 | 0 | 0 | 0 | 0 | 0 | 0 | 0 | 0 | 0 | 0 | 0 | 0 | 0 | 0 | 0 | 0 | 2022-05-01 | 0 | 0 | 0 | 0 | 0 | 0 | 0 | 1 | 0 | 0 | 0 | 0 | 0 | 0 | 0 | 0 | 0 | 0 | 0 | 0 | 0 | 0 | 0 | 0 | 0 | 0 | 0 | 0 | 0 | 0 | 50 | Gd1Ba1.5Sr0.5Cu3O6.73
0 | 0 | 0 | 0 | 0 | 0 | 0 | 6.93 | 0 | 0 | 0 | 0 | 0 | 0 | 0 | 0 | 0 | 0 | 0 | 0 | 0 | 0 | 0 | 0 | 0 | 0 | 0 | 0 | 3 | 0 | 0 | 0 | 0 | 0 | 0 | 0 | 0 | 0.5 | 0 | 0 | 0 | 0 | 0 | 0 | 0 | 0 | 0 | 0 | 0 | 0 | 0 | 0 | 0 | 0 | 0 | 2022-05-01 | 0 | 0 | 0 | 0 | 0 | 0 | 0 | 1 | 0 | 0 | 0 | 0 | 0 | 0 | 0 | 0 | 0 | 0 | 0 | 0 | 0 | 0 | 0 | 0 | 0 | 0 | 0 | 0 | 0 | 0 | 89 | Gd1Ba1.5Sr0.5Cu3O6.93
0 | 0 | 0 | 0 | 0 | 0 | 0 | 6.83 | 0 | 0 | 0 | 0 | 0 | 0 | 0 | 0 | 0 | 0 | 0 | 0 | 0 | 0 | 0 | 0 | 0 | 0 | 0 | 0 | 3 | 0 | 0 | 0 | 0 | 0 | 0 | 0 | 0 | 0 | 1 | 0 | 0 | 0 | 0 | 0 | 0 | 0 | 0 | 0 | 0 | 0 | 0 | 0 | 0 | 0 | 0 | 2 | 0 | 0 | 0 | 0 | 0 | 0 | 0 | 0 | 0 | 0 | 0 | 0 | 0 | 0 | 0 | 0 | 0 | 0 | 0 | 0 | 0 | 0 | 0 | 0 | 0 | 0 | 0 | 0 | 0 | 0 | 92 | Y1Ba2Cu3O6.83
0 | 0 | 0 | 0 | 0 | 0 | 0 | 6.85 | 0 | 0 | 0 | 0 | 0 | 0 | 0 | 0 | 0 | 0 | 0 | 0 | 0 | 0 | 0 | 0 | 0 | 0 | 0 | 0 | 3 | 0 | 0 | 0 | 0 | 0 | 0 | 0 | 0 | 0 | 0.95 | 0 | 0 | 0 | 0 | 0 | 0 | 0 | 0 | 0 | 0 | 0 | 0 | 0 | 0 | 0 | 0 | 2 | 0 | 0 | 0.05 | 0 | 0 | 0 | 0 | 0 | 0 | 0 | 0 | 0 | 0 | 0 | 0 | 0 | 0 | 0 | 0 | 0 | 0 | 0 | 0 | 0 | 0 | 0 | 0 | 0 | 0 | 0 | 85.5 | Y0.95Pr0.05Ba2Cu3O6.85
0 | 0 | 0 | 0 | 0 | 0 | 0 | 6.82 | 0 | 0 | 0 | 0 | 0 | 0 | 0 | 0 | 0 | 0 | 0 | 0 | 0 | 0 | 0 | 0 | 0 | 0 | 0 | 0 | 3 | 0 | 0 | 0 | 0 | 0 | 0 | 0 | 0 | 0 | 0.9 | 0 | 0 | 0 | 0 | 0 | 0 | 0 | 0 | 0 | 0 | 0 | 0 | 0 | 0 | 0 | 0 | 2 | 0 | 0 | 0.1 | 0 | 0 | 0 | 0 | 0 | 0 | 0 | 0 | 0 | 0 | 0 | 0 | 0 | 0 | 0 | 0 | 0 | 0 | 0 | 0 | 0 | 0 | 0 | 0 | 0 | 0 | 0 | 82 | Y0.9Pr0.1Ba2Cu3O6.82
0 | 0 | 0 | 0 | 0 | 0 | 0 | 6.84 | 0 | 0 | 0 | 0 | 0 | 0 | 0 | 0 | 0 | 0 | 0 | 0 | 0 | 0 | 0 | 0 | 0 | 0 | 0 | 0 | 3 | 0 | 0 | 0 | 0 | 0 | 0 | 0 | 0 | 0 | 0.85 | 0 | 0 | 0 | 0 | 0 | 0 | 0 | 0 | 0 | 0 | 0 | 0 | 0 | 0 | 0 | 0 | 2 | 0 | 0 | 0.15 | 0 | 0 | 0 | 0 | 0 | 0 | 0 | 0 | 0 | 0 | 0 | 0 | 0 | 0 | 0 | 0 | 0 | 0 | 0 | 0 | 0 | 0 | 0 | 0 | 0 | 0 | 0 | 75 | Y0.85Pr0.15Ba2Cu3O6.84
0 | 0 | 0 | 0 | 0 | 0 | 0 | 6.81 | 0 | 0 | 0 | 0 | 0 | 0 | 0 | 0 | 0 | 0 | 0 | 0 | 0 | 0 | 0 | 0 | 0 | 0 | 0 | 0 | 3 | 0 | 0 | 0 | 0 | 0 | 0 | 0 | 0 | 0 | 0.8 | 0 | 0 | 0 | 0 | 0 | 0 | 0 | 0 | 0 | 0 | 0 | 0 | 0 | 0 | 0 | 0 | 2 | 0 | 0 | 0.2 | 0 | 0 | 0 | 0 | 0 | 0 | 0 | 0 | 0 | 0 | 0 | 0 | 0 | 0 | 0 | 0 | 0 | 0 | 0 | 0 | 0 | 0 | 0 | 0 | 0 | 0 | 0 | 68 | Y0.8Pr0.2Ba2Cu3O6.81
0 | 0 | 0 | 0 | 0 | 0 | 0 | 6.79 | 0 | 0 | 0 | 0 | 0 | 0 | 0 | 0 | 0 | 0 | 0 | 0.05 | 0 | 0 | 0 | 0 | 0 | 0 | 0 | 0 | 3 | 0 | 0 | 0 | 0 | 0 | 0 | 0 | 0 | 0 | 0.95 | 0 | 0 | 0 | 0 | 0 | 0 | 0 | 0 | 0 | 0 | 0 | 0 | 0 | 0 | 0 | 0 | 2 | 0 | 0 | 0 | 0 | 0 | 0 | 0 | 0 | 0 | 0 | 0 | 0 | 0 | 0 | 0 | 0 | 0 | 0 | 0 | 0 | 0 | 0 | 0 | 0 | 0 | 0 | 0 | 0 | 0 | 0 | 88 | Y0.95Ca0.05Ba2Cu3O6.79
0 | 0 | 0 | 0 | 0 | 0 | 0 | 6.67 | 0 | 0 | 0 | 0 | 0 | 0 | 0 | 0 | 0 | 0 | 0 | 0.1 | 0 | 0 | 0 | 0 | 0 | 0 | 0 | 0 | 3 | 0 | 0 | 0 | 0 | 0 | 0 | 0 | 0 | 0 | 0.9 | 0 | 0 | 0 | 0 | 0 | 0 | 0 | 0 | 0 | 0 | 0 | 0 | 0 | 0 | 0 | 0 | 2 | 0 | 0 | 0 | 0 | 0 | 0 | 0 | 0 | 0 | 0 | 0 | 0 | 0 | 0 | 0 | 0 | 0 | 0 | 0 | 0 | 0 | 0 | 0 | 0 | 0 | 0 | 0 | 0 | 0 | 0 | 82 | Y0.9Ca0.1Ba2Cu3O6.67
0 | 0 | 0 | 0 | 0 | 0 | 0 | 6.65 | 0 | 0 | 0 | 0 | 0 | 0 | 0 | 0 | 0 | 0 | 0 | 0.15 | 0 | 0 | 0 | 0 | 0 | 0 | 0 | 0 | 3 | 0 | 0 | 0 | 0 | 0 | 0 | 0 | 0 | 0 | 0.85 | 0 | 0 | 0 | 0 | 0 | 0 | 0 | 0 | 0 | 0 | 0 | 0 | 0 | 0 | 0 | 0 | 2 | 0 | 0 | 0 | 0 | 0 | 0 | 0 | 0 | 0 | 0 | 0 | 0 | 0 | 0 | 0 | 0 | 0 | 0 | 0 | 0 | 0 | 0 | 0 | 0 | 0 | 0 | 0 | 0 | 0 | 0 | 83 | Y0.85Ca0.15Ba2Cu3O6.65
0 | 0 | 0 | 0 | 0 | 0 | 0 | 6.64 | 0 | 0 | 0 | 0 | 0 | 0 | 0 | 0 | 0 | 0 | 0 | 0.2 | 0 | 0 | 0 | 0 | 0 | 0 | 0 | 0 | 3 | 0 | 0 | 0 | 0 | 0 | 0 | 0 | 0 | 0 | 0.8 | 0 | 0 | 0 | 0 | 0 | 0 | 0 | 0 | 0 | 0 | 0 | 0 | 0 | 0 | 0 | 0 | 2 | 0 | 0 | 0 | 0 | 0 | 0 | 0 | 0 | 0 | 0 | 0 | 0 | 0 | 0 | 0 | 0 | 0 | 0 | 0 | 0 | 0 | 0 | 0 | 0 | 0 | 0 | 0 | 0 | 0 | 0 | 81 | Y0.8Ca0.2Ba2Cu3O6.64
0 | 0 | 0 | 0 | 0 | 0 | 0 | 6.83 | 0 | 0 | 0 | 0 | 0 | 0 | 0 | 0 | 0 | 0 | 0 | 0.15 | 0 | 0 | 0 | 0 | 0 | 0 | 0 | 0 | 3 | 0 | 0 | 0 | 0 | 0 | 0 | 0 | 0 | 0 | 0.8 | 0 | 0 | 0 | 0 | 0 | 0 | 0 | 0 | 0 | 0 | 0 | 0 | 0 | 0 | 0 | 0 | 2 | 0 | 0 | 0.05 | 0 | 0 | 0 | 0 | 0 | 0 | 0 | 0 | 0 | 0 | 0 | 0 | 0 | 0 | 0 | 0 | 0 | 0 | 0 | 0 | 0 | 0 | 0 | 0 | 0 | 0 | 0 | 87 | Y0.8Pr0.05Ca0.15Ba2Cu3O6.83
0 | 0 | 0 | 0 | 0 | 0 | 0 | 6.82 | 0 | 0 | 0 | 0 | 0 | 0 | 0 | 0 | 0 | 0 | 0 | 0.05 | 0 | 0 | 0 | 0 | 0 | 0 | 0 | 0 | 3 | 0 | 0 | 0 | 0 | 0 | 0 | 0 | 0 | 0 | 0.8 | 0 | 0 | 0 | 0 | 0 | 0 | 0 | 0 | 0 | 0 | 0 | 0 | 0 | 0 | 0 | 0 | 2 | 0 | 0 | 0.15 | 0 | 0 | 0 | 0 | 0 | 0 | 0 | 0 | 0 | 0 | 0 | 0 | 0 | 0 | 0 | 0 | 0 | 0 | 0 | 0 | 0 | 0 | 0 | 0 | 0 | 0 | 0 | 80 | Y0.8Pr0.15Ca0.05Ba2Cu3O6.82
0 | 0 | 0 | 0 | 0 | 0 | 0 | 6.96 | 0 | 0 | 0 | 0 | 0 | 0 | 0 | 0 | 0 | 0 | 0 | 0 | 0 | 0 | 0 | 0 | 0 | 0 | 0 | 0 | 3 | 0 | 0 | 0 | 0 | 0 | 0 | 0 | 0 | 0 | 1 | 0 | 0 | 0 | 0 | 0 | 0 | 0 | 0 | 0 | 0 | 0 | 0 | 0 | 0 | 0 | 0 | 2 | 0 | 0 | 0 | 0 | 0 | 0 | 0 | 0 | 0 | 0 | 0 | 0 | 0 | 0 | 0 | 0 | 0 | 0 | 0 | 0 | 0 | 0 | 0 | 0 | 0 | 0 | 0 | 0 | 0 | 0 | 92.2 | Y1Ba2Cu3O6.96
0 | 0 | 0 | 0 | 0 | 0 | 0 | 6.96 | 0 | 0 | 0 | 0 | 0 | 0 | 0 | 0 | 0 | 0 | 0 | 0 | 0 | 0 | 0 | 0 | 0 | 0 | 0 | 0 | 3 | 0 | 0 | 0 | 0 | 0 | 0 | 0 | 0 | 0 | 0.95 | 0 | 0 | 0 | 0 | 0 | 0 | 0 | 0 | 0 | 0 | 0 | 0 | 0 | 0 | 0 | 0 | 2 | 0 | 0 | 0.05 | 0 | 0 | 0 | 0 | 0 | 0 | 0 | 0 | 0 | 0 | 0 | 0 | 0 | 0 | 0 | 0 | 0 | 0 | 0 | 0 | 0 | 0 | 0 | 0 | 0 | 0 | 0 | 91.5 | Y0.95Pr0.05Ba2Cu3O6.96
0 | 0 | 0 | 0 | 0 | 0 | 0 | 6.97 | 0 | 0 | 0 | 0 | 0 | 0 | 0 | 0 | 0 | 0 | 0 | 0 | 0 | 0 | 0 | 0 | 0 | 0 | 0 | 0 | 3 | 0 | 0 | 0 | 0 | 0 | 0 | 0 | 0 | 0 | 0.9 | 0 | 0 | 0 | 0 | 0 | 0 | 0 | 0 | 0 | 0 | 0 | 0 | 0 | 0 | 0 | 0 | 2 | 0 | 0 | 0.1 | 0 | 0 | 0 | 0 | 0 | 0 | 0 | 0 | 0 | 0 | 0 | 0 | 0 | 0 | 0 | 0 | 0 | 0 | 0 | 0 | 0 | 0 | 0 | 0 | 0 | 0 | 0 | 88.1 | Y0.9Pr0.1Ba2Cu3O6.97
0 | 0 | 0 | 0 | 0 | 0 | 0 | 6.97 | 0 | 0 | 0 | 0 | 0 | 0 | 0 | 0 | 0 | 0 | 0 | 0 | 0 | 0 | 0 | 0 | 0 | 0 | 0 | 0 | 3 | 0 | 0 | 0 | 0 | 0 | 0 | 0 | 0 | 0 | 0.85 | 0 | 0 | 0 | 0 | 0 | 0 | 0 | 0 | 0 | 0 | 0 | 0 | 0 | 0 | 0 | 0 | 2 | 0 | 0 | 0.15 | 0 | 0 | 0 | 0 | 0 | 0 | 0 | 0 | 0 | 0 | 0 | 0 | 0 | 0 | 0 | 0 | 0 | 0 | 0 | 0 | 0 | 0 | 0 | 0 | 0 | 0 | 0 | 81.8 | Y0.85Pr0.15Ba2Cu3O6.97
0 | 0 | 0 | 0 | 0 | 0 | 0 | 6.96 | 0 | 0 | 0 | 0 | 0 | 0 | 0 | 0 | 0 | 0 | 0 | 0 | 0 | 0 | 0 | 0 | 0 | 0 | 0 | 0 | 3 | 0 | 0 | 0 | 0 | 0 | 0 | 0 | 0 | 0 | 0.8 | 0 | 0 | 0 | 0 | 0 | 0 | 0 | 0 | 0 | 0 | 0 | 0 | 0 | 0 | 0 | 0 | 2 | 0 | 0 | 0.2 | 0 | 0 | 0 | 0 | 0 | 0 | 0 | 0 | 0 | 0 | 0 | 0 | 0 | 0 | 0 | 0 | 0 | 0 | 0 | 0 | 0 | 0 | 0 | 0 | 0 | 0 | 0 | 74.7 | Y0.8Pr0.2Ba2Cu3O6.96
0 | 0 | 0 | 0 | 0 | 0 | 0 | 6.97 | 0 | 0 | 0 | 0 | 0 | 0 | 0 | 0 | 0 | 0 | 0 | 0 | 0 | 0 | 0 | 0 | 0 | 0 | 0 | 0 | 3 | 0 | 0 | 0 | 0 | 0 | 0 | 0 | 0 | 0 | 0.7 | 0 | 0 | 0 | 0 | 0 | 0 | 0 | 0 | 0 | 0 | 0 | 0 | 0 | 0 | 0 | 0 | 2 | 0 | 0 | 0.3 | 0 | 0 | 0 | 0 | 0 | 0 | 0 | 0 | 0 | 0 | 0 | 0 | 0 | 0 | 0 | 0 | 0 | 0 | 0 | 0 | 0 | 0 | 0 | 0 | 0 | 0 | 0 | 59.3 | Y0.7Pr0.3Ba2Cu3O6.97
0 | 0 | 0 | 0 | 0 | 0 | 0 | 6.98 | 0 | 0 | 0 | 0 | 0 | 0 | 0 | 0 | 0 | 0 | 0 | 0 | 0 | 0 | 0 | 0 | 0 | 0 | 0 | 0 | 3 | 0 | 0 | 0 | 0 | 0 | 0 | 0 | 0 | 0 | 0.6 | 0 | 0 | 0 | 0 | 0 | 0 | 0 | 0 | 0 | 0 | 0 | 0 | 0 | 0 | 0 | 0 | 2 | 0 | 0 | 0.4 | 0 | 0 | 0 | 0 | 0 | 0 | 0 | 0 | 0 | 0 | 0 | 0 | 0 | 0 | 0 | 0 | 0 | 0 | 0 | 0 | 0 | 0 | 0 | 0 | 0 | 0 | 0 | 45.4 | Y0.6Pr0.4Ba2Cu3O6.98
0 | 0 | 0 | 0 | 0 | 0 | 0 | 6.95 | 0 | 0 | 0 | 0 | 0 | 0 | 0 | 0 | 0 | 0 | 0 | 0 | 0 | 0 | 0 | 0 | 0 | 0 | 0 | 0 | 3 | 0 | 0 | 0 | 0 | 0 | 0 | 0 | 0 | 0 | 0.5 | 0 | 0 | 0 | 0 | 0 | 0 | 0 | 0 | 0 | 0 | 0 | 0 | 0 | 0 | 0 | 0 | 2 | 0 | 0 | 0.5 | 0 | 0 | 0 | 0 | 0 | 0 | 0 | 0 | 0 | 0 | 0 | 0 | 0 | 0 | 0 | 0 | 0 | 0 | 0 | 0 | 0 | 0 | 0 | 0 | 0 | 0 | 0 | 2022-02-28 | Y0.5Pr0.5Ba2Cu3O6.95
0 | 0 | 0 | 0 | 0 | 0 | 0 | 6.96 | 0 | 0 | 0 | 0 | 0 | 0 | 0 | 0 | 0 | 0 | 0 | 0 | 0 | 0 | 0 | 0 | 0 | 0 | 0 | 0 | 3 | 0 | 0 | 0 | 0 | 0 | 0 | 0 | 0 | 0 | 0.47 | 0 | 0 | 0 | 0 | 0 | 0 | 0 | 0 | 0 | 0 | 0 | 0 | 0 | 0 | 0 | 0 | 2 | 0 | 0 | 0.53 | 0 | 0 | 0 | 0 | 0 | 0 | 0 | 0 | 0 | 0 | 0 | 0 | 0 | 0 | 0 | 0 | 0 | 0 | 0 | 0 | 0 | 0 | 0 | 0 | 0 | 0 | 0 | 2022-05-13 | Y0.47Pr0.53Ba2Cu3O6.96
0 | 0 | 0 | 0 | 0 | 0 | 0 | 6.93 | 0 | 0 | 0 | 0 | 0 | 0 | 0 | 0 | 0 | 0 | 0 | 0 | 0 | 0 | 0 | 0 | 0 | 0 | 0 | 0 | 3 | 0 | 0 | 0 | 0 | 0 | 0 | 0 | 0 | 0 | 0.44 | 0 | 0 | 0 | 0 | 0 | 0 | 0 | 0 | 0 | 0 | 0 | 0 | 0 | 0 | 0 | 0 | 2 | 0 | 0 | 0.56 | 0 | 0 | 0 | 0 | 0 | 0 | 0 | 0 | 0 | 0 | 0 | 0 | 0 | 0 | 0 | 0 | 0 | 0 | 0 | 0 | 0 | 0 | 0 | 0 | 0 | 0 | 0 | 2022-01-02 | Y0.44Pr0.56Ba2Cu3O6.93
0 | 0 | 0 | 0 | 0 | 0 | 0 | 6.98 | 0 | 0 | 0 | 0 | 0 | 0 | 0 | 0 | 0 | 0 | 0 | 0 | 0 | 0 | 0 | 0 | 0 | 0 | 0 | 0 | 3 | 0 | 0 | 0 | 0 | 0 | 0 | 0 | 0 | 0 | 1 | 0 | 0 | 0 | 0 | 0 | 0 | 0 | 0 | 0 | 0 | 0 | 0 | 0 | 0 | 0 | 0 | 2 | 0 | 0 | 0 | 0 | 0 | 0 | 0 | 0 | 0 | 0 | 0 | 0 | 0 | 0 | 0 | 0 | 0 | 0 | 0 | 0 | 0 | 0 | 0 | 0 | 0 | 0 | 0 | 0 | 0 | 0 | 92.2 | Y1Ba2Cu3O6.98
0 | 0 | 0 | 0 | 0 | 0 | 0 | 6.98 | 0 | 0 | 0 | 0 | 0 | 0 | 0 | 0 | 0 | 0 | 0 | 0 | 0 | 0 | 0 | 0 | 0 | 0 | 0 | 0 | 3 | 0 | 0 | 0 | 0 | 0 | 0 | 0 | 0 | 0 | 0.9 | 0 | 0 | 0 | 0 | 0 | 0 | 0 | 0 | 0 | 0 | 0 | 0 | 0 | 0 | 0 | 0 | 2 | 0 | 0 | 0.1 | 0 | 0 | 0 | 0 | 0 | 0 | 0 | 0 | 0 | 0 | 0 | 0 | 0 | 0 | 0 | 0 | 0 | 0 | 0 | 0 | 0 | 0 | 0 | 0 | 0 | 0 | 0 | 85.9 | Y0.9Pr0.1Ba2Cu3O6.98
0 | 0 | 0 | 0 | 0 | 0 | 0 | 6.98 | 0 | 0 | 0 | 0 | 0 | 0 | 0 | 0 | 0 | 0 | 0 | 0 | 0 | 0 | 0 | 0 | 0 | 0 | 0 | 0 | 3 | 0 | 0 | 0 | 0 | 0 | 0 | 0 | 0 | 0 | 0.85 | 0 | 0 | 0 | 0 | 0 | 0 | 0 | 0 | 0 | 0 | 0 | 0 | 0 | 0 | 0 | 0 | 2 | 0 | 0 | 0.15 | 0 | 0 | 0 | 0 | 0 | 0 | 0 | 0 | 0 | 0 | 0 | 0 | 0 | 0 | 0 | 0 | 0 | 0 | 0 | 0 | 0 | 0 | 0 | 0 | 0 | 0 | 0 | 79.2 | Y0.85Pr0.15Ba2Cu3O6.98
0 | 0 | 0 | 0 | 0 | 0 | 0 | 6.98 | 0 | 0 | 0 | 0 | 0 | 0 | 0 | 0 | 0 | 0 | 0 | 0 | 0 | 0 | 0 | 0 | 0 | 0 | 0 | 0 | 3 | 0 | 0 | 0 | 0 | 0 | 0 | 0 | 0 | 0 | 0.8 | 0 | 0 | 0 | 0 | 0 | 0 | 0 | 0 | 0 | 0 | 0 | 0 | 0 | 0 | 0 | 0 | 2 | 0 | 0 | 0.2 | 0 | 0 | 0 | 0 | 0 | 0 | 0 | 0 | 0 | 0 | 0 | 0 | 0 | 0 | 0 | 0 | 0 | 0 | 0 | 0 | 0 | 0 | 0 | 0 | 0 | 0 | 0 | 72.6 | Y0.8Pr0.2Ba2Cu3O6.98
0 | 0 | 0 | 0 | 0 | 0 | 0 | 6.98 | 0 | 0 | 0 | 0 | 0 | 0 | 0 | 0 | 0 | 0 | 0 | 0 | 0 | 0 | 0 | 0 | 0 | 0 | 0 | 0 | 3 | 0 | 0 | 0 | 0 | 0 | 0 | 0 | 0 | 0 | 0.7 | 0 | 0 | 0 | 0 | 0 | 0 | 0 | 0 | 0 | 0 | 0 | 0 | 0 | 0 | 0 | 0 | 2 | 0 | 0 | 0.3 | 0 | 0 | 0 | 0 | 0 | 0 | 0 | 0 | 0 | 0 | 0 | 0 | 0 | 0 | 0 | 0 | 0 | 0 | 0 | 0 | 0 | 0 | 0 | 0 | 0 | 0 | 0 | 57.4 | Y0.7Pr0.3Ba2Cu3O6.98
0 | 0 | 0 | 0 | 0 | 0 | 0 | 6.98 | 0 | 0 | 0 | 0 | 0 | 0 | 0 | 0 | 0 | 0 | 0 | 0 | 0 | 0 | 0 | 0 | 0 | 0 | 0 | 0 | 3 | 0 | 0 | 0 | 0 | 0 | 0 | 0 | 0 | 0 | 0.6 | 0 | 0 | 0 | 0 | 0 | 0 | 0 | 0 | 0 | 0 | 0 | 0 | 0 | 0 | 0 | 0 | 2 | 0 | 0 | 0.4 | 0 | 0 | 0 | 0 | 0 | 0 | 0 | 0 | 0 | 0 | 0 | 0 | 0 | 0 | 0 | 0 | 0 | 0 | 0 | 0 | 0 | 0 | 0 | 0 | 0 | 0 | 0 | 42.8 | Y0.6Pr0.4Ba2Cu3O6.98
0 | 0 | 0 | 0 | 0 | 0 | 0 | 6.98 | 0 | 0 | 0 | 0 | 0 | 0 | 0 | 0 | 0 | 0 | 0 | 0 | 0 | 0 | 0 | 0 | 0 | 0 | 0 | 0 | 3 | 0 | 0 | 0 | 0 | 0 | 0 | 0 | 0 | 0 | 0.55 | 0 | 0 | 0 | 0 | 0 | 0 | 0 | 0 | 0 | 0 | 0 | 0 | 0 | 0 | 0 | 0 | 2 | 0 | 0 | 0.45 | 0 | 0 | 0 | 0 | 0 | 0 | 0 | 0 | 0 | 0 | 0 | 0 | 0 | 0 | 0 | 0 | 0 | 0 | 0 | 0 | 0 | 0 | 0 | 0 | 0 | 0 | 0 | 33.6 | Y0.55Pr0.45Ba2Cu3O6.98
0 | 0 | 0 | 0 | 0 | 0 | 0 | 6.98 | 0 | 0 | 0 | 0 | 0 | 0 | 0 | 0 | 0 | 0 | 0 | 0 | 0 | 0 | 0 | 0 | 0 | 0 | 0 | 0 | 3 | 0 | 0 | 0 | 0 | 0 | 0 | 0 | 0 | 0 | 0.5 | 0 | 0 | 0 | 0 | 0 | 0 | 0 | 0 | 0 | 0 | 0 | 0 | 0 | 0 | 0 | 0 | 2 | 0 | 0 | 0.5 | 0 | 0 | 0 | 0 | 0 | 0 | 0 | 0 | 0 | 0 | 0 | 0 | 0 | 0 | 0 | 0 | 0 | 0 | 0 | 0 | 0 | 0 | 0 | 0 | 0 | 0 | 0 | 2022-09-21 | Y0.5Pr0.5Ba2Cu3O6.98
0 | 0 | 0 | 0 | 0 | 0 | 0 | 6.98 | 0 | 0 | 0 | 0 | 0 | 0 | 0 | 0 | 0 | 0 | 0 | 0 | 0 | 0 | 0 | 0 | 0 | 0 | 0 | 0 | 3 | 0 | 0 | 0 | 0 | 0 | 0 | 0 | 0 | 0 | 0.45 | 0 | 0 | 0 | 0 | 0 | 0 | 0 | 0 | 0 | 0 | 0 | 0 | 0 | 0 | 0 | 0 | 2 | 0 | 0 | 0.55 | 0 | 0 | 0 | 0 | 0 | 0 | 0 | 0 | 0 | 0 | 0 | 0 | 0 | 0 | 0 | 0 | 0 | 0 | 0 | 0 | 0 | 0 | 0 | 0 | 0 | 0 | 0 | 2022-01-10 | Y0.45Pr0.55Ba2Cu3O6.98
0 | 0 | 0 | 0 | 0 | 0 | 0 | 2022-08-06 | 0 | 0 | 0 | 0 | 0 | 0 | 0 | 0 | 0 | 0 | 0 | 0 | 0 | 0 | 0 | 0 | 0 | 0 | 0 | 0 | 3 | 0 | 0 | 0 | 0 | 0 | 0 | 0 | 0 | 0 | 1 | 0 | 0 | 0 | 0 | 0 | 0 | 0 | 0 | 0 | 0 | 0 | 0 | 0 | 0 | 0 | 0 | 2 | 0 | 0 | 0 | 0 | 0 | 0 | 0 | 0 | 0 | 0 | 0 | 0 | 0 | 0 | 0 | 0 | 0 | 0 | 0 | 0 | 0 | 0 | 0 | 0 | 0 | 0 | 0 | 0 | 0 | 0 | 73.2 | Y1Ba2Cu3O6.8
0 | 0 | 0 | 0 | 0 | 0 | 0 | 2022-08-06 | 0 | 0 | 0 | 0 | 0 | 0 | 0 | 0 | 0 | 0 | 0 | 0 | 0 | 0 | 0 | 0 | 0 | 0 | 0 | 0 | 3 | 0 | 0 | 0 | 0 | 0 | 0 | 0 | 0 | 0 | 0.9 | 0 | 0 | 0 | 0 | 0 | 0 | 0 | 0 | 0 | 0 | 0 | 0 | 0 | 0 | 0 | 0 | 2 | 0 | 0 | 0.1 | 0 | 0 | 0 | 0 | 0 | 0 | 0 | 0 | 0 | 0 | 0 | 0 | 0 | 0 | 0 | 0 | 0 | 0 | 0 | 0 | 0 | 0 | 0 | 0 | 0 | 0 | 0 | 65.6 | Y0.9Pr0.1Ba2Cu3O6.8
0 | 0 | 0 | 0 | 0 | 0 | 0 | 2022-08-06 | 0 | 0 | 0 | 0 | 0 | 0 | 0 | 0 | 0 | 0 | 0 | 0 | 0 | 0 | 0 | 0 | 0 | 0 | 0 | 0 | 3 | 0 | 0 | 0 | 0 | 0 | 0 | 0 | 0 | 0 | 0.85 | 0 | 0 | 0 | 0 | 0 | 0 | 0 | 0 | 0 | 0 | 0 | 0 | 0 | 0 | 0 | 0 | 2 | 0 | 0 | 0.15 | 0 | 0 | 0 | 0 | 0 | 0 | 0 | 0 | 0 | 0 | 0 | 0 | 0 | 0 | 0 | 0 | 0 | 0 | 0 | 0 | 0 | 0 | 0 | 0 | 0 | 0 | 0 | 59 | Y0.85Pr0.15Ba2Cu3O6.8
0 | 0 | 0 | 0 | 0 | 0 | 0 | 2022-08-06 | 0 | 0 | 0 | 0 | 0 | 0 | 0 | 0 | 0 | 0 | 0 | 0 | 0 | 0 | 0 | 0 | 0 | 0 | 0 | 0 | 3 | 0 | 0 | 0 | 0 | 0 | 0 | 0 | 0 | 0 | 0.8 | 0 | 0 | 0 | 0 | 0 | 0 | 0 | 0 | 0 | 0 | 0 | 0 | 0 | 0 | 0 | 0 | 2 | 0 | 0 | 0.2 | 0 | 0 | 0 | 0 | 0 | 0 | 0 | 0 | 0 | 0 | 0 | 0 | 0 | 0 | 0 | 0 | 0 | 0 | 0 | 0 | 0 | 0 | 0 | 0 | 0 | 0 | 0 | 56.1 | Y0.8Pr0.2Ba2Cu3O6.8
0 | 0 | 0 | 0 | 0 | 0 | 0 | 2022-08-06 | 0 | 0 | 0 | 0 | 0 | 0 | 0 | 0 | 0 | 0 | 0 | 0 | 0 | 0 | 0 | 0 | 0 | 0 | 0 | 0 | 3 | 0 | 0 | 0 | 0 | 0 | 0 | 0 | 0 | 0 | 0.6 | 0 | 0 | 0 | 0 | 0 | 0 | 0 | 0 | 0 | 0 | 0 | 0 | 0 | 0 | 0 | 0 | 2 | 0 | 0 | 0.4 | 0 | 0 | 0 | 0 | 0 | 0 | 0 | 0 | 0 | 0 | 0 | 0 | 0 | 0 | 0 | 0 | 0 | 0 | 0 | 0 | 0 | 0 | 0 | 0 | 0 | 0 | 0 | 33.9 | Y0.6Pr0.4Ba2Cu3O6.8
0 | 0 | 0 | 0 | 0 | 0 | 0 | 2022-08-06 | 0 | 0 | 0 | 0 | 0 | 0 | 0 | 0 | 0 | 0 | 0 | 0 | 0 | 0 | 0 | 0 | 0 | 0 | 0 | 0 | 3 | 0 | 0 | 0 | 0 | 0 | 0 | 0 | 0 | 0 | 0.55 | 0 | 0 | 0 | 0 | 0 | 0 | 0 | 0 | 0 | 0 | 0 | 0 | 0 | 0 | 0 | 0 | 2 | 0 | 0 | 0.45 | 0 | 0 | 0 | 0 | 0 | 0 | 0 | 0 | 0 | 0 | 0 | 0 | 0 | 0 | 0 | 0 | 0 | 0 | 0 | 0 | 0 | 0 | 0 | 0 | 0 | 0 | 0 | 2022-05-23 | Y0.55Pr0.45Ba2Cu3O6.8
0 | 0 | 0 | 0 | 0 | 0 | 0 | 6.65 | 0 | 0 | 0 | 0 | 0 | 0 | 0 | 0 | 0 | 0 | 0 | 0 | 0 | 0 | 0 | 0 | 0 | 0 | 0 | 0 | 3 | 0 | 0 | 0 | 0 | 0 | 0 | 0 | 0 | 0 | 1 | 0 | 0 | 0 | 0 | 0 | 0 | 0 | 0 | 0 | 0 | 0 | 0 | 0 | 0 | 0 | 0 | 2 | 0 | 0 | 0 | 0 | 0 | 0 | 0 | 0 | 0 | 0 | 0 | 0 | 0 | 0 | 0 | 0 | 0 | 0 | 0 | 0 | 0 | 0 | 0 | 0 | 0 | 0 | 0 | 0 | 0 | 0 | 58.9 | Y1Ba2Cu3O6.65
0 | 0 | 0 | 0 | 0 | 0 | 0 | 6.65 | 0 | 0 | 0 | 0 | 0 | 0 | 0 | 0 | 0 | 0 | 0 | 0 | 0 | 0 | 0 | 0 | 0 | 0 | 0 | 0 | 3 | 0 | 0 | 0 | 0 | 0 | 0 | 0 | 0 | 0 | 0.9 | 0 | 0 | 0 | 0 | 0 | 0 | 0 | 0 | 0 | 0 | 0 | 0 | 0 | 0 | 0 | 0 | 2 | 0 | 0 | 0.1 | 0 | 0 | 0 | 0 | 0 | 0 | 0 | 0 | 0 | 0 | 0 | 0 | 0 | 0 | 0 | 0 | 0 | 0 | 0 | 0 | 0 | 0 | 0 | 0 | 0 | 0 | 0 | 56.1 | Y0.9Pr0.1Ba2Cu3O6.65
0 | 0 | 0 | 0 | 0 | 0 | 0 | 6.65 | 0 | 0 | 0 | 0 | 0 | 0 | 0 | 0 | 0 | 0 | 0 | 0 | 0 | 0 | 0 | 0 | 0 | 0 | 0 | 0 | 3 | 0 | 0 | 0 | 0 | 0 | 0 | 0 | 0 | 0 | 0.85 | 0 | 0 | 0 | 0 | 0 | 0 | 0 | 0 | 0 | 0 | 0 | 0 | 0 | 0 | 0 | 0 | 2 | 0 | 0 | 0.15 | 0 | 0 | 0 | 0 | 0 | 0 | 0 | 0 | 0 | 0 | 0 | 0 | 0 | 0 | 0 | 0 | 0 | 0 | 0 | 0 | 0 | 0 | 0 | 0 | 0 | 0 | 0 | 52.9 | Y0.85Pr0.15Ba2Cu3O6.65
0 | 0 | 0 | 0 | 0 | 0 | 0 | 6.65 | 0 | 0 | 0 | 0 | 0 | 0 | 0 | 0 | 0 | 0 | 0 | 0 | 0 | 0 | 0 | 0 | 0 | 0 | 0 | 0 | 3 | 0 | 0 | 0 | 0 | 0 | 0 | 0 | 0 | 0 | 0.8 | 0 | 0 | 0 | 0 | 0 | 0 | 0 | 0 | 0 | 0 | 0 | 0 | 0 | 0 | 0 | 0 | 2 | 0 | 0 | 0.2 | 0 | 0 | 0 | 0 | 0 | 0 | 0 | 0 | 0 | 0 | 0 | 0 | 0 | 0 | 0 | 0 | 0 | 0 | 0 | 0 | 0 | 0 | 0 | 0 | 0 | 0 | 0 | 51.7 | Y0.8Pr0.2Ba2Cu3O6.65
0 | 0 | 0 | 0 | 0 | 0 | 0 | 6.65 | 0 | 0 | 0 | 0 | 0 | 0 | 0 | 0 | 0 | 0 | 0 | 0 | 0 | 0 | 0 | 0 | 0 | 0 | 0 | 0 | 3 | 0 | 0 | 0 | 0 | 0 | 0 | 0 | 0 | 0 | 0.7 | 0 | 0 | 0 | 0 | 0 | 0 | 0 | 0 | 0 | 0 | 0 | 0 | 0 | 0 | 0 | 0 | 2 | 0 | 0 | 0.3 | 0 | 0 | 0 | 0 | 0 | 0 | 0 | 0 | 0 | 0 | 0 | 0 | 0 | 0 | 0 | 0 | 0 | 0 | 0 | 0 | 0 | 0 | 0 | 0 | 0 | 0 | 0 | 46 | Y0.7Pr0.3Ba2Cu3O6.65
0 | 0 | 0 | 0 | 0 | 0 | 0 | 6.65 | 0 | 0 | 0 | 0 | 0 | 0 | 0 | 0 | 0 | 0 | 0 | 0 | 0 | 0 | 0 | 0 | 0 | 0 | 0 | 0 | 3 | 0 | 0 | 0 | 0 | 0 | 0 | 0 | 0 | 0 | 0.6 | 0 | 0 | 0 | 0 | 0 | 0 | 0 | 0 | 0 | 0 | 0 | 0 | 0 | 0 | 0 | 0 | 2 | 0 | 0 | 0.4 | 0 | 0 | 0 | 0 | 0 | 0 | 0 | 0 | 0 | 0 | 0 | 0 | 0 | 0 | 0 | 0 | 0 | 0 | 0 | 0 | 0 | 0 | 0 | 0 | 0 | 0 | 0 | 38 | Y0.6Pr0.4Ba2Cu3O6.65
0 | 0 | 0 | 0 | 0 | 0 | 0 | 6.65 | 0 | 0 | 0 | 0 | 0 | 0 | 0 | 0 | 0 | 0 | 0 | 0 | 0 | 0 | 0 | 0 | 0 | 0 | 0 | 0 | 3 | 0 | 0 | 0 | 0 | 0 | 0 | 0 | 0 | 0 | 0.55 | 0 | 0 | 0 | 0 | 0 | 0 | 0 | 0 | 0 | 0 | 0 | 0 | 0 | 0 | 0 | 0 | 2 | 0 | 0 | 0.45 | 0 | 0 | 0 | 0 | 0 | 0 | 0 | 0 | 0 | 0 | 0 | 0 | 0 | 0 | 0 | 0 | 0 | 0 | 0 | 0 | 0 | 0 | 0 | 0 | 0 | 0 | 0 | 2022-07-30 | Y0.55Pr0.45Ba2Cu3O6.65
0 | 0 | 0 | 0 | 0 | 0 | 0 | 6.65 | 0 | 0 | 0 | 0 | 0 | 0 | 0 | 0 | 0 | 0 | 0 | 0 | 0 | 0 | 0 | 0 | 0 | 0 | 0 | 0 | 3 | 0 | 0 | 0 | 0 | 0 | 0 | 0 | 0 | 0 | 0.5 | 0 | 0 | 0 | 0 | 0 | 0 | 0 | 0 | 0 | 0 | 0 | 0 | 0 | 0 | 0 | 0 | 2 | 0 | 0 | 0.5 | 0 | 0 | 0 | 0 | 0 | 0 | 0 | 0 | 0 | 0 | 0 | 0 | 0 | 0 | 0 | 0 | 0 | 0 | 0 | 0 | 0 | 0 | 0 | 0 | 0 | 0 | 0 | 2022-07-18 | Y0.5Pr0.5Ba2Cu3O6.65
0 | 0 | 0 | 0 | 0 | 0 | 0 | 2022-05-06 | 0 | 0 | 0 | 0 | 0 | 0 | 0 | 0 | 0 | 0 | 0 | 0 | 0 | 0 | 0 | 0 | 0 | 0 | 0 | 0 | 3 | 0 | 0 | 0 | 0 | 0 | 0 | 0 | 0 | 0 | 1 | 0 | 0 | 0 | 0 | 0 | 0 | 0 | 0 | 0 | 0 | 0 | 0 | 0 | 0 | 0 | 0 | 2 | 0 | 0 | 0 | 0 | 0 | 0 | 0 | 0 | 0 | 0 | 0 | 0 | 0 | 0 | 0 | 0 | 0 | 0 | 0 | 0 | 0 | 0 | 0 | 0 | 0 | 0 | 0 | 0 | 0 | 0 | 41.2 | Y1Ba2Cu3O6.5
0 | 0 | 0 | 0 | 0 | 0 | 0 | 2022-05-06 | 0 | 0 | 0 | 0 | 0 | 0 | 0 | 0 | 0 | 0 | 0 | 0 | 0 | 0 | 0 | 0 | 0 | 0 | 0 | 0 | 3 | 0 | 0 | 0 | 0 | 0 | 0 | 0 | 0 | 0 | 0.9 | 0 | 0 | 0 | 0 | 0 | 0 | 0 | 0 | 0 | 0 | 0 | 0 | 0 | 0 | 0 | 0 | 2 | 0 | 0 | 0.1 | 0 | 0 | 0 | 0 | 0 | 0 | 0 | 0 | 0 | 0 | 0 | 0 | 0 | 0 | 0 | 0 | 0 | 0 | 0 | 0 | 0 | 0 | 0 | 0 | 0 | 0 | 0 | 38.7 | Y0.9Pr0.1Ba2Cu3O6.5
0 | 0 | 0 | 0 | 0 | 0 | 0 | 2022-05-06 | 0 | 0 | 0 | 0 | 0 | 0 | 0 | 0 | 0 | 0 | 0 | 0 | 0 | 0 | 0 | 0 | 0 | 0 | 0 | 0 | 3 | 0 | 0 | 0 | 0 | 0 | 0 | 0 | 0 | 0 | 0.85 | 0 | 0 | 0 | 0 | 0 | 0 | 0 | 0 | 0 | 0 | 0 | 0 | 0 | 0 | 0 | 0 | 2 | 0 | 0 | 0.15 | 0 | 0 | 0 | 0 | 0 | 0 | 0 | 0 | 0 | 0 | 0 | 0 | 0 | 0 | 0 | 0 | 0 | 0 | 0 | 0 | 0 | 0 | 0 | 0 | 0 | 0 | 0 | 35.8 | Y0.85Pr0.15Ba2Cu3O6.5
0 | 0 | 0 | 0 | 0 | 0 | 0 | 2022-05-06 | 0 | 0 | 0 | 0 | 0 | 0 | 0 | 0 | 0 | 0 | 0 | 0 | 0 | 0 | 0 | 0 | 0 | 0 | 0 | 0 | 3 | 0 | 0 | 0 | 0 | 0 | 0 | 0 | 0 | 0 | 0.8 | 0 | 0 | 0 | 0 | 0 | 0 | 0 | 0 | 0 | 0 | 0 | 0 | 0 | 0 | 0 | 0 | 2 | 0 | 0 | 0.2 | 0 | 0 | 0 | 0 | 0 | 0 | 0 | 0 | 0 | 0 | 0 | 0 | 0 | 0 | 0 | 0 | 0 | 0 | 0 | 0 | 0 | 0 | 0 | 0 | 0 | 0 | 0 | 33.9 | Y0.8Pr0.2Ba2Cu3O6.5
0 | 0 | 0 | 0 | 0 | 0 | 0 | 2022-05-06 | 0 | 0 | 0 | 0 | 0 | 0 | 0 | 0 | 0 | 0 | 0 | 0 | 0 | 0 | 0 | 0 | 0 | 0 | 0 | 0 | 3 | 0 | 0 | 0 | 0 | 0 | 0 | 0 | 0 | 0 | 0.7 | 0 | 0 | 0 | 0 | 0 | 0 | 0 | 0 | 0 | 0 | 0 | 0 | 0 | 0 | 0 | 0 | 2 | 0 | 0 | 0.3 | 0 | 0 | 0 | 0 | 0 | 0 | 0 | 0 | 0 | 0 | 0 | 0 | 0 | 0 | 0 | 0 | 0 | 0 | 0 | 0 | 0 | 0 | 0 | 0 | 0 | 0 | 0 | 2022-02-27 | Y0.7Pr0.3Ba2Cu3O6.5
0 | 0 | 0 | 0 | 0 | 0 | 0 | 2022-05-06 | 0 | 0 | 0 | 0 | 0 | 0 | 0 | 0 | 0 | 0 | 0 | 0 | 0 | 0 | 0 | 0 | 0 | 0 | 0 | 0 | 3 | 0 | 0 | 0 | 0 | 0 | 0 | 0 | 0 | 0 | 0.6 | 0 | 0 | 0 | 0 | 0 | 0 | 0 | 0 | 0 | 0 | 0 | 0 | 0 | 0 | 0 | 0 | 2 | 0 | 0 | 0.4 | 0 | 0 | 0 | 0 | 0 | 0 | 0 | 0 | 0 | 0 | 0 | 0 | 0 | 0 | 0 | 0 | 0 | 0 | 0 | 0 | 0 | 0 | 0 | 0 | 0 | 0 | 0 | 2022-09-14 | Y0.6Pr0.4Ba2Cu3O6.5
0 | 0 | 0 | 0 | 0 | 0 | 0 | 6.85 | 0 | 0 | 0 | 0 | 0 | 0 | 0 | 0 | 0 | 0 | 0 | 0 | 0 | 0 | 0 | 0 | 0 | 0 | 0 | 0 | 3 | 0 | 0 | 0 | 0 | 0 | 0 | 0 | 0 | 0 | 0 | 0 | 0 | 0 | 0 | 0 | 0 | 0 | 0 | 0 | 0 | 0 | 0 | 0 | 0 | 0 | 0 | 2 | 0 | 0 | 0 | 1 | 0 | 0 | 0 | 0 | 0 | 0 | 0 | 0 | 0 | 0 | 0 | 0 | 0 | 0 | 0 | 0 | 0 | 0 | 0 | 0 | 0 | 0 | 0 | 0 | 0 | 0 | 67.4 | Nd1Ba2Cu3O6.85
0 | 0 | 0 | 0 | 0 | 0 | 0 | 6.85 | 0 | 0 | 0 | 0 | 0 | 0 | 0 | 0 | 0 | 0 | 0 | 0 | 0 | 0 | 0 | 0 | 0 | 0 | 0 | 0 | 3 | 0 | 0 | 0 | 0 | 0 | 0 | 0 | 0 | 0 | 0 | 0 | 0 | 0 | 0 | 0 | 0 | 0 | 0 | 0 | 0 | 0 | 0 | 0 | 0 | 0 | 0 | 2 | 0 | 0 | 0.05 | 0.95 | 0 | 0 | 0 | 0 | 0 | 0 | 0 | 0 | 0 | 0 | 0 | 0 | 0 | 0 | 0 | 0 | 0 | 0 | 0 | 0 | 0 | 0 | 0 | 0 | 0 | 0 | 57.2 | Nd0.95Pr0.05Ba2Cu3O6.85
0 | 0 | 0 | 0 | 0 | 0 | 0 | 6.85 | 0 | 0 | 0 | 0 | 0 | 0 | 0 | 0 | 0 | 0 | 0 | 0 | 0 | 0 | 0 | 0 | 0 | 0 | 0 | 0 | 3 | 0 | 0 | 0 | 0 | 0 | 0 | 0 | 0 | 0 | 0 | 0 | 0 | 0 | 0 | 0 | 0 | 0 | 0 | 0 | 0 | 0 | 0 | 0 | 0 | 0 | 0 | 2 | 0 | 0 | 0.1 | 0.9 | 0 | 0 | 0 | 0 | 0 | 0 | 0 | 0 | 0 | 0 | 0 | 0 | 0 | 0 | 0 | 0 | 0 | 0 | 0 | 0 | 0 | 0 | 0 | 0 | 0 | 0 | 48.3 | Nd0.9Pr0.1Ba2Cu3O6.85
0 | 0 | 0 | 0 | 0 | 0 | 0 | 6.85 | 0 | 0 | 0 | 0 | 0 | 0 | 0 | 0 | 0 | 0 | 0 | 0 | 0 | 0 | 0 | 0 | 0 | 0 | 0 | 0 | 3 | 0 | 0 | 0 | 0 | 0 | 0 | 0 | 0 | 0 | 0 | 0 | 0 | 0 | 0 | 0 | 0 | 0 | 0 | 0 | 0 | 0 | 0 | 0 | 0 | 0 | 0 | 2 | 0 | 0 | 0.15 | 0.85 | 0 | 0 | 0 | 0 | 0 | 0 | 0 | 0 | 0 | 0 | 0 | 0 | 0 | 0 | 0 | 0 | 0 | 0 | 0 | 0 | 0 | 0 | 0 | 0 | 0 | 0 | 41.3 | Nd0.85Pr0.15Ba2Cu3O6.85
0 | 0 | 0 | 0 | 0 | 0 | 0 | 6.85 | 0 | 0 | 0 | 0 | 0 | 0 | 0 | 0 | 0 | 0 | 0 | 0 | 0 | 0 | 0 | 0 | 0 | 0 | 0 | 0 | 3 | 0 | 0 | 0 | 0 | 0 | 0 | 0 | 0 | 0 | 0 | 0 | 0 | 0 | 0 | 0 | 0 | 0 | 0 | 0 | 0 | 0 | 0 | 0 | 0 | 0 | 0 | 2 | 0 | 0 | 0.2 | 0.8 | 0 | 0 | 0 | 0 | 0 | 0 | 0 | 0 | 0 | 0 | 0 | 0 | 0 | 0 | 0 | 0 | 0 | 0 | 0 | 0 | 0 | 0 | 0 | 0 | 0 | 0 | 30.2 | Nd0.8Pr0.2Ba2Cu3O6.85
0 | 0 | 0 | 0 | 0 | 0 | 0 | 6.85 | 0 | 0 | 0 | 0 | 0 | 0 | 0 | 0 | 0 | 0 | 0 | 0 | 0 | 0 | 0 | 0 | 0 | 0 | 0 | 0 | 3 | 0 | 0 | 0 | 0 | 0 | 0 | 0 | 0 | 0 | 0 | 0 | 0 | 0 | 0 | 0 | 0 | 0 | 0 | 0 | 0 | 0 | 0 | 0 | 0 | 0 | 0 | 2 | 0 | 0 | 0.25 | 0.75 | 0 | 0 | 0 | 0 | 0 | 0 | 0 | 0 | 0 | 0 | 0 | 0 | 0 | 0 | 0 | 0 | 0 | 0 | 0 | 0 | 0 | 0 | 0 | 0 | 0 | 0 | 2022-02-09 | Nd0.75Pr0.25Ba2Cu3O6.85
0 | 0 | 0 | 0 | 0 | 0 | 0 | 6.75 | 0 | 0 | 0 | 0 | 0 | 0 | 0 | 0 | 0 | 0 | 0 | 0 | 0 | 0 | 0 | 0 | 0 | 0 | 0 | 0 | 3 | 0 | 0 | 0 | 0 | 0 | 0 | 0 | 0 | 0 | 0 | 0 | 0 | 0 | 0 | 0 | 0 | 0 | 0 | 0 | 0 | 0 | 0 | 0 | 0 | 0 | 0 | 2 | 0 | 0 | 0 | 1 | 0 | 0 | 0 | 0 | 0 | 0 | 0 | 0 | 0 | 0 | 0 | 0 | 0 | 0 | 0 | 0 | 0 | 0 | 0 | 0 | 0 | 0 | 0 | 0 | 0 | 0 | 52.8 | Nd1Ba2Cu3O6.75
0 | 0 | 0 | 0 | 0 | 0 | 0 | 6.75 | 0 | 0 | 0 | 0 | 0 | 0 | 0 | 0 | 0 | 0 | 0 | 0 | 0 | 0 | 0 | 0 | 0 | 0 | 0 | 0 | 3 | 0 | 0 | 0 | 0 | 0 | 0 | 0 | 0 | 0 | 0 | 0 | 0 | 0 | 0 | 0 | 0 | 0 | 0 | 0 | 0 | 0 | 0 | 0 | 0 | 0 | 0 | 2 | 0 | 0 | 0.05 | 0.95 | 0 | 0 | 0 | 0 | 0 | 0 | 0 | 0 | 0 | 0 | 0 | 0 | 0 | 0 | 0 | 0 | 0 | 0 | 0 | 0 | 0 | 0 | 0 | 0 | 0 | 0 | 45.8 | Nd0.95Pr0.05Ba2Cu3O6.75
0 | 0 | 0 | 0 | 0 | 0 | 0 | 6.75 | 0 | 0 | 0 | 0 | 0 | 0 | 0 | 0 | 0 | 0 | 0 | 0 | 0 | 0 | 0 | 0 | 0 | 0 | 0 | 0 | 3 | 0 | 0 | 0 | 0 | 0 | 0 | 0 | 0 | 0 | 0 | 0 | 0 | 0 | 0 | 0 | 0 | 0 | 0 | 0 | 0 | 0 | 0 | 0 | 0 | 0 | 0 | 2 | 0 | 0 | 0.1 | 0.9 | 0 | 0 | 0 | 0 | 0 | 0 | 0 | 0 | 0 | 0 | 0 | 0 | 0 | 0 | 0 | 0 | 0 | 0 | 0 | 0 | 0 | 0 | 0 | 0 | 0 | 0 | 35.9 | Nd0.9Pr0.1Ba2Cu3O6.75
0 | 0 | 0 | 0 | 0 | 0 | 0 | 6.75 | 0 | 0 | 0 | 0 | 0 | 0 | 0 | 0 | 0 | 0 | 0 | 0 | 0 | 0 | 0 | 0 | 0 | 0 | 0 | 0 | 3 | 0 | 0 | 0 | 0 | 0 | 0 | 0 | 0 | 0 | 0 | 0 | 0 | 0 | 0 | 0 | 0 | 0 | 0 | 0 | 0 | 0 | 0 | 0 | 0 | 0 | 0 | 2 | 0 | 0 | 0.15 | 0.85 | 0 | 0 | 0 | 0 | 0 | 0 | 0 | 0 | 0 | 0 | 0 | 0 | 0 | 0 | 0 | 0 | 0 | 0 | 0 | 0 | 0 | 0 | 0 | 0 | 0 | 0 | 2022-06-21 | Nd0.85Pr0.15Ba2Cu3O6.75
0 | 0 | 0 | 0 | 0 | 0 | 0 | 6.75 | 0 | 0 | 0 | 0 | 0 | 0 | 0 | 0 | 0 | 0 | 0 | 0 | 0 | 0 | 0 | 0 | 0 | 0 | 0 | 0 | 3 | 0 | 0 | 0 | 0 | 0 | 0 | 0 | 0 | 0 | 0 | 0 | 0 | 0 | 0 | 0 | 0 | 0 | 0 | 0 | 0 | 0 | 0 | 0 | 0 | 0 | 0 | 2 | 0 | 0 | 0.2 | 0.8 | 0 | 0 | 0 | 0 | 0 | 0 | 0 | 0 | 0 | 0 | 0 | 0 | 0 | 0 | 0 | 0 | 0 | 0 | 0 | 0 | 0 | 0 | 0 | 0 | 0 | 0 | 2022-08-09 | Nd0.8Pr0.2Ba2Cu3O6.75
0 | 0 | 0 | 0 | 0 | 0 | 0 | 6.65 | 0 | 0 | 0 | 0 | 0 | 0 | 0 | 0 | 0 | 0 | 0 | 0 | 0 | 0 | 0 | 0 | 0 | 0 | 0 | 0 | 3 | 0 | 0 | 0 | 0 | 0 | 0 | 0 | 0 | 0 | 0 | 0 | 0 | 0 | 0 | 0 | 0 | 0 | 0 | 0 | 0 | 0 | 0 | 0 | 0 | 0 | 0 | 2 | 0 | 0 | 0 | 1 | 0 | 0 | 0 | 0 | 0 | 0 | 0 | 0 | 0 | 0 | 0 | 0 | 0 | 0 | 0 | 0 | 0 | 0 | 0 | 0 | 0 | 0 | 0 | 0 | 0 | 0 | 34.3 | Nd1Ba2Cu3O6.65
0 | 0 | 0 | 0 | 0 | 0 | 0 | 6.65 | 0 | 0 | 0 | 0 | 0 | 0 | 0 | 0 | 0 | 0 | 0 | 0 | 0 | 0 | 0 | 0 | 0 | 0 | 0 | 0 | 3 | 0 | 0 | 0 | 0 | 0 | 0 | 0 | 0 | 0 | 0 | 0 | 0 | 0 | 0 | 0 | 0 | 0 | 0 | 0 | 0 | 0 | 0 | 0 | 0 | 0 | 0 | 2 | 0 | 0 | 0.05 | 0.95 | 0 | 0 | 0 | 0 | 0 | 0 | 0 | 0 | 0 | 0 | 0 | 0 | 0 | 0 | 0 | 0 | 0 | 0 | 0 | 0 | 0 | 0 | 0 | 0 | 0 | 0 | 2022-07-26 | Nd0.95Pr0.05Ba2Cu3O6.65
0 | 0 | 0 | 0 | 0 | 0 | 0 | 6.65 | 0 | 0 | 0 | 0 | 0 | 0 | 0 | 0 | 0 | 0 | 0 | 0 | 0 | 0 | 0 | 0 | 0 | 0 | 0 | 0 | 3 | 0 | 0 | 0 | 0 | 0 | 0 | 0 | 0 | 0 | 0 | 0 | 0 | 0 | 0 | 0 | 0 | 0 | 0 | 0 | 0 | 0 | 0 | 0 | 0 | 0 | 0 | 2 | 0 | 0 | 0.1 | 0.9 | 0 | 0 | 0 | 0 | 0 | 0 | 0 | 0 | 0 | 0 | 0 | 0 | 0 | 0 | 0 | 0 | 0 | 0 | 0 | 0 | 0 | 0 | 0 | 0 | 0 | 0 | 2022-08-16 | Nd0.9Pr0.1Ba2Cu3O6.65
0 | 0 | 0 | 0 | 0 | 0 | 0 | 2022-06-06 | 0 | 0 | 0 | 0 | 0 | 0 | 0 | 0 | 0 | 0 | 0 | 0 | 0 | 0 | 0 | 0 | 0 | 0 | 0 | 0 | 3 | 0 | 0 | 0 | 0 | 0 | 0 | 0 | 0 | 0 | 0 | 0 | 0 | 0 | 0 | 0 | 0 | 0 | 0 | 0 | 0 | 0 | 0 | 0 | 0 | 0 | 0 | 2 | 0 | 0 | 0 | 1 | 0 | 0 | 0 | 0 | 0 | 0 | 0 | 0 | 0 | 0 | 0 | 0 | 0 | 0 | 0 | 0 | 0 | 0 | 0 | 0 | 0 | 0 | 0 | 0 | 0 | 0 | 14 | Nd1Ba2Cu3O6.6
0 | 0 | 0 | 0 | 0 | 0 | 0 | 2022-06-06 | 0 | 0 | 0 | 0 | 0 | 0 | 0 | 0 | 0 | 0 | 0 | 0 | 0 | 0 | 0 | 0 | 0 | 0 | 0 | 0 | 3 | 0 | 0 | 0 | 0 | 0 | 0 | 0 | 0 | 0 | 0 | 0 | 0 | 0 | 0 | 0 | 0 | 0 | 0 | 0 | 0 | 0 | 0 | 0 | 0 | 0 | 0 | 2 | 0 | 0 | 0.05 | 0.95 | 0 | 0 | 0 | 0 | 0 | 0 | 0 | 0 | 0 | 0 | 0 | 0 | 0 | 0 | 0 | 0 | 0 | 0 | 0 | 0 | 0 | 0 | 0 | 0 | 0 | 0 | 2022-01-04 | Nd0.95Pr0.05Ba2Cu3O6.6
0 | 0 | 0 | 0 | 0 | 0 | 0 | 1 | 0 | 0 | 0 | 0 | 0 | 0 | 0 | 0 | 0 | 0 | 0 | 0 | 0 | 0 | 0 | 0 | 0 | 0 | 0 | 0 | 2 | 0 | 0 | 0 | 0 | 0 | 0 | 0 | 0 | 2 | 0 | 0 | 0 | 0 | 0 | 1 | 0 | 0 | 0 | 0 | 0 | 0 | 0 | 0 | 0 | 0 | 0 | 0 | 0 | 0.5 | 0 | 0 | 0 | 0 | 0 | 2022-05-01 | 0 | 0 | 0 | 0 | 0 | 0 | 0 | 0 | 0 | 0 | 0 | 0 | 0 | 0 | 0 | 0 | 0 | 0 | 0 | 0 | 0 | 0 | 14 | Ru1Sr2Gd1.5Ce0.5Cu2O
0 | 0 | 0 | 0 | 0 | 0 | 0 | 1 | 0 | 0 | 0 | 0 | 0 | 0 | 0 | 0 | 0 | 0 | 0 | 0 | 0 | 0 | 0 | 0 | 0 | 0 | 0 | 0 | 2 | 0 | 0 | 0 | 0 | 0 | 0 | 0 | 0 | 2 | 0 | 0 | 0 | 0 | 0 | 1 | 0 | 0 | 0 | 0 | 0 | 0 | 0 | 0 | 0 | 0 | 0 | 0 | 0 | 0.6 | 0 | 0 | 0 | 0 | 0 | 2022-04-01 | 0 | 0 | 0 | 0 | 0 | 0 | 0 | 0 | 0 | 0 | 0 | 0 | 0 | 0 | 0 | 0 | 0 | 0 | 0 | 0 | 0 | 0 | 25 | Ru1Sr2Gd1.4Ce0.6Cu2O
0 | 0 | 0 | 0 | 0 | 0 | 0 | 1 | 0 | 0 | 0 | 0 | 0 | 0 | 0 | 0 | 0 | 0 | 0 | 0 | 0 | 0 | 0 | 0 | 0 | 0 | 0 | 0 | 2 | 0 | 0 | 0 | 0 | 0 | 0 | 0 | 0 | 2 | 0 | 0 | 0 | 0 | 0 | 1 | 0 | 0 | 0 | 0 | 0 | 0 | 0 | 0 | 0 | 0 | 0 | 0 | 0 | 0.7 | 0 | 0 | 0 | 0 | 0 | 2022-03-01 | 0 | 0 | 0 | 0 | 0 | 0 | 0 | 0 | 0 | 0 | 0 | 0 | 0 | 0 | 0 | 0 | 0 | 0 | 0 | 0 | 0 | 0 | 22 | Ru1Sr2Gd1.3Ce0.7Cu2O
0 | 0 | 0 | 0 | 0 | 0 | 0 | 8 | 0 | 0 | 0 | 0 | 0 | 0 | 0 | 0 | 0 | 0 | 0 | 0 | 0 | 0 | 0 | 0 | 0 | 0 | 0 | 0 | 2 | 0 | 0 | 0 | 0 | 0 | 0 | 0 | 0 | 0 | 1 | 0 | 0 | 0 | 0 | 0 | 0 | 0 | 0 | 0 | 0 | 0 | 0 | 0 | 0 | 0 | 0 | 2 | 0 | 0 | 0 | 0 | 0 | 0 | 0 | 0 | 0 | 0 | 0 | 0 | 0 | 0 | 0 | 0 | 0 | 0 | 0 | 0 | 0 | 0 | 0 | 2 | 0 | 0 | 0 | 0 | 0 | 0 | 21 | Hg2Ba2Y1Cu2O8
0 | 0 | 0 | 0 | 0 | 0 | 0 | 8 | 0 | 0 | 0 | 0 | 0 | 0 | 0 | 0 | 0 | 0 | 0 | 0.3 | 0 | 0 | 0 | 0 | 0 | 0 | 0 | 0 | 2 | 0 | 0 | 0 | 0 | 0 | 0 | 0 | 0 | 0 | 0.7 | 0 | 0 | 0 | 0 | 0 | 0 | 0 | 0 | 0 | 0 | 0 | 0 | 0 | 0 | 0 | 0 | 2 | 0 | 0 | 0 | 0 | 0 | 0 | 0 | 0 | 0 | 0 | 0 | 0 | 0 | 0 | 0 | 0 | 0 | 0 | 0 | 0 | 0 | 0 | 0 | 2 | 0 | 0 | 0 | 0 | 0 | 0 | 58 | Hg2Ba2Y0.7Ca0.3Cu2O8
0 | 0 | 0 | 0 | 0 | 0 | 0 | 8 | 0 | 0 | 0 | 0 | 0 | 0 | 0 | 0 | 0 | 0 | 0 | 0.6 | 0 | 0 | 0 | 0 | 0 | 0 | 0 | 0 | 2 | 0 | 0 | 0 | 0 | 0 | 0 | 0 | 0 | 0 | 0.4 | 0 | 0 | 0 | 0 | 0 | 0 | 0 | 0 | 0 | 0 | 0 | 0 | 0 | 0 | 0 | 0 | 2 | 0 | 0 | 0 | 0 | 0 | 0 | 0 | 0 | 0 | 0 | 0 | 0 | 0 | 0 | 0 | 0 | 0 | 0 | 0 | 0 | 0 | 0 | 0 | 2 | 0 | 0 | 0 | 0 | 0 | 0 | 45 | Hg2Ba2Y0.4Ca0.6Cu2O8
0 | 0 | 0 | 0 | 0 | 0 | 0 | 8 | 0 | 0 | 0 | 0 | 0 | 0 | 0 | 0 | 0 | 0 | 0 | 0.3 | 0 | 0 | 0 | 0 | 0 | 0 | 0 | 0 | 2 | 0 | 0 | 0 | 0 | 0 | 0 | 0 | 0 | 0 | 0.7 | 0 | 0 | 0 | 0 | 0 | 0 | 0 | 0 | 0 | 0 | 0 | 0 | 0 | 0 | 0 | 0 | 2 | 0 | 0 | 0 | 0 | 0 | 0 | 0 | 0 | 0 | 0 | 0 | 0 | 0 | 0 | 0 | 0 | 0 | 0 | 0 | 0 | 0 | 0 | 0 | 2022-04-01 | 0.6 | 0 | 0 | 0 | 0 | 0 | 60 | Hg1.4Tl0.6Ba2Y0.7Ca0.3Cu2O8
0 | 0 | 0 | 0 | 0 | 0 | 0 | 8 | 0 | 0 | 0 | 0 | 0 | 0 | 0 | 0 | 0 | 0 | 0 | 0.6 | 0 | 0 | 0 | 0 | 0 | 0 | 0 | 0 | 2 | 0 | 0 | 0 | 0 | 0 | 0 | 0 | 0 | 0 | 0.4 | 0 | 0 | 0 | 0 | 0 | 0 | 0 | 0 | 0 | 0 | 0 | 0 | 0 | 0 | 0 | 0 | 2 | 0 | 0 | 0 | 0 | 0 | 0 | 0 | 0 | 0 | 0 | 0 | 0 | 0 | 0 | 0 | 0 | 0 | 0 | 0 | 0 | 0 | 0 | 0 | 2022-04-01 | 0.6 | 0 | 0 | 0 | 0 | 0 | 84 | Hg1.4Tl0.6Ba2Y0.4Ca0.6Cu2O8
0 | 0 | 0 | 0 | 0 | 0.2 | 0 | 1 | 0 | 0 | 0 | 0 | 0 | 0 | 0 | 0 | 0 | 0 | 0 | 3 | 0 | 0 | 0 | 0 | 0 | 0 | 0 | 0 | 2022-08-04 | 0 | 0 | 0 | 0 | 0 | 0 | 0 | 0 | 0 | 0 | 0 | 0 | 0 | 0 | 0 | 0 | 0 | 0 | 0 | 0 | 0 | 0 | 0 | 0 | 0 | 0 | 2 | 0 | 0 | 0 | 0 | 0 | 0 | 0 | 0 | 0 | 0 | 0 | 0 | 0 | 0 | 0 | 0 | 0 | 0 | 0 | 0 | 0 | 0 | 0 | 0 | 0 | 0 | 0 | 0 | 0 | 0 | 115.5 | Cu0.8C0.2Ba2Ca3Cu4O
0 | 0 | 0 | 0 | 0 | 0.1 | 0 | 1 | 0 | 0 | 0 | 0 | 0 | 0 | 0 | 0 | 0 | 0 | 0 | 3 | 0 | 0 | 0 | 0 | 0 | 0 | 0 | 0 | 2022-09-04 | 0 | 0 | 0 | 0 | 0 | 0 | 0 | 0 | 0 | 0 | 0 | 0 | 0 | 0 | 0 | 0 | 0 | 0 | 0 | 0 | 0 | 0 | 0 | 0 | 0 | 0 | 2 | 0 | 0 | 0 | 0 | 0 | 0 | 0 | 0 | 0 | 0 | 0 | 0 | 0 | 0 | 0 | 0 | 0 | 0 | 0 | 0 | 0 | 0 | 0 | 0 | 0 | 0 | 0 | 0 | 0 | 0 | 117.2 | Cu0.9C0.1Ba2Ca3Cu4O
0 | 0 | 0 | 0 | 0 | 0 | 0 | 1 | 0 | 0 | 0 | 0 | 0 | 0 | 0 | 0 | 0 | 0 | 0 | 3 | 0 | 0 | 0 | 0 | 0 | 0 | 0 | 0 | 5 | 0 | 0 | 0 | 0 | 0 | 0 | 0 | 0 | 0 | 0 | 0 | 0 | 0 | 0 | 0 | 0 | 0 | 0 | 0 | 0 | 0 | 0 | 0 | 0 | 0 | 0 | 2 | 0 | 0 | 0 | 0 | 0 | 0 | 0 | 0 | 0 | 0 | 0 | 0 | 0 | 0 | 0 | 0 | 0 | 0 | 0 | 0 | 0 | 0 | 0 | 0 | 0 | 0 | 0 | 0 | 0 | 0 | 118 | Cu5Ba2Ca3O
0 | 0 | 0 | 0 | 0 | 0 | 0 | 1 | 0 | 0 | 0 | 0 | 0 | 0 | 0 | 0 | 0 | 0 | 0 | 0 | 0 | 0 | 0 | 0 | 0 | 0 | 0 | 0 | 4 | 0 | 0 | 0 | 0 | 0 | 0 | 0 | 0 | 0 | 0 | 0 | 0 | 0 | 0 | 0 | 0 | 0 | 0 | 0 | 0 | 0 | 0 | 0 | 0 | 0 | 0 | 5 | 0 | 0 | 0 | 0 | 0 | 0 | 0 | 0 | 0 | 0 | 0 | 0 | 0 | 0 | 0 | 0 | 0 | 0 | 0 | 0 | 0 | 0 | 0 | 0 | 2 | 0 | 0 | 0 | 0 | 0 | 92 | Tl2Ba5Cu4O
0 | 0 | 0 | 0 | 0 | 0 | 0 | 4 | 0 | 0 | 0 | 0 | 0 | 0 | 0 | 0 | 0 | 0 | 0 | 0 | 0 | 0 | 0 | 0 | 0 | 0 | 0 | 0 | 1 | 0 | 0 | 0 | 0 | 0 | 0 | 0 | 0 | 0 | 0 | 0 | 0 | 0 | 0 | 0 | 0 | 0 | 0 | 0 | 0 | 0 | 0 | 0 | 0 | 0 | 0 | 0.06 | 1.94 | 0 | 0 | 0 | 0 | 0 | 0 | 0 | 0 | 0 | 0 | 0 | 0 | 0 | 0 | 0 | 0 | 0 | 0 | 0 | 0 | 0 | 0 | 0 | 0 | 0 | 0 | 0 | 0 | 0 | 2022-05-15 | La1.94Ba0.06Cu1O4
0 | 0 | 0 | 0 | 0 | 0 | 0 | 4 | 0 | 0 | 0 | 0 | 0 | 0 | 0 | 0 | 0 | 0 | 0 | 0 | 0 | 0 | 0 | 0 | 0 | 0 | 0 | 0 | 1 | 0 | 0 | 0 | 0 | 0 | 0 | 0 | 0 | 0 | 0 | 0 | 0 | 0 | 0 | 0 | 0 | 0 | 0 | 0 | 0 | 0 | 0 | 0 | 0 | 0 | 0 | 0.08 | 1.92 | 0 | 0 | 0 | 0 | 0 | 0 | 0 | 0 | 0 | 0 | 0 | 0 | 0 | 0 | 0 | 0 | 0 | 0 | 0 | 0 | 0 | 0 | 0 | 0 | 0 | 0 | 0 | 0 | 0 | 27 | La1.92Ba0.08Cu1O4
0 | 0 | 0 | 0 | 0 | 0 | 0 | 4 | 0 | 0 | 0 | 0 | 0 | 0 | 0 | 0 | 0 | 0 | 0 | 0 | 0 | 0 | 0 | 0 | 0 | 0 | 0 | 0 | 1 | 0 | 0 | 0 | 0 | 0 | 0 | 0 | 0 | 0 | 0 | 0 | 0 | 0 | 0 | 0 | 0 | 0 | 0 | 0 | 0 | 0 | 0 | 0 | 0 | 0 | 0 | 0.09 | 1.91 | 0 | 0 | 0 | 0 | 0 | 0 | 0 | 0 | 0 | 0 | 0 | 0 | 0 | 0 | 0 | 0 | 0 | 0 | 0 | 0 | 0 | 0 | 0 | 0 | 0 | 0 | 0 | 0 | 0 | 2022-05-31 | La1.91Ba0.09Cu1O4
0 | 0 | 0 | 0 | 0 | 0 | 0 | 4 | 0 | 0 | 0 | 0 | 0 | 0 | 0 | 0 | 0 | 0 | 0 | 0 | 0 | 0 | 0 | 0 | 0 | 0 | 0 | 0 | 1 | 0 | 0 | 0 | 0 | 0 | 0 | 0 | 0 | 0 | 0 | 0 | 0 | 0 | 0 | 0 | 0 | 0 | 0 | 0 | 0 | 0 | 0 | 0 | 0 | 0 | 0 | 0.06 | 1.94 | 0 | 0 | 0 | 0 | 0 | 0 | 0 | 0 | 0 | 0 | 0 | 0 | 0 | 0 | 0 | 0 | 0 | 0 | 0 | 0 | 0 | 0 | 0 | 0 | 0 | 0 | 0 | 0 | 0 | 2022-05-16 | La1.94Ba0.06Cu1O4
0 | 0 | 0 | 0 | 0 | 0 | 0 | 4 | 0 | 0 | 0 | 0 | 0 | 0 | 0 | 0 | 0 | 0 | 0 | 0 | 0 | 0 | 0 | 0 | 0 | 0 | 0 | 0 | 1 | 0 | 0 | 0 | 0 | 0 | 0 | 0 | 0 | 0 | 0 | 0 | 0 | 0 | 0 | 0 | 0 | 0 | 0 | 0 | 0 | 0 | 0 | 0 | 0 | 0 | 0 | 0.08 | 1.92 | 0 | 0 | 0 | 0 | 0 | 0 | 0 | 0 | 0 | 0 | 0 | 0 | 0 | 0 | 0 | 0 | 0 | 0 | 0 | 0 | 0 | 0 | 0 | 0 | 0 | 0 | 0 | 0 | 0 | 28 | La1.92Ba0.08Cu1O4
0 | 0 | 0 | 0 | 0 | 0 | 0 | 4 | 0 | 0 | 0 | 0 | 0 | 0 | 0 | 0 | 0 | 0 | 0 | 0 | 0 | 0 | 0 | 0 | 0 | 0 | 0 | 0 | 1 | 0 | 0 | 0 | 0 | 0 | 0 | 0 | 0 | 0 | 0 | 0 | 0 | 0 | 0 | 0 | 0 | 0 | 0 | 0 | 0 | 0 | 0 | 0 | 0 | 0 | 0 | 0.09 | 1.91 | 0 | 0 | 0 | 0 | 0 | 0 | 0 | 0 | 0 | 0 | 0 | 0 | 0 | 0 | 0 | 0 | 0 | 0 | 0 | 0 | 0 | 0 | 0 | 0 | 0 | 0 | 0 | 0 | 0 | 32.5 | La1.91Ba0.09Cu1O4
0 | 0 | 0 | 0 | 0 | 0 | 0 | 9 | 0 | 0 | 0 | 0 | 0 | 0 | 0 | 0 | 0 | 0 | 0 | 2 | 0 | 0 | 0 | 0 | 0 | 0 | 0 | 0 | 3 | 0 | 1 | 0 | 0 | 0 | 0 | 0 | 0 | 2 | 0 | 0 | 0 | 0 | 0 | 0 | 0 | 0 | 0 | 0 | 0 | 0 | 0 | 0 | 0 | 0 | 0 | 0 | 0 | 0 | 0 | 0 | 0 | 0 | 0 | 0 | 0 | 0 | 0 | 0 | 0 | 0 | 0 | 0 | 0 | 0 | 0 | 0 | 0 | 0 | 0 | 0 | 0 | 0 | 0 | 0 | 0 | 0 | 73 | Ca2Sr2Cu3Ga1O9
0 | 0 | 0 | 0 | 0 | 0 | 0 | 7 | 0 | 0 | 0 | 0 | 0 | 0 | 0 | 0 | 0 | 0 | 0 | 0.5 | 0 | 0 | 0 | 0 | 0 | 0 | 0 | 0 | 2022-05-02 | 0 | 0 | 0 | 0 | 0 | 0 | 0 | 0 | 2 | 0.5 | 0 | 0 | 0 | 0 | 0 | 0 | 0 | 0 | 0 | 0 | 0 | 0 | 0 | 0 | 0 | 0 | 0 | 0 | 0 | 0 | 0 | 0 | 0 | 0 | 0 | 0 | 0 | 0 | 0 | 0 | 0 | 0 | 0 | 0 | 0 | 0 | 0 | 0 | 0 | 0 | 0 | 0 | 0.5 | 0 | 0 | 0 | 0 | 20 | Pb0.5Cu0.5Sr2Y0.5Ca0.5Cu2O7
0 | 0 | 0 | 0 | 0 | 0 | 0 | 7 | 0 | 0 | 0 | 0 | 0 | 0 | 0 | 0 | 0 | 0 | 0 | 0.5 | 0 | 0 | 0 | 0 | 0 | 0 | 0 | 0 | 2022-05-02 | 0 | 0 | 0 | 0 | 0 | 0 | 0 | 0 | 2 | 0.5 | 0 | 0 | 0 | 0 | 0 | 0 | 0 | 0 | 0 | 0 | 0 | 0 | 0 | 0 | 0 | 0 | 0 | 0 | 0 | 0 | 0 | 0 | 0 | 0 | 0 | 0 | 0 | 0 | 0 | 0 | 0 | 0 | 0 | 0 | 0 | 0 | 0 | 0 | 0 | 0 | 0 | 0 | 0.5 | 0 | 0 | 0 | 0 | 35 | Pb0.5Cu0.5Sr2Y0.5Ca0.5Cu2O7
0 | 0 | 0 | 0 | 0 | 0 | 0 | 7 | 0 | 0 | 0 | 0 | 0 | 0 | 0 | 0 | 0 | 0 | 0 | 0.5 | 0 | 0 | 0 | 0 | 0 | 0 | 0 | 0 | 2022-05-02 | 0 | 0 | 0 | 0 | 0 | 0 | 0 | 0 | 2 | 0.5 | 0 | 0 | 0 | 0 | 0 | 0 | 0 | 0 | 0 | 0 | 0 | 0 | 0 | 0 | 0 | 0 | 0 | 0 | 0 | 0 | 0 | 0 | 0 | 0 | 0 | 0 | 0 | 0 | 0 | 0 | 0 | 0 | 0 | 0 | 0 | 0 | 0 | 0 | 0 | 0 | 0 | 0 | 0.5 | 0 | 0 | 0 | 0 | 38 | Pb0.5Cu0.5Sr2Y0.5Ca0.5Cu2O7
0 | 0 | 0 | 0 | 0 | 0 | 0 | 6.95 | 0 | 0 | 0 | 0 | 0 | 0 | 0 | 0 | 0 | 0 | 0 | 0 | 0 | 0 | 0 | 0 | 0 | 0 | 0 | 0 | 2.85 | 0 | 0 | 0 | 0 | 0 | 0 | 0 | 0 | 2 | 1 | 0 | 0 | 0 | 0 | 0 | 0 | 0 | 0 | 0 | 0 | 0 | 0 | 0 | 0 | 0 | 0 | 0 | 0 | 0 | 0 | 0 | 0 | 0 | 0 | 0 | 0 | 0 | 0 | 0 | 0 | 0 | 0 | 0 | 0 | 0 | 0.15 | 0 | 0 | 0 | 0 | 0 | 0 | 0 | 0 | 0 | 0 | 0 | 43.1 | Y1Sr2Cu2.85Re0.15O6.95
0 | 0 | 0 | 0 | 0 | 0 | 0 | 7 | 0 | 0 | 0 | 0 | 0 | 0 | 0 | 0 | 0 | 0 | 0 | 0 | 0 | 0 | 0 | 0 | 0 | 0 | 0 | 0 | 2.85 | 0 | 0 | 0 | 0 | 0 | 0 | 0 | 0 | 2 | 0.8 | 0 | 0 | 0 | 0 | 0 | 0 | 0 | 0 | 0 | 0 | 0 | 0 | 0 | 0 | 0 | 0 | 0 | 0 | 0 | 0.2 | 0 | 0 | 0 | 0 | 0 | 0 | 0 | 0 | 0 | 0 | 0 | 0 | 0 | 0 | 0 | 0.15 | 0 | 0 | 0 | 0 | 0 | 0 | 0 | 0 | 0 | 0 | 0 | 39.1 | Y0.8Pr0.2Sr2Cu2.85Re0.15O7
0 | 0 | 0 | 0 | 0 | 0 | 0 | 7 | 0 | 0 | 0 | 0 | 0 | 0 | 0 | 0 | 0 | 0 | 0 | 0 | 0 | 0 | 0 | 0 | 0 | 0 | 0 | 0 | 2.85 | 0 | 0 | 0 | 0 | 0 | 0 | 0 | 0 | 0 | 0.6 | 0 | 0 | 0 | 0 | 0 | 0 | 0 | 0 | 0 | 0 | 0 | 0 | 0 | 0 | 0 | 0 | 0 | 0 | 0 | 0.4 | 0 | 0 | 0 | 0 | 0 | 0 | 0 | 0 | 0 | 0 | 0 | 0 | 0 | 0 | 0 | 0.15 | 0 | 0 | 0 | 0 | 0 | 0 | 0 | 0 | 0 | 0 | 0 | 33.9 | Y0.6Pr0.4Cu2.85Re0.15O7
0 | 0 | 0 | 0 | 0 | 0 | 0 | 7 | 0 | 0 | 0 | 0 | 0 | 0 | 0 | 0 | 0 | 0 | 0 | 0 | 0 | 0 | 0 | 0 | 0 | 0 | 0 | 0 | 2.85 | 0 | 0 | 0 | 0 | 0 | 0 | 0 | 0 | 2 | 0.5 | 0 | 0 | 0 | 0 | 0 | 0 | 0 | 0 | 0 | 0 | 0 | 0 | 0 | 0 | 0 | 0 | 0 | 0 | 0 | 0.5 | 0 | 0 | 0 | 0 | 0 | 0 | 0 | 0 | 0 | 0 | 0 | 0 | 0 | 0 | 0 | 0.15 | 0 | 0 | 0 | 0 | 0 | 0 | 0 | 0 | 0 | 0 | 0 | 2022-02-26 | Y0.5Pr0.5Sr2Cu2.85Re0.15O7
0 | 0 | 0 | 0 | 0 | 0 | 0 | 2022-08-06 | 0 | 0 | 0 | 0 | 0 | 0 | 0 | 0 | 0 | 0 | 0 | 0 | 0 | 0 | 0 | 0 | 0 | 0 | 0 | 0 | 2.85 | 0 | 0 | 0 | 0 | 0 | 0 | 0 | 0 | 2 | 0.4 | 0 | 0 | 0 | 0 | 0 | 0 | 0 | 0 | 0 | 0 | 0 | 0 | 0 | 0 | 0 | 0 | 0 | 0 | 0 | 0.6 | 0 | 0 | 0 | 0 | 0 | 0 | 0 | 0 | 0 | 0 | 0 | 0 | 0 | 0 | 0 | 0.15 | 0 | 0 | 0 | 0 | 0 | 0 | 0 | 0 | 0 | 0 | 0 | 2022-02-20 | Y0.4Pr0.6Sr2Cu2.85Re0.15O6.8
0 | 0 | 0 | 0 | 0 | 0 | 0 | 7 | 0 | 0 | 0 | 0 | 0 | 0 | 0 | 0 | 0 | 0 | 0 | 0 | 0 | 0 | 0 | 0 | 0 | 0 | 0 | 0 | 2.85 | 0 | 0 | 0 | 0 | 0 | 0 | 0 | 0 | 2 | 0.3 | 0 | 0 | 0 | 0 | 0 | 0 | 0 | 0 | 0 | 0 | 0 | 0 | 0 | 0 | 0 | 0 | 0 | 0 | 0 | 0.7 | 0 | 0 | 0 | 0 | 0 | 0 | 0 | 0 | 0 | 0 | 0 | 0 | 0 | 0 | 0 | 0.15 | 0 | 0 | 0 | 0 | 0 | 0 | 0 | 0 | 0 | 0 | 0 | 2022-08-15 | Y0.3Pr0.7Sr2Cu2.85Re0.15O7
0 | 0 | 0 | 0 | 0 | 0 | 0 | 6.95 | 0 | 0 | 0 | 0 | 0 | 0 | 0 | 0 | 0 | 0 | 0 | 0 | 0 | 0 | 0 | 0 | 0 | 0 | 0 | 0 | 3 | 0 | 0 | 0 | 0 | 0 | 0 | 0 | 0 | 0 | 1 | 0 | 0 | 0 | 0 | 0 | 0 | 0 | 0 | 0 | 0 | 0 | 0 | 0 | 0 | 0 | 0 | 2 | 0 | 0 | 0 | 0 | 0 | 0 | 0 | 0 | 0 | 0 | 0 | 0 | 0 | 0 | 0 | 0 | 0 | 0 | 0 | 0 | 0 | 0 | 0 | 0 | 0 | 0 | 0 | 0 | 0 | 0 | 93.5 | Y1Ba2Cu3O6.95
0 | 0 | 0 | 0 | 0 | 0 | 0 | 6.94 | 0 | 0 | 0 | 0 | 0 | 0 | 0 | 0 | 0 | 0 | 0 | 0 | 0 | 0 | 0 | 0 | 0 | 0 | 0 | 0 | 3 | 0 | 0 | 0 | 0 | 0 | 0 | 0 | 0 | 0 | 1 | 0 | 0 | 0 | 0 | 0 | 0 | 0 | 0 | 0 | 0 | 0 | 0 | 0 | 0 | 0 | 0 | 2 | 0 | 0 | 0 | 0 | 0 | 0 | 0 | 0 | 0 | 0 | 0 | 0 | 0 | 0 | 0 | 0 | 0 | 0 | 0 | 0 | 0 | 0 | 0 | 0 | 0 | 0 | 0 | 0 | 0 | 0 | 89.5 | Y1Ba2Cu3O6.94
0 | 0 | 0 | 0 | 0 | 0 | 0 | 6.93 | 0 | 0 | 0 | 0 | 0 | 0 | 0 | 0 | 0 | 0 | 0 | 0 | 0 | 0 | 0 | 0 | 0 | 0 | 0 | 0 | 3 | 0 | 0 | 0 | 0 | 0 | 0 | 0 | 0 | 0 | 1 | 0 | 0 | 0 | 0 | 0 | 0 | 0 | 0 | 0 | 0 | 0 | 0 | 0 | 0 | 0 | 0 | 2 | 0 | 0 | 0 | 0 | 0 | 0 | 0 | 0 | 0 | 0 | 0 | 0 | 0 | 0 | 0 | 0 | 0 | 0 | 0 | 0 | 0 | 0 | 0 | 0 | 0 | 0 | 0 | 0 | 0 | 0 | 89.7 | Y1Ba2Cu3O6.93
0 | 0 | 0 | 0 | 0 | 0 | 0 | 6.91 | 0 | 0 | 0 | 0 | 0 | 0 | 0 | 0 | 0 | 0 | 0 | 0 | 0 | 0 | 0 | 0 | 0 | 0 | 0 | 0 | 3 | 0 | 0 | 0 | 0 | 0 | 0 | 0 | 0 | 0 | 1 | 0 | 0 | 0 | 0 | 0 | 0 | 0 | 0 | 0 | 0 | 0 | 0 | 0 | 0 | 0 | 0 | 2 | 0 | 0 | 0 | 0 | 0 | 0 | 0 | 0 | 0 | 0 | 0 | 0 | 0 | 0 | 0 | 0 | 0 | 0 | 0 | 0 | 0 | 0 | 0 | 0 | 0 | 0 | 0 | 0 | 0 | 0 | 90.1 | Y1Ba2Cu3O6.91
0 | 0 | 0 | 0 | 0 | 0 | 0 | 6.81 | 0 | 0 | 0 | 0 | 0 | 0 | 0 | 0 | 0 | 0 | 0 | 0 | 0 | 0 | 0 | 0 | 0 | 0 | 0 | 0 | 3 | 0 | 0 | 0 | 0 | 0 | 0 | 0 | 0 | 0 | 1 | 0 | 0 | 0 | 0 | 0 | 0 | 0 | 0 | 0 | 0 | 0 | 0 | 0 | 0 | 0 | 0 | 2 | 0 | 0 | 0 | 0 | 0 | 0 | 0 | 0 | 0 | 0 | 0 | 0 | 0 | 0 | 0 | 0 | 0 | 0 | 0 | 0 | 0 | 0 | 0 | 0 | 0 | 0 | 0 | 0 | 0 | 0 | 87.3 | Y1Ba2Cu3O6.81
0 | 0 | 0 | 0 | 0 | 0 | 0 | 2022-07-06 | 0 | 0 | 0 | 0 | 0 | 0 | 0 | 0 | 0 | 0 | 0 | 0 | 0 | 0 | 0 | 0 | 0 | 0 | 0 | 0 | 3 | 0 | 0 | 0 | 0 | 0 | 0 | 0 | 0 | 0 | 1 | 0 | 0 | 0 | 0 | 0 | 0 | 0 | 0 | 0 | 0 | 0 | 0 | 0 | 0 | 0 | 0 | 2 | 0 | 0 | 0 | 0 | 0 | 0 | 0 | 0 | 0 | 0 | 0 | 0 | 0 | 0 | 0 | 0 | 0 | 0 | 0 | 0 | 0 | 0 | 0 | 0 | 0 | 0 | 0 | 0 | 0 | 0 | 71.2 | Y1Ba2Cu3O6.7
0 | 0 | 0 | 0 | 0 | 0 | 0 | 6.61 | 0 | 0 | 0 | 0 | 0 | 0 | 0 | 0 | 0 | 0 | 0 | 0 | 0 | 0 | 0 | 0 | 0 | 0 | 0 | 0 | 3 | 0 | 0 | 0 | 0 | 0 | 0 | 0 | 0 | 0 | 1 | 0 | 0 | 0 | 0 | 0 | 0 | 0 | 0 | 0 | 0 | 0 | 0 | 0 | 0 | 0 | 0 | 2 | 0 | 0 | 0 | 0 | 0 | 0 | 0 | 0 | 0 | 0 | 0 | 0 | 0 | 0 | 0 | 0 | 0 | 0 | 0 | 0 | 0 | 0 | 0 | 0 | 0 | 0 | 0 | 0 | 0 | 0 | 58.7 | Y1Ba2Cu3O6.61
0 | 0 | 0 | 0 | 0 | 0 | 0 | 6.89 | 0 | 0 | 0 | 0 | 0 | 0 | 0 | 0 | 0 | 0 | 0 | 0 | 0 | 0 | 0 | 0 | 0 | 0 | 0 | 0 | 3 | 0 | 0 | 0 | 0 | 0 | 0 | 0 | 0 | 0 | 1 | 0 | 0 | 0 | 0 | 0 | 0 | 0 | 0 | 0 | 0 | 0 | 0 | 0 | 0 | 0 | 0 | 2 | 0 | 0 | 0 | 0 | 0 | 0 | 0 | 0 | 0 | 0 | 0 | 0 | 0 | 0 | 0 | 0 | 0 | 0 | 0 | 0 | 0 | 0 | 0 | 0 | 0 | 0 | 0 | 0 | 0 | 0 | 90.8 | Y1Ba2Cu3O6.89
0 | 0 | 0 | 0 | 0 | 0 | 0 | 6.82 | 0 | 0 | 0 | 0 | 0 | 0 | 0 | 0 | 0 | 0 | 0 | 0 | 0 | 0 | 0 | 0 | 0 | 0 | 0 | 0 | 3 | 0 | 0 | 0 | 0 | 0 | 0 | 0 | 0 | 0 | 1 | 0 | 0 | 0 | 0 | 0 | 0 | 0 | 0 | 0 | 0 | 0 | 0 | 0 | 0 | 0 | 0 | 2 | 0 | 0 | 0 | 0 | 0 | 0 | 0 | 0 | 0 | 0 | 0 | 0 | 0 | 0 | 0 | 0 | 0 | 0 | 0 | 0 | 0 | 0 | 0 | 0 | 0 | 0 | 0 | 0 | 0 | 0 | 87.7 | Y1Ba2Cu3O6.82
0 | 0 | 0 | 0 | 0 | 0 | 0 | 6.63 | 0 | 0 | 0 | 0 | 0 | 0 | 0 | 0 | 0 | 0 | 0 | 0 | 0 | 0 | 0 | 0 | 0 | 0 | 0 | 0 | 3 | 0 | 0 | 0 | 0 | 0 | 0 | 0 | 0 | 0 | 1 | 0 | 0 | 0 | 0 | 0 | 0 | 0 | 0 | 0 | 0 | 0 | 0 | 0 | 0 | 0 | 0 | 2 | 0 | 0 | 0 | 0 | 0 | 0 | 0 | 0 | 0 | 0 | 0 | 0 | 0 | 0 | 0 | 0 | 0 | 0 | 0 | 0 | 0 | 0 | 0 | 0 | 0 | 0 | 0 | 0 | 0 | 0 | 61.1 | Y1Ba2Cu3O6.63
0 | 0 | 0 | 0 | 0 | 0 | 0 | 6.73 | 0 | 0 | 0 | 0 | 0 | 0 | 0 | 0 | 0 | 0 | 0 | 0 | 0 | 0 | 0 | 0 | 0 | 0 | 0 | 0 | 3 | 0 | 0 | 0 | 0 | 0 | 0 | 0 | 0 | 0 | 1 | 0 | 0 | 0 | 0 | 0 | 0 | 0 | 0 | 0 | 0 | 0 | 0 | 0 | 0 | 0 | 0 | 2 | 0 | 0 | 0 | 0 | 0 | 0 | 0 | 0 | 0 | 0 | 0 | 0 | 0 | 0 | 0 | 0 | 0 | 0 | 0 | 0 | 0 | 0 | 0 | 0 | 0 | 0 | 0 | 0 | 0 | 0 | 76.3 | Y1Ba2Cu3O6.73
0 | 0 | 0 | 0 | 0 | 0 | 0 | 6.59 | 0 | 0 | 0 | 0 | 0 | 0 | 0 | 0 | 0 | 0 | 0 | 0 | 0 | 0 | 0 | 0 | 0 | 0 | 0 | 0 | 3 | 0 | 0 | 0 | 0 | 0 | 0 | 0 | 0 | 0 | 1 | 0 | 0 | 0 | 0 | 0 | 0 | 0 | 0 | 0 | 0 | 0 | 0 | 0 | 0 | 0 | 0 | 2 | 0 | 0 | 0 | 0 | 0 | 0 | 0 | 0 | 0 | 0 | 0 | 0 | 0 | 0 | 0 | 0 | 0 | 0 | 0 | 0 | 0 | 0 | 0 | 0 | 0 | 0 | 0 | 0 | 0 | 0 | 59.9 | Y1Ba2Cu3O6.59
0 | 0 | 0 | 0 | 0 | 0 | 0 | 6.54 | 0 | 0 | 0 | 0 | 0 | 0 | 0 | 0 | 0 | 0 | 0 | 0 | 0 | 0 | 0 | 0 | 0 | 0 | 0 | 0 | 3 | 0 | 0 | 0 | 0 | 0 | 0 | 0 | 0 | 0 | 1 | 0 | 0 | 0 | 0 | 0 | 0 | 0 | 0 | 0 | 0 | 0 | 0 | 0 | 0 | 0 | 0 | 2 | 0 | 0 | 0 | 0 | 0 | 0 | 0 | 0 | 0 | 0 | 0 | 0 | 0 | 0 | 0 | 0 | 0 | 0 | 0 | 0 | 0 | 0 | 0 | 0 | 0 | 0 | 0 | 0 | 0 | 0 | 55.5 | Y1Ba2Cu3O6.54
0 | 0 | 0 | 0 | 0 | 0 | 0 | 6.94 | 0 | 0 | 0 | 0 | 0 | 0 | 0 | 0 | 0 | 0 | 0 | 0 | 0 | 0 | 0 | 0 | 0 | 0 | 0 | 0 | 3 | 0 | 0 | 0 | 0 | 0 | 0 | 0 | 0 | 0 | 0 | 0 | 0 | 0 | 0 | 0 | 0 | 0 | 0 | 0 | 0 | 0 | 0 | 0 | 0 | 0 | 0 | 2 | 0 | 0 | 0 | 0 | 0 | 0 | 0 | 0 | 0 | 0 | 0 | 1 | 0 | 0 | 0 | 0 | 0 | 0 | 0 | 0 | 0 | 0 | 0 | 0 | 0 | 0 | 0 | 0 | 0 | 0 | 91.5 | Er1Ba2Cu3O6.94
0 | 0 | 0 | 0 | 0 | 0 | 0 | 2022-08-06 | 0 | 0 | 0 | 0 | 0 | 0 | 0 | 0 | 0 | 0 | 0 | 0 | 0 | 0 | 0 | 0 | 0 | 0 | 0.06 | 0 | 2.94 | 0 | 0 | 0 | 0 | 0 | 0 | 0 | 0 | 0 | 0 | 0 | 0 | 0 | 0 | 0 | 0 | 0 | 0 | 0 | 0 | 0 | 0 | 0 | 0 | 0 | 0 | 2 | 0 | 0 | 0 | 0 | 0 | 0 | 0 | 0 | 0 | 0 | 0 | 1 | 0 | 0 | 0 | 0 | 0 | 0 | 0 | 0 | 0 | 0 | 0 | 0 | 0 | 0 | 0 | 0 | 0 | 0 | 73 | Er1Ba2Cu2.94Co0.06O6.8
0 | 0 | 0 | 0 | 0 | 0 | 0 | 6.78 | 0 | 0 | 0 | 0 | 0 | 0 | 0 | 0 | 0 | 0 | 0 | 0 | 0 | 0 | 0 | 0 | 0 | 0 | 0.12 | 0 | 2.88 | 0 | 0 | 0 | 0 | 0 | 0 | 0 | 0 | 0 | 0 | 0 | 0 | 0 | 0 | 0 | 0 | 0 | 0 | 0 | 0 | 0 | 0 | 0 | 0 | 0 | 0 | 2 | 0 | 0 | 0 | 0 | 0 | 0 | 0 | 0 | 0 | 0 | 0 | 1 | 0 | 0 | 0 | 0 | 0 | 0 | 0 | 0 | 0 | 0 | 0 | 0 | 0 | 0 | 0 | 0 | 0 | 0 | 46 | Er1Ba2Cu2.88Co0.12O6.78
0 | 0 | 0 | 0 | 0 | 0 | 0 | 6.74 | 0 | 0 | 0 | 0 | 0 | 0 | 0 | 0 | 0 | 0 | 0 | 0 | 0 | 0 | 0 | 0 | 0 | 0 | 0.18 | 0 | 2.28 | 0 | 0 | 0 | 0 | 0 | 0 | 0 | 0 | 0 | 0 | 0 | 0 | 0 | 0 | 0 | 0 | 0 | 0 | 0 | 0 | 0 | 0 | 0 | 0 | 0 | 0 | 2 | 0 | 0 | 0 | 0 | 0 | 0 | 0 | 0 | 0 | 0 | 0 | 1 | 0 | 0 | 0 | 0 | 0 | 0 | 0 | 0 | 0 | 0 | 0 | 0 | 0 | 0 | 0 | 0 | 0 | 0 | 34 | Er1Ba2Cu2.28Co0.18O6.74
0 | 0 | 0 | 0 | 0 | 0 | 0 | 6.75 | 0 | 0 | 0 | 0 | 0 | 0 | 0 | 0 | 0 | 0 | 0 | 0 | 0 | 0 | 0 | 0 | 0 | 0 | 0.24 | 0 | 2.76 | 0 | 0 | 0 | 0 | 0 | 0 | 0 | 0 | 0 | 0 | 0 | 0 | 0 | 0 | 0 | 0 | 0 | 0 | 0 | 0 | 0 | 0 | 0 | 0 | 0 | 0 | 2 | 0 | 0 | 0 | 0 | 0 | 0 | 0 | 0 | 0 | 0 | 0 | 1 | 0 | 0 | 0 | 0 | 0 | 0 | 0 | 0 | 0 | 0 | 0 | 0 | 0 | 0 | 0 | 0 | 0 | 0 | 31 | Er1Ba2Cu2.76Co0.24O6.75
0 | 0 | 0 | 0 | 0 | 0 | 0 | 6.76 | 0 | 0 | 0 | 0 | 0 | 0 | 0 | 0 | 0 | 0 | 0 | 0.06 | 0 | 0 | 0 | 0 | 0 | 0 | 0.18 | 0 | 2.82 | 0 | 0 | 0 | 0 | 0 | 0 | 0 | 0 | 0 | 0 | 0 | 0 | 0 | 0 | 0 | 0 | 0 | 0 | 0 | 0 | 0 | 0 | 0 | 0 | 0 | 0 | 2 | 0 | 0 | 0 | 0 | 0 | 0 | 0 | 0 | 0 | 0 | 0 | 0.94 | 0 | 0 | 0 | 0 | 0 | 0 | 0 | 0 | 0 | 0 | 0 | 0 | 0 | 0 | 0 | 0 | 0 | 0 | 64 | Er0.94Ca0.06Ba2Cu2.82Co0.18O6.76
0 | 0 | 0 | 0 | 0 | 0 | 0 | 6.93 | 0 | 0 | 0 | 0 | 0 | 0 | 0 | 0 | 0 | 0 | 0 | 0.12 | 0 | 0 | 0 | 0 | 0 | 0 | 0.18 | 0 | 2.82 | 0 | 0 | 0 | 0 | 0 | 0 | 0 | 0 | 0 | 0 | 0 | 0 | 0 | 0 | 0 | 0 | 0 | 0 | 0 | 0 | 0 | 0 | 0 | 0 | 0 | 0 | 2 | 0 | 0 | 0 | 0 | 0 | 0 | 0 | 0 | 0 | 0 | 0 | 0.88 | 0 | 0 | 0 | 0 | 0 | 0 | 0 | 0 | 0 | 0 | 0 | 0 | 0 | 0 | 0 | 0 | 0 | 0 | 77.5 | Er0.88Ca0.12Ba2Cu2.82Co0.18O6.93
0 | 0 | 0 | 0 | 0 | 0 | 0 | 6.71 | 0 | 0 | 0 | 0 | 0 | 0 | 0 | 0 | 0 | 0 | 0 | 0.18 | 0 | 0 | 0 | 0 | 0 | 0 | 0.18 | 0 | 2.82 | 0 | 0 | 0 | 0 | 0 | 0 | 0 | 0 | 0 | 0 | 0 | 0 | 0 | 0 | 0 | 0 | 0 | 0 | 0 | 0 | 0 | 0 | 0 | 0 | 0 | 0 | 2 | 0 | 0 | 0 | 0 | 0 | 0 | 0 | 0 | 0 | 0 | 0 | 0.82 | 0 | 0 | 0 | 0 | 0 | 0 | 0 | 0 | 0 | 0 | 0 | 0 | 0 | 0 | 0 | 0 | 0 | 0 | 84.5 | Er0.82Ca0.18Ba2Cu2.82Co0.18O6.71
0 | 0 | 0 | 0 | 0 | 0 | 0 | 7 | 0 | 0 | 0 | 0 | 0 | 0 | 0 | 0 | 0 | 0 | 0 | 0 | 0 | 0 | 0 | 0 | 0 | 0 | 0 | 0 | 3 | 0 | 0 | 0 | 0 | 0 | 0 | 0 | 0 | 1 | 0.8 | 0 | 0 | 0 | 0 | 0 | 0 | 0 | 0 | 0 | 0 | 0 | 0 | 0 | 0 | 0 | 0 | 1 | 0 | 0 | 0.2 | 0 | 0 | 0 | 0 | 0 | 0 | 0 | 0 | 0 | 0 | 0 | 0 | 0 | 0 | 0 | 0 | 0 | 0 | 0 | 0 | 0 | 0 | 0 | 0 | 0 | 0 | 0 | 69.1 | Y0.8Pr0.2Ba1Sr1Cu3O7
0 | 0 | 0 | 0 | 0 | 0 | 0 | 7 | 0 | 0 | 0 | 0 | 0 | 0 | 0 | 0 | 0 | 0 | 0 | 0 | 0 | 0 | 0 | 0 | 0 | 0 | 0 | 0 | 3 | 0 | 0 | 0 | 0 | 0 | 0 | 0 | 0 | 1 | 0.6 | 0 | 0 | 0 | 0 | 0 | 0 | 0 | 0 | 0 | 0 | 0 | 0 | 0 | 0 | 0 | 0 | 1 | 0 | 0 | 0.4 | 0 | 0 | 0 | 0 | 0 | 0 | 0 | 0 | 0 | 0 | 0 | 0 | 0 | 0 | 0 | 0 | 0 | 0 | 0 | 0 | 0 | 0 | 0 | 0 | 0 | 0 | 0 | 52.4 | Y0.6Pr0.4Ba1Sr1Cu3O7
0 | 0 | 0 | 0 | 0 | 0 | 0 | 7 | 0 | 0 | 0 | 0 | 0 | 0 | 0 | 0 | 0 | 0 | 0 | 0 | 0 | 0 | 0 | 0 | 0 | 0 | 0 | 0 | 3 | 0 | 0 | 0 | 0 | 0 | 0 | 0 | 0 | 1 | 0.5 | 0 | 0 | 0 | 0 | 0 | 0 | 0 | 0 | 0 | 0 | 0 | 0 | 0 | 0 | 0 | 0 | 1 | 0 | 0 | 0.5 | 0 | 0 | 0 | 0 | 0 | 0 | 0 | 0 | 0 | 0 | 0 | 0 | 0 | 0 | 0 | 0 | 0 | 0 | 0 | 0 | 0 | 0 | 0 | 0 | 0 | 0 | 0 | 32.1 | Y0.5Pr0.5Ba1Sr1Cu3O7
0 | 0 | 0 | 0 | 0 | 0 | 0 | 7 | 0 | 0 | 0 | 0 | 0 | 0 | 0 | 0 | 0 | 0 | 0 | 0 | 0 | 0 | 0 | 0 | 0 | 0 | 0 | 0 | 3 | 0 | 0 | 0 | 0 | 0 | 0 | 0 | 0 | 1 | 0.4 | 0 | 0 | 0 | 0 | 0 | 0 | 0 | 0 | 0 | 0 | 0 | 0 | 0 | 0 | 0 | 0 | 1 | 0 | 0 | 0.6 | 0 | 0 | 0 | 0 | 0 | 0 | 0 | 0 | 0 | 0 | 0 | 0 | 0 | 0 | 0 | 0 | 0 | 0 | 0 | 0 | 0 | 0 | 0 | 0 | 0 | 0 | 0 | 2022-04-21 | Y0.4Pr0.6Ba1Sr1Cu3O7
0 | 0 | 0 | 0 | 0 | 0 | 0 | 7 | 0 | 0 | 0 | 0 | 0 | 0 | 0 | 0 | 0 | 0 | 0 | 0 | 0 | 0 | 0 | 0 | 0 | 0 | 0 | 0 | 3 | 0 | 0 | 0 | 0 | 0 | 0 | 0 | 0 | 1 | 0.35 | 0 | 0 | 0 | 0 | 0 | 0 | 0 | 0 | 0 | 0 | 0 | 0 | 0 | 0 | 0 | 0 | 1 | 0 | 0 | 0.65 | 0 | 0 | 0 | 0 | 0 | 0 | 0 | 0 | 0 | 0 | 0 | 0 | 0 | 0 | 0 | 0 | 0 | 0 | 0 | 0 | 0 | 0 | 0 | 0 | 0 | 0 | 0 | 2022-09-17 | Y0.35Pr0.65Ba1Sr1Cu3O7
0 | 0 | 0 | 0 | 0 | 0 | 0 | 1 | 0 | 0 | 0 | 0 | 0 | 0 | 0 | 0 | 0 | 0 | 0 | 2 | 0 | 0 | 0 | 0 | 0 | 0 | 0 | 0 | 3 | 0 | 0 | 0 | 0 | 0 | 0 | 0 | 0 | 0 | 0 | 0 | 0 | 0 | 0 | 0 | 0 | 0 | 0 | 0 | 0 | 0 | 0 | 0 | 0 | 0 | 0 | 2 | 0 | 0 | 0 | 0 | 0 | 0 | 0 | 0 | 0 | 0 | 0 | 0 | 0 | 0 | 0 | 0 | 0 | 0 | 0 | 0 | 0 | 0 | 0 | 1 | 0 | 0 | 0 | 0 | 0 | 0 | 132.9 | Hg1Ba2Ca2Cu3O
0 | 0 | 0 | 0 | 0 | 0 | 0 | 1 | 0 | 0 | 0 | 0 | 0 | 0 | 0 | 0 | 0 | 0 | 0 | 2 | 0 | 0 | 0 | 0 | 0 | 0 | 0 | 0 | 3 | 0 | 0 | 0 | 0 | 0 | 0 | 0 | 0 | 0 | 0 | 0 | 0 | 0 | 0 | 0 | 0 | 0 | 0 | 0 | 0 | 0 | 0 | 0 | 0 | 0 | 0 | 2 | 0 | 0 | 0 | 0 | 0 | 0 | 0 | 0 | 0 | 0 | 0 | 0 | 0 | 0 | 0 | 0 | 0 | 0 | 0 | 0 | 0 | 0 | 0.1 | 0.9 | 0 | 0 | 0 | 0 | 0 | 0 | 133 | Hg0.9Au0.1Ba2Ca2Cu3O
0 | 0 | 0 | 0 | 0 | 0 | 0 | 1 | 0 | 0 | 0 | 0 | 0 | 0 | 0 | 0 | 0 | 0 | 0 | 2 | 0 | 0 | 0 | 0 | 0 | 0 | 0 | 0 | 3 | 0 | 0 | 0 | 0 | 0 | 0 | 0 | 0 | 0 | 0 | 0 | 0 | 0 | 0 | 0 | 0 | 0 | 0 | 0 | 0 | 0 | 0 | 0 | 0 | 0 | 0 | 2 | 0 | 0 | 0 | 0 | 0 | 0 | 0 | 0 | 0 | 0 | 0 | 0 | 0 | 0 | 0 | 0 | 0 | 0 | 0 | 0 | 0 | 0 | 0.2 | 0.8 | 0 | 0 | 0 | 0 | 0 | 0 | 130.9 | Hg0.8Au0.2Ba2Ca2Cu3O
0 | 0 | 0 | 0 | 0 | 0 | 0 | 1 | 0 | 0 | 0 | 0 | 0 | 0 | 0 | 0 | 0 | 0 | 0 | 2 | 0 | 0 | 0 | 0 | 0 | 0 | 0 | 0 | 3 | 0 | 0 | 0 | 0 | 0 | 0 | 0 | 0 | 0 | 0 | 0 | 0 | 0 | 0 | 0 | 0 | 0 | 0 | 0 | 0 | 0 | 0 | 0 | 0 | 0 | 0 | 2 | 0 | 0 | 0 | 0 | 0 | 0 | 0 | 0 | 0 | 0 | 0 | 0 | 0 | 0 | 0 | 0 | 0 | 0 | 0 | 0 | 0 | 0 | 0.3 | 0.7 | 0 | 0 | 0 | 0 | 0 | 0 | 121 | Hg0.7Au0.3Ba2Ca2Cu3O
0 | 0 | 0 | 0 | 0 | 0 | 0 | 1 | 0 | 0 | 0 | 0 | 0 | 0 | 0 | 0 | 0 | 0 | 0 | 2 | 0 | 0 | 0 | 0 | 0 | 0 | 0 | 0 | 3 | 0 | 0 | 0 | 0 | 0 | 0 | 0 | 0 | 0 | 0 | 0 | 0 | 0 | 0 | 0 | 0 | 0 | 0 | 0 | 0 | 0 | 0 | 0 | 0 | 0 | 0 | 2 | 0 | 0 | 0 | 0 | 0 | 0 | 0 | 0 | 0 | 0 | 0 | 0 | 0 | 0 | 0 | 0 | 0 | 0 | 0 | 0 | 0 | 0 | 0.4 | 0.6 | 0 | 0 | 0 | 0 | 0 | 0 | 118 | Hg0.6Au0.4Ba2Ca2Cu3O
0 | 0 | 0 | 0 | 0 | 0 | 0 | 1 | 0 | 0 | 0 | 0 | 0 | 0 | 0 | 0 | 0 | 0 | 0 | 2 | 0 | 0 | 0 | 0 | 0 | 0 | 0 | 0 | 3 | 0 | 0 | 0 | 0 | 0 | 0 | 0 | 0 | 0 | 0 | 0 | 0 | 0 | 0 | 0 | 0 | 0 | 0 | 0 | 0 | 0 | 0 | 0 | 0 | 0 | 0 | 2 | 0 | 0 | 0 | 0 | 0 | 0 | 0 | 0 | 0 | 0 | 0 | 0 | 0 | 0 | 0 | 0 | 0 | 0 | 0 | 0 | 0 | 0 | 0.5 | 0.5 | 0 | 0 | 0 | 0 | 0 | 0 | 100 | Hg0.5Au0.5Ba2Ca2Cu3O
0 | 0 | 0 | 0 | 0 | 0 | 0 | 1 | 0 | 0 | 0 | 0 | 0 | 0 | 0 | 0 | 0 | 0 | 0 | 2 | 0 | 0 | 0 | 0 | 0 | 0 | 0 | 0 | 3 | 0 | 0 | 0 | 0 | 0 | 0 | 0 | 0 | 0 | 0 | 0 | 0 | 0 | 0 | 0 | 0 | 0 | 0 | 0 | 0 | 0 | 0 | 0 | 0 | 0 | 0 | 2 | 0 | 0 | 0 | 0 | 0 | 0 | 0 | 0 | 0 | 0 | 0 | 0 | 0 | 0 | 0 | 0 | 0 | 0 | 0 | 0 | 0 | 0 | 0.6 | 0.4 | 0 | 0 | 0 | 0 | 0 | 0 | 100 | Hg0.4Au0.6Ba2Ca2Cu3O
0 | 0 | 0 | 0 | 0 | 0 | 0 | 8 | 0 | 0 | 0 | 0 | 0 | 0 | 0 | 0 | 0 | 0 | 0 | 0 | 0 | 0 | 0 | 0 | 0 | 0 | 0 | 0 | 4 | 0 | 0 | 0 | 0 | 0 | 0 | 0 | 0 | 0 | 0 | 0 | 0 | 0 | 0 | 0 | 0 | 0 | 0 | 0 | 0 | 0 | 0 | 0 | 0 | 0 | 0 | 2 | 0 | 0 | 0 | 0 | 0 | 0 | 0 | 0 | 0 | 0 | 0 | 0 | 1 | 0 | 0 | 0 | 0 | 0 | 0 | 0 | 0 | 0 | 0 | 0 | 0 | 0 | 0 | 0 | 0 | 0 | 79.6 | Tm1Ba2Cu4O8
0 | 0 | 0 | 0 | 0 | 0 | 0 | 8 | 0 | 0 | 0 | 0 | 0 | 0 | 0 | 0 | 0 | 0 | 0 | 0 | 0 | 0 | 0 | 0 | 0 | 0 | 0 | 0 | 4 | 0 | 0 | 0 | 0 | 0 | 0 | 0 | 0 | 0 | 0 | 0 | 0 | 0 | 0 | 0 | 0 | 0 | 0 | 0 | 0 | 0 | 0 | 0 | 0 | 0 | 0 | 2 | 0 | 0 | 0 | 0 | 0 | 0 | 0 | 0 | 0 | 0 | 0 | 1 | 0 | 0 | 0 | 0 | 0 | 0 | 0 | 0 | 0 | 0 | 0 | 0 | 0 | 0 | 0 | 0 | 0 | 0 | 77.8 | Er1Ba2Cu4O8
0 | 0 | 0 | 0 | 0 | 0 | 0 | 8 | 0 | 0 | 0 | 0 | 0 | 0 | 0 | 0 | 0 | 0 | 0 | 0 | 0 | 0 | 0 | 0 | 0 | 0 | 0 | 0 | 4 | 0 | 0 | 0 | 0 | 0 | 0 | 0 | 0 | 0 | 0 | 0 | 0 | 0 | 0 | 0 | 0 | 0 | 0 | 0 | 0 | 0 | 0 | 0 | 0 | 0 | 0 | 2 | 0 | 0 | 0 | 0 | 0 | 0 | 0 | 0 | 0 | 0 | 1 | 0 | 0 | 0 | 0 | 0 | 0 | 0 | 0 | 0 | 0 | 0 | 0 | 0 | 0 | 0 | 0 | 0 | 0 | 0 | 76.2 | Ho1Ba2Cu4O8
0 | 0 | 0 | 0 | 0 | 0 | 0 | 8 | 0 | 0 | 0 | 0 | 0 | 0 | 0 | 0 | 0 | 0 | 0 | 0 | 0 | 0 | 0 | 0 | 0 | 0 | 0 | 0 | 4 | 0 | 0 | 0 | 0 | 0 | 0 | 0 | 0 | 0 | 1 | 0 | 0 | 0 | 0 | 0 | 0 | 0 | 0 | 0 | 0 | 0 | 0 | 0 | 0 | 0 | 0 | 2 | 0 | 0 | 0 | 0 | 0 | 0 | 0 | 0 | 0 | 0 | 0 | 0 | 0 | 0 | 0 | 0 | 0 | 0 | 0 | 0 | 0 | 0 | 0 | 0 | 0 | 0 | 0 | 0 | 0 | 0 | 78.6 | Y1Ba2Cu4O8
0 | 0 | 0 | 0 | 0 | 0 | 0 | 8 | 0 | 0 | 0 | 0 | 0 | 0 | 0 | 0 | 0 | 0 | 0 | 0 | 0 | 0 | 0 | 0 | 0 | 0 | 0 | 0 | 4 | 0 | 0 | 0 | 0 | 0 | 0 | 0 | 0 | 0 | 0 | 0 | 0 | 0 | 0 | 0 | 0 | 0 | 0 | 0 | 0 | 0 | 0 | 0 | 0 | 0 | 0 | 2 | 0 | 0 | 0 | 0 | 0 | 0 | 0 | 0 | 0 | 1 | 0 | 0 | 0 | 0 | 0 | 0 | 0 | 0 | 0 | 0 | 0 | 0 | 0 | 0 | 0 | 0 | 0 | 0 | 0 | 0 | 73.6 | Dy1Ba2Cu4O8
0 | 0 | 0 | 0 | 0 | 0 | 0 | 8 | 0 | 0 | 0 | 0 | 0 | 0 | 0 | 0 | 0 | 0 | 0 | 0 | 0 | 0 | 0 | 0 | 0 | 0 | 0 | 0 | 4 | 0 | 0 | 0 | 0 | 0 | 0 | 0 | 0 | 0 | 0 | 0 | 0 | 0 | 0 | 0 | 0 | 0 | 0 | 0 | 0 | 0 | 0 | 0 | 0 | 0 | 0 | 2 | 0 | 0 | 0 | 0 | 0 | 0 | 0 | 1 | 0 | 0 | 0 | 0 | 0 | 0 | 0 | 0 | 0 | 0 | 0 | 0 | 0 | 0 | 0 | 0 | 0 | 0 | 0 | 0 | 0 | 0 | 71.8 | Gd1Ba2Cu4O8
0 | 0 | 0 | 0 | 0 | 0 | 0 | 6.76 | 0 | 0 | 0 | 0 | 0 | 0 | 0 | 0 | 0 | 0 | 0 | 1 | 0 | 0 | 0 | 0 | 0 | 0 | 0 | 0 | 2 | 0 | 0 | 0 | 0 | 0 | 0 | 0 | 0 | 2 | 0 | 0 | 0 | 0 | 0 | 0 | 0 | 0 | 0 | 0 | 0 | 0 | 0 | 0 | 0 | 0 | 0 | 0 | 0 | 0 | 0 | 0 | 0 | 0 | 0 | 0 | 0 | 0 | 0 | 0 | 0 | 0 | 0 | 0 | 0 | 0 | 0 | 0 | 0 | 0 | 0 | 0 | 1 | 0 | 0 | 0 | 0 | 0 | 21 | Tl1Sr2Ca1Cu2O6.76
0 | 0 | 0 | 0 | 0 | 0 | 0 | 6.75 | 0 | 0 | 0 | 0 | 0 | 0 | 0 | 0 | 0 | 0 | 0 | 1 | 0 | 0 | 0 | 0 | 0 | 0 | 0 | 0 | 2 | 0 | 0 | 0 | 0 | 0 | 0 | 0 | 0 | 2 | 0 | 0 | 0 | 0 | 0 | 0 | 0 | 0 | 0 | 0 | 0 | 0 | 0 | 0 | 0 | 0 | 0 | 0 | 0 | 0 | 0 | 0 | 0 | 0 | 0 | 0 | 0 | 0 | 0 | 0 | 0 | 0 | 0 | 0 | 0 | 0 | 0 | 0 | 0 | 0 | 0 | 0 | 1 | 0 | 0 | 0 | 0 | 0 | 37 | Tl1Sr2Ca1Cu2O6.75
0 | 0 | 0 | 0 | 0 | 0 | 0 | 6.74 | 0 | 0 | 0 | 0 | 0 | 0 | 0 | 0 | 0 | 0 | 0 | 1 | 0 | 0 | 0 | 0 | 0 | 0 | 0 | 0 | 2 | 0 | 0 | 0 | 0 | 0 | 0 | 0 | 0 | 2 | 0 | 0 | 0 | 0 | 0 | 0 | 0 | 0 | 0 | 0 | 0 | 0 | 0 | 0 | 0 | 0 | 0 | 0 | 0 | 0 | 0 | 0 | 0 | 0 | 0 | 0 | 0 | 0 | 0 | 0 | 0 | 0 | 0 | 0 | 0 | 0 | 0 | 0 | 0 | 0 | 0 | 0 | 1 | 0 | 0 | 0 | 0 | 0 | 43 | Tl1Sr2Ca1Cu2O6.74
0 | 0 | 0 | 0 | 0 | 0 | 0 | 6.68 | 0 | 0 | 0 | 0 | 0 | 0 | 0 | 0 | 0 | 0 | 0 | 1 | 0 | 0 | 0 | 0 | 0 | 0 | 0 | 0 | 2 | 0 | 0 | 0 | 0 | 0 | 0 | 0 | 0 | 2 | 0 | 0 | 0 | 0 | 0 | 0 | 0 | 0 | 0 | 0 | 0 | 0 | 0 | 0 | 0 | 0 | 0 | 0 | 0 | 0 | 0 | 0 | 0 | 0 | 0 | 0 | 0 | 0 | 0 | 0 | 0 | 0 | 0 | 0 | 0 | 0 | 0 | 0 | 0 | 0 | 0 | 0 | 1 | 0 | 0 | 0 | 0 | 0 | 75 | Tl1Sr2Ca1Cu2O6.68
0 | 0 | 0 | 0 | 0 | 0 | 0 | 6.61 | 0 | 0 | 0 | 0 | 0 | 0 | 0 | 0 | 0 | 0 | 0 | 1 | 0 | 0 | 0 | 0 | 0 | 0 | 0 | 0 | 2 | 0 | 0 | 0 | 0 | 0 | 0 | 0 | 0 | 2 | 0 | 0 | 0 | 0 | 0 | 0 | 0 | 0 | 0 | 0 | 0 | 0 | 0 | 0 | 0 | 0 | 0 | 0 | 0 | 0 | 0 | 0 | 0 | 0 | 0 | 0 | 0 | 0 | 0 | 0 | 0 | 0 | 0 | 0 | 0 | 0 | 0 | 0 | 0 | 0 | 0 | 0 | 1 | 0 | 0 | 0 | 0 | 0 | 52 | Tl1Sr2Ca1Cu2O6.61
0 | 0 | 0 | 0 | 0 | 0 | 0 | 6.58 | 0 | 0 | 0 | 0 | 0 | 0 | 0 | 0 | 0 | 0 | 0 | 1 | 0 | 0 | 0 | 0 | 0 | 0 | 0 | 0 | 2 | 0 | 0 | 0 | 0 | 0 | 0 | 0 | 0 | 2 | 0 | 0 | 0 | 0 | 0 | 0 | 0 | 0 | 0 | 0 | 0 | 0 | 0 | 0 | 0 | 0 | 0 | 0 | 0 | 0 | 0 | 0 | 0 | 0 | 0 | 0 | 0 | 0 | 0 | 0 | 0 | 0 | 0 | 0 | 0 | 0 | 0 | 0 | 0 | 0 | 0 | 0 | 1 | 0 | 0 | 0 | 0 | 0 | 43 | Tl1Sr2Ca1Cu2O6.58
0 | 0 | 0 | 0 | 0 | 0 | 0 | 6.52 | 0 | 0 | 0 | 0 | 0 | 0 | 0 | 0 | 0 | 0 | 0 | 1 | 0 | 0 | 0 | 0 | 0 | 0 | 0 | 0 | 2 | 0 | 0 | 0 | 0 | 0 | 0 | 0 | 0 | 2 | 0 | 0 | 0 | 0 | 0 | 0 | 0 | 0 | 0 | 0 | 0 | 0 | 0 | 0 | 0 | 0 | 0 | 0 | 0 | 0 | 0 | 0 | 0 | 0 | 0 | 0 | 0 | 0 | 0 | 0 | 0 | 0 | 0 | 0 | 0 | 0 | 0 | 0 | 0 | 0 | 0 | 0 | 1 | 0 | 0 | 0 | 0 | 0 | 23 | Tl1Sr2Ca1Cu2O6.52
0 | 0 | 0 | 0 | 0 | 0 | 0 | 6.82 | 0 | 0 | 0 | 0 | 0 | 0 | 0 | 0 | 0 | 0 | 0 | 0.8 | 0 | 0 | 0 | 0 | 0 | 0 | 0 | 0 | 2 | 0 | 0 | 0 | 0 | 0 | 0 | 0 | 0 | 2 | 0.2 | 0 | 0 | 0 | 0 | 0 | 0 | 0 | 0 | 0 | 0 | 0 | 0 | 0 | 0 | 0 | 0 | 0 | 0 | 0 | 0 | 0 | 0 | 0 | 0 | 0 | 0 | 0 | 0 | 0 | 0 | 0 | 0 | 0 | 0 | 0 | 0 | 0 | 0 | 0 | 0 | 0 | 1 | 0 | 0 | 0 | 0 | 0 | 85 | Tl1Sr2Ca0.8Y0.2Cu2O6.82
0 | 0 | 0 | 0 | 0 | 0 | 0 | 6.84 | 0 | 0 | 0 | 0 | 0 | 0 | 0 | 0 | 0 | 0 | 0 | 0.7 | 0 | 0 | 0 | 0 | 0 | 0 | 0 | 0 | 2 | 0 | 0 | 0 | 0 | 0 | 0 | 0 | 0 | 2 | 0.3 | 0 | 0 | 0 | 0 | 0 | 0 | 0 | 0 | 0 | 0 | 0 | 0 | 0 | 0 | 0 | 0 | 0 | 0 | 0 | 0 | 0 | 0 | 0 | 0 | 0 | 0 | 0 | 0 | 0 | 0 | 0 | 0 | 0 | 0 | 0 | 0 | 0 | 0 | 0 | 0 | 0 | 1 | 0 | 0 | 0 | 0 | 0 | 87 | Tl1Sr2Ca0.7Y0.3Cu2O6.84
0 | 0 | 0 | 0 | 0 | 0 | 0 | 6.86 | 0 | 0 | 0 | 0 | 0 | 0 | 0 | 0 | 0 | 0 | 0 | 0.6 | 0 | 0 | 0 | 0 | 0 | 0 | 0 | 0 | 2 | 0 | 0 | 0 | 0 | 0 | 0 | 0 | 0 | 2 | 0.4 | 0 | 0 | 0 | 0 | 0 | 0 | 0 | 0 | 0 | 0 | 0 | 0 | 0 | 0 | 0 | 0 | 0 | 0 | 0 | 0 | 0 | 0 | 0 | 0 | 0 | 0 | 0 | 0 | 0 | 0 | 0 | 0 | 0 | 0 | 0 | 0 | 0 | 0 | 0 | 0 | 0 | 1 | 0 | 0 | 0 | 0 | 0 | 87 | Tl1Sr2Ca0.6Y0.4Cu2O6.86
0 | 0 | 0 | 0 | 0 | 0 | 0 | 6.89 | 0 | 0 | 0 | 0 | 0 | 0 | 0 | 0 | 0 | 0 | 0 | 0.5 | 0 | 0 | 0 | 0 | 0 | 0 | 0 | 0 | 2 | 0 | 0 | 0 | 0 | 0 | 0 | 0 | 0 | 2 | 0.5 | 0 | 0 | 0 | 0 | 0 | 0 | 0 | 0 | 0 | 0 | 0 | 0 | 0 | 0 | 0 | 0 | 0 | 0 | 0 | 0 | 0 | 0 | 0 | 0 | 0 | 0 | 0 | 0 | 0 | 0 | 0 | 0 | 0 | 0 | 0 | 0 | 0 | 0 | 0 | 0 | 0 | 1 | 0 | 0 | 0 | 0 | 0 | 92 | Tl1Sr2Ca0.5Y0.5Cu2O6.89
0 | 0 | 0 | 0 | 0 | 0 | 0 | 6.93 | 0 | 0 | 0 | 0 | 0 | 0 | 0 | 0 | 0 | 0 | 0 | 0.4 | 0 | 0 | 0 | 0 | 0 | 0 | 0 | 0 | 2 | 0 | 0 | 0 | 0 | 0 | 0 | 0 | 0 | 2 | 0.6 | 0 | 0 | 0 | 0 | 0 | 0 | 0 | 0 | 0 | 0 | 0 | 0 | 0 | 0 | 0 | 0 | 0 | 0 | 0 | 0 | 0 | 0 | 0 | 0 | 0 | 0 | 0 | 0 | 0 | 0 | 0 | 0 | 0 | 0 | 0 | 0 | 0 | 0 | 0 | 0 | 0 | 1 | 0 | 0 | 0 | 0 | 0 | 92 | Tl1Sr2Ca0.4Y0.6Cu2O6.93
0 | 0 | 0 | 0 | 0 | 0 | 0 | 6.97 | 0 | 0 | 0 | 0 | 0 | 0 | 0 | 0 | 0 | 0 | 0 | 0.3 | 0 | 0 | 0 | 0 | 0 | 0 | 0 | 0 | 2 | 0 | 0 | 0 | 0 | 0 | 0 | 0 | 0 | 2 | 0.7 | 0 | 0 | 0 | 0 | 0 | 0 | 0 | 0 | 0 | 0 | 0 | 0 | 0 | 0 | 0 | 0 | 0 | 0 | 0 | 0 | 0 | 0 | 0 | 0 | 0 | 0 | 0 | 0 | 0 | 0 | 0 | 0 | 0 | 0 | 0 | 0 | 0 | 0 | 0 | 0 | 0 | 1 | 0 | 0 | 0 | 0 | 0 | 92 | Tl1Sr2Ca0.3Y0.7Cu2O6.97
0 | 0 | 0 | 0 | 0 | 0 | 0 | 6.97 | 0 | 0 | 0 | 0 | 0 | 0 | 0 | 0 | 0 | 0 | 0 | 0.2 | 0 | 0 | 0 | 0 | 0 | 0 | 0 | 0 | 2 | 0 | 0 | 0 | 0 | 0 | 0 | 0 | 0 | 2 | 0.8 | 0 | 0 | 0 | 0 | 0 | 0 | 0 | 0 | 0 | 0 | 0 | 0 | 0 | 0 | 0 | 0 | 0 | 0 | 0 | 0 | 0 | 0 | 0 | 0 | 0 | 0 | 0 | 0 | 0 | 0 | 0 | 0 | 0 | 0 | 0 | 0 | 0 | 0 | 0 | 0 | 0 | 1 | 0 | 0 | 0 | 0 | 0 | 93 | Tl1Sr2Ca0.2Y0.8Cu2O6.97
0 | 0 | 0 | 0 | 0 | 0 | 0 | 6.97 | 0 | 0 | 0 | 0 | 0 | 0 | 0 | 0 | 0 | 0 | 0 | 0.1 | 0 | 0 | 0 | 0 | 0 | 0 | 0 | 0 | 2 | 0 | 0 | 0 | 0 | 0 | 0 | 0 | 0 | 2 | 0.9 | 0 | 0 | 0 | 0 | 0 | 0 | 0 | 0 | 0 | 0 | 0 | 0 | 0 | 0 | 0 | 0 | 0 | 0 | 0 | 0 | 0 | 0 | 0 | 0 | 0 | 0 | 0 | 0 | 0 | 0 | 0 | 0 | 0 | 0 | 0 | 0 | 0 | 0 | 0 | 0 | 0 | 1 | 0 | 0 | 0 | 0 | 0 | 87 | Tl1Sr2Ca0.1Y0.9Cu2O6.97
0 | 0 | 0 | 0 | 0 | 0 | 0 | 1 | 0 | 0 | 0 | 0 | 0 | 0 | 0 | 0 | 0 | 0 | 0 | 2 | 0 | 0 | 0 | 0 | 0 | 0 | 0 | 0 | 3 | 0 | 0 | 0 | 0 | 0 | 0 | 0 | 0 | 0 | 0 | 0 | 0 | 0 | 0 | 0 | 0 | 0 | 0 | 0 | 0 | 0 | 0 | 0 | 0 | 0 | 0 | 2 | 0 | 0 | 0 | 0 | 0 | 0 | 0 | 0 | 0 | 0 | 0 | 0 | 0 | 0 | 0 | 0 | 0 | 0 | 0 | 0 | 0 | 0 | 0 | 1 | 0 | 0 | 0 | 0 | 0 | 0 | 130 | Hg1Ba2Ca2Cu3O
0 | 0 | 0 | 0 | 0 | 0 | 0 | 1 | 0 | 0 | 0 | 0 | 0 | 0 | 0 | 0 | 0 | 0 | 0 | 2 | 0 | 0 | 0 | 0 | 0 | 0 | 0 | 0 | 3 | 0 | 0 | 0 | 0 | 0 | 0 | 0 | 0 | 0 | 0 | 0 | 0 | 0 | 0 | 0 | 0 | 0 | 0 | 0 | 0 | 0 | 0 | 0 | 0 | 0 | 0 | 2 | 0 | 0 | 0 | 0 | 0 | 0 | 0 | 0 | 0 | 0 | 0 | 0 | 0 | 0 | 0 | 0 | 0 | 0 | 0 | 0 | 0 | 0 | 0 | 1 | 0 | 0 | 0 | 0 | 0 | 0 | 132 | Hg1Ba2Ca2Cu3O
0 | 0 | 0 | 0 | 0 | 0 | 0 | 6 | 0 | 0 | 0 | 0 | 0 | 0 | 0 | 0 | 0 | 0 | 0 | 0 | 0 | 0 | 0 | 0 | 0 | 0 | 0 | 0 | 2022-08-02 | 0 | 0 | 0 | 0 | 0 | 0 | 0 | 0 | 2 | 1 | 0 | 0 | 0 | 0 | 0 | 0 | 0 | 0 | 0 | 0 | 0 | 0 | 0 | 0 | 0 | 0 | 0 | 0 | 0 | 0 | 0 | 0 | 0 | 0 | 0 | 0 | 0 | 0 | 0 | 0 | 0 | 0 | 0 | 0 | 0 | 0.2 | 0 | 0 | 0 | 0 | 0 | 0 | 0 | 0 | 0 | 0 | 0 | 42 | Y1Sr2Cu2.8Re0.2O6
0 | 0 | 0 | 0 | 0 | 0 | 0 | 6 | 0 | 0 | 0 | 0 | 0 | 0 | 0 | 0 | 0 | 0 | 0 | 0 | 0 | 0 | 0 | 0 | 0 | 0 | 0 | 0 | 2022-08-02 | 0 | 0 | 0 | 0 | 0 | 0 | 0 | 0 | 2 | 1 | 0 | 0 | 0 | 0 | 0 | 0 | 0 | 0 | 0 | 0 | 0 | 0 | 0 | 0 | 0 | 0 | 0 | 0 | 0 | 0 | 0 | 0 | 0 | 0 | 0 | 0 | 0 | 0 | 0 | 0 | 0 | 0 | 0 | 0 | 0 | 0.2 | 0 | 0 | 0 | 0 | 0 | 0 | 0 | 0 | 0 | 0 | 0 | 55 | Y1Sr2Cu2.8Re0.2O6
0 | 0 | 0 | 0 | 0 | 0 | 0 | 6 | 0 | 0 | 0 | 0 | 0 | 0 | 0 | 0 | 0 | 0 | 0 | 0 | 0 | 0 | 0 | 0 | 0 | 0 | 0 | 0 | 2022-08-02 | 0 | 0 | 0 | 0 | 0 | 0 | 0 | 0 | 2 | 0.25 | 0 | 0 | 0 | 0 | 0 | 0 | 0 | 0 | 0 | 0 | 0 | 0 | 0 | 0 | 0 | 0 | 0 | 0 | 0 | 0.75 | 0 | 0 | 0 | 0 | 0 | 0 | 0 | 0 | 0 | 0 | 0 | 0 | 0 | 0 | 0 | 0.2 | 0 | 0 | 0 | 0 | 0 | 0 | 0 | 0 | 0 | 0 | 0 | 14 | Y0.25Pr0.75Sr2Cu2.8Re0.2O6
0 | 0 | 0 | 0 | 0 | 0 | 0 | 6.74 | 0 | 0 | 0 | 0 | 0 | 0 | 0 | 0 | 0 | 0 | 0 | 0 | 0 | 0 | 0 | 0 | 0 | 0 | 0.18 | 0 | 2.82 | 0 | 0 | 0 | 0 | 0 | 0 | 0 | 0 | 0 | 0 | 0 | 0 | 0 | 0 | 0 | 0 | 0 | 0 | 0 | 0 | 0 | 0 | 0 | 0 | 0 | 0 | 2 | 0 | 0 | 0 | 0 | 0 | 0 | 0 | 0 | 0 | 0 | 0 | 1 | 0 | 0 | 0 | 0 | 0 | 0 | 0 | 0 | 0 | 0 | 0 | 0 | 0 | 0 | 0 | 0 | 0 | 0 | 34 | Er1Ba2Cu2.82Co0.18O6.74
0 | 0 | 0 | 0 | 0 | 0 | 0 | 6.76 | 0 | 0 | 0 | 0 | 0 | 0 | 0 | 0 | 0 | 0 | 0 | 0.04 | 0 | 0 | 0 | 0 | 0 | 0 | 0.18 | 0 | 2.82 | 0 | 0 | 0 | 0 | 0 | 0 | 0 | 0 | 0 | 0 | 0 | 0 | 0 | 0 | 0 | 0 | 0 | 0 | 0 | 0 | 0 | 0 | 0 | 0 | 0 | 0 | 2 | 0 | 0 | 0 | 0 | 0 | 0 | 0 | 0 | 0 | 0 | 0 | 0.94 | 0 | 0 | 0 | 0 | 0 | 0 | 0 | 0 | 0 | 0 | 0 | 0 | 0 | 0 | 0 | 0 | 0 | 0 | 64 | Er0.94Ca0.04Ba2Cu2.82Co0.18O6.76
0 | 0 | 0 | 0 | 0 | 0 | 0 | 6.93 | 0 | 0 | 0 | 0 | 0 | 0 | 0 | 0 | 0 | 0 | 0 | 0.12 | 0 | 0 | 0 | 0 | 0 | 0 | 0.18 | 0 | 2.28 | 0 | 0 | 0 | 0 | 0 | 0 | 0 | 0 | 0 | 0 | 0 | 0 | 0 | 0 | 0 | 0 | 0 | 0 | 0 | 0 | 0 | 0 | 0 | 0 | 0 | 0 | 2 | 0 | 0 | 0 | 0 | 0 | 0 | 0 | 0 | 0 | 0 | 0 | 0.88 | 0 | 0 | 0 | 0 | 0 | 0 | 0 | 0 | 0 | 0 | 0 | 0 | 0 | 0 | 0 | 0 | 0 | 0 | 77.5 | Er0.88Ca0.12Ba2Cu2.28Co0.18O6.93
0 | 0 | 0 | 0 | 0 | 0 | 0 | 7 | 0 | 0 | 0 | 0 | 0 | 0 | 0 | 0 | 0 | 0 | 0 | 0 | 0 | 0 | 0 | 0 | 0 | 0 | 0 | 0 | 3 | 0 | 0 | 0 | 0 | 0 | 0 | 0 | 0 | 0 | 0 | 0 | 0 | 0 | 0 | 0 | 0 | 0 | 0 | 0 | 0 | 0 | 0 | 0 | 0 | 0 | 0 | 2 | 0 | 0 | 0 | 0 | 0 | 0 | 0 | 0 | 0 | 0 | 0 | 1 | 0 | 0 | 0 | 0 | 0 | 0 | 0 | 0 | 0 | 0 | 0 | 0 | 0 | 0 | 0 | 0 | 0 | 0 | 91.8 | Er1Ba2Cu3O7
0 | 0 | 0 | 0 | 0 | 0 | 0 | 7 | 0 | 0 | 0 | 0 | 0 | 0 | 0 | 0 | 0 | 0 | 0 | 0 | 0 | 0 | 0 | 0 | 0 | 0 | 0 | 0 | 3 | 0 | 0 | 0 | 0 | 0 | 0 | 0 | 0 | 0 | 0.5 | 0 | 0 | 0 | 0 | 0 | 0 | 0 | 0 | 0 | 0 | 0 | 0 | 0 | 0 | 0 | 0 | 2 | 0 | 0 | 0 | 0 | 0 | 0 | 0 | 0 | 0 | 0 | 0 | 0.5 | 0 | 0 | 0 | 0 | 0 | 0 | 0 | 0 | 0 | 0 | 0 | 0 | 0 | 0 | 0 | 0 | 0 | 0 | 91.8 | Er0.5Y0.5Ba2Cu3O7
0 | 0 | 0 | 0 | 0 | 0 | 0 | 7 | 0 | 0 | 0 | 0 | 0 | 0 | 0 | 0 | 0 | 0 | 0 | 0 | 0 | 0 | 0 | 0 | 0 | 0 | 0 | 0 | 3 | 0 | 0 | 0 | 0 | 0 | 0 | 0 | 0 | 0 | 0 | 0 | 0 | 0 | 0 | 0 | 0 | 0 | 0 | 0 | 0 | 0 | 0 | 0 | 0 | 0 | 0 | 2 | 0 | 0 | 1 | 0 | 0 | 0 | 0 | 0 | 0 | 0 | 0 | 0 | 0 | 0 | 0 | 0 | 0 | 0 | 0 | 0 | 0 | 0 | 0 | 0 | 0 | 0 | 0 | 0 | 0 | 0 | 90 | Pr1Ba2Cu3O7
0 | 0 | 0 | 0 | 0 | 0 | 0 | 6.91 | 0 | 0 | 0 | 0 | 0 | 0 | 0 | 0 | 0 | 0 | 0 | 0 | 0 | 0 | 0 | 0 | 0 | 0 | 0 | 0 | 3 | 0 | 0 | 0 | 0 | 0 | 0 | 0 | 0 | 1 | 1 | 0 | 0 | 0 | 0 | 0 | 0 | 0 | 0 | 0 | 0 | 0 | 0 | 0 | 0 | 0 | 0 | 1 | 0 | 0 | 0 | 0 | 0 | 0 | 0 | 0 | 0 | 0 | 0 | 0 | 0 | 0 | 0 | 0 | 0 | 0 | 0 | 0 | 0 | 0 | 0 | 0 | 0 | 0 | 0 | 0 | 0 | 0 | 81 | Y1Ba1Sr1Cu3O6.91
0 | 0 | 0 | 0 | 0 | 0 | 0 | 6.92 | 0 | 0 | 0 | 0 | 0 | 0 | 0 | 0 | 0 | 0 | 0 | 0 | 0 | 0 | 0 | 0 | 0 | 0 | 0 | 0 | 2.975 | 0 | 0 | 0 | 0 | 0 | 0 | 0 | 0 | 1 | 1 | 0 | 0 | 0 | 0 | 0 | 0 | 0 | 0 | 0 | 0 | 0.025 | 0 | 0 | 0 | 0 | 0 | 1 | 0 | 0 | 0 | 0 | 0 | 0 | 0 | 0 | 0 | 0 | 0 | 0 | 0 | 0 | 0 | 0 | 0 | 0 | 0 | 0 | 0 | 0 | 0 | 0 | 0 | 0 | 0 | 0 | 0 | 0 | 77 | Y1Ba1Sr1Cu2.975Sn0.025O6.92
0 | 0 | 0 | 0 | 0 | 0 | 0 | 6.96 | 0 | 0 | 0 | 0 | 0 | 0 | 0 | 0 | 0 | 0 | 0 | 0 | 0 | 0 | 0 | 0 | 0 | 0 | 0 | 0 | 2.95 | 0 | 0 | 0 | 0 | 0 | 0 | 0 | 0 | 1 | 1 | 0 | 0 | 0 | 0 | 0 | 0 | 0 | 0 | 0 | 0 | 0.05 | 0 | 0 | 0 | 0 | 0 | 1 | 0 | 0 | 0 | 0 | 0 | 0 | 0 | 0 | 0 | 0 | 0 | 0 | 0 | 0 | 0 | 0 | 0 | 0 | 0 | 0 | 0 | 0 | 0 | 0 | 0 | 0 | 0 | 0 | 0 | 0 | 73.7 | Y1Ba1Sr1Cu2.95Sn0.05O6.96
0 | 0 | 0 | 0 | 0 | 0 | 0 | 7 | 0 | 0 | 0 | 0 | 0 | 0 | 0 | 0 | 0 | 0 | 0 | 0 | 0 | 0 | 0 | 0 | 0 | 0 | 0 | 0 | 2022-09-02 | 0 | 0 | 0 | 0 | 0 | 0 | 0 | 0 | 1 | 1 | 0 | 0 | 0 | 0 | 0 | 0 | 0 | 0 | 0 | 0 | 0.1 | 0 | 0 | 0 | 0 | 0 | 1 | 0 | 0 | 0 | 0 | 0 | 0 | 0 | 0 | 0 | 0 | 0 | 0 | 0 | 0 | 0 | 0 | 0 | 0 | 0 | 0 | 0 | 0 | 0 | 0 | 0 | 0 | 0 | 0 | 0 | 0 | 69.1 | Y1Ba1Sr1Cu2.9Sn0.1O7
0 | 0 | 0 | 0 | 0 | 0 | 0 | 2022-06-07 | 0 | 0 | 0 | 0 | 0 | 0 | 0 | 0 | 0 | 0 | 0 | 0 | 0 | 0 | 0 | 0 | 0 | 0 | 0 | 0 | 2.85 | 0 | 0 | 0 | 0 | 0 | 0 | 0 | 0 | 1 | 1 | 0 | 0 | 0 | 0 | 0 | 0 | 0 | 0 | 0 | 0 | 0.15 | 0 | 0 | 0 | 0 | 0 | 1 | 0 | 0 | 0 | 0 | 0 | 0 | 0 | 0 | 0 | 0 | 0 | 0 | 0 | 0 | 0 | 0 | 0 | 0 | 0 | 0 | 0 | 0 | 0 | 0 | 0 | 0 | 0 | 0 | 0 | 0 | 63.8 | Y1Ba1Sr1Cu2.85Sn0.15O7.06
0 | 0 | 0 | 0 | 0 | 0 | 0 | 2022-12-07 | 0 | 0 | 0 | 0 | 0 | 0 | 0 | 0 | 0 | 0 | 0 | 0 | 0 | 0 | 0 | 0 | 0 | 0 | 0 | 0 | 2022-08-02 | 0 | 0 | 0 | 0 | 0 | 0 | 0 | 0 | 1 | 1 | 0 | 0 | 0 | 0 | 0 | 0 | 0 | 0 | 0 | 0 | 0.2 | 0 | 0 | 0 | 0 | 0 | 1 | 0 | 0 | 0 | 0 | 0 | 0 | 0 | 0 | 0 | 0 | 0 | 0 | 0 | 0 | 0 | 0 | 0 | 0 | 0 | 0 | 0 | 0 | 0 | 0 | 0 | 0 | 0 | 0 | 0 | 0 | 49.8 | Y1Ba1Sr1Cu2.8Sn0.2O7.12
0 | 0 | 0 | 0 | 0 | 0 | 0 | 7.16 | 0 | 0 | 0 | 0 | 0 | 0 | 0 | 0 | 0 | 0 | 0 | 0 | 0 | 0 | 0 | 0 | 0 | 0 | 0 | 0 | 2.75 | 0 | 0 | 0 | 0 | 0 | 0 | 0 | 0 | 1 | 1 | 0 | 0 | 0 | 0 | 0 | 0 | 0 | 0 | 0 | 0 | 0.25 | 0 | 0 | 0 | 0 | 0 | 1 | 0 | 0 | 0 | 0 | 0 | 0 | 0 | 0 | 0 | 0 | 0 | 0 | 0 | 0 | 0 | 0 | 0 | 0 | 0 | 0 | 0 | 0 | 0 | 0 | 0 | 0 | 0 | 0 | 0 | 0 | 40.9 | Y1Ba1Sr1Cu2.75Sn0.25O7.16
0 | 0 | 0 | 0 | 0 | 0 | 0 | 6.59 | 0 | 0 | 0 | 0 | 0 | 0 | 0 | 0 | 0 | 0 | 0 | 0.1 | 0 | 0 | 0 | 0 | 0 | 0 | 0 | 0 | 3 | 0 | 0 | 0 | 0 | 0 | 0 | 0 | 0 | 0 | 0.9 | 0 | 0 | 0 | 0 | 0 | 0 | 0 | 0 | 0 | 0 | 0 | 0 | 0 | 0 | 0 | 0 | 2 | 0 | 0 | 0 | 0 | 0 | 0 | 0 | 0 | 0 | 0 | 0 | 0 | 0 | 0 | 0 | 0 | 0 | 0 | 0 | 0 | 0 | 0 | 0 | 0 | 0 | 0 | 0 | 0 | 0 | 0 | 68.8 | Y0.9Ca0.1Ba2Cu3O6.59
0 | 0 | 0 | 0 | 0 | 0 | 0 | 6.72 | 0 | 0 | 0 | 0 | 0 | 0 | 0 | 0 | 0 | 0 | 0 | 0.1 | 0 | 0 | 0 | 0 | 0 | 0 | 0 | 0 | 3 | 0 | 0 | 0 | 0 | 0 | 0 | 0 | 0 | 0 | 0.9 | 0 | 0 | 0 | 0 | 0 | 0 | 0 | 0 | 0 | 0 | 0 | 0 | 0 | 0 | 0 | 0 | 2 | 0 | 0 | 0 | 0 | 0 | 0 | 0 | 0 | 0 | 0 | 0 | 0 | 0 | 0 | 0 | 0 | 0 | 0 | 0 | 0 | 0 | 0 | 0 | 0 | 0 | 0 | 0 | 0 | 0 | 0 | 82.6 | Y0.9Ca0.1Ba2Cu3O6.72
0 | 0 | 0 | 0 | 0 | 0 | 0 | 6.87 | 0 | 0 | 0 | 0 | 0 | 0 | 0 | 0 | 0 | 0 | 0 | 0.1 | 0 | 0 | 0 | 0 | 0 | 0 | 0 | 0 | 3 | 0 | 0 | 0 | 0 | 0 | 0 | 0 | 0 | 0 | 0.9 | 0 | 0 | 0 | 0 | 0 | 0 | 0 | 0 | 0 | 0 | 0 | 0 | 0 | 0 | 0 | 0 | 2 | 0 | 0 | 0 | 0 | 0 | 0 | 0 | 0 | 0 | 0 | 0 | 0 | 0 | 0 | 0 | 0 | 0 | 0 | 0 | 0 | 0 | 0 | 0 | 0 | 0 | 0 | 0 | 0 | 0 | 0 | 85.4 | Y0.9Ca0.1Ba2Cu3O6.87
0 | 0 | 0 | 0 | 0 | 0 | 0 | 6.98 | 0 | 0 | 0 | 0 | 0 | 0 | 0 | 0 | 0 | 0 | 0 | 0.1 | 0 | 0 | 0 | 0 | 0 | 0 | 0 | 0 | 3 | 0 | 0 | 0 | 0 | 0 | 0 | 0 | 0 | 0 | 0.9 | 0 | 0 | 0 | 0 | 0 | 0 | 0 | 0 | 0 | 0 | 0 | 0 | 0 | 0 | 0 | 0 | 2 | 0 | 0 | 0 | 0 | 0 | 0 | 0 | 0 | 0 | 0 | 0 | 0 | 0 | 0 | 0 | 0 | 0 | 0 | 0 | 0 | 0 | 0 | 0 | 0 | 0 | 0 | 0 | 0 | 0 | 0 | 81.8 | Y0.9Ca0.1Ba2Cu3O6.98
0 | 0 | 0 | 0 | 0 | 0 | 0 | 4 | 0 | 0 | 0 | 0 | 0 | 0 | 0 | 0 | 0 | 0 | 0 | 0 | 0 | 0 | 0 | 0 | 0 | 0 | 0 | 0 | 1 | 0 | 0 | 0 | 0 | 0 | 0 | 0 | 0 | 0 | 0 | 0 | 0 | 0 | 0 | 0 | 0 | 0 | 0 | 0 | 0 | 0 | 0 | 0 | 0 | 0 | 0 | 2 | 0 | 0.05 | 0 | 0 | 0 | 0 | 0 | 0 | 0 | 0 | 0 | 0 | 0 | 0 | 0 | 0 | 0 | 0 | 0 | 0 | 0 | 0 | 0 | 0.95 | 0 | 0 | 0 | 0 | 0 | 0 | 94 | Hg0.95Ce0.05Ba2Cu1O4
0 | 0 | 0 | 0 | 0 | 0 | 0 | 4 | 0 | 0 | 0 | 0 | 0 | 0 | 0 | 0 | 0 | 0 | 0 | 0 | 0 | 0 | 0 | 0 | 0 | 0 | 0 | 0 | 1 | 0 | 0 | 0 | 0 | 0 | 0 | 0 | 0 | 0 | 0 | 0 | 0 | 0 | 0 | 0 | 0 | 0 | 0 | 0 | 0 | 0 | 0 | 0 | 0 | 0 | 0 | 2 | 0 | 0.1 | 0 | 0 | 0 | 0 | 0 | 0 | 0 | 0 | 0 | 0 | 0 | 0 | 0 | 0 | 0 | 0 | 0 | 0 | 0 | 0 | 0 | 0.9 | 0 | 0 | 0 | 0 | 0 | 0 | 96 | Hg0.9Ce0.1Ba2Cu1O4
0 | 0 | 0 | 0 | 0 | 0 | 0 | 4 | 0 | 0 | 0 | 0 | 0 | 0 | 0 | 0 | 0 | 0 | 0 | 0 | 0 | 0 | 0 | 0 | 0 | 0 | 0 | 0 | 1 | 0 | 0 | 0 | 0 | 0 | 0 | 0 | 0 | 0 | 0 | 0 | 0 | 0 | 0 | 0 | 0 | 0 | 0 | 0 | 0 | 0 | 0 | 0 | 0 | 0 | 0 | 2 | 0 | 0.2 | 0 | 0 | 0 | 0 | 0 | 0 | 0 | 0 | 0 | 0 | 0 | 0 | 0 | 0 | 0 | 0 | 0 | 0 | 0 | 0 | 0 | 0.8 | 0 | 0 | 0 | 0 | 0 | 0 | 94 | Hg0.8Ce0.2Ba2Cu1O4
0 | 0 | 0 | 0 | 0 | 0 | 0 | 4 | 0 | 0 | 0 | 0 | 0 | 0 | 0 | 0 | 0 | 0 | 0 | 0 | 0 | 0 | 0 | 0 | 0 | 0 | 0 | 0 | 1 | 0 | 0 | 0 | 0 | 0 | 0 | 0 | 0 | 0 | 0 | 0 | 0 | 0 | 0 | 0 | 0 | 0 | 0 | 0 | 0 | 0 | 0 | 0 | 0 | 0 | 0 | 2 | 0 | 0.3 | 0 | 0 | 0 | 0 | 0 | 0 | 0 | 0 | 0 | 0 | 0 | 0 | 0 | 0 | 0 | 0 | 0 | 0 | 0 | 0 | 0 | 0.7 | 0 | 0 | 0 | 0 | 0 | 0 | 94 | Hg0.7Ce0.3Ba2Cu1O4
0 | 0 | 0 | 0 | 0 | 0 | 0 | 8 | 0 | 0 | 0 | 0 | 0 | 0 | 0 | 0 | 0 | 0 | 0 | 0 | 0 | 0 | 0 | 0 | 0 | 0 | 0 | 0.02 | 3.98 | 0 | 0 | 0 | 0 | 0 | 0 | 0 | 0 | 0 | 1 | 0 | 0 | 0 | 0 | 0 | 0 | 0 | 0 | 0 | 0 | 0 | 0 | 0 | 0 | 0 | 0 | 2 | 0 | 0 | 0 | 0 | 0 | 0 | 0 | 0 | 0 | 0 | 0 | 0 | 0 | 0 | 0 | 0 | 0 | 0 | 0 | 0 | 0 | 0 | 0 | 0 | 0 | 0 | 0 | 0 | 0 | 0 | 74 | Y1Ba2Cu3.98Ni0.02O8
0 | 0 | 0 | 0 | 0 | 0 | 0 | 8 | 0 | 0 | 0 | 0 | 0 | 0 | 0 | 0 | 0 | 0 | 0 | 0 | 0 | 0 | 0 | 0 | 0 | 0 | 0 | 0.03 | 3.97 | 0 | 0 | 0 | 0 | 0 | 0 | 0 | 0 | 0 | 1 | 0 | 0 | 0 | 0 | 0 | 0 | 0 | 0 | 0 | 0 | 0 | 0 | 0 | 0 | 0 | 0 | 2 | 0 | 0 | 0 | 0 | 0 | 0 | 0 | 0 | 0 | 0 | 0 | 0 | 0 | 0 | 0 | 0 | 0 | 0 | 0 | 0 | 0 | 0 | 0 | 0 | 0 | 0 | 0 | 0 | 0 | 0 | 70.4 | Y1Ba2Cu3.97Ni0.03O8
0 | 0 | 0 | 0 | 0 | 0 | 0 | 8 | 0 | 0 | 0 | 0 | 0 | 0 | 0 | 0 | 0 | 0 | 0 | 0 | 0 | 0 | 0 | 0 | 0 | 0 | 0 | 0.04 | 3.96 | 0 | 0 | 0 | 0 | 0 | 0 | 0 | 0 | 0 | 1 | 0 | 0 | 0 | 0 | 0 | 0 | 0 | 0 | 0 | 0 | 0 | 0 | 0 | 0 | 0 | 0 | 2 | 0 | 0 | 0 | 0 | 0 | 0 | 0 | 0 | 0 | 0 | 0 | 0 | 0 | 0 | 0 | 0 | 0 | 0 | 0 | 0 | 0 | 0 | 0 | 0 | 0 | 0 | 0 | 0 | 0 | 0 | 68.2 | Y1Ba2Cu3.96Ni0.04O8
0 | 0 | 0 | 0 | 0 | 0 | 0 | 8 | 0 | 0 | 0 | 0 | 0 | 0 | 0 | 0 | 0 | 0 | 0 | 0 | 0 | 0 | 0 | 0 | 0 | 0 | 0 | 0.061 | 3.939 | 0 | 0 | 0 | 0 | 0 | 0 | 0 | 0 | 0 | 1 | 0 | 0 | 0 | 0 | 0 | 0 | 0 | 0 | 0 | 0 | 0 | 0 | 0 | 0 | 0 | 0 | 2 | 0 | 0 | 0 | 0 | 0 | 0 | 0 | 0 | 0 | 0 | 0 | 0 | 0 | 0 | 0 | 0 | 0 | 0 | 0 | 0 | 0 | 0 | 0 | 0 | 0 | 0 | 0 | 0 | 0 | 0 | 63.5 | Y1Ba2Cu3.939Ni0.061O8
0 | 0 | 0 | 0 | 0 | 0 | 0 | 8 | 0 | 0 | 0 | 0 | 0 | 0 | 0 | 0 | 0 | 0 | 0 | 0 | 0 | 0 | 0 | 0 | 0 | 0 | 0 | 0.08 | 3.92 | 0 | 0 | 0 | 0 | 0 | 0 | 0 | 0 | 0 | 1 | 0 | 0 | 0 | 0 | 0 | 0 | 0 | 0 | 0 | 0 | 0 | 0 | 0 | 0 | 0 | 0 | 2 | 0 | 0 | 0 | 0 | 0 | 0 | 0 | 0 | 0 | 0 | 0 | 0 | 0 | 0 | 0 | 0 | 0 | 0 | 0 | 0 | 0 | 0 | 0 | 0 | 0 | 0 | 0 | 0 | 0 | 0 | 55.1 | Y1Ba2Cu3.92Ni0.08O8
0 | 0 | 0 | 0 | 0 | 0 | 0 | 8 | 0 | 0 | 0 | 0 | 0 | 0 | 0 | 0 | 0 | 0 | 0 | 0 | 0 | 0 | 0 | 0 | 0 | 0 | 0 | 0.1 | 2022-09-03 | 0 | 0 | 0 | 0 | 0 | 0 | 0 | 0 | 0 | 1 | 0 | 0 | 0 | 0 | 0 | 0 | 0 | 0 | 0 | 0 | 0 | 0 | 0 | 0 | 0 | 0 | 2 | 0 | 0 | 0 | 0 | 0 | 0 | 0 | 0 | 0 | 0 | 0 | 0 | 0 | 0 | 0 | 0 | 0 | 0 | 0 | 0 | 0 | 0 | 0 | 0 | 0 | 0 | 0 | 0 | 0 | 0 | 52.6 | Y1Ba2Cu3.9Ni0.1O8
0 | 0 | 0 | 0 | 0 | 0 | 0 | 8 | 0 | 0 | 0 | 0 | 0 | 0 | 0 | 0 | 0 | 0 | 0 | 0 | 0 | 0 | 0 | 0 | 0 | 0 | 0 | 0.2 | 2022-08-03 | 0 | 0 | 0 | 0 | 0 | 0 | 0 | 0 | 0 | 1 | 0 | 0 | 0 | 0 | 0 | 0 | 0 | 0 | 0 | 0 | 0 | 0 | 0 | 0 | 0 | 0 | 2 | 0 | 0 | 0 | 0 | 0 | 0 | 0 | 0 | 0 | 0 | 0 | 0 | 0 | 0 | 0 | 0 | 0 | 0 | 0 | 0 | 0 | 0 | 0 | 0 | 0 | 0 | 0 | 0 | 0 | 0 | 21 | Y1Ba2Cu3.8Ni0.2O8
0 | 0 | 0 | 0 | 0 | 0 | 0 | 8 | 0 | 0 | 0 | 0 | 0 | 0 | 0 | 0 | 0 | 0 | 0 | 0 | 0 | 0 | 0 | 0 | 0 | 0 | 0 | 0 | 1 | 0 | 0 | 0 | 0 | 0 | 0 | 0 | 0 | 0 | 1 | 0 | 0 | 0 | 0 | 0 | 0 | 0 | 0 | 0 | 0 | 0 | 0 | 0 | 0 | 0 | 0 | 2 | 0 | 0 | 0 | 0 | 0 | 0 | 0 | 0 | 0 | 0 | 0 | 0 | 0 | 0 | 0 | 0 | 0 | 0 | 0 | 0 | 0 | 0 | 0 | 0 | 0 | 0 | 0 | 0 | 0 | 0 | 80 | Y1Ba2Cu1O8
0 | 0 | 0 | 0 | 0 | 0 | 0 | 8 | 0 | 0 | 0 | 0 | 0 | 0 | 0 | 0 | 0 | 0 | 0 | 0 | 0 | 0 | 0 | 0 | 0 | 0 | 0 | 0 | 3.992 | 0.008 | 0 | 0 | 0 | 0 | 0 | 0 | 0 | 0 | 1 | 0 | 0 | 0 | 0 | 0 | 0 | 0 | 0 | 0 | 0 | 0 | 0 | 0 | 0 | 0 | 0 | 2 | 0 | 0 | 0 | 0 | 0 | 0 | 0 | 0 | 0 | 0 | 0 | 0 | 0 | 0 | 0 | 0 | 0 | 0 | 0 | 0 | 0 | 0 | 0 | 0 | 0 | 0 | 0 | 0 | 0 | 0 | 74 | Y1Ba2Cu3.992Zn0.008O8
0 | 0 | 0 | 0 | 0 | 0 | 0 | 8 | 0 | 0 | 0 | 0 | 0 | 0 | 0 | 0 | 0 | 0 | 0 | 0 | 0 | 0 | 0 | 0 | 0 | 0 | 0 | 0 | 3.98 | 0.02 | 0 | 0 | 0 | 0 | 0 | 0 | 0 | 0 | 1 | 0 | 0 | 0 | 0 | 0 | 0 | 0 | 0 | 0 | 0 | 0 | 0 | 0 | 0 | 0 | 0 | 2 | 0 | 0 | 0 | 0 | 0 | 0 | 0 | 0 | 0 | 0 | 0 | 0 | 0 | 0 | 0 | 0 | 0 | 0 | 0 | 0 | 0 | 0 | 0 | 0 | 0 | 0 | 0 | 0 | 0 | 0 | 67 | Y1Ba2Cu3.98Zn0.02O8
0 | 0 | 0 | 0 | 0 | 0 | 0 | 8 | 0 | 0 | 0 | 0 | 0 | 0 | 0 | 0 | 0 | 0 | 0 | 0 | 0 | 0 | 0 | 0 | 0 | 0 | 0 | 0 | 3.96 | 0.04 | 0 | 0 | 0 | 0 | 0 | 0 | 0 | 0 | 1 | 0 | 0 | 0 | 0 | 0 | 0 | 0 | 0 | 0 | 0 | 0 | 0 | 0 | 0 | 0 | 0 | 2 | 0 | 0 | 0 | 0 | 0 | 0 | 0 | 0 | 0 | 0 | 0 | 0 | 0 | 0 | 0 | 0 | 0 | 0 | 0 | 0 | 0 | 0 | 0 | 0 | 0 | 0 | 0 | 0 | 0 | 0 | 57.6 | Y1Ba2Cu3.96Zn0.04O8
0 | 0 | 0 | 0 | 0 | 0 | 0 | 8 | 0 | 0 | 0 | 0 | 0 | 0 | 0 | 0 | 0 | 0 | 0 | 0 | 0 | 0 | 0 | 0 | 0 | 0 | 0 | 0 | 3.938 | 0.062 | 0 | 0 | 0 | 0 | 0 | 0 | 0 | 0 | 1 | 0 | 0 | 0 | 0 | 0 | 0 | 0 | 0 | 0 | 0 | 0 | 0 | 0 | 0 | 0 | 0 | 2 | 0 | 0 | 0 | 0 | 0 | 0 | 0 | 0 | 0 | 0 | 0 | 0 | 0 | 0 | 0 | 0 | 0 | 0 | 0 | 0 | 0 | 0 | 0 | 0 | 0 | 0 | 0 | 0 | 0 | 0 | 47 | Y1Ba2Cu3.938Zn0.062O8
0 | 0 | 0 | 0 | 0 | 0 | 0 | 8 | 0 | 0 | 0 | 0 | 0 | 0 | 0 | 0 | 0 | 0 | 0 | 0 | 0 | 0 | 0 | 0 | 0 | 0 | 0 | 0 | 3.92 | 0.08 | 0 | 0 | 0 | 0 | 0 | 0 | 0 | 0 | 1 | 0 | 0 | 0 | 0 | 0 | 0 | 0 | 0 | 0 | 0 | 0 | 0 | 0 | 0 | 0 | 0 | 2 | 0 | 0 | 0 | 0 | 0 | 0 | 0 | 0 | 0 | 0 | 0 | 0 | 0 | 0 | 0 | 0 | 0 | 0 | 0 | 0 | 0 | 0 | 0 | 0 | 0 | 0 | 0 | 0 | 0 | 0 | 36.7 | Y1Ba2Cu3.92Zn0.08O8
0 | 0 | 0 | 0 | 0 | 0 | 0 | 8 | 0 | 0 | 0 | 0 | 0 | 0 | 0 | 0 | 0 | 0 | 0 | 0 | 0 | 0 | 0 | 0 | 0 | 0 | 0 | 0 | 2022-09-03 | 0.1 | 0 | 0 | 0 | 0 | 0 | 0 | 0 | 0 | 1 | 0 | 0 | 0 | 0 | 0 | 0 | 0 | 0 | 0 | 0 | 0 | 0 | 0 | 0 | 0 | 0 | 2 | 0 | 0 | 0 | 0 | 0 | 0 | 0 | 0 | 0 | 0 | 0 | 0 | 0 | 0 | 0 | 0 | 0 | 0 | 0 | 0 | 0 | 0 | 0 | 0 | 0 | 0 | 0 | 0 | 0 | 0 | 2022-04-22 | Y1Ba2Cu3.9Zn0.1O8
0 | 0 | 0 | 0 | 0 | 0 | 0 | 5 | 1 | 0 | 0 | 0 | 0 | 0 | 0 | 0 | 0 | 0 | 0 | 0.5 | 0 | 0 | 0 | 0 | 0 | 0 | 0 | 0 | 2 | 0 | 0 | 0 | 0 | 0 | 0 | 0 | 0 | 2 | 0 | 0 | 0 | 0 | 0 | 0 | 0 | 0 | 0 | 0 | 0 | 0 | 0 | 0 | 0 | 0 | 0 | 0 | 0 | 0 | 0 | 0.5 | 0 | 0 | 0 | 0 | 0 | 0 | 0 | 0 | 0 | 0 | 0 | 0 | 0 | 0 | 0 | 0 | 0 | 0 | 0 | 0 | 0 | 0 | 0 | 0 | 0 | 0 | 70.9 | Sr2Nd0.5Ca0.5Cu2F1O5
0 | 0 | 0 | 0 | 0 | 0 | 0 | 5 | 1 | 0 | 0 | 0 | 0 | 0 | 0 | 0 | 0 | 0 | 0 | 0.6 | 0 | 0 | 0 | 0 | 0 | 0 | 0 | 0 | 2 | 0 | 0 | 0 | 0 | 0 | 0 | 0 | 0 | 2 | 0 | 0 | 0 | 0 | 0 | 0 | 0 | 0 | 0 | 0 | 0 | 0 | 0 | 0 | 0 | 0 | 0 | 0 | 0 | 0 | 0 | 0.4 | 0 | 0 | 0 | 0 | 0 | 0 | 0 | 0 | 0 | 0 | 0 | 0 | 0 | 0 | 0 | 0 | 0 | 0 | 0 | 0 | 0 | 0 | 0 | 0 | 0 | 0 | 75.1 | Sr2Nd0.4Ca0.6Cu2F1O5
0 | 0 | 0 | 0 | 0 | 0 | 0 | 5 | 1 | 0 | 0 | 0 | 0 | 0 | 0 | 0 | 0 | 0 | 0 | 0.7 | 0 | 0 | 0 | 0 | 0 | 0 | 0 | 0 | 2 | 0 | 0 | 0 | 0 | 0 | 0 | 0 | 0 | 2 | 0 | 0 | 0 | 0 | 0 | 0 | 0 | 0 | 0 | 0 | 0 | 0 | 0 | 0 | 0 | 0 | 0 | 0 | 0 | 0 | 0 | 0.3 | 0 | 0 | 0 | 0 | 0 | 0 | 0 | 0 | 0 | 0 | 0 | 0 | 0 | 0 | 0 | 0 | 0 | 0 | 0 | 0 | 0 | 0 | 0 | 0 | 0 | 0 | 73.1 | Sr2Nd0.3Ca0.7Cu2F1O5
0 | 0 | 0 | 0 | 0 | 0 | 0 | 5 | 1 | 0 | 0 | 0 | 0 | 0 | 0 | 0 | 0 | 0 | 0 | 0.8 | 0 | 0 | 0 | 0 | 0 | 0 | 0 | 0 | 2 | 0 | 0 | 0 | 0 | 0 | 0 | 0 | 0 | 2 | 0 | 0 | 0 | 0 | 0 | 0 | 0 | 0 | 0 | 0 | 0 | 0 | 0 | 0 | 0 | 0 | 0 | 0 | 0 | 0 | 0 | 0.2 | 0 | 0 | 0 | 0 | 0 | 0 | 0 | 0 | 0 | 0 | 0 | 0 | 0 | 0 | 0 | 0 | 0 | 0 | 0 | 0 | 0 | 0 | 0 | 0 | 0 | 0 | 86 | Sr2Nd0.2Ca0.8Cu2F1O5
0 | 0 | 0 | 0 | 0 | 0 | 0 | 5 | 1 | 0 | 0 | 0 | 0 | 0 | 0 | 0 | 0 | 0 | 0 | 0.9 | 0 | 0 | 0 | 0 | 0 | 0 | 0 | 0 | 2 | 0 | 0 | 0 | 0 | 0 | 0 | 0 | 0 | 2 | 0 | 0 | 0 | 0 | 0 | 0 | 0 | 0 | 0 | 0 | 0 | 0 | 0 | 0 | 0 | 0 | 0 | 0 | 0 | 0 | 0 | 0.1 | 0 | 0 | 0 | 0 | 0 | 0 | 0 | 0 | 0 | 0 | 0 | 0 | 0 | 0 | 0 | 0 | 0 | 0 | 0 | 0 | 0 | 0 | 0 | 0 | 0 | 0 | 85.8 | Sr2Nd0.1Ca0.9Cu2F1O5
0 | 0 | 0 | 0 | 0 | 0 | 0 | 5 | 1 | 0 | 0 | 0 | 0 | 0 | 0 | 0 | 0 | 0 | 0 | 1 | 0 | 0 | 0 | 0 | 0 | 0 | 0 | 0 | 2 | 0 | 0 | 0 | 0 | 0 | 0 | 0 | 0 | 2 | 0 | 0 | 0 | 0 | 0 | 0 | 0 | 0 | 0 | 0 | 0 | 0 | 0 | 0 | 0 | 0 | 0 | 0 | 0 | 0 | 0 | 0 | 0 | 0 | 0 | 0 | 0 | 0 | 0 | 0 | 0 | 0 | 0 | 0 | 0 | 0 | 0 | 0 | 0 | 0 | 0 | 0 | 0 | 0 | 0 | 0 | 0 | 0 | 69.1 | Sr2Ca1Cu2F1O5
0 | 0 | 0 | 0 | 0 | 0 | 0 | 2022-09-06 | 0 | 0 | 0 | 0 | 0 | 0 | 0 | 0 | 0 | 0 | 0 | 0 | 0 | 0 | 0 | 0 | 0 | 0 | 0 | 0 | 3 | 0 | 0 | 0 | 0 | 0 | 0 | 0 | 0 | 0 | 0 | 0 | 0 | 0 | 0 | 0 | 0 | 0 | 0 | 0 | 0 | 0 | 0 | 0 | 0 | 0 | 0 | 2 | 0 | 0 | 0 | 0 | 0 | 0 | 0 | 0 | 0 | 1 | 0 | 0 | 0 | 0 | 0 | 0 | 0 | 0 | 0 | 0 | 0 | 0 | 0 | 0 | 0 | 0 | 0 | 0 | 0 | 0 | 92.3 | Dy1Ba2Cu3O6.9
0 | 0 | 0 | 0 | 0 | 0 | 0 | 2022-09-06 | 0 | 0 | 0 | 0 | 0 | 0 | 0 | 0 | 0 | 0 | 0 | 0 | 0 | 0 | 0 | 0 | 0 | 0 | 0 | 0 | 3 | 0 | 0 | 0 | 0 | 0 | 0 | 0 | 0 | 0 | 0 | 0 | 0 | 0 | 0 | 0 | 0 | 0 | 0 | 0 | 0 | 0 | 0 | 0 | 0 | 0 | 0 | 2 | 0 | 0 | 0.05 | 0 | 0 | 0 | 0 | 0 | 0 | 0.95 | 0 | 0 | 0 | 0 | 0 | 0 | 0 | 0 | 0 | 0 | 0 | 0 | 0 | 0 | 0 | 0 | 0 | 0 | 0 | 0 | 91.4 | Dy0.95Pr0.05Ba2Cu3O6.9
0 | 0 | 0 | 0 | 0 | 0 | 0 | 2022-09-06 | 0 | 0 | 0 | 0 | 0 | 0 | 0 | 0 | 0 | 0 | 0 | 0 | 0 | 0 | 0 | 0 | 0 | 0 | 0 | 0 | 3 | 0 | 0 | 0 | 0 | 0 | 0 | 0 | 0 | 0 | 0 | 0 | 0 | 0 | 0 | 0 | 0 | 0 | 0 | 0 | 0 | 0 | 0 | 0 | 0 | 0 | 0 | 2 | 0 | 0 | 0.15 | 0 | 0 | 0 | 0 | 0 | 0 | 0.85 | 0 | 0 | 0 | 0 | 0 | 0 | 0 | 0 | 0 | 0 | 0 | 0 | 0 | 0 | 0 | 0 | 0 | 0 | 0 | 0 | 77.4 | Dy0.85Pr0.15Ba2Cu3O6.9
0 | 0 | 0 | 0 | 0 | 0 | 0 | 2022-09-06 | 0 | 0 | 0 | 0 | 0 | 0 | 0 | 0 | 0 | 0 | 0 | 0 | 0 | 0 | 0 | 0 | 0 | 0 | 0 | 0 | 3 | 0 | 0 | 0 | 0 | 0 | 0 | 0 | 0 | 0 | 0 | 0 | 0 | 0 | 0 | 0 | 0 | 0 | 0 | 0 | 0 | 0 | 0 | 0 | 0 | 0 | 0 | 2 | 0 | 0 | 0.3 | 0 | 0 | 0 | 0 | 0 | 0 | 0.7 | 0 | 0 | 0 | 0 | 0 | 0 | 0 | 0 | 0 | 0 | 0 | 0 | 0 | 0 | 0 | 0 | 0 | 0 | 0 | 0 | 53.9 | Dy0.7Pr0.3Ba2Cu3O6.9
0 | 0 | 0 | 0 | 0 | 0 | 0 | 2022-09-06 | 0 | 0 | 0 | 0 | 0 | 0 | 0 | 0 | 0 | 0 | 0 | 0 | 0 | 0 | 0 | 0 | 0 | 0 | 0 | 0 | 3 | 0 | 0 | 0 | 0 | 0 | 0 | 0 | 0 | 0 | 0 | 0 | 0 | 0 | 0 | 0 | 0 | 0 | 0 | 0 | 0 | 0 | 0 | 0 | 0 | 0 | 0 | 2 | 0 | 0 | 0.4 | 0 | 0 | 0 | 0 | 0 | 0 | 0.6 | 0 | 0 | 0 | 0 | 0 | 0 | 0 | 0 | 0 | 0 | 0 | 0 | 0 | 0 | 0 | 0 | 0 | 0 | 0 | 0 | 41.2 | Dy0.6Pr0.4Ba2Cu3O6.9
0 | 0 | 0 | 0 | 0 | 0 | 0 | 2022-09-06 | 0 | 0 | 0 | 0 | 0 | 0 | 0 | 0 | 0 | 0 | 0 | 0 | 0 | 0 | 0 | 0 | 0 | 0 | 0 | 0 | 3 | 0 | 0 | 0 | 0 | 0 | 0 | 0 | 0 | 0 | 0 | 0 | 0 | 0 | 0 | 0 | 0 | 0 | 0 | 0 | 0 | 0 | 0 | 0 | 0 | 0 | 0 | 2 | 0 | 0 | 0.5 | 0 | 0 | 0 | 0 | 0 | 0 | 0.5 | 0 | 0 | 0 | 0 | 0 | 0 | 0 | 0 | 0 | 0 | 0 | 0 | 0 | 0 | 0 | 0 | 0 | 0 | 0 | 0 | 2022-08-27 | Dy0.5Pr0.5Ba2Cu3O6.9
0 | 0 | 0 | 0 | 0 | 0 | 0 | 7 | 0 | 0 | 0 | 0 | 0 | 0 | 0 | 0 | 0 | 0 | 0 | 0.2 | 0 | 0 | 0 | 0 | 0 | 0 | 0 | 0 | 2 | 0 | 0 | 0 | 0 | 0 | 0 | 0 | 0 | 2022-08-01 | 0 | 0 | 0 | 0 | 0 | 0 | 0 | 0 | 0 | 0 | 0 | 0 | 0 | 0 | 0 | 0 | 0 | 0 | 0 | 0 | 0 | 0 | 0 | 0 | 0 | 0 | 0 | 0 | 0 | 0 | 0 | 1 | 0 | 0 | 0 | 0 | 0 | 0 | 0 | 0 | 0 | 0 | 1 | 0 | 0 | 0 | 0 | 0 | 45 | Tl1Sr1.8Ca0.2Yb1Cu2O7
0 | 0 | 0 | 0 | 0 | 0 | 0 | 7 | 0 | 0 | 0 | 0 | 0 | 0 | 0 | 0 | 0 | 0 | 0 | 0.3 | 0 | 0 | 0 | 0 | 0 | 0 | 0 | 0 | 2 | 0 | 0 | 0 | 0 | 0 | 0 | 0 | 0 | 2022-07-01 | 0 | 0 | 0 | 0 | 0 | 0 | 0 | 0 | 0 | 0 | 0 | 0 | 0 | 0 | 0 | 0 | 0 | 0 | 0 | 0 | 0 | 0 | 0 | 0 | 0 | 0 | 0 | 0 | 0 | 0 | 0 | 1 | 0 | 0 | 0 | 0 | 0 | 0 | 0 | 0 | 0 | 0 | 1 | 0 | 0 | 0 | 0 | 0 | 55 | Tl1Sr1.7Ca0.3Yb1Cu2O7
0 | 0 | 0 | 0 | 0 | 0 | 0 | 7 | 0 | 0 | 0 | 0 | 0 | 0 | 0 | 0 | 0 | 0 | 0 | 0.5 | 0 | 0 | 0 | 0 | 0 | 0 | 0 | 0 | 2 | 0 | 0 | 0 | 0 | 0 | 0 | 0 | 0 | 2022-05-01 | 0 | 0 | 0 | 0 | 0 | 0 | 0 | 0 | 0 | 0 | 0 | 0 | 0 | 0 | 0 | 0 | 0 | 0 | 0 | 0 | 0 | 0 | 0 | 0 | 0 | 0 | 0 | 0 | 0 | 0 | 0 | 1 | 0 | 0 | 0 | 0 | 0 | 0 | 0 | 0 | 0 | 0 | 1 | 0 | 0 | 0 | 0 | 0 | 55 | Tl1Sr1.5Ca0.5Yb1Cu2O7
0 | 0 | 0 | 0 | 0 | 0 | 0 | 6.93 | 0 | 0 | 0 | 0 | 0 | 0 | 0 | 0 | 0 | 0 | 0 | 0 | 0 | 0 | 0 | 0 | 0 | 0 | 0 | 0 | 3 | 0 | 0 | 0 | 0 | 0 | 0 | 0 | 0 | 0 | 0 | 0 | 0 | 0 | 0 | 0 | 0 | 0 | 0 | 0 | 0 | 0 | 0 | 0 | 0 | 0 | 0 | 2 | 0 | 0 | 0 | 1 | 0 | 0 | 0 | 0 | 0 | 0 | 0 | 0 | 0 | 0 | 0 | 0 | 0 | 0 | 0 | 0 | 0 | 0 | 0 | 0 | 0 | 0 | 0 | 0 | 0 | 0 | 91.5 | Nd1Ba2Cu3O6.93
0 | 0 | 0 | 0 | 0 | 0 | 0 | 6.95 | 0 | 0 | 0 | 0 | 0 | 0 | 0 | 0 | 0 | 0 | 0 | 0.025 | 0 | 0 | 0 | 0 | 0 | 0 | 0 | 0 | 3 | 0 | 0 | 0 | 0 | 0 | 0 | 0 | 0 | 0 | 0 | 0 | 0 | 0 | 0 | 0 | 0 | 0 | 0 | 0 | 0 | 0 | 0 | 0 | 0 | 0 | 0 | 2 | 0 | 0 | 0.025 | 0.95 | 0 | 0 | 0 | 0 | 0 | 0 | 0 | 0 | 0 | 0 | 0 | 0 | 0 | 0 | 0 | 0 | 0 | 0 | 0 | 0 | 0 | 0 | 0 | 0 | 0 | 0 | 86.1 | Nd0.95Ca0.025Pr0.025Ba2Cu3O6.95
0 | 0 | 0 | 0 | 0 | 0 | 0 | 6.95 | 0 | 0 | 0 | 0 | 0 | 0 | 0 | 0 | 0 | 0 | 0 | 0.05 | 0 | 0 | 0 | 0 | 0 | 0 | 0 | 0 | 3 | 0 | 0 | 0 | 0 | 0 | 0 | 0 | 0 | 0 | 0 | 0 | 0 | 0 | 0 | 0 | 0 | 0 | 0 | 0 | 0 | 0 | 0 | 0 | 0 | 0 | 0 | 2 | 0 | 0 | 0.05 | 0.9 | 0 | 0 | 0 | 0 | 0 | 0 | 0 | 0 | 0 | 0 | 0 | 0 | 0 | 0 | 0 | 0 | 0 | 0 | 0 | 0 | 0 | 0 | 0 | 0 | 0 | 0 | 81.4 | Nd0.9Ca0.05Pr0.05Ba2Cu3O6.95
0 | 0 | 0 | 0 | 0 | 0 | 0 | 2022-02-07 | 0 | 0 | 0 | 0 | 0 | 0 | 0 | 0 | 0 | 0 | 0 | 0.1 | 0 | 0 | 0 | 0 | 0 | 0 | 0 | 0 | 3 | 0 | 0 | 0 | 0 | 0 | 0 | 0 | 0 | 0 | 0 | 0 | 0 | 0 | 0 | 0 | 0 | 0 | 0 | 0 | 0 | 0 | 0 | 0 | 0 | 0 | 0 | 2 | 0 | 0 | 0.1 | 0.8 | 0 | 0 | 0 | 0 | 0 | 0 | 0 | 0 | 0 | 0 | 0 | 0 | 0 | 0 | 0 | 0 | 0 | 0 | 0 | 0 | 0 | 0 | 0 | 0 | 0 | 0 | 70.8 | Nd0.8Ca0.1Pr0.1Ba2Cu3O7.02
0 | 0 | 0 | 0 | 0 | 0 | 0 | 1 | 0 | 0 | 0 | 0 | 0 | 0 | 0 | 0 | 0 | 0 | 0 | 2 | 0 | 0 | 0 | 0 | 0 | 0 | 0 | 0 | 3 | 0 | 0 | 0 | 0 | 0 | 0 | 0 | 0 | 2 | 0 | 0 | 0 | 0 | 0 | 0 | 0 | 0 | 0 | 0 | 0 | 0 | 0 | 0 | 0 | 0 | 0 | 0 | 0 | 0 | 0 | 0 | 0 | 0 | 0 | 0 | 0 | 0 | 0 | 0 | 0 | 0 | 0 | 0 | 0 | 0.1 | 0 | 0 | 0 | 0 | 0 | 0 | 0 | 0.3 | 2022-06-01 | 0 | 0 | 0 | 108 | Bi1.6Pb0.3W0.1Sr2Ca2Cu3O
0 | 0 | 0 | 0 | 0 | 0 | 0 | 1 | 0 | 0 | 0 | 0 | 0 | 0 | 0 | 0 | 0 | 0 | 0 | 0.2 | 0 | 0 | 0 | 0 | 0 | 0 | 0 | 0 | 7 | 0 | 0 | 0 | 0 | 0 | 0 | 0 | 0 | 0 | 2022-08-01 | 0 | 0 | 0 | 0 | 0 | 0 | 0 | 0 | 0 | 0 | 0 | 0 | 0 | 0 | 0 | 0 | 4 | 0 | 0 | 0 | 0 | 0 | 0 | 0 | 0 | 0 | 0 | 0 | 0 | 0 | 0 | 0 | 0 | 0 | 0 | 0 | 0 | 0 | 0 | 0 | 0 | 0 | 0 | 0 | 0 | 0 | 0 | 78 | Y1.8Ca0.2Ba4Cu7O
0 | 0 | 0 | 0 | 0 | 0 | 0 | 1 | 0 | 0 | 0 | 0 | 0 | 0 | 0 | 0 | 0 | 0 | 0 | 0.4 | 0 | 0 | 0 | 0 | 0 | 0 | 0 | 0 | 7 | 0 | 0 | 0 | 0 | 0 | 0 | 0 | 0 | 0 | 2022-06-01 | 0 | 0 | 0 | 0 | 0 | 0 | 0 | 0 | 0 | 0 | 0 | 0 | 0 | 0 | 0 | 0 | 4 | 0 | 0 | 0 | 0 | 0 | 0 | 0 | 0 | 0 | 0 | 0 | 0 | 0 | 0 | 0 | 0 | 0 | 0 | 0 | 0 | 0 | 0 | 0 | 0 | 0 | 0 | 0 | 0 | 0 | 0 | 73 | Y1.6Ca0.4Ba4Cu7O
0 | 0 | 0 | 0 | 0 | 0 | 0 | 1 | 0 | 0 | 0 | 0 | 0 | 0 | 0 | 0 | 0 | 0 | 0 | 1 | 0 | 0 | 0 | 0 | 0 | 0 | 0 | 0 | 7 | 0 | 0 | 0 | 0 | 0 | 0 | 0 | 0 | 0 | 1 | 0 | 0 | 0 | 0 | 0 | 0 | 0 | 0 | 0 | 0 | 0 | 0 | 0 | 0 | 0 | 0 | 4 | 0 | 0 | 0 | 0 | 0 | 0 | 0 | 0 | 0 | 0 | 0 | 0 | 0 | 0 | 0 | 0 | 0 | 0 | 0 | 0 | 0 | 0 | 0 | 0 | 0 | 0 | 0 | 0 | 0 | 0 | 53 | Y1Ca1Ba4Cu7O
0 | 0 | 0 | 0 | 0 | 0 | 0 | 41.84 | 0 | 0 | 0 | 0 | 0 | 0 | 0 | 0 | 0 | 0 | 0 | 2022-06-13 | 0 | 0 | 0 | 0 | 0 | 0 | 0 | 0 | 24 | 0 | 0 | 0 | 0 | 0 | 0 | 0 | 0 | 0.4 | 0 | 0 | 0 | 0 | 0 | 0 | 0 | 0 | 0 | 0 | 0 | 0 | 0 | 0 | 0 | 0 | 0 | 0 | 0 | 0 | 0 | 0 | 0 | 0 | 0 | 0 | 0 | 0 | 0 | 0 | 0 | 0 | 0 | 0 | 0 | 0 | 0 | 0 | 0 | 0 | 0 | 0 | 0 | 0 | 0 | 0 | 0 | 0 | 10 | Sr0.4Ca13.6Cu24O41.84
0 | 0 | 0 | 0 | 0 | 0 | 0 | 1 | 0 | 0 | 0 | 0 | 0 | 0 | 0 | 0 | 0 | 0 | 0 | 3 | 0 | 0 | 0 | 0 | 0 | 0 | 0 | 0 | 4 | 0 | 0 | 0 | 0 | 0 | 0 | 0 | 0 | 3 | 0 | 0 | 0 | 0 | 0 | 0 | 0 | 0 | 0 | 0 | 0 | 0 | 0 | 0 | 0 | 0 | 0 | 0 | 0 | 0 | 0 | 0 | 0 | 0 | 0 | 0 | 0 | 0 | 0 | 0 | 0 | 0 | 0 | 0 | 0 | 0 | 0 | 0 | 0 | 0 | 0 | 0 | 0 | 0 | 4 | 0 | 0 | 0 | 78 | Bi4Sr3Ca3Cu4O
0 | 0 | 0 | 0 | 0 | 0 | 0 | 1 | 0 | 0 | 0 | 0 | 0 | 0 | 0 | 0 | 0 | 0 | 0 | 3 | 0 | 0 | 0 | 0 | 0 | 0.025 | 0 | 0 | 3.975 | 0 | 0 | 0 | 0 | 0 | 0 | 0 | 0 | 3 | 0 | 0 | 0 | 0 | 0 | 0 | 0 | 0 | 0 | 0 | 0 | 0 | 0 | 0 | 0 | 0 | 0 | 0 | 0 | 0 | 0 | 0 | 0 | 0 | 0 | 0 | 0 | 0 | 0 | 0 | 0 | 0 | 0 | 0 | 0 | 0 | 0 | 0 | 0 | 0 | 0 | 0 | 0 | 0 | 4 | 0 | 0 | 0 | 72 | Bi4Sr3Ca3Cu3.975Fe0.025O
0 | 0 | 0 | 0 | 0 | 0 | 0 | 1 | 0 | 0 | 0 | 0 | 0 | 0 | 0 | 0 | 0 | 0 | 0 | 3 | 0 | 0 | 0 | 0 | 0 | 0.05 | 0 | 0 | 3.95 | 0 | 0 | 0 | 0 | 0 | 0 | 0 | 0 | 3 | 0 | 0 | 0 | 0 | 0 | 0 | 0 | 0 | 0 | 0 | 0 | 0 | 0 | 0 | 0 | 0 | 0 | 0 | 0 | 0 | 0 | 0 | 0 | 0 | 0 | 0 | 0 | 0 | 0 | 0 | 0 | 0 | 0 | 0 | 0 | 0 | 0 | 0 | 0 | 0 | 0 | 0 | 0 | 0 | 4 | 0 | 0 | 0 | 72 | Bi4Sr3Ca3Cu3.95Fe0.05O
0 | 0 | 0 | 0 | 0 | 0 | 0 | 1 | 0 | 0 | 0 | 0 | 0 | 0 | 0 | 0 | 0 | 0 | 0 | 3 | 0 | 0 | 0 | 0 | 0 | 1 | 0 | 0 | 2022-09-03 | 0 | 0 | 0 | 0 | 0 | 0 | 0 | 0 | 3 | 0 | 0 | 0 | 0 | 0 | 0 | 0 | 0 | 0 | 0 | 0 | 0 | 0 | 0 | 0 | 0 | 0 | 0 | 0 | 0 | 0 | 0 | 0 | 0 | 0 | 0 | 0 | 0 | 0 | 0 | 0 | 0 | 0 | 0 | 0 | 0 | 0 | 0 | 0 | 0 | 0 | 0 | 0 | 0 | 4 | 0 | 0 | 0 | 66 | Bi4Sr3Ca3Cu3.9Fe1O
0 | 0 | 0 | 0 | 0 | 0 | 0 | 1 | 0 | 0 | 0 | 0 | 0 | 0 | 0 | 0 | 0 | 0 | 0 | 3 | 0 | 0 | 0 | 0 | 0 | 0.2 | 0 | 0 | 2022-08-03 | 0 | 0 | 0 | 0 | 0 | 0 | 0 | 0 | 3 | 0 | 0 | 0 | 0 | 0 | 0 | 0 | 0 | 0 | 0 | 0 | 0 | 0 | 0 | 0 | 0 | 0 | 0 | 0 | 0 | 0 | 0 | 0 | 0 | 0 | 0 | 0 | 0 | 0 | 0 | 0 | 0 | 0 | 0 | 0 | 0 | 0 | 0 | 0 | 0 | 0 | 0 | 0 | 0 | 4 | 0 | 0 | 0 | 60 | Bi4Sr3Ca3Cu3.8Fe0.2O
0 | 0 | 0 | 0 | 0 | 0 | 0 | 1 | 0 | 0 | 0 | 0 | 0 | 0 | 0 | 0 | 0 | 0 | 0 | 3 | 0 | 0 | 0 | 0 | 0 | 0.3 | 0 | 0 | 2022-07-03 | 0 | 0 | 0 | 0 | 0 | 0 | 0 | 0 | 3 | 0 | 0 | 0 | 0 | 0 | 0 | 0 | 0 | 0 | 0 | 0 | 0 | 0 | 0 | 0 | 0 | 0 | 0 | 0 | 0 | 0 | 0 | 0 | 0 | 0 | 0 | 0 | 0 | 0 | 0 | 0 | 0 | 0 | 0 | 0 | 0 | 0 | 0 | 0 | 0 | 0 | 0 | 0 | 0 | 4 | 0 | 0 | 0 | 57 | Bi4Sr3Ca3Cu3.7Fe0.3O
0 | 0 | 0 | 0 | 0 | 0 | 0 | 1 | 0 | 0 | 0 | 0 | 0 | 0 | 0 | 0 | 0 | 0 | 0 | 3 | 0 | 0 | 0 | 0.025 | 0 | 0 | 0 | 0 | 3.975 | 0 | 0 | 0 | 0 | 0 | 0 | 0 | 0 | 3 | 0 | 0 | 0 | 0 | 0 | 0 | 0 | 0 | 0 | 0 | 0 | 0 | 0 | 0 | 0 | 0 | 0 | 0 | 0 | 0 | 0 | 0 | 0 | 0 | 0 | 0 | 0 | 0 | 0 | 0 | 0 | 0 | 0 | 0 | 0 | 0 | 0 | 0 | 0 | 0 | 0 | 0 | 0 | 0 | 4 | 0 | 0 | 0 | 78 | Bi4Sr3Ca3Cu3.975Cr0.025O
0 | 0 | 0 | 0 | 0 | 0 | 0 | 1 | 0 | 0 | 0 | 0 | 0 | 0 | 0 | 0 | 0 | 0 | 0 | 3 | 0 | 0 | 0 | 0.05 | 0 | 0 | 0 | 0 | 3.95 | 0 | 0 | 0 | 0 | 0 | 0 | 0 | 0 | 3 | 0 | 0 | 0 | 0 | 0 | 0 | 0 | 0 | 0 | 0 | 0 | 0 | 0 | 0 | 0 | 0 | 0 | 0 | 0 | 0 | 0 | 0 | 0 | 0 | 0 | 0 | 0 | 0 | 0 | 0 | 0 | 0 | 0 | 0 | 0 | 0 | 0 | 0 | 0 | 0 | 0 | 0 | 0 | 0 | 4 | 0 | 0 | 0 | 76 | Bi4Sr3Ca3Cu3.95Cr0.05O
0 | 0 | 0 | 0 | 0 | 0 | 0 | 1 | 0 | 0 | 0 | 0 | 0 | 0 | 0 | 0 | 0 | 0 | 0 | 3 | 0 | 0 | 0 | 0.1 | 0 | 0 | 0 | 0 | 2022-09-03 | 0 | 0 | 0 | 0 | 0 | 0 | 0 | 0 | 3 | 0 | 0 | 0 | 0 | 0 | 0 | 0 | 0 | 0 | 0 | 0 | 0 | 0 | 0 | 0 | 0 | 0 | 0 | 0 | 0 | 0 | 0 | 0 | 0 | 0 | 0 | 0 | 0 | 0 | 0 | 0 | 0 | 0 | 0 | 0 | 0 | 0 | 0 | 0 | 0 | 0 | 0 | 0 | 0 | 4 | 0 | 0 | 0 | 74 | Bi4Sr3Ca3Cu3.9Cr0.1O
0 | 0 | 0 | 0 | 0 | 0 | 0 | 1 | 0 | 0 | 0 | 0 | 0 | 0 | 0 | 0 | 0 | 0 | 0 | 3 | 0 | 0 | 0 | 0.2 | 0 | 0 | 0 | 0 | 2022-08-03 | 0 | 0 | 0 | 0 | 0 | 0 | 0 | 0 | 3 | 0 | 0 | 0 | 0 | 0 | 0 | 0 | 0 | 0 | 0 | 0 | 0 | 0 | 0 | 0 | 0 | 0 | 0 | 0 | 0 | 0 | 0 | 0 | 0 | 0 | 0 | 0 | 0 | 0 | 0 | 0 | 0 | 0 | 0 | 0 | 0 | 0 | 0 | 0 | 0 | 0 | 0 | 0 | 0 | 4 | 0 | 0 | 0 | 69 | Bi4Sr3Ca3Cu3.8Cr0.2O
0 | 0 | 0 | 0 | 0 | 0 | 0 | 1 | 0 | 0 | 0 | 0 | 0 | 0 | 0 | 0 | 0 | 0 | 0 | 3 | 0 | 0 | 0 | 0 | 0.025 | 0 | 0 | 0 | 3.975 | 0 | 0 | 0 | 0 | 0 | 0 | 0 | 0 | 3 | 0 | 0 | 0 | 0 | 0 | 0 | 0 | 0 | 0 | 0 | 0 | 0 | 0 | 0 | 0 | 0 | 0 | 0 | 0 | 0 | 0 | 0 | 0 | 0 | 0 | 0 | 0 | 0 | 0 | 0 | 0 | 0 | 0 | 0 | 0 | 0 | 0 | 0 | 0 | 0 | 0 | 0 | 0 | 0 | 4 | 0 | 0 | 0 | 78 | Bi4Sr3Ca3Cu3.975Mn0.025O
0 | 0 | 0 | 0 | 0 | 0 | 0 | 1 | 0 | 0 | 0 | 0 | 0 | 0 | 0 | 0 | 0 | 0 | 0 | 3 | 0 | 0 | 0 | 0 | 0.05 | 0 | 0 | 0 | 3.95 | 0 | 0 | 0 | 0 | 0 | 0 | 0 | 0 | 3 | 0 | 0 | 0 | 0 | 0 | 0 | 0 | 0 | 0 | 0 | 0 | 0 | 0 | 0 | 0 | 0 | 0 | 0 | 0 | 0 | 0 | 0 | 0 | 0 | 0 | 0 | 0 | 0 | 0 | 0 | 0 | 0 | 0 | 0 | 0 | 0 | 0 | 0 | 0 | 0 | 0 | 0 | 0 | 0 | 4 | 0 | 0 | 0 | 76 | Bi4Sr3Ca3Cu3.95Mn0.05O
0 | 0 | 0 | 0 | 0 | 0 | 0 | 1 | 0 | 0 | 0 | 0 | 0 | 0 | 0 | 0 | 0 | 0 | 0 | 3 | 0 | 0 | 0 | 0 | 0.1 | 0 | 0 | 0 | 2022-09-03 | 0 | 0 | 0 | 0 | 0 | 0 | 0 | 0 | 3 | 0 | 0 | 0 | 0 | 0 | 0 | 0 | 0 | 0 | 0 | 0 | 0 | 0 | 0 | 0 | 0 | 0 | 0 | 0 | 0 | 0 | 0 | 0 | 0 | 0 | 0 | 0 | 0 | 0 | 0 | 0 | 0 | 0 | 0 | 0 | 0 | 0 | 0 | 0 | 0 | 0 | 0 | 0 | 0 | 4 | 0 | 0 | 0 | 74 | Bi4Sr3Ca3Cu3.9Mn0.1O
0 | 0 | 0 | 0 | 0 | 0 | 0 | 1 | 0 | 0 | 0 | 0 | 0 | 0 | 0 | 0 | 0 | 0 | 0 | 3 | 0 | 0 | 0 | 0 | 0.2 | 0 | 0 | 0 | 2022-08-03 | 0 | 0 | 0 | 0 | 0 | 0 | 0 | 0 | 3 | 0 | 0 | 0 | 0 | 0 | 0 | 0 | 0 | 0 | 0 | 0 | 0 | 0 | 0 | 0 | 0 | 0 | 0 | 0 | 0 | 0 | 0 | 0 | 0 | 0 | 0 | 0 | 0 | 0 | 0 | 0 | 0 | 0 | 0 | 0 | 0 | 0 | 0 | 0 | 0 | 0 | 0 | 0 | 0 | 4 | 0 | 0 | 0 | 72 | Bi4Sr3Ca3Cu3.8Mn0.2O
0 | 0 | 0 | 0 | 0 | 0 | 0 | 5.96 | 0 | 0 | 0 | 0 | 0 | 0 | 0 | 0 | 0 | 0 | 0 | 1 | 0 | 0 | 0 | 0 | 0 | 0 | 0 | 0 | 2 | 0 | 0 | 0 | 0 | 0 | 0 | 0 | 0 | 0.2 | 0 | 0 | 0 | 0 | 0 | 0 | 0 | 0 | 0 | 0 | 0 | 0 | 0 | 0 | 0 | 0 | 0 | 0 | 2022-08-01 | 0 | 0 | 0 | 0 | 0 | 0 | 0 | 0 | 0 | 0 | 0 | 0 | 0 | 0 | 0 | 0 | 0 | 0 | 0 | 0 | 0 | 0 | 0 | 0 | 0 | 0 | 0 | 0 | 0 | 54 | La1.8Sr0.2Ca1Cu2O5.96
0 | 0 | 0 | 0 | 0 | 0 | 0 | 5.98 | 0 | 0 | 0 | 0 | 0 | 0 | 0 | 0 | 0 | 0 | 0 | 1 | 0 | 0 | 0 | 0 | 0 | 0 | 0 | 0 | 2 | 0 | 0 | 0 | 0 | 0 | 0 | 0 | 0 | 0.2 | 0 | 0 | 0 | 0 | 0 | 0 | 0 | 0 | 0 | 0 | 0 | 0 | 0 | 0 | 0 | 0 | 0 | 0 | 2022-08-01 | 0 | 0 | 0 | 0 | 0 | 0 | 0 | 0 | 0 | 0 | 0 | 0 | 0 | 0 | 0 | 0 | 0 | 0 | 0 | 0 | 0 | 0 | 0 | 0 | 0 | 0 | 0 | 0 | 0 | 60 | La1.8Sr0.2Ca1Cu2O5.98
0 | 0 | 0 | 0 | 0.04 | 0.96 | 0 | 5 | 0 | 0 | 0 | 0 | 0 | 0 | 0 | 0 | 0 | 0 | 0 | 0 | 0 | 0 | 0 | 0 | 0 | 0 | 0 | 0 | 1 | 0 | 0 | 0 | 0 | 0 | 0 | 0 | 0 | 2 | 0 | 0 | 0 | 0 | 0 | 0 | 0 | 0 | 0 | 0 | 0 | 0 | 0 | 0 | 0 | 0 | 0 | 0 | 0 | 0 | 0 | 0 | 0 | 0 | 0 | 0 | 0 | 0 | 0 | 0 | 0 | 0 | 0 | 0 | 0 | 0 | 0 | 0 | 0 | 0 | 0 | 0 | 0 | 0 | 0 | 0 | 0 | 0 | 7 | Sr2Cu1C0.96B0.04O5
0 | 0 | 0 | 0 | 0.05 | 0.95 | 0 | 5 | 0 | 0 | 0 | 0 | 0 | 0 | 0 | 0 | 0 | 0 | 0 | 0 | 0 | 0 | 0 | 0 | 0 | 0 | 0 | 0 | 1 | 0 | 0 | 0 | 0 | 0 | 0 | 0 | 0 | 2 | 0 | 0 | 0 | 0 | 0 | 0 | 0 | 0 | 0 | 0 | 0 | 0 | 0 | 0 | 0 | 0 | 0 | 0 | 0 | 0 | 0 | 0 | 0 | 0 | 0 | 0 | 0 | 0 | 0 | 0 | 0 | 0 | 0 | 0 | 0 | 0 | 0 | 0 | 0 | 0 | 0 | 0 | 0 | 0 | 0 | 0 | 0 | 0 | 2022-05-12 | Sr2Cu1C0.95B0.05O5
0 | 0 | 0 | 0 | 0.06 | 0.94 | 0 | 5 | 0 | 0 | 0 | 0 | 0 | 0 | 0 | 0 | 0 | 0 | 0 | 0 | 0 | 0 | 0 | 0 | 0 | 0 | 0 | 0 | 1 | 0 | 0 | 0 | 0 | 0 | 0 | 0 | 0 | 2 | 0 | 0 | 0 | 0 | 0 | 0 | 0 | 0 | 0 | 0 | 0 | 0 | 0 | 0 | 0 | 0 | 0 | 0 | 0 | 0 | 0 | 0 | 0 | 0 | 0 | 0 | 0 | 0 | 0 | 0 | 0 | 0 | 0 | 0 | 0 | 0 | 0 | 0 | 0 | 0 | 0 | 0 | 0 | 0 | 0 | 0 | 0 | 0 | 21 | Sr2Cu1C0.94B0.06O5
0 | 0 | 0 | 0 | 0.07 | 0.93 | 0 | 5 | 0 | 0 | 0 | 0 | 0 | 0 | 0 | 0 | 0 | 0 | 0 | 0 | 0 | 0 | 0 | 0 | 0 | 0 | 0 | 0 | 1 | 0 | 0 | 0 | 0 | 0 | 0 | 0 | 0 | 2 | 0 | 0 | 0 | 0 | 0 | 0 | 0 | 0 | 0 | 0 | 0 | 0 | 0 | 0 | 0 | 0 | 0 | 0 | 0 | 0 | 0 | 0 | 0 | 0 | 0 | 0 | 0 | 0 | 0 | 0 | 0 | 0 | 0 | 0 | 0 | 0 | 0 | 0 | 0 | 0 | 0 | 0 | 0 | 0 | 0 | 0 | 0 | 0 | 23 | Sr2Cu1C0.93B0.07O5
0 | 0 | 0 | 0 | 0.08 | 0.92 | 0 | 5 | 0 | 0 | 0 | 0 | 0 | 0 | 0 | 0 | 0 | 0 | 0 | 0 | 0 | 0 | 0 | 0 | 0 | 0 | 0 | 0 | 1 | 0 | 0 | 0 | 0 | 0 | 0 | 0 | 0 | 2 | 0 | 0 | 0 | 0 | 0 | 0 | 0 | 0 | 0 | 0 | 0 | 0 | 0 | 0 | 0 | 0 | 0 | 0 | 0 | 0 | 0 | 0 | 0 | 0 | 0 | 0 | 0 | 0 | 0 | 0 | 0 | 0 | 0 | 0 | 0 | 0 | 0 | 0 | 0 | 0 | 0 | 0 | 0 | 0 | 0 | 0 | 0 | 0 | 25 | Sr2Cu1C0.92B0.08O5
0 | 0 | 0 | 0 | 0.09 | 0.91 | 0 | 5 | 0 | 0 | 0 | 0 | 0 | 0 | 0 | 0 | 0 | 0 | 0 | 0 | 0 | 0 | 0 | 0 | 0 | 0 | 0 | 0 | 1 | 0 | 0 | 0 | 0 | 0 | 0 | 0 | 0 | 2 | 0 | 0 | 0 | 0 | 0 | 0 | 0 | 0 | 0 | 0 | 0 | 0 | 0 | 0 | 0 | 0 | 0 | 0 | 0 | 0 | 0 | 0 | 0 | 0 | 0 | 0 | 0 | 0 | 0 | 0 | 0 | 0 | 0 | 0 | 0 | 0 | 0 | 0 | 0 | 0 | 0 | 0 | 0 | 0 | 0 | 0 | 0 | 0 | 2022-05-26 | Sr2Cu1C0.91B0.09O5
0 | 0 | 0 | 0 | 0.12 | 0.82 | 0 | 5 | 0 | 0 | 0 | 0 | 0 | 0 | 0 | 0 | 0 | 0 | 0 | 0 | 0 | 0 | 0 | 0 | 0 | 0 | 0 | 0 | 1 | 0 | 0 | 0 | 0 | 0 | 0 | 0 | 0 | 2 | 0 | 0 | 0 | 0 | 0 | 0 | 0 | 0 | 0 | 0 | 0 | 0 | 0 | 0 | 0 | 0 | 0 | 0 | 0 | 0 | 0 | 0 | 0 | 0 | 0 | 0 | 0 | 0 | 0 | 0 | 0 | 0 | 0 | 0 | 0 | 0 | 0 | 0 | 0 | 0 | 0 | 0 | 0 | 0 | 0 | 0 | 0 | 0 | 30 | Sr2Cu1C0.82B0.12O5
0 | 0 | 0 | 0 | 0.14 | 0.86 | 0 | 5 | 0 | 0 | 0 | 0 | 0 | 0 | 0 | 0 | 0 | 0 | 0 | 0 | 0 | 0 | 0 | 0 | 0 | 0 | 0 | 0 | 1 | 0 | 0 | 0 | 0 | 0 | 0 | 0 | 0 | 2 | 0 | 0 | 0 | 0 | 0 | 0 | 0 | 0 | 0 | 0 | 0 | 0 | 0 | 0 | 0 | 0 | 0 | 0 | 0 | 0 | 0 | 0 | 0 | 0 | 0 | 0 | 0 | 0 | 0 | 0 | 0 | 0 | 0 | 0 | 0 | 0 | 0 | 0 | 0 | 0 | 0 | 0 | 0 | 0 | 0 | 0 | 0 | 0 | 31 | Sr2Cu1C0.86B0.14O5
0 | 0 | 0 | 0 | 0 | 0 | 0 | 7 | 0 | 0 | 0 | 0 | 0 | 0 | 0 | 0 | 0 | 0 | 0 | 0 | 0 | 0 | 0 | 0 | 0 | 0 | 0 | 0 | 2 | 0 | 0 | 0 | 0 | 0 | 0 | 0 | 0 | 2 | 1 | 0 | 1 | 0 | 0 | 0 | 0 | 0 | 0 | 0 | 0 | 0 | 0 | 0 | 0 | 0 | 0 | 0 | 0 | 0 | 0 | 0 | 0 | 0 | 0 | 0 | 0 | 0 | 0 | 0 | 0 | 0 | 0 | 0 | 0 | 0 | 0 | 0 | 0 | 0 | 0 | 0 | 0 | 0 | 0 | 0 | 0 | 0 | 13 | Y1Sr2Cu2Nb1O7
0 | 0 | 0 | 0 | 0 | 0 | 0 | 20 | 0 | 0 | 0 | 0 | 0 | 0 | 0 | 0 | 0 | 0 | 0 | 0 | 0 | 0 | 0 | 1 | 0 | 0 | 0 | 0 | 4 | 0 | 0 | 0 | 0 | 0 | 0 | 0 | 0 | 8 | 0 | 0 | 0 | 0 | 0 | 0 | 0 | 0 | 0 | 0 | 0 | 0 | 0 | 0 | 0 | 0 | 0 | 0 | 0 | 0 | 0 | 0 | 0 | 0 | 0 | 0 | 0 | 0 | 0 | 0 | 0 | 0 | 0 | 0 | 0 | 0 | 0 | 0 | 0 | 0 | 0 | 0 | 3 | 0 | 0 | 0 | 0 | 0 | 25 | Tl3Cr1Sr8Cu4O20
0 | 0 | 0 | 0 | 0 | 0 | 0 | 4 | 0 | 0 | 0 | 0 | 0 | 0 | 0 | 0 | 0 | 0 | 0 | 2 | 0 | 0 | 0 | 0 | 0 | 0 | 0 | 0 | 0 | 0 | 0 | 0 | 0 | 0 | 0 | 0 | 0 | 0 | 0 | 0 | 1 | 0 | 0 | 0 | 0 | 0 | 0 | 0 | 0 | 0 | 0 | 0 | 0 | 0 | 0 | 0 | 0 | 0 | 0 | 0 | 0 | 0 | 0 | 0 | 0 | 0 | 0 | 0 | 0 | 0 | 0 | 0 | 0 | 0 | 0 | 0 | 0 | 0 | 0 | 0 | 0 | 0 | 0 | 0 | 0 | 0 | 2022-09-08 | Ca2Nb1O4
0 | 0 | 0 | 0 | 0 | 0 | 0 | 2022-03-09 | 0 | 0 | 0 | 0 | 0 | 0 | 0 | 0 | 0 | 0 | 0 | 2022-09-01 | 0 | 0 | 0 | 0 | 0 | 0 | 0 | 0 | 2022-05-03 | 0 | 0 | 0.5 | 0 | 0 | 0 | 0 | 0 | 2 | 0.1 | 0 | 0 | 0 | 0 | 0 | 0 | 0 | 0 | 0 | 0 | 0 | 0 | 0 | 0 | 0 | 0 | 0 | 0 | 0 | 0 | 0 | 0 | 0 | 0 | 0 | 0 | 0 | 0 | 0 | 0 | 0 | 0 | 0 | 0 | 0 | 0 | 0 | 0 | 0 | 0 | 0 | 0 | 0 | 0 | 0 | 0 | 0 | 81.5 | Ge0.5Cu0.5Sr2Ca1.9Y0.1Cu3O9.3
0 | 0 | 0 | 0 | 0 | 0 | 0 | 2022-03-09 | 0 | 0 | 0 | 0 | 0 | 0 | 0 | 0 | 0 | 0 | 0 | 2022-08-01 | 0 | 0 | 0 | 0 | 0 | 0 | 0 | 0 | 2022-05-03 | 0 | 0 | 0.5 | 0 | 0 | 0 | 0 | 0 | 2 | 0.2 | 0 | 0 | 0 | 0 | 0 | 0 | 0 | 0 | 0 | 0 | 0 | 0 | 0 | 0 | 0 | 0 | 0 | 0 | 0 | 0 | 0 | 0 | 0 | 0 | 0 | 0 | 0 | 0 | 0 | 0 | 0 | 0 | 0 | 0 | 0 | 0 | 0 | 0 | 0 | 0 | 0 | 0 | 0 | 0 | 0 | 0 | 0 | 77 | Ge0.5Cu0.5Sr2Ca1.8Y0.2Cu3O9.3
0 | 0 | 0 | 0 | 0 | 0 | 0 | 2022-03-09 | 0 | 0 | 0 | 0 | 0 | 0 | 0 | 0 | 0 | 0 | 0 | 2022-07-01 | 0 | 0 | 0 | 0 | 0 | 0 | 0 | 0 | 2022-05-03 | 0 | 0 | 0.5 | 0 | 0 | 0 | 0 | 0 | 2 | 0.3 | 0 | 0 | 0 | 0 | 0 | 0 | 0 | 0 | 0 | 0 | 0 | 0 | 0 | 0 | 0 | 0 | 0 | 0 | 0 | 0 | 0 | 0 | 0 | 0 | 0 | 0 | 0 | 0 | 0 | 0 | 0 | 0 | 0 | 0 | 0 | 0 | 0 | 0 | 0 | 0 | 0 | 0 | 0 | 0 | 0 | 0 | 0 | 73 | Ge0.5Cu0.5Sr2Ca1.7Y0.3Cu3O9.3
0 | 0 | 0 | 0 | 0 | 0 | 0 | 2022-03-09 | 0 | 0 | 0 | 0 | 0 | 0 | 0 | 0 | 0 | 0 | 0 | 2022-09-01 | 0 | 0 | 0 | 0 | 0 | 0 | 0 | 0 | 2022-06-03 | 0 | 0 | 0.4 | 0 | 0 | 0 | 0 | 0 | 2 | 0.1 | 0 | 0 | 0 | 0 | 0 | 0 | 0 | 0 | 0 | 0 | 0 | 0 | 0 | 0 | 0 | 0 | 0 | 0 | 0 | 0 | 0 | 0 | 0 | 0 | 0 | 0 | 0 | 0 | 0 | 0 | 0 | 0 | 0 | 0 | 0 | 0 | 0 | 0 | 0 | 0 | 0 | 0 | 0 | 0 | 0 | 0 | 0 | 90 | Ge0.4Cu0.6Sr2Ca1.9Y0.1Cu3O9.3
0 | 0 | 0 | 0 | 0 | 0 | 0 | 2022-03-09 | 0 | 0 | 0 | 0 | 0 | 0 | 0 | 0 | 0 | 0 | 0 | 2022-08-01 | 0 | 0 | 0 | 0 | 0 | 0 | 0 | 0 | 2022-06-03 | 0 | 0 | 0.4 | 0 | 0 | 0 | 0 | 0 | 2 | 0.2 | 0 | 0 | 0 | 0 | 0 | 0 | 0 | 0 | 0 | 0 | 0 | 0 | 0 | 0 | 0 | 0 | 0 | 0 | 0 | 0 | 0 | 0 | 0 | 0 | 0 | 0 | 0 | 0 | 0 | 0 | 0 | 0 | 0 | 0 | 0 | 0 | 0 | 0 | 0 | 0 | 0 | 0 | 0 | 0 | 0 | 0 | 0 | 81 | Ge0.4Cu0.6Sr2Ca1.8Y0.2Cu3O9.3
0 | 0 | 0 | 0 | 0 | 0 | 0 | 2022-03-09 | 0 | 0 | 0 | 0 | 0 | 0 | 0 | 0 | 0 | 0 | 0 | 2022-07-01 | 0 | 0 | 0 | 0 | 0 | 0 | 0 | 0 | 2022-06-03 | 0 | 0 | 0.4 | 0 | 0 | 0 | 0 | 0 | 2 | 0.3 | 0 | 0 | 0 | 0 | 0 | 0 | 0 | 0 | 0 | 0 | 0 | 0 | 0 | 0 | 0 | 0 | 0 | 0 | 0 | 0 | 0 | 0 | 0 | 0 | 0 | 0 | 0 | 0 | 0 | 0 | 0 | 0 | 0 | 0 | 0 | 0 | 0 | 0 | 0 | 0 | 0 | 0 | 0 | 0 | 0 | 0 | 0 | 77 | Ge0.4Cu0.6Sr2Ca1.7Y0.3Cu3O9.3
0 | 0 | 0 | 0 | 0 | 0 | 0 | 4.025 | 0 | 0 | 0 | 0 | 0 | 0 | 0 | 0 | 0 | 0 | 0 | 0 | 0 | 0 | 0 | 0 | 0 | 0 | 0 | 0 | 1 | 0 | 0 | 0 | 0 | 0 | 0 | 0 | 0 | 0 | 0 | 0 | 0 | 0 | 0 | 0 | 0 | 0 | 0 | 0 | 0 | 0 | 0 | 0 | 0 | 0 | 0 | 2 | 0 | 0 | 0 | 0 | 0 | 0 | 0 | 0 | 0 | 0 | 0 | 0 | 0 | 0 | 0 | 0 | 0 | 0 | 0 | 0 | 0 | 0 | 0 | 1 | 0 | 0 | 0 | 0 | 0 | 0 | 20 | Hg1Ba2Cu1O4.025
0 | 0 | 0 | 0 | 0 | 0 | 0 | 4.045 | 0 | 0 | 0 | 0 | 0 | 0 | 0 | 0 | 0 | 0 | 0 | 0 | 0 | 0 | 0 | 0 | 0 | 0 | 0 | 0 | 1 | 0 | 0 | 0 | 0 | 0 | 0 | 0 | 0 | 0 | 0 | 0 | 0 | 0 | 0 | 0 | 0 | 0 | 0 | 0 | 0 | 0 | 0 | 0 | 0 | 0 | 0 | 2 | 0 | 0 | 0 | 0 | 0 | 0 | 0 | 0 | 0 | 0 | 0 | 0 | 0 | 0 | 0 | 0 | 0 | 0 | 0 | 0 | 0 | 0 | 0 | 1 | 0 | 0 | 0 | 0 | 0 | 0 | 73 | Hg1Ba2Cu1O4.045
0 | 0 | 0 | 0 | 0 | 0 | 0 | 4.055 | 0 | 0 | 0 | 0 | 0 | 0 | 0 | 0 | 0 | 0 | 0 | 0 | 0 | 0 | 0 | 0 | 0 | 0 | 0 | 0 | 1 | 0 | 0 | 0 | 0 | 0 | 0 | 0 | 0 | 0 | 0 | 0 | 0 | 0 | 0 | 0 | 0 | 0 | 0 | 0 | 0 | 0 | 0 | 0 | 0 | 0 | 0 | 2 | 0 | 0 | 0 | 0 | 0 | 0 | 0 | 0 | 0 | 0 | 0 | 0 | 0 | 0 | 0 | 0 | 0 | 0 | 0 | 0 | 0 | 0 | 0 | 1 | 0 | 0 | 0 | 0 | 0 | 0 | 80 | Hg1Ba2Cu1O4.055
0 | 0 | 0 | 0 | 0 | 0 | 0 | 2022-08-04 | 0 | 0 | 0 | 0 | 0 | 0 | 0 | 0 | 0 | 0 | 0 | 0 | 0 | 0 | 0 | 0 | 0 | 0 | 0 | 0 | 1 | 0 | 0 | 0 | 0 | 0 | 0 | 0 | 0 | 0 | 0 | 0 | 0 | 0 | 0 | 0 | 0 | 0 | 0 | 0 | 0 | 0 | 0 | 0 | 0 | 0 | 0 | 2 | 0 | 0 | 0 | 0 | 0 | 0 | 0 | 0 | 0 | 0 | 0 | 0 | 0 | 0 | 0 | 0 | 0 | 0 | 0 | 0 | 0 | 0 | 0 | 1 | 0 | 0 | 0 | 0 | 0 | 0 | 85 | Hg1Ba2Cu1O4.08
0 | 0 | 0 | 0 | 0 | 0 | 0 | 4.085 | 0 | 0 | 0 | 0 | 0 | 0 | 0 | 0 | 0 | 0 | 0 | 0 | 0 | 0 | 0 | 0 | 0 | 0 | 0 | 0 | 1 | 0 | 0 | 0 | 0 | 0 | 0 | 0 | 0 | 0 | 0 | 0 | 0 | 0 | 0 | 0 | 0 | 0 | 0 | 0 | 0 | 0 | 0 | 0 | 0 | 0 | 0 | 2 | 0 | 0 | 0 | 0 | 0 | 0 | 0 | 0 | 0 | 0 | 0 | 0 | 0 | 0 | 0 | 0 | 0 | 0 | 0 | 0 | 0 | 0 | 0 | 1 | 0 | 0 | 0 | 0 | 0 | 0 | 92 | Hg1Ba2Cu1O4.085
0 | 0 | 0 | 0 | 0 | 0 | 0 | 2022-09-04 | 0 | 0 | 0 | 0 | 0 | 0 | 0 | 0 | 0 | 0 | 0 | 0 | 0 | 0 | 0 | 0 | 0 | 0 | 0 | 0 | 1 | 0 | 0 | 0 | 0 | 0 | 0 | 0 | 0 | 0 | 0 | 0 | 0 | 0 | 0 | 0 | 0 | 0 | 0 | 0 | 0 | 0 | 0 | 0 | 0 | 0 | 0 | 2 | 0 | 0 | 0 | 0 | 0 | 0 | 0 | 0 | 0 | 0 | 0 | 0 | 0 | 0 | 0 | 0 | 0 | 0 | 0 | 0 | 0 | 0 | 0 | 1 | 0 | 0 | 0 | 0 | 0 | 0 | 97 | Hg1Ba2Cu1O4.09
0 | 0 | 0 | 0 | 0 | 0 | 0 | 2022-01-04 | 0 | 0 | 0 | 0 | 0 | 0 | 0 | 0 | 0 | 0 | 0 | 0 | 0 | 0 | 0 | 0 | 0 | 0 | 0 | 0 | 1 | 0 | 0 | 0 | 0 | 0 | 0 | 0 | 0 | 0 | 0 | 0 | 0 | 0 | 0 | 0 | 0 | 0 | 0 | 0 | 0 | 0 | 0 | 0 | 0 | 0 | 0 | 2 | 0 | 0 | 0 | 0 | 0 | 0 | 0 | 0 | 0 | 0 | 0 | 0 | 0 | 0 | 0 | 0 | 0 | 0 | 0 | 0 | 0 | 0 | 0 | 1 | 0 | 0 | 0 | 0 | 0 | 0 | 92 | Hg1Ba2Cu1O4.1
0 | 0 | 0 | 0 | 0 | 0 | 0 | 2022-12-04 | 0 | 0 | 0 | 0 | 0 | 0 | 0 | 0 | 0 | 0 | 0 | 0 | 0 | 0 | 0 | 0 | 0 | 0 | 0 | 0 | 1 | 0 | 0 | 0 | 0 | 0 | 0 | 0 | 0 | 0 | 0 | 0 | 0 | 0 | 0 | 0 | 0 | 0 | 0 | 0 | 0 | 0 | 0 | 0 | 0 | 0 | 0 | 2 | 0 | 0 | 0 | 0 | 0 | 0 | 0 | 0 | 0 | 0 | 0 | 0 | 0 | 0 | 0 | 0 | 0 | 0 | 0 | 0 | 0 | 0 | 0 | 1 | 0 | 0 | 0 | 0 | 0 | 0 | 71 | Hg1Ba2Cu1O4.12
0 | 0 | 0 | 0 | 0 | 0 | 0 | 4.13 | 0 | 0 | 0 | 0 | 0 | 0 | 0 | 0 | 0 | 0 | 0 | 0 | 0 | 0 | 0 | 0 | 0 | 0 | 0 | 0 | 1 | 0 | 0 | 0 | 0 | 0 | 0 | 0 | 0 | 0 | 0 | 0 | 0 | 0 | 0 | 0 | 0 | 0 | 0 | 0 | 0 | 0 | 0 | 0 | 0 | 0 | 0 | 2 | 0 | 0 | 0 | 0 | 0 | 0 | 0 | 0 | 0 | 0 | 0 | 0 | 0 | 0 | 0 | 0 | 0 | 0 | 0 | 0 | 0 | 0 | 0 | 1 | 0 | 0 | 0 | 0 | 0 | 0 | 60 | Hg1Ba2Cu1O4.13
0 | 0 | 0 | 0 | 0 | 0 | 0 | 6.932 | 0 | 0 | 0 | 0 | 0 | 0 | 0 | 0 | 0 | 0 | 0 | 0 | 0 | 0 | 0 | 0 | 0 | 0 | 0 | 0 | 1 | 0 | 0 | 0 | 0 | 0 | 0 | 0 | 0 | 0 | 0 | 0 | 0 | 0 | 0 | 0 | 0 | 0 | 0 | 0 | 0 | 0 | 0 | 0 | 0 | 0 | 0 | 2 | 0 | 0 | 0 | 0 | 0 | 0 | 0 | 0 | 0 | 0 | 0 | 0 | 0 | 0 | 0 | 0 | 0 | 0 | 0 | 0 | 0 | 0 | 0 | 1 | 0 | 0 | 0 | 0 | 0 | 0 | 50 | Hg1Ba2Cu1O6.932
0 | 0 | 0 | 0 | 0 | 0 | 0 | 7 | 0 | 0 | 0 | 0 | 0 | 0 | 0 | 0 | 0 | 0 | 0 | 0.02 | 0 | 0 | 0 | 0 | 0 | 0 | 0 | 0 | 3 | 0 | 0 | 0 | 0 | 0 | 0 | 0 | 0 | 0 | 0.98 | 0 | 0 | 0 | 0 | 0 | 0 | 0 | 0 | 0 | 0 | 0 | 0 | 0 | 0 | 0 | 0 | 2 | 0 | 0 | 0 | 0 | 0 | 0 | 0 | 0 | 0 | 0 | 0 | 0 | 0 | 0 | 0 | 0 | 0 | 0 | 0 | 0 | 0 | 0 | 0 | 0 | 0 | 0 | 0 | 0 | 0 | 0 | 86.4 | Y0.98Ca0.02Ba2Cu3O7
0 | 0 | 0 | 0 | 0 | 0 | 0 | 7 | 0 | 0 | 0 | 0 | 0 | 0 | 0 | 0 | 0 | 0 | 0 | 0.05 | 0 | 0 | 0 | 0 | 0 | 0 | 0 | 0 | 3 | 0 | 0 | 0 | 0 | 0 | 0 | 0 | 0 | 0 | 0.95 | 0 | 0 | 0 | 0 | 0 | 0 | 0 | 0 | 0 | 0 | 0 | 0 | 0 | 0 | 0 | 0 | 2 | 0 | 0 | 0 | 0 | 0 | 0 | 0 | 0 | 0 | 0 | 0 | 0 | 0 | 0 | 0 | 0 | 0 | 0 | 0 | 0 | 0 | 0 | 0 | 0 | 0 | 0 | 0 | 0 | 0 | 0 | 88.5 | Y0.95Ca0.05Ba2Cu3O7
0 | 0 | 0 | 0 | 0 | 0 | 0 | 7 | 0 | 0 | 0 | 0 | 0 | 0 | 0 | 0 | 0 | 0 | 0 | 0.1 | 0 | 0 | 0 | 0 | 0 | 0 | 0 | 0 | 3 | 0 | 0 | 0 | 0 | 0 | 0 | 0 | 0 | 0 | 0.9 | 0 | 0 | 0 | 0 | 0 | 0 | 0 | 0 | 0 | 0 | 0 | 0 | 0 | 0 | 0 | 0 | 0 | 0 | 0 | 0 | 0 | 0 | 0 | 0 | 0 | 0 | 0 | 0 | 0 | 0 | 0 | 0 | 0 | 0 | 0 | 0 | 0 | 0 | 0 | 0 | 0 | 0 | 0 | 0 | 0 | 0 | 0 | 84.4 | Y0.9Ca0.1Cu3O7
0 | 0 | 0 | 0 | 0 | 0 | 0 | 7 | 0 | 0 | 0 | 0 | 0 | 0 | 0 | 0 | 0 | 0 | 0 | 0.2 | 0 | 0 | 0 | 0 | 0 | 0 | 0 | 0 | 3 | 0 | 0 | 0 | 0 | 0 | 0 | 0 | 0 | 0 | 0.8 | 0 | 0 | 0 | 0 | 0 | 0 | 0 | 0 | 0 | 0 | 0 | 0 | 0 | 0 | 0 | 0 | 2 | 0 | 0 | 0 | 0 | 0 | 0 | 0 | 0 | 0 | 0 | 0 | 0 | 0 | 0 | 0 | 0 | 0 | 0 | 0 | 0 | 0 | 0 | 0 | 0 | 0 | 0 | 0 | 0 | 0 | 0 | 72.9 | Y0.8Ca0.2Ba2Cu3O7
0 | 0 | 0 | 0 | 0 | 0.15 | 0 | 1 | 0 | 0 | 0 | 0 | 0 | 0 | 0 | 0 | 0 | 0 | 0 | 2 | 0 | 0 | 0 | 0 | 0 | 0 | 0 | 0 | 2022-05-03 | 0 | 0 | 0 | 0 | 0 | 0 | 0 | 0 | 0 | 0 | 0 | 0 | 0 | 0 | 0 | 0 | 0 | 0 | 0 | 0 | 0 | 0 | 0 | 0 | 0 | 0 | 2 | 0 | 0 | 0 | 0 | 0 | 0 | 0 | 0 | 0 | 0 | 0 | 0 | 0 | 0 | 0 | 0 | 0 | 0 | 0 | 0 | 0 | 0 | 0 | 0 | 0 | 0 | 0 | 0 | 0 | 0 | 66 | C0.15Cu0.5Ba2Ca2Cu3O
0 | 0 | 0 | 0 | 0 | 0.15 | 0 | 1 | 0 | 0 | 0 | 0 | 0 | 0 | 0 | 0 | 0 | 0 | 0 | 2 | 0 | 0 | 0 | 0 | 0 | 0 | 0 | 0 | 2022-05-03 | 0 | 0 | 0 | 0 | 0 | 0 | 0 | 0 | 0 | 0 | 0 | 0 | 0 | 0 | 0 | 0 | 0 | 0 | 0 | 0 | 0 | 0 | 0 | 0 | 0 | 0 | 2 | 0 | 0 | 0 | 0 | 0 | 0 | 0 | 0 | 0 | 0 | 0 | 0 | 0 | 0 | 0 | 0 | 0 | 0 | 0 | 0 | 0 | 0 | 0 | 0 | 0 | 0 | 0 | 0 | 0 | 0 | 88 | C0.15Cu0.5Ba2Ca2Cu3O
0 | 0 | 0 | 0 | 0 | 0.5 | 0 | 1 | 0 | 0 | 0 | 0 | 0 | 0 | 0 | 0 | 0 | 0 | 0 | 2 | 0 | 0 | 0 | 0 | 0 | 0 | 0 | 0 | 2022-05-03 | 0 | 0 | 0 | 0 | 0 | 0 | 0 | 0 | 0 | 0 | 0 | 0 | 0 | 0 | 0 | 0 | 0 | 0 | 0 | 0 | 0 | 0 | 0 | 0 | 0 | 0 | 2 | 0 | 0 | 0 | 0 | 0 | 0 | 0 | 0 | 0 | 0 | 0 | 0 | 0 | 0 | 0 | 0 | 0 | 0 | 0 | 0 | 0 | 0 | 0 | 0 | 0 | 0 | 0 | 0 | 0 | 0 | 118 | C0.5Cu0.5Ba2Ca2Cu3O
0 | 0 | 0 | 0 | 0 | 0.5 | 0 | 1 | 0 | 0 | 0 | 0 | 0 | 0 | 0 | 0 | 0 | 0 | 0 | 2 | 0 | 0 | 0 | 0 | 0 | 0 | 0 | 0 | 2022-05-03 | 0 | 0 | 0 | 0 | 0 | 0 | 0 | 0 | 0 | 0 | 0 | 0 | 0 | 0 | 0 | 0 | 0 | 0 | 0 | 0 | 0 | 0 | 0 | 0 | 0 | 0 | 2 | 0 | 0 | 0 | 0 | 0 | 0 | 0 | 0 | 0 | 0 | 0 | 0 | 0 | 0 | 0 | 0 | 0 | 0 | 0 | 0 | 0 | 0 | 0 | 0 | 0 | 0 | 0 | 0 | 0 | 0 | 120 | C0.5Cu0.5Ba2Ca2Cu3O
0 | 0 | 0 | 0 | 0 | 0 | 0 | 2 | 0 | 0 | 0.12 | 0 | 0 | 0 | 0 | 0 | 2 | 0 | 0 | 1.88 | 0 | 0 | 0 | 0 | 0 | 0 | 0 | 0 | 1 | 0 | 0 | 0 | 0 | 0 | 0 | 0 | 0 | 0 | 0 | 0 | 0 | 0 | 0 | 0 | 0 | 0 | 0 | 0 | 0 | 0 | 0 | 0 | 0 | 0 | 0 | 0 | 0 | 0 | 0 | 0 | 0 | 0 | 0 | 0 | 0 | 0 | 0 | 0 | 0 | 0 | 0 | 0 | 0 | 0 | 0 | 0 | 0 | 0 | 0 | 0 | 0 | 0 | 0 | 0 | 0 | 0 | 2022-02-07 | Ca1.88Na0.12Cu1Cl2O2
0 | 0 | 0 | 0 | 0 | 0 | 0 | 2 | 0 | 0 | 0.16 | 0 | 0 | 0 | 0 | 0 | 2 | 0 | 0 | 1.84 | 0 | 0 | 0 | 0 | 0 | 0 | 0 | 0 | 1 | 0 | 0 | 0 | 0 | 0 | 0 | 0 | 0 | 0 | 0 | 0 | 0 | 0 | 0 | 0 | 0 | 0 | 0 | 0 | 0 | 0 | 0 | 0 | 0 | 0 | 0 | 0 | 0 | 0 | 0 | 0 | 0 | 0 | 0 | 0 | 0 | 0 | 0 | 0 | 0 | 0 | 0 | 0 | 0 | 0 | 0 | 0 | 0 | 0 | 0 | 0 | 0 | 0 | 0 | 0 | 0 | 0 | 2022-07-19 | Ca1.84Na0.16Cu1Cl2O2
0 | 0 | 0 | 0 | 0 | 0 | 0 | 2 | 0 | 0 | 0.24 | 0 | 0 | 0 | 0 | 0 | 2 | 0 | 0 | 1.76 | 0 | 0 | 0 | 0 | 0 | 0 | 0 | 0 | 1 | 0 | 0 | 0 | 0 | 0 | 0 | 0 | 0 | 0 | 0 | 0 | 0 | 0 | 0 | 0 | 0 | 0 | 0 | 0 | 0 | 0 | 0 | 0 | 0 | 0 | 0 | 0 | 0 | 0 | 0 | 0 | 0 | 0 | 0 | 0 | 0 | 0 | 0 | 0 | 0 | 0 | 0 | 0 | 0 | 0 | 0 | 0 | 0 | 0 | 0 | 0 | 0 | 0 | 0 | 0 | 0 | 0 | 2022-09-26 | Ca1.76Na0.24Cu1Cl2O2
0 | 0 | 0 | 0 | 0 | 0 | 0 | 2 | 0 | 0 | 0.3 | 0 | 0 | 0 | 0 | 0 | 2 | 0 | 0 | 2022-07-01 | 0 | 0 | 0 | 0 | 0 | 0 | 0 | 0 | 1 | 0 | 0 | 0 | 0 | 0 | 0 | 0 | 0 | 0 | 0 | 0 | 0 | 0 | 0 | 0 | 0 | 0 | 0 | 0 | 0 | 0 | 0 | 0 | 0 | 0 | 0 | 0 | 0 | 0 | 0 | 0 | 0 | 0 | 0 | 0 | 0 | 0 | 0 | 0 | 0 | 0 | 0 | 0 | 0 | 0 | 0 | 0 | 0 | 0 | 0 | 0 | 0 | 0 | 0 | 0 | 0 | 0 | 2022-05-27 | Ca1.7Na0.3Cu1Cl2O2
0 | 0 | 0 | 0 | 0 | 0 | 0 | 2 | 0 | 0 | 0.4 | 0 | 0 | 0 | 0 | 0 | 2 | 0 | 0 | 2022-06-01 | 0 | 0 | 0 | 0 | 0 | 0 | 0 | 0 | 1 | 0 | 0 | 0 | 0 | 0 | 0 | 0 | 0 | 0 | 0 | 0 | 0 | 0 | 0 | 0 | 0 | 0 | 0 | 0 | 0 | 0 | 0 | 0 | 0 | 0 | 0 | 0 | 0 | 0 | 0 | 0 | 0 | 0 | 0 | 0 | 0 | 0 | 0 | 0 | 0 | 0 | 0 | 0 | 0 | 0 | 0 | 0 | 0 | 0 | 0 | 0 | 0 | 0 | 0 | 0 | 0 | 0 | 2022-08-27 | Ca1.6Na0.4Cu1Cl2O2
0 | 0 | 0 | 0 | 0 | 0 | 0 | 2 | 0 | 0 | 0.5 | 0 | 0 | 0 | 0 | 0 | 2 | 0 | 0 | 2022-05-01 | 0 | 0 | 0 | 0 | 0 | 0 | 0 | 0 | 1 | 0 | 0 | 0 | 0 | 0 | 0 | 0 | 0 | 0 | 0 | 0 | 0 | 0 | 0 | 0 | 0 | 0 | 0 | 0 | 0 | 0 | 0 | 0 | 0 | 0 | 0 | 0 | 0 | 0 | 0 | 0 | 0 | 0 | 0 | 0 | 0 | 0 | 0 | 0 | 0 | 0 | 0 | 0 | 0 | 0 | 0 | 0 | 0 | 0 | 0 | 0 | 0 | 0 | 0 | 0 | 0 | 0 | 2022-05-28 | Ca1.5Na0.5Cu1Cl2O2
0 | 0 | 0 | 0 | 0 | 0 | 0 | 1 | 0 | 0 | 0 | 0 | 0 | 0 | 0 | 0 | 0 | 0 | 0 | 0.4 | 0 | 0 | 0 | 0 | 0 | 0 | 0 | 0 | 2 | 0 | 0 | 0 | 0 | 0 | 0 | 0 | 0 | 2 | 0 | 0 | 0 | 0 | 0 | 0 | 0 | 0 | 0 | 0 | 0.52 | 0 | 0 | 0 | 0 | 0 | 0 | 0 | 0 | 0 | 0 | 0 | 0 | 0 | 0 | 0.6 | 0 | 0 | 0 | 0 | 0 | 0 | 0 | 0 | 0 | 0 | 0 | 0 | 0 | 0 | 0 | 0 | 0 | 0.2 | 0.28 | 0 | 0 | 0 | 20 | Bi0.28In0.52Pb0.2Sr2Gd0.6Ca0.4Cu2O
0 | 0 | 0 | 0 | 0 | 0 | 0 | 1 | 0 | 0 | 0 | 0 | 0 | 0 | 0 | 0 | 0 | 0 | 0 | 0.4 | 0 | 0 | 0 | 0 | 0 | 0 | 0 | 0 | 2 | 0 | 0 | 0 | 0 | 0 | 0 | 0 | 0 | 2 | 0 | 0 | 0 | 0 | 0 | 0 | 0 | 0 | 0 | 0 | 0.455 | 0 | 0 | 0 | 0 | 0 | 0 | 0 | 0 | 0 | 0 | 0 | 0 | 0 | 0 | 0.6 | 0 | 0 | 0 | 0 | 0 | 0 | 0 | 0 | 0 | 0 | 0 | 0 | 0 | 0 | 0 | 0 | 0 | 0.3 | 0.245 | 0 | 0 | 0 | 55 | Bi0.245In0.455Pb0.3Sr2Gd0.6Ca0.4Cu2O
0 | 0 | 0 | 0 | 0 | 0 | 0 | 1 | 0 | 0 | 0 | 0 | 0 | 0 | 0 | 0 | 0 | 0 | 0 | 0.4 | 0 | 0 | 0 | 0 | 0 | 0 | 0 | 0 | 2 | 0 | 0 | 0 | 0 | 0 | 0 | 0 | 0 | 2 | 0 | 0 | 0 | 0 | 0 | 0 | 0 | 0 | 0 | 0 | 0.39 | 0 | 0 | 0 | 0 | 0 | 0 | 0 | 0 | 0 | 0 | 0 | 0 | 0 | 0 | 0.6 | 0 | 0 | 0 | 0 | 0 | 0 | 0 | 0 | 0 | 0 | 0 | 0 | 0 | 0 | 0 | 0 | 0 | 0.4 | 0.21 | 0 | 0 | 0 | 57.5 | Bi0.21In0.39Pb0.4Sr2Gd0.6Ca0.4Cu2O
0 | 0 | 0 | 0 | 0 | 0 | 0 | 1 | 0 | 0 | 0 | 0 | 0 | 0 | 0 | 0 | 0 | 0 | 0 | 0.4 | 0 | 0 | 0 | 0 | 0 | 0 | 0 | 0 | 2 | 0 | 0 | 0 | 0 | 0 | 0 | 0 | 0 | 2 | 0 | 0 | 0 | 0 | 0 | 0 | 0 | 0 | 0 | 0 | 0.325 | 0 | 0 | 0 | 0 | 0 | 0 | 0 | 0 | 0 | 0 | 0 | 0 | 0 | 0 | 0.6 | 0 | 0 | 0 | 0 | 0 | 0 | 0 | 0 | 0 | 0 | 0 | 0 | 0 | 0 | 0 | 0 | 0 | 0.5 | 0.175 | 0 | 0 | 0 | 57.5 | Bi0.175In0.325Pb0.5Sr2Gd0.6Ca0.4Cu2O
0 | 0 | 0 | 0 | 0 | 0 | 0 | 7 | 0 | 0 | 0 | 0 | 0 | 0 | 0 | 0 | 0 | 0 | 0 | 0.1 | 0 | 0 | 0 | 0 | 0 | 0 | 0 | 0 | 3 | 0 | 0 | 0 | 0 | 0 | 0 | 0 | 0 | 0 | 0 | 0 | 0 | 0 | 0 | 0 | 0 | 0 | 0 | 0 | 0 | 0 | 0 | 0 | 0 | 0 | 0 | 2 | 0 | 0 | 0 | 0.9 | 0 | 0 | 0 | 0 | 0 | 0 | 0 | 0 | 0 | 0 | 0 | 0 | 0 | 0 | 0 | 0 | 0 | 0 | 0 | 0 | 0 | 0 | 0 | 0 | 0 | 0 | 86 | Nd0.9Ca0.1Ba2Cu3O7
0 | 0 | 0 | 0 | 0 | 0 | 0 | 7 | 0 | 0 | 0 | 0 | 0 | 0 | 0 | 0 | 0 | 0 | 0 | 0.1 | 0 | 0 | 0 | 0 | 0 | 0 | 0 | 0 | 3 | 0 | 0 | 0 | 0 | 0 | 0 | 0 | 0 | 0 | 0 | 0 | 0 | 0 | 0 | 0 | 0 | 0 | 0 | 0 | 0 | 0 | 0 | 0 | 0 | 0 | 0 | 2 | 0 | 0 | 0 | 0 | 0 | 0 | 0 | 0.9 | 0 | 0 | 0 | 0 | 0 | 0 | 0 | 0 | 0 | 0 | 0 | 0 | 0 | 0 | 0 | 0 | 0 | 0 | 0 | 0 | 0 | 0 | 88 | Gd0.9Ca0.1Ba2Cu3O7
0 | 0 | 0 | 0 | 0 | 0 | 0 | 7 | 0 | 0 | 0 | 0 | 0 | 0 | 0 | 0 | 0 | 0 | 0 | 0.1 | 0 | 0 | 0 | 0 | 0 | 0 | 0 | 0 | 3 | 0 | 0 | 0 | 0 | 0 | 0 | 0 | 0 | 0 | 0 | 0 | 0 | 0 | 0 | 0 | 0 | 0 | 0 | 0 | 0 | 0 | 0 | 0 | 0 | 0 | 0 | 2 | 0 | 0 | 0 | 0 | 0 | 0 | 0 | 0 | 0 | 0 | 0.9 | 0 | 0 | 0 | 0 | 0 | 0 | 0 | 0 | 0 | 0 | 0 | 0 | 0 | 0 | 0 | 0 | 0 | 0 | 0 | 89 | Ho0.9Ca0.1Ba2Cu3O7
0 | 0 | 0 | 0 | 0 | 0 | 0 | 7 | 0 | 0 | 0 | 0 | 0 | 0 | 0 | 0 | 0 | 0 | 0 | 0.1 | 0 | 0 | 0 | 0 | 0 | 0 | 0 | 0 | 3 | 0 | 0 | 0 | 0 | 0 | 0 | 0 | 0 | 0 | 0 | 0 | 0 | 0 | 0 | 0 | 0 | 0 | 0 | 0 | 0 | 0 | 0 | 0 | 0 | 0 | 0 | 2 | 0 | 0 | 0 | 0 | 0 | 0 | 0 | 0 | 0 | 0 | 0 | 0 | 0.9 | 0 | 0 | 0 | 0 | 0 | 0 | 0 | 0 | 0 | 0 | 0 | 0 | 0 | 0 | 0 | 0 | 0 | 86 | Tm0.9Ca0.1Ba2Cu3O7
0 | 0 | 0 | 0 | 0 | 0 | 0 | 8 | 0 | 0 | 0 | 0 | 0 | 0 | 0 | 0 | 0 | 0 | 0 | 1 | 0 | 0 | 0 | 0 | 0 | 0 | 0 | 0 | 2 | 0 | 0 | 0 | 0 | 0 | 0 | 0 | 0 | 2 | 0 | 0 | 0 | 0 | 0 | 0 | 0 | 0 | 0 | 0 | 0 | 0 | 0 | 0 | 0 | 0 | 0 | 0 | 0 | 0 | 0 | 0 | 0 | 0 | 0 | 0 | 0 | 0 | 0 | 0 | 0 | 0 | 0 | 0 | 0 | 0 | 0 | 0 | 0 | 0 | 0 | 0 | 0 | 0.24 | 1.76 | 0 | 0 | 0 | 68 | Pb0.24Bi1.76Sr2Ca1Cu2O8
0 | 0 | 0 | 0 | 0 | 0 | 0 | 8 | 0 | 0 | 0 | 0 | 0 | 0 | 0 | 0 | 0 | 0 | 0 | 2 | 0 | 0 | 0 | 0 | 0 | 0 | 0 | 0 | 3 | 0 | 0 | 0 | 0 | 0 | 0 | 0 | 0 | 0 | 0 | 0 | 0 | 0 | 0 | 0 | 0 | 0 | 0 | 0 | 0 | 0 | 0 | 0 | 0 | 0 | 0 | 2 | 0 | 0 | 0 | 0 | 0 | 0 | 0 | 0 | 0 | 0 | 0 | 0 | 0 | 0 | 0 | 0 | 0 | 0 | 0 | 0 | 0 | 0 | 0 | 1 | 0 | 0 | 0 | 0 | 0 | 0 | 135.5 | Hg1Ba2Ca2Cu3O8
0 | 0 | 0 | 0 | 0 | 0 | 0 | 1 | 0 | 0 | 0 | 0 | 0 | 0 | 0 | 0 | 0 | 0 | 0 | 3 | 0 | 0 | 0 | 0 | 0 | 0 | 0 | 0 | 4 | 0 | 0 | 0 | 0 | 0 | 0 | 0 | 0 | 0 | 0 | 0 | 0 | 0 | 0 | 0 | 0 | 0 | 0 | 0 | 0 | 0 | 0 | 0 | 0 | 0 | 0 | 2 | 0 | 0 | 0 | 0 | 0 | 0 | 0 | 0 | 0 | 0 | 0 | 0 | 0 | 0 | 0 | 0 | 0 | 0 | 0 | 0 | 0 | 0 | 0 | 1 | 0 | 0 | 0 | 0 | 0 | 0 | 115 | Hg1Ba2Ca3Cu4O1
0 | 0 | 0 | 0 | 0 | 0 | 0 | 2 | 0 | 0 | 0 | 0 | 0 | 0 | 0 | 0 | 0 | 0 | 0 | 3 | 0 | 0 | 0 | 0 | 0 | 0 | 0 | 0 | 4 | 0 | 0 | 0 | 0 | 0 | 0 | 0 | 0 | 0 | 0 | 0 | 0 | 0 | 0 | 0 | 0 | 0 | 0 | 0 | 0 | 0 | 0 | 0 | 0 | 0 | 0 | 2 | 0 | 0 | 0 | 0 | 0 | 0 | 0 | 0 | 0 | 0 | 0 | 0 | 0 | 0 | 0 | 0 | 0 | 0 | 0 | 0 | 0 | 0 | 0 | 1 | 0 | 0 | 0 | 0 | 0 | 0 | 115 | Hg1Ba2Ca3Cu4O2
0 | 0 | 0 | 0 | 0 | 0 | 0 | 3 | 0 | 0 | 0 | 0 | 0 | 0 | 0 | 0 | 0 | 0 | 1 | 0 | 0 | 0 | 0 | 0 | 0 | 0 | 0 | 0 | 0 | 0 | 0 | 0 | 0 | 0 | 0 | 0 | 0 | 0 | 0 | 0 | 0 | 0 | 0 | 0 | 0 | 0 | 0 | 0 | 0 | 0 | 0 | 0 | 0 | 0 | 0 | 1 | 0 | 0 | 0 | 0 | 0 | 0 | 0 | 0 | 0 | 0 | 0 | 0 | 0 | 0 | 0 | 0 | 0 | 0 | 0 | 0 | 0 | 0 | 0 | 0 | 0 | 0 | 1 | 0 | 0 | 0 | 2022-08-31 | BaKBi1O3
0 | 0 | 0 | 0 | 0 | 0 | 0 | 7 | 0 | 0 | 0 | 0 | 0 | 0 | 0 | 0 | 0 | 0 | 0 | 0 | 0 | 0 | 0 | 0 | 0 | 0 | 0 | 0 | 3 | 0 | 0 | 0 | 0 | 0 | 0 | 0 | 0 | 0 | 0 | 0 | 0 | 0 | 0 | 0 | 0 | 0 | 0 | 0 | 0 | 0 | 0 | 0 | 0 | 0 | 0 | 2 | 0 | 0 | 1 | 0 | 0 | 0 | 0 | 0 | 0 | 0 | 0 | 0 | 0 | 0 | 0 | 0 | 0 | 0 | 0 | 0 | 0 | 0 | 0 | 0 | 0 | 0 | 0 | 0 | 0 | 0 | 92 | Pr1Ba2Cu3O7
0 | 0 | 0 | 0 | 0 | 0 | 0 | 1 | 0 | 0 | 0 | 0 | 0 | 0 | 0 | 0 | 0 | 0 | 0 | 0 | 0 | 0 | 0 | 0 | 0 | 0 | 0 | 0 | 1 | 0 | 0 | 0 | 0 | 0 | 0 | 0 | 0 | 2 | 0 | 0 | 0 | 0 | 0 | 0 | 0 | 0 | 0 | 0 | 0 | 0 | 0 | 0 | 0 | 0 | 0 | 0 | 0 | 0 | 0 | 0 | 0 | 0 | 0 | 0 | 0 | 0 | 0 | 0 | 0 | 0 | 0 | 0 | 0 | 0 | 0 | 0 | 0 | 0 | 0 | 0 | 0 | 0 | 2 | 0 | 0 | 0 | 7 | Bi2Sr2Cu1O
0 | 0 | 0 | 0 | 0 | 0 | 0 | 1 | 0 | 0 | 0 | 0 | 0 | 0 | 0 | 0 | 0 | 0 | 0 | 0 | 0 | 0 | 0 | 0 | 0 | 0 | 0 | 0 | 1 | 0 | 0 | 0 | 0 | 0 | 0 | 0 | 0 | 1.975 | 0 | 0 | 0 | 0 | 0 | 0 | 0 | 0 | 0 | 0 | 0 | 0 | 0 | 0 | 0 | 0 | 0 | 0 | 0.025 | 0 | 0 | 0 | 0 | 0 | 0 | 0 | 0 | 0 | 0 | 0 | 0 | 0 | 0 | 0 | 0 | 0 | 0 | 0 | 0 | 0 | 0 | 0 | 0 | 0 | 2 | 0 | 0 | 0 | 11 | Bi2Sr1.975La0.025Cu1O
0 | 0 | 0 | 0 | 0 | 0 | 0 | 1 | 0 | 0 | 0 | 0 | 0 | 0 | 0 | 0 | 0 | 0 | 0 | 0 | 0 | 0 | 0 | 0 | 0 | 0 | 0 | 0 | 1 | 0 | 0 | 0 | 0 | 0 | 0 | 0 | 0 | 1.95 | 0 | 0 | 0 | 0 | 0 | 0 | 0 | 0 | 0 | 0 | 0 | 0 | 0 | 0 | 0 | 0 | 0 | 0 | 0.05 | 0 | 0 | 0 | 0 | 0 | 0 | 0 | 0 | 0 | 0 | 0 | 0 | 0 | 0 | 0 | 0 | 0 | 0 | 0 | 0 | 0 | 0 | 0 | 0 | 0 | 2 | 0 | 0 | 0 | 18 | Bi2Sr1.95La0.05Cu1O
0 | 0 | 0 | 0 | 0 | 0 | 0 | 1 | 0 | 0 | 0 | 0 | 0 | 0 | 0 | 0 | 0 | 0 | 0 | 0 | 0 | 0 | 0 | 0 | 0 | 0 | 0 | 0 | 1 | 0 | 0 | 0 | 0 | 0 | 0 | 0 | 0 | 2022-09-01 | 0 | 0 | 0 | 0 | 0 | 0 | 0 | 0 | 0 | 0 | 0 | 0 | 0 | 0 | 0 | 0 | 0 | 0 | 0.1 | 0 | 0 | 0 | 0 | 0 | 0 | 0 | 0 | 0 | 0 | 0 | 0 | 0 | 0 | 0 | 0 | 0 | 0 | 0 | 0 | 0 | 0 | 0 | 0 | 0 | 2 | 0 | 0 | 0 | 18 | Bi2Sr1.9La0.1Cu1O
0 | 0 | 0 | 0 | 0 | 0 | 0 | 1 | 0 | 0 | 0 | 0 | 0 | 0 | 0 | 0 | 0 | 0 | 0 | 0 | 0 | 0 | 0 | 0 | 0 | 0 | 0 | 0 | 1 | 0 | 0 | 0 | 0 | 0 | 0 | 0 | 0 | 2022-08-01 | 0 | 0 | 0 | 0 | 0 | 0 | 0 | 0 | 0 | 0 | 0 | 0 | 0 | 0 | 0 | 0 | 0 | 0 | 0.2 | 0 | 0 | 0 | 0 | 0 | 0 | 0 | 0 | 0 | 0 | 0 | 0 | 0 | 0 | 0 | 0 | 0 | 0 | 0 | 0 | 0 | 0 | 0 | 0 | 0 | 2 | 0 | 0 | 0 | 18 | Bi2Sr1.8La0.2Cu1O
0 | 0 | 0 | 0 | 0 | 0 | 0 | 1 | 0 | 0 | 0 | 0 | 0 | 0 | 0 | 0 | 0 | 0 | 0 | 0 | 0 | 0 | 0 | 0 | 0 | 0 | 0 | 0 | 1 | 0 | 0 | 0 | 0 | 0 | 0 | 0 | 0 | 2022-07-01 | 0 | 0 | 0 | 0 | 0 | 0 | 0 | 0 | 0 | 0 | 0 | 0 | 0 | 0 | 0 | 0 | 0 | 0 | 0.3 | 0 | 0 | 0 | 0 | 0 | 0 | 0 | 0 | 0 | 0 | 0 | 0 | 0 | 0 | 0 | 0 | 0 | 0 | 0 | 0 | 0 | 0 | 0 | 0 | 0 | 2 | 0 | 0 | 0 | 10 | Bi2Sr1.7La0.3Cu1O
0 | 0 | 0 | 0 | 0 | 0 | 0 | 8 | 0 | 0 | 0 | 0 | 0 | 0 | 0 | 0 | 0 | 0 | 0 | 2022-02-01 | 0 | 0 | 0 | 0 | 0 | 0 | 0 | 0 | 2 | 0 | 0 | 0 | 0 | 0 | 0 | 0 | 0 | 2022-08-01 | 0 | 0 | 0 | 0 | 0 | 0 | 0 | 0 | 0 | 0 | 0 | 0 | 0 | 0 | 0 | 0 | 0 | 0 | 0 | 0 | 0 | 0 | 0 | 0 | 0 | 0 | 0 | 0 | 0 | 0 | 0 | 0 | 0 | 0 | 0 | 0 | 0 | 0 | 0 | 0 | 0 | 0 | 0 | 0 | 2 | 0 | 0 | 0 | 79.8 | Bi2Sr1.8Ca1.2Cu2O8
0 | 0 | 0 | 0 | 0 | 0 | 0 | 1 | 0 | 0 | 0 | 0 | 0 | 0 | 0 | 0 | 0 | 0 | 0 | 2 | 0 | 0 | 0 | 0 | 0 | 0 | 0 | 0 | 2022-01-03 | 0 | 0 | 0 | 0 | 0 | 0 | 0 | 0 | 2 | 0 | 0 | 0 | 0 | 0 | 0 | 0 | 0 | 0 | 0 | 0 | 0 | 0 | 0 | 0 | 0 | 0 | 0 | 0 | 0 | 0 | 0 | 0 | 0 | 0 | 0 | 0 | 0 | 0 | 0 | 0 | 0 | 0 | 0 | 0 | 0 | 0 | 0 | 0 | 0 | 0 | 0 | 0 | 0.35 | 1.85 | 0 | 0 | 0 | 107 | Bi1.85Pb0.35Sr2Ca2Cu3.1O
0 | 0 | 0 | 0 | 0 | 0 | 0 | 6 | 0 | 0 | 0 | 0 | 0 | 0 | 0 | 0 | 0 | 0 | 0 | 1.18 | 0 | 0 | 0 | 0 | 0 | 0 | 0 | 0 | 2 | 0 | 0 | 0 | 0 | 0 | 0 | 0 | 0 | 0 | 0 | 0 | 0 | 0 | 0 | 0 | 0 | 0 | 0 | 0 | 0 | 0 | 0 | 0 | 0 | 0 | 0 | 0 | 1.82 | 0 | 0 | 0 | 0 | 0 | 0 | 0 | 0 | 0 | 0 | 0 | 0 | 0 | 0 | 0 | 0 | 0 | 0 | 0 | 0 | 0 | 0 | 0 | 0 | 0 | 0 | 0 | 0 | 0 | 52 | La1.82Ca1.18Cu2O6
0 | 0 | 0 | 0 | 0 | 0 | 0 | 4 | 0 | 0 | 0 | 0 | 0 | 0 | 0 | 0 | 0 | 0 | 0 | 0 | 0 | 0 | 0 | 0 | 0 | 0 | 0 | 0 | 1 | 0 | 0 | 0 | 0 | 0 | 0 | 0 | 0 | 0.41 | 0 | 0 | 0 | 0 | 0 | 0 | 0 | 0 | 0 | 0 | 0 | 0 | 0 | 0 | 0 | 0 | 0 | 0 | 0 | 0.27 | 0 | 1.32 | 0 | 0 | 0 | 0 | 0 | 0 | 0 | 0 | 0 | 0 | 0 | 0 | 0 | 0 | 0 | 0 | 0 | 0 | 0 | 0 | 0 | 0 | 0 | 0 | 0 | 0 | 24 | Nd1.32Sr0.41Ce0.27Cu1O4
0 | 0 | 0 | 0 | 0 | 0.9 | 0 | 2022-09-04 | 0 | 0 | 0 | 0 | 0 | 0 | 0 | 0 | 0 | 0 | 0 | 0 | 0 | 0 | 0 | 0 | 0 | 0 | 0 | 0 | 2022-01-01 | 0 | 0 | 0 | 0 | 0 | 0 | 0 | 0 | 0.88 | 0 | 0 | 0 | 0 | 0 | 0 | 0 | 0 | 0 | 0 | 0 | 0 | 0 | 0 | 0 | 0 | 0 | 2022-12-01 | 0 | 0 | 0 | 0 | 0 | 0 | 0 | 0 | 0 | 0 | 0 | 0 | 0 | 0 | 0 | 0 | 0 | 0 | 0 | 0 | 0 | 0 | 0 | 0 | 0 | 0 | 0 | 0 | 0 | 0 | 35 | Ba1.12Sr0.88Cu1.1C0.9O4.9
0 | 0 | 0 | 0 | 0 | 0 | 0 | 4 | 0 | 0 | 0 | 0 | 0 | 0 | 0 | 0 | 0 | 0 | 0 | 0 | 0 | 0 | 0 | 0 | 0 | 0 | 0 | 0 | 1 | 0 | 0 | 0 | 0 | 0 | 0 | 0 | 0 | 0 | 0 | 0 | 0 | 0 | 0 | 0 | 0 | 0 | 0 | 0 | 0 | 0 | 0 | 0 | 0 | 0 | 0 | 0 | 0 | 0.15 | 185 | 0 | 0 | 0 | 0 | 0 | 0 | 0 | 0 | 0 | 0 | 0 | 0 | 0 | 0 | 0 | 0 | 0 | 0 | 0 | 0 | 0 | 0 | 0 | 0 | 0 | 0 | 0 | 20 | Pr185Ce0.15Cu1O4
0 | 0 | 0 | 0 | 0 | 0 | 0 | 4 | 1 | 0 | 0 | 0 | 0 | 0 | 0 | 0 | 0 | 0 | 0 | 0 | 0 | 0 | 0 | 0 | 0 | 0 | 0 | 0 | 1 | 0 | 0 | 0 | 0 | 0 | 0 | 0 | 0 | 0 | 0 | 0 | 0 | 0 | 0 | 0 | 0 | 0 | 0 | 0 | 0 | 0 | 0 | 0 | 0 | 0 | 0 | 0 | 0 | 0 | 0 | 2 | 0 | 0 | 0 | 0 | 0 | 0 | 0 | 0 | 0 | 0 | 0 | 0 | 0 | 0 | 0 | 0 | 0 | 0 | 0 | 0 | 0 | 0 | 0 | 0 | 0 | 0 | 22 | Nd2Cu1FO4
0 | 0 | 0 | 0 | 0 | 0 | 0 | 8.25 | 0 | 0 | 0 | 0 | 0 | 0 | 0 | 0 | 0 | 0 | 0 | 1 | 0 | 0 | 0 | 0 | 0 | 0 | 0 | 0 | 2 | 0 | 0 | 0 | 0 | 0 | 0 | 0 | 0 | 2 | 0 | 0 | 0 | 0 | 0 | 0 | 0 | 0 | 0 | 0 | 0 | 0 | 0 | 0 | 0 | 0 | 0 | 0 | 0 | 0 | 0 | 0 | 0 | 0 | 0 | 0 | 0 | 0 | 0 | 0 | 0 | 0 | 0 | 0 | 0 | 0 | 0 | 0 | 0 | 0 | 0 | 0 | 0 | 0 | 2 | 0 | 0 | 0 | 68.2 | Bi2Sr2Ca1Cu2O8.25
0 | 0 | 0 | 0 | 0 | 0 | 0 | 1 | 0 | 0 | 0 | 0 | 0 | 0 | 0 | 0 | 0 | 0 | 0 | 1 | 0 | 0 | 0 | 0 | 0 | 0 | 0.01 | 0 | 1.99 | 0 | 0 | 0 | 0 | 0 | 0 | 0 | 0 | 2 | 0 | 0 | 0 | 0 | 0 | 0 | 0 | 0 | 0 | 0 | 0 | 0 | 0 | 0 | 0 | 0 | 0 | 0 | 0 | 0 | 0 | 0 | 0 | 0 | 0 | 0 | 0 | 0 | 0 | 0 | 0 | 0 | 0 | 0 | 0 | 0 | 0 | 0 | 0 | 0 | 0 | 0 | 0 | 0 | 2 | 0 | 0 | 0 | 66.2 | Bi2Sr2Ca1Cu1.99Co0.01O
0 | 0 | 0 | 0 | 0 | 0 | 0 | 1 | 0 | 0 | 0 | 0 | 0 | 0 | 0 | 0 | 0 | 0 | 0 | 1 | 0 | 0 | 0 | 0 | 0 | 0 | 0.02 | 0 | 1.98 | 0 | 0 | 0 | 0 | 0 | 0 | 0 | 0 | 2 | 0 | 0 | 0 | 0 | 0 | 0 | 0 | 0 | 0 | 0 | 0 | 0 | 0 | 0 | 0 | 0 | 0 | 0 | 0 | 0 | 0 | 0 | 0 | 0 | 0 | 0 | 0 | 0 | 0 | 0 | 0 | 0 | 0 | 0 | 0 | 0 | 0 | 0 | 0 | 0 | 0 | 0 | 0 | 0 | 2 | 0 | 0 | 0 | 63.6 | Bi2Sr2Ca1Cu1.98Co0.02O
0 | 0 | 0 | 0 | 0 | 0 | 0 | 1 | 0 | 0 | 0 | 0 | 0 | 0 | 0 | 0 | 0 | 0 | 0 | 1 | 0 | 0 | 0 | 0 | 0 | 0 | 0.04 | 0 | 1.96 | 0 | 0 | 0 | 0 | 0 | 0 | 0 | 0 | 2 | 0 | 0 | 0 | 0 | 0 | 0 | 0 | 0 | 0 | 0 | 0 | 0 | 0 | 0 | 0 | 0 | 0 | 0 | 0 | 0 | 0 | 0 | 0 | 0 | 0 | 0 | 0 | 0 | 0 | 0 | 0 | 0 | 0 | 0 | 0 | 0 | 0 | 0 | 0 | 0 | 0 | 0 | 0 | 0 | 2 | 0 | 0 | 0 | 58.9 | Bi2Sr2Ca1Cu1.96Co0.04O
0 | 0 | 0 | 0 | 0 | 0 | 0 | 1 | 0 | 0 | 0 | 0 | 0 | 0 | 0 | 0 | 0 | 0 | 0 | 1 | 0 | 0 | 0 | 0 | 0 | 0 | 0.08 | 0 | 1.92 | 0 | 0 | 0 | 0 | 0 | 0 | 0 | 0 | 2 | 0 | 0 | 0 | 0 | 0 | 0 | 0 | 0 | 0 | 0 | 0 | 0 | 0 | 0 | 0 | 0 | 0 | 0 | 0 | 0 | 0 | 0 | 0 | 0 | 0 | 0 | 0 | 0 | 0 | 0 | 0 | 0 | 0 | 0 | 0 | 0 | 0 | 0 | 0 | 0 | 0 | 0 | 0 | 0 | 2 | 0 | 0 | 0 | 51.3 | Bi2Sr2Ca1Cu1.92Co0.08O
0 | 0 | 0 | 0 | 0 | 0 | 0 | 1 | 0 | 0 | 0 | 0 | 0 | 0 | 0 | 0 | 0 | 0 | 0 | 1 | 0 | 0 | 0 | 0 | 0 | 0 | 0.12 | 0 | 1.88 | 0 | 0 | 0 | 0 | 0 | 0 | 0 | 0 | 2 | 0 | 0 | 0 | 0 | 0 | 0 | 0 | 0 | 0 | 0 | 0 | 0 | 0 | 0 | 0 | 0 | 0 | 0 | 0 | 0 | 0 | 0 | 0 | 0 | 0 | 0 | 0 | 0 | 0 | 0 | 0 | 0 | 0 | 0 | 0 | 0 | 0 | 0 | 0 | 0 | 0 | 0 | 0 | 0 | 2 | 0 | 0 | 0 | 44.2 | Bi2Sr2Ca1Cu1.88Co0.12O
0 | 0 | 0 | 0 | 0 | 0 | 0 | 1 | 0 | 0 | 0 | 0 | 0 | 0 | 0 | 0 | 0 | 0 | 0 | 1 | 0 | 0 | 0 | 0 | 0 | 0 | 0.16 | 0 | 1.84 | 0 | 0 | 0 | 0 | 0 | 0 | 0 | 0 | 2 | 0 | 0 | 0 | 0 | 0 | 0 | 0 | 0 | 0 | 0 | 0 | 0 | 0 | 0 | 0 | 0 | 0 | 0 | 0 | 0 | 0 | 0 | 0 | 0 | 0 | 0 | 0 | 0 | 0 | 0 | 0 | 0 | 0 | 0 | 0 | 0 | 0 | 0 | 0 | 0 | 0 | 0 | 0 | 0 | 2 | 0 | 0 | 0 | 37.1 | Bi2Sr2Ca1Cu1.84Co0.16O
0 | 0 | 0 | 0 | 0 | 0 | 0 | 8.19 | 0 | 0 | 0 | 0 | 0 | 0 | 0 | 0 | 0 | 0 | 0 | 1 | 0 | 0 | 0 | 0 | 0 | 0 | 0 | 0 | 2 | 0 | 0 | 0 | 0 | 0 | 0 | 0 | 0 | 2 | 0 | 0 | 0 | 0 | 0 | 0 | 0 | 0 | 0 | 0 | 0 | 0 | 0 | 0 | 0 | 0 | 0 | 0 | 0 | 0 | 0 | 0 | 0 | 0 | 0 | 0 | 0 | 0 | 0 | 0 | 0 | 0 | 0 | 0 | 0 | 0 | 0 | 0 | 0 | 0 | 0 | 0 | 0 | 0 | 2 | 0 | 0 | 0 | 92.7 | Bi2Sr2Ca1Cu2O8.19
0 | 0 | 0 | 0 | 0 | 0 | 0 | 1 | 0 | 0 | 0 | 0 | 0 | 0 | 0 | 0 | 0 | 0 | 0 | 1 | 0 | 0 | 0 | 0 | 0 | 0 | 0.01 | 0 | 1.99 | 0 | 0 | 0 | 0 | 0 | 0 | 0 | 0 | 2 | 0 | 0 | 0 | 0 | 0 | 0 | 0 | 0 | 0 | 0 | 0 | 0 | 0 | 0 | 0 | 0 | 0 | 0 | 0 | 0 | 0 | 0 | 0 | 0 | 0 | 0 | 0 | 0 | 0 | 0 | 0 | 0 | 0 | 0 | 0 | 0 | 0 | 0 | 0 | 0 | 0 | 0 | 0 | 0 | 2 | 0 | 0 | 0 | 88.7 | Bi2Sr2Ca1Cu1.99Co0.01O
0 | 0 | 0 | 0 | 0 | 0 | 0 | 1 | 0 | 0 | 0 | 0 | 0 | 0 | 0 | 0 | 0 | 0 | 0 | 1 | 0 | 0 | 0 | 0 | 0 | 0 | 0.02 | 0 | 1.98 | 0 | 0 | 0 | 0 | 0 | 0 | 0 | 0 | 2 | 0 | 0 | 0 | 0 | 0 | 0 | 0 | 0 | 0 | 0 | 0 | 0 | 0 | 0 | 0 | 0 | 0 | 0 | 0 | 0 | 0 | 0 | 0 | 0 | 0 | 0 | 0 | 0 | 0 | 0 | 0 | 0 | 0 | 0 | 0 | 0 | 0 | 0 | 0 | 0 | 0 | 0 | 0 | 0 | 2 | 0 | 0 | 0 | 85.8 | Bi2Sr2Ca1Cu1.98Co0.02O
0 | 0 | 0 | 0 | 0 | 0 | 0 | 1 | 0 | 0 | 0 | 0 | 0 | 0 | 0 | 0 | 0 | 0 | 0 | 1 | 0 | 0 | 0 | 0 | 0 | 0 | 0.04 | 0 | 1.96 | 0 | 0 | 0 | 0 | 0 | 0 | 0 | 0 | 2 | 0 | 0 | 0 | 0 | 0 | 0 | 0 | 0 | 0 | 0 | 0 | 0 | 0 | 0 | 0 | 0 | 0 | 0 | 0 | 0 | 0 | 0 | 0 | 0 | 0 | 0 | 0 | 0 | 0 | 0 | 0 | 0 | 0 | 0 | 0 | 0 | 0 | 0 | 0 | 0 | 0 | 0 | 0 | 0 | 2 | 0 | 0 | 0 | 78.9 | Bi2Sr2Ca1Cu1.96Co0.04O
0 | 0 | 0 | 0 | 0 | 0 | 0 | 1 | 0 | 0 | 0 | 0 | 0 | 0 | 0 | 0 | 0 | 0 | 0 | 1 | 0 | 0 | 0 | 0 | 0 | 0 | 0.08 | 0 | 1.92 | 0 | 0 | 0 | 0 | 0 | 0 | 0 | 0 | 2 | 0 | 0 | 0 | 0 | 0 | 0 | 0 | 0 | 0 | 0 | 0 | 0 | 0 | 0 | 0 | 0 | 0 | 0 | 0 | 0 | 0 | 0 | 0 | 0 | 0 | 0 | 0 | 0 | 0 | 0 | 0 | 0 | 0 | 0 | 0 | 0 | 0 | 0 | 0 | 0 | 0 | 0 | 0 | 0 | 2 | 0 | 0 | 0 | 68 | Bi2Sr2Ca1Cu1.92Co0.08O
0 | 0 | 0 | 0 | 0 | 0 | 0 | 1 | 0 | 0 | 0 | 0 | 0 | 0 | 0 | 0 | 0 | 0 | 0 | 1 | 0 | 0 | 0 | 0 | 0 | 0 | 0.12 | 0 | 1.88 | 0 | 0 | 0 | 0 | 0 | 0 | 0 | 0 | 2 | 0 | 0 | 0 | 0 | 0 | 0 | 0 | 0 | 0 | 0 | 0 | 0 | 0 | 0 | 0 | 0 | 0 | 0 | 0 | 0 | 0 | 0 | 0 | 0 | 0 | 0 | 0 | 0 | 0 | 0 | 0 | 0 | 0 | 0 | 0 | 0 | 0 | 0 | 0 | 0 | 0 | 0 | 0 | 0 | 2 | 0 | 0 | 0 | 58 | Bi2Sr2Ca1Cu1.88Co0.12O
0 | 0 | 0 | 0 | 0 | 0 | 0 | 1 | 0 | 0 | 0 | 0 | 0 | 0 | 0 | 0 | 0 | 0 | 0 | 1 | 0 | 0 | 0 | 0 | 0 | 0 | 0.16 | 0 | 1.84 | 0 | 0 | 0 | 0 | 0 | 0 | 0 | 0 | 2 | 0 | 0 | 0 | 0 | 0 | 0 | 0 | 0 | 0 | 0 | 0 | 0 | 0 | 0 | 0 | 0 | 0 | 0 | 0 | 0 | 0 | 0 | 0 | 0 | 0 | 0 | 0 | 0 | 0 | 0 | 0 | 0 | 0 | 0 | 0 | 0 | 0 | 0 | 0 | 0 | 0 | 0 | 0 | 0 | 2 | 0 | 0 | 0 | 44.2 | Bi2Sr2Ca1Cu1.84Co0.16O
0 | 0 | 0 | 0 | 0 | 0 | 0 | 8.28 | 0 | 0 | 0 | 0 | 0 | 0 | 0 | 0 | 0 | 0 | 0 | 1 | 0 | 0 | 0 | 0 | 0 | 0 | 0 | 0 | 2 | 0 | 0 | 0 | 0 | 0 | 0 | 0 | 0 | 2 | 0 | 0 | 0 | 0 | 0 | 0 | 0 | 0 | 0 | 0 | 0 | 0 | 0 | 0 | 0 | 0 | 0 | 0 | 0 | 0 | 0 | 0 | 0 | 0 | 0 | 0 | 0 | 0 | 0 | 0 | 0 | 0 | 0 | 0 | 0 | 0 | 0 | 0 | 0 | 0 | 0 | 0 | 0 | 0 | 2 | 0 | 0 | 0 | 60.7 | Bi2Sr2Ca1Cu2O8.28
0 | 0 | 0 | 0 | 0 | 0 | 0 | 1 | 0 | 0 | 0 | 0 | 0 | 0 | 0 | 0 | 0 | 0 | 0 | 1 | 0 | 0 | 0 | 0 | 0 | 0 | 0.01 | 0 | 1.99 | 0 | 0 | 0 | 0 | 0 | 0 | 0 | 0 | 2 | 0 | 0 | 0 | 0 | 0 | 0 | 0 | 0 | 0 | 0 | 0 | 0 | 0 | 0 | 0 | 0 | 0 | 0 | 0 | 0 | 0 | 0 | 0 | 0 | 0 | 0 | 0 | 0 | 0 | 0 | 0 | 0 | 0 | 0 | 0 | 0 | 0 | 0 | 0 | 0 | 0 | 0 | 0 | 0 | 2 | 0 | 0 | 0 | 58.9 | Bi2Sr2Ca1Cu1.99Co0.01O
0 | 0 | 0 | 0 | 0 | 0 | 0 | 1 | 0 | 0 | 0 | 0 | 0 | 0 | 0 | 0 | 0 | 0 | 0 | 1 | 0 | 0 | 0 | 0 | 0 | 0 | 0.02 | 0 | 1.98 | 0 | 0 | 0 | 0 | 0 | 0 | 0 | 0 | 2 | 0 | 0 | 0 | 0 | 0 | 0 | 0 | 0 | 0 | 0 | 0 | 0 | 0 | 0 | 0 | 0 | 0 | 0 | 0 | 0 | 0 | 0 | 0 | 0 | 0 | 0 | 0 | 0 | 0 | 0 | 0 | 0 | 0 | 0 | 0 | 0 | 0 | 0 | 0 | 0 | 0 | 0 | 0 | 0 | 2 | 0 | 0 | 0 | 56.2 | Bi2Sr2Ca1Cu1.98Co0.02O
0 | 0 | 0 | 0 | 0 | 0 | 0 | 1 | 0 | 0 | 0 | 0 | 0 | 0 | 0 | 0 | 0 | 0 | 0 | 1 | 0 | 0 | 0 | 0 | 0 | 0 | 0.04 | 0 | 1.96 | 0 | 0 | 0 | 0 | 0 | 0 | 0 | 0 | 2 | 0 | 0 | 0 | 0 | 0 | 0 | 0 | 0 | 0 | 0 | 0 | 0 | 0 | 0 | 0 | 0 | 0 | 0 | 0 | 0 | 0 | 0 | 0 | 0 | 0 | 0 | 0 | 0 | 0 | 0 | 0 | 0 | 0 | 0 | 0 | 0 | 0 | 0 | 0 | 0 | 0 | 0 | 0 | 0 | 2 | 0 | 0 | 0 | 51.1 | Bi2Sr2Ca1Cu1.96Co0.04O
0 | 0 | 0 | 0 | 0 | 0 | 0 | 1 | 0 | 0 | 0 | 0 | 0 | 0 | 0 | 0 | 0 | 0 | 0 | 1 | 0 | 0 | 0 | 0 | 0 | 0 | 0.08 | 0 | 1.92 | 0 | 0 | 0 | 0 | 0 | 0 | 0 | 0 | 2 | 0 | 0 | 0 | 0 | 0 | 0 | 0 | 0 | 0 | 0 | 0 | 0 | 0 | 0 | 0 | 0 | 0 | 0 | 0 | 0 | 0 | 0 | 0 | 0 | 0 | 0 | 0 | 0 | 0 | 0 | 0 | 0 | 0 | 0 | 0 | 0 | 0 | 0 | 0 | 0 | 0 | 0 | 0 | 0 | 2 | 0 | 0 | 0 | 46 | Bi2Sr2Ca1Cu1.92Co0.08O
0 | 0 | 0 | 0 | 0 | 0 | 0 | 1 | 0 | 0 | 0 | 0 | 0 | 0 | 0 | 0 | 0 | 0 | 0 | 1 | 0 | 0 | 0 | 0 | 0 | 0 | 0.12 | 0 | 1.88 | 0 | 0 | 0 | 0 | 0 | 0 | 0 | 0 | 2 | 0 | 0 | 0 | 0 | 0 | 0 | 0 | 0 | 0 | 0 | 0 | 0 | 0 | 0 | 0 | 0 | 0 | 0 | 0 | 0 | 0 | 0 | 0 | 0 | 0 | 0 | 0 | 0 | 0 | 0 | 0 | 0 | 0 | 0 | 0 | 0 | 0 | 0 | 0 | 0 | 0 | 0 | 0 | 0 | 2 | 0 | 0 | 0 | 38.4 | Bi2Sr2Ca1Cu1.88Co0.12O
0 | 0 | 0 | 0 | 0 | 0 | 0 | 1 | 0 | 0 | 0 | 0 | 0 | 0 | 0 | 0 | 0 | 0 | 0 | 1 | 0 | 0 | 0 | 0 | 0 | 0 | 0.16 | 0 | 1.84 | 0 | 0 | 0 | 0 | 0 | 0 | 0 | 0 | 2 | 0 | 0 | 0 | 0 | 0 | 0 | 0 | 0 | 0 | 0 | 0 | 0 | 0 | 0 | 0 | 0 | 0 | 0 | 0 | 0 | 0 | 0 | 0 | 0 | 0 | 0 | 0 | 0 | 0 | 0 | 0 | 0 | 0 | 0 | 0 | 0 | 0 | 0 | 0 | 0 | 0 | 0 | 0 | 0 | 2 | 0 | 0 | 0 | 2022-03-31 | Bi2Sr2Ca1Cu1.84Co0.16O
0 | 0 | 0 | 0 | 0 | 0 | 0 | 1 | 0 | 0 | 0 | 0 | 0 | 0 | 0 | 0 | 0 | 0 | 0 | 1 | 0 | 0 | 0 | 0 | 0 | 0 | 0 | 0 | 2 | 0 | 0 | 0 | 0 | 0 | 0 | 0 | 0 | 2 | 0 | 0 | 0 | 0 | 0 | 0 | 0 | 0 | 0 | 0 | 0 | 0 | 0 | 0 | 1 | 0 | 0 | 0 | 0 | 0 | 0 | 0 | 0 | 0 | 0 | 0 | 0 | 0 | 0 | 0 | 0 | 0 | 0 | 0 | 0 | 0 | 0 | 0 | 0 | 0 | 0 | 0 | 0 | 0 | 2 | 0 | 0 | 0 | 50.7 | Bi2Sr2Ca1Cu2I1O
0 | 0 | 0 | 0 | 0 | 0 | 0 | 1 | 0 | 0 | 0 | 0 | 0 | 0 | 0 | 0 | 0 | 0 | 0 | 1 | 0 | 0 | 0 | 0 | 0 | 0 | 0.01 | 0 | 1.99 | 0 | 0 | 0 | 0 | 0 | 0 | 0 | 0 | 2 | 0 | 0 | 0 | 0 | 0 | 0 | 0 | 0 | 0 | 0 | 0 | 0 | 0 | 0 | 1 | 0 | 0 | 0 | 0 | 0 | 0 | 0 | 0 | 0 | 0 | 0 | 0 | 0 | 0 | 0 | 0 | 0 | 0 | 0 | 0 | 0 | 0 | 0 | 0 | 0 | 0 | 0 | 0 | 0 | 2 | 0 | 0 | 0 | 49 | Bi2Sr2Ca1Cu1.99Co0.01I1O
0 | 0 | 0 | 0 | 0 | 0 | 0 | 1 | 0 | 0 | 0 | 0 | 0 | 0 | 0 | 0 | 0 | 0 | 0 | 1 | 0 | 0 | 0 | 0 | 0 | 0 | 0.02 | 0 | 1.98 | 0 | 0 | 0 | 0 | 0 | 0 | 0 | 0 | 2 | 0 | 0 | 0 | 0 | 0 | 0 | 0 | 0 | 0 | 0 | 0 | 0 | 0 | 0 | 1 | 0 | 0 | 0 | 0 | 0 | 0 | 0 | 0 | 0 | 0 | 0 | 0 | 0 | 0 | 0 | 0 | 0 | 0 | 0 | 0 | 0 | 0 | 0 | 0 | 0 | 0 | 0 | 0 | 0 | 2 | 0 | 0 | 0 | 46 | Bi2Sr2Ca1Cu1.98Co0.02I1O
0 | 0 | 0 | 0 | 0 | 0 | 0 | 1 | 0 | 0 | 0 | 0 | 0 | 0 | 0 | 0 | 0 | 0 | 0 | 1 | 0 | 0 | 0 | 0 | 0 | 0 | 0.04 | 0 | 1.96 | 0 | 0 | 0 | 0 | 0 | 0 | 0 | 0 | 2 | 0 | 0 | 0 | 0 | 0 | 0 | 0 | 0 | 0 | 0 | 0 | 0 | 0 | 0 | 1 | 0 | 0 | 0 | 0 | 0 | 0 | 0 | 0 | 0 | 0 | 0 | 0 | 0 | 0 | 0 | 0 | 0 | 0 | 0 | 0 | 0 | 0 | 0 | 0 | 0 | 0 | 0 | 0 | 0 | 2 | 0 | 0 | 0 | 41.5 | Bi2Sr2Ca1Cu1.96Co0.04I1O
0 | 0 | 0 | 0 | 0 | 0 | 0 | 1 | 0 | 0 | 0 | 0 | 0 | 0 | 0 | 0 | 0 | 0 | 0 | 1 | 0 | 0 | 0 | 0 | 0 | 0 | 0.08 | 0 | 1.92 | 0 | 0 | 0 | 0 | 0 | 0 | 0 | 0 | 2 | 0 | 0 | 0 | 0 | 0 | 0 | 0 | 0 | 0 | 0 | 0 | 0 | 0 | 0 | 0.94 | 0 | 0 | 0 | 0 | 0 | 0 | 0 | 0 | 0 | 0 | 0 | 0 | 0 | 0 | 0 | 0 | 0 | 0 | 0 | 0 | 0 | 0 | 0 | 0 | 0 | 0 | 0 | 0 | 0 | 2 | 0 | 0 | 0 | 34.9 | Bi2Sr2Ca1Cu1.92Co0.08I0.94O
0 | 0 | 0 | 0 | 0 | 0 | 0 | 1 | 0 | 0 | 0 | 0 | 0 | 0 | 0 | 0 | 0 | 0 | 0 | 1 | 0 | 0 | 0 | 0 | 0 | 0 | 0.12 | 0 | 1.88 | 0 | 0 | 0 | 0 | 0 | 0 | 0 | 0 | 2 | 0 | 0 | 0 | 0 | 0 | 0 | 0 | 0 | 0 | 0 | 0 | 0 | 0 | 0 | 0.91 | 0 | 0 | 0 | 0 | 0 | 0 | 0 | 0 | 0 | 0 | 0 | 0 | 0 | 0 | 0 | 0 | 0 | 0 | 0 | 0 | 0 | 0 | 0 | 0 | 0 | 0 | 0 | 0 | 0 | 2 | 0 | 0 | 0 | 2022-04-28 | Bi2Sr2Ca1Cu1.88Co0.12I0.91O
0 | 0 | 0 | 0 | 0 | 0 | 0 | 1 | 0 | 0 | 0 | 0 | 0 | 0 | 0 | 0 | 0 | 0 | 0 | 1 | 0 | 0 | 0 | 0 | 0 | 0 | 0.16 | 0 | 1.84 | 0 | 0 | 0 | 0 | 0 | 0 | 0 | 0 | 2 | 0 | 0 | 0 | 0 | 0 | 0 | 0 | 0 | 0 | 0 | 0 | 0 | 0 | 0 | 0.85 | 0 | 0 | 0 | 0 | 0 | 0 | 0 | 0 | 0 | 0 | 0 | 0 | 0 | 0 | 0 | 0 | 0 | 0 | 0 | 0 | 0 | 0 | 0 | 0 | 0 | 0 | 0 | 0 | 0 | 2 | 0 | 0 | 0 | 2022-01-21 | Bi2Sr2Ca1Cu1.84Co0.16I0.85O
0 | 0 | 0 | 0 | 0 | 0 | 0 | 6.53 | 0 | 0 | 0 | 0 | 0 | 0 | 0 | 0 | 0 | 0 | 0 | 0 | 0 | 0 | 0 | 0 | 0 | 0 | 0 | 0 | 3 | 0 | 0 | 0 | 0 | 0 | 0 | 0 | 0 | 0 | 1 | 0 | 0 | 0 | 0 | 0 | 0 | 0 | 0 | 0 | 0 | 0 | 0 | 0 | 0 | 0 | 0 | 2 | 0 | 0 | 0 | 0 | 0 | 0 | 0 | 0 | 0 | 0 | 0 | 0 | 0 | 0 | 0 | 0 | 0 | 0 | 0 | 0 | 0 | 0 | 0 | 0 | 0 | 0 | 0 | 0 | 0 | 0 | 54 | Y1Ba2Cu3O6.53
0 | 0 | 0 | 0 | 0 | 0 | 0 | 6.67 | 0 | 0 | 0 | 0 | 0 | 0 | 0 | 0 | 0 | 0 | 0 | 0 | 0 | 0 | 0 | 0 | 0 | 0 | 0 | 0 | 3 | 0 | 0 | 0 | 0 | 0 | 0 | 0 | 0 | 0 | 1 | 0 | 0 | 0 | 0 | 0 | 0 | 0 | 0 | 0 | 0 | 0 | 0 | 0 | 0 | 0 | 0 | 2 | 0 | 0 | 0 | 0 | 0 | 0 | 0 | 0 | 0 | 0 | 0 | 0 | 0 | 0 | 0 | 0 | 0 | 0 | 0 | 0 | 0 | 0 | 0 | 0 | 0 | 0 | 0 | 0 | 0 | 0 | 61.5 | Y1Ba2Cu3O6.67
0 | 0 | 0 | 0 | 0 | 0 | 0 | 6.71 | 0 | 0 | 0 | 0 | 0 | 0 | 0 | 0 | 0 | 0 | 0 | 0 | 0 | 0 | 0 | 0 | 0 | 0 | 0 | 0 | 3 | 0 | 0 | 0 | 0 | 0 | 0 | 0 | 0 | 0 | 1 | 0 | 0 | 0 | 0 | 0 | 0 | 0 | 0 | 0 | 0 | 0 | 0 | 0 | 0 | 0 | 0 | 2 | 0 | 0 | 0 | 0 | 0 | 0 | 0 | 0 | 0 | 0 | 0 | 0 | 0 | 0 | 0 | 0 | 0 | 0 | 0 | 0 | 0 | 0 | 0 | 0 | 0 | 0 | 0 | 0 | 0 | 0 | 67.3 | Y1Ba2Cu3O6.71
0 | 0 | 0 | 0 | 0 | 0 | 0 | 6.73 | 0 | 0 | 0 | 0 | 0 | 0 | 0 | 0 | 0 | 0 | 0 | 0 | 0 | 0 | 0 | 0 | 0 | 0 | 0 | 0 | 3 | 0 | 0 | 0 | 0 | 0 | 0 | 0 | 0 | 0 | 1 | 0 | 0 | 0 | 0 | 0 | 0 | 0 | 0 | 0 | 0 | 0 | 0 | 0 | 0 | 0 | 0 | 2 | 0 | 0 | 0 | 0 | 0 | 0 | 0 | 0 | 0 | 0 | 0 | 0 | 0 | 0 | 0 | 0 | 0 | 0 | 0 | 0 | 0 | 0 | 0 | 0 | 0 | 0 | 0 | 0 | 0 | 0 | 73.6 | Y1Ba2Cu3O6.73
0 | 0 | 0 | 0 | 0 | 0 | 0 | 6.77 | 0 | 0 | 0 | 0 | 0 | 0 | 0 | 0 | 0 | 0 | 0 | 0 | 0 | 0 | 0 | 0 | 0 | 0 | 0 | 0 | 3 | 0 | 0 | 0 | 0 | 0 | 0 | 0 | 0 | 0 | 1 | 0 | 0 | 0 | 0 | 0 | 0 | 0 | 0 | 0 | 0 | 0 | 0 | 0 | 0 | 0 | 0 | 2 | 0 | 0 | 0 | 0 | 0 | 0 | 0 | 0 | 0 | 0 | 0 | 0 | 0 | 0 | 0 | 0 | 0 | 0 | 0 | 0 | 0 | 0 | 0 | 0 | 0 | 0 | 0 | 0 | 0 | 0 | 86.2 | Y1Ba2Cu3O6.77
0 | 0 | 0 | 0 | 0 | 0 | 0 | 6.87 | 0 | 0 | 0 | 0 | 0 | 0 | 0 | 0 | 0 | 0 | 0 | 0 | 0 | 0 | 0 | 0 | 0 | 0 | 0 | 0 | 3 | 0 | 0 | 0 | 0 | 0 | 0 | 0 | 0 | 0 | 1 | 0 | 0 | 0 | 0 | 0 | 0 | 0 | 0 | 0 | 0 | 0 | 0 | 0 | 0 | 0 | 0 | 2 | 0 | 0 | 0 | 0 | 0 | 0 | 0 | 0 | 0 | 0 | 0 | 0 | 0 | 0 | 0 | 0 | 0 | 0 | 0 | 0 | 0 | 0 | 0 | 0 | 0 | 0 | 0 | 0 | 0 | 0 | 90.3 | Y1Ba2Cu3O6.87
0 | 0 | 0 | 0 | 0 | 0 | 0 | 6.93 | 0 | 0 | 0 | 0 | 0 | 0 | 0 | 0 | 0 | 0 | 0 | 0 | 0 | 0 | 0 | 0 | 0 | 0 | 0 | 0 | 3 | 0 | 0 | 0 | 0 | 0 | 0 | 0 | 0 | 0 | 1 | 0 | 0 | 0 | 0 | 0 | 0 | 0 | 0 | 0 | 0 | 0 | 0 | 0 | 0 | 0 | 0 | 2 | 0 | 0 | 0 | 0 | 0 | 0 | 0 | 0 | 0 | 0 | 0 | 0 | 0 | 0 | 0 | 0 | 0 | 0 | 0 | 0 | 0 | 0 | 0 | 0 | 0 | 0 | 0 | 0 | 0 | 0 | 92.6 | Y1Ba2Cu3O6.93
0 | 0 | 0 | 0 | 0 | 0 | 0 | 6 | 0 | 0 | 0 | 0 | 0 | 0 | 0 | 0 | 0 | 0 | 0 | 0 | 0 | 0 | 0 | 0 | 0 | 0 | 0 | 0 | 1 | 0 | 0 | 0 | 0 | 0 | 0 | 0 | 0 | 1.89 | 0 | 0 | 0 | 0 | 0 | 0 | 0 | 0 | 0 | 0 | 0 | 0 | 0 | 0 | 0 | 0 | 0 | 0 | 0 | 0 | 0 | 0 | 0 | 0 | 0 | 0 | 0 | 0 | 0 | 0 | 0 | 0 | 0 | 0 | 0 | 0 | 0 | 0 | 0 | 0 | 0 | 0 | 0 | 0 | 2022-11-02 | 0 | 0 | 0 | 2022-08-06 | Bi2.11Sr1.89Cu1O6
0 | 0 | 0 | 0 | 0 | 0 | 0 | 6 | 0 | 0 | 0 | 0 | 0 | 0 | 0 | 0 | 0 | 0 | 0 | 0 | 0 | 0 | 0 | 0 | 0 | 0 | 0 | 0 | 1 | 0 | 0 | 0 | 0 | 0 | 0 | 0 | 0 | 1.85 | 0 | 0 | 0 | 0 | 0 | 0 | 0 | 0 | 0 | 0 | 0 | 0 | 0 | 0 | 0 | 0 | 0 | 0 | 0 | 0 | 0 | 0 | 0 | 0 | 0 | 0 | 0 | 0 | 0 | 0 | 0 | 0 | 0 | 0 | 0 | 0 | 0 | 0 | 0 | 0 | 0 | 0 | 0 | 0 | 2.15 | 0 | 0 | 0 | 2022-05-06 | Bi2.15Sr1.85Cu1O6
0 | 0 | 0 | 0 | 0 | 0 | 0 | 6 | 0 | 0 | 0 | 0 | 0 | 0 | 0 | 0 | 0 | 0 | 0 | 0 | 0 | 0 | 0 | 0 | 0 | 0 | 0 | 0 | 1 | 0 | 0 | 0 | 0 | 0 | 0 | 0 | 0 | 1.89 | 0 | 0 | 0 | 0 | 0 | 0 | 0 | 0 | 0 | 0 | 0 | 0 | 0 | 0 | 0 | 0 | 0 | 0 | 0 | 0 | 0 | 0 | 0 | 0 | 0 | 0 | 0 | 0 | 0 | 0 | 0 | 0 | 0 | 0 | 0 | 0 | 0 | 0 | 0 | 0 | 0 | 0 | 0 | 0 | 2022-11-02 | 0 | 0 | 0 | 2022-05-08 | Bi2.11Sr1.89Cu1O6
0 | 0 | 0 | 0 | 0 | 0 | 0 | 1 | 0 | 0 | 0 | 0 | 0 | 0 | 0 | 0 | 0 | 0 | 0 | 2 | 0.2 | 0 | 0 | 0 | 0 | 0 | 0 | 0 | 2022-08-02 | 0 | 0 | 0 | 0 | 0 | 0 | 0 | 0 | 2 | 0 | 0 | 0 | 0 | 0 | 0 | 0 | 0 | 0 | 0 | 0 | 0 | 0 | 0 | 0 | 0 | 0 | 0 | 0 | 0 | 0 | 0 | 0 | 0 | 0 | 0 | 0 | 0 | 0 | 0 | 0 | 0 | 0 | 0 | 0 | 0 | 0 | 0 | 0 | 0 | 0 | 0 | 0 | 0.2 | 2022-05-01 | 0 | 0 | 0 | 109 | Bi1.5Pb0.2Sr2Ca2Cu2.8Sc0.2O
0 | 0 | 0 | 0 | 0 | 0 | 0 | 1 | 0 | 0 | 0 | 0 | 0 | 0 | 0 | 0 | 0 | 0 | 0 | 2 | 0 | 0.2 | 0 | 0 | 0 | 0 | 0 | 0 | 2022-08-02 | 0 | 0 | 0 | 0 | 0 | 0 | 0 | 0 | 2 | 0 | 0 | 0 | 0 | 0 | 0 | 0 | 0 | 0 | 0 | 0 | 0 | 0 | 0 | 0 | 0 | 0 | 0 | 0 | 0 | 0 | 0 | 0 | 0 | 0 | 0 | 0 | 0 | 0 | 0 | 0 | 0 | 0 | 0 | 0 | 0 | 0 | 0 | 0 | 0 | 0 | 0 | 0 | 0.2 | 2022-05-01 | 0 | 0 | 0 | 106 | Bi1.5Pb0.2Sr2Ca2Cu2.8Ti0.2O
0 | 0 | 0 | 0 | 0 | 0 | 0 | 1 | 0 | 0 | 0 | 0 | 0 | 0 | 0 | 0 | 0 | 0 | 0 | 2 | 0 | 0 | 0.2 | 0 | 0 | 0 | 0 | 0 | 2022-08-02 | 0 | 0 | 0 | 0 | 0 | 0 | 0 | 0 | 2 | 0 | 0 | 0 | 0 | 0 | 0 | 0 | 0 | 0 | 0 | 0 | 0 | 0 | 0 | 0 | 0 | 0 | 0 | 0 | 0 | 0 | 0 | 0 | 0 | 0 | 0 | 0 | 0 | 0 | 0 | 0 | 0 | 0 | 0 | 0 | 0 | 0 | 0 | 0 | 0 | 0 | 0 | 0 | 0.2 | 2022-05-01 | 0 | 0 | 0 | 106 | Bi1.5Pb0.2Sr2Ca2Cu2.8V0.2O
0 | 0 | 0 | 0 | 0 | 0 | 0 | 1 | 0 | 0 | 0 | 0 | 0 | 0 | 0 | 0 | 0 | 0 | 0 | 2 | 0 | 0 | 0 | 0.2 | 0 | 0 | 0 | 0 | 2022-08-02 | 0 | 0 | 0 | 0 | 0 | 0 | 0 | 0 | 2 | 0 | 0 | 0 | 0 | 0 | 0 | 0 | 0 | 0 | 0 | 0 | 0 | 0 | 0 | 0 | 0 | 0 | 0 | 0 | 0 | 0 | 0 | 0 | 0 | 0 | 0 | 0 | 0 | 0 | 0 | 0 | 0 | 0 | 0 | 0 | 0 | 0 | 0 | 0 | 0 | 0 | 0 | 0 | 0.2 | 2022-05-01 | 0 | 0 | 0 | 108 | Bi1.5Pb0.2Sr2Ca2Cu2.8Cr0.2O
0 | 0 | 0 | 0 | 0 | 0 | 0 | 1 | 0 | 0 | 0 | 0 | 0 | 0 | 0 | 0 | 0 | 0 | 0 | 2 | 0 | 0 | 0 | 0 | 0.2 | 0 | 0 | 0 | 2022-08-02 | 0 | 0 | 0 | 0 | 0 | 0 | 0 | 0 | 2 | 0 | 0 | 0 | 0 | 0 | 0 | 0 | 0 | 0 | 0 | 0 | 0 | 0 | 0 | 0 | 0 | 0 | 0 | 0 | 0 | 0 | 0 | 0 | 0 | 0 | 0 | 0 | 0 | 0 | 0 | 0 | 0 | 0 | 0 | 0 | 0 | 0 | 0 | 0 | 0 | 0 | 0 | 0 | 0.2 | 2022-05-01 | 0 | 0 | 0 | 107.6 | Bi1.5Pb0.2Sr2Ca2Cu2.8Mn0.2O
0 | 0 | 0 | 0 | 0 | 0 | 0 | 1 | 0 | 0 | 0 | 0 | 0 | 0 | 0 | 0 | 0 | 0 | 0 | 2 | 0 | 0 | 0 | 0 | 0 | 0.2 | 0 | 0 | 2022-08-02 | 0 | 0 | 0 | 0 | 0 | 0 | 0 | 0 | 2 | 0 | 0 | 0 | 0 | 0 | 0 | 0 | 0 | 0 | 0 | 0 | 0 | 0 | 0 | 0 | 0 | 0 | 0 | 0 | 0 | 0 | 0 | 0 | 0 | 0 | 0 | 0 | 0 | 0 | 0 | 0 | 0 | 0 | 0 | 0 | 0 | 0 | 0 | 0 | 0 | 0 | 0 | 0 | 0.2 | 2022-05-01 | 0 | 0 | 0 | 24 | Bi1.5Pb0.2Sr2Ca2Cu2.8Fe0.2O
0 | 0 | 0 | 0 | 0 | 0 | 0 | 1 | 0 | 0 | 0 | 0 | 0 | 0 | 0 | 0 | 0 | 0 | 0 | 2 | 0 | 0 | 0 | 0 | 0 | 0 | 0 | 0.2 | 2022-08-02 | 0 | 0 | 0 | 0 | 0 | 0 | 0 | 0 | 2 | 0 | 0 | 0 | 0 | 0 | 0 | 0 | 0 | 0 | 0 | 0 | 0 | 0 | 0 | 0 | 0 | 0 | 0 | 0 | 0 | 0 | 0 | 0 | 0 | 0 | 0 | 0 | 0 | 0 | 0 | 0 | 0 | 0 | 0 | 0 | 0 | 0 | 0 | 0 | 0 | 0 | 0 | 0 | 0.2 | 2022-05-01 | 0 | 0 | 0 | 54 | Bi1.5Pb0.2Sr2Ca2Cu2.8Ni0.2O
0 | 0 | 0 | 0 | 0 | 0 | 0 | 1 | 0 | 0 | 0 | 0 | 0 | 0 | 0 | 0 | 0 | 0 | 0 | 2 | 0 | 0 | 0 | 0 | 0 | 0 | 0 | 0 | 2 | 0.2 | 0 | 0 | 0 | 0 | 0 | 0 | 0 | 2 | 0 | 0 | 0 | 0 | 0 | 0 | 0 | 0 | 0 | 0 | 0 | 0 | 0 | 0 | 0 | 0 | 0 | 0 | 0 | 0 | 0 | 0 | 0 | 0 | 0 | 0 | 0 | 0 | 0 | 0 | 0 | 0 | 0 | 0 | 0 | 0 | 0 | 0 | 0 | 0 | 0 | 0 | 0 | 0.2 | 2022-05-01 | 0 | 0 | 0 | 82.3 | Bi1.5Pb0.2Sr2Ca2Cu2Zn0.2O
0 | 0 | 0 | 0 | 0 | 0 | 0 | 2022-06-04 | 0 | 0 | 0 | 0 | 0 | 0 | 0 | 0 | 0 | 0 | 0 | 0 | 0 | 0 | 0 | 0.3 | 0 | 0 | 0 | 0 | 1 | 0 | 0 | 0 | 0 | 0 | 0 | 0 | 0 | 2 | 0 | 0 | 0 | 0 | 0 | 0 | 0 | 0 | 0 | 0 | 0 | 0 | 0 | 0 | 0 | 0 | 0 | 0 | 0 | 0 | 0 | 0 | 0 | 0 | 0 | 0 | 0 | 0 | 0 | 0 | 0 | 0 | 0 | 0 | 0 | 0 | 0 | 0 | 0 | 0 | 0 | 0.7 | 0 | 0 | 0 | 0 | 0 | 0 | 53 | Hg0.7Cr0.3Sr2Cu1O4.6
0 | 0 | 0 | 0 | 0 | 0 | 0 | 2022-11-10 | 0 | 0 | 0 | 0 | 0 | 0 | 0 | 0 | 0 | 0 | 0 | 2 | 0 | 0 | 0 | 0 | 0 | 0 | 0 | 0 | 3 | 0 | 0 | 0 | 0 | 0 | 0 | 0 | 0 | 2 | 0 | 0 | 0 | 0 | 0 | 0 | 0 | 0 | 0 | 0 | 0 | 0 | 0 | 0 | 0 | 0 | 0 | 0 | 0 | 0 | 0 | 0 | 0 | 0 | 0 | 0 | 0 | 0 | 0 | 0 | 0 | 0 | 0 | 0 | 0 | 0 | 0 | 0 | 0 | 0 | 0 | 0 | 0 | 0.4 | 2022-06-01 | 0 | 0 | 0 | 105.3 | Bi1.6Pb0.4Sr2Ca2Cu3O10.11
0 | 0 | 0 | 0 | 0 | 0 | 0 | 2022-12-10 | 0 | 0 | 0 | 0 | 0 | 0 | 0 | 0 | 0 | 0 | 0 | 2 | 0 | 0 | 0.05 | 0 | 0 | 0 | 0 | 0 | 3 | 0 | 0 | 0 | 0 | 0 | 0 | 0 | 0 | 2 | 0 | 0 | 0 | 0 | 0 | 0 | 0 | 0 | 0 | 0 | 0 | 0 | 0 | 0 | 0 | 0 | 0 | 0 | 0 | 0 | 0 | 0 | 0 | 0 | 0 | 0 | 0 | 0 | 0 | 0 | 0 | 0 | 0 | 0 | 0 | 0 | 0 | 0 | 0 | 0 | 0 | 0 | 0 | 0.35 | 2022-06-01 | 0 | 0 | 0 | 103.7 | Bi1.6Pb0.35V0.05Sr2Ca2Cu3O10.12
0 | 0 | 0 | 0 | 0 | 0 | 0 | 2022-12-10 | 0 | 0 | 0 | 0 | 0 | 0 | 0 | 0 | 0 | 0 | 0 | 2 | 0 | 0 | 0.1 | 0 | 0 | 0 | 0 | 0 | 3 | 0 | 0 | 0 | 0 | 0 | 0 | 0 | 0 | 2 | 0 | 0 | 0 | 0 | 0 | 0 | 0 | 0 | 0 | 0 | 0 | 0 | 0 | 0 | 0 | 0 | 0 | 0 | 0 | 0 | 0 | 0 | 0 | 0 | 0 | 0 | 0 | 0 | 0 | 0 | 0 | 0 | 0 | 0 | 0 | 0 | 0 | 0 | 0 | 0 | 0 | 0 | 0 | 0.3 | 2022-06-01 | 0 | 0 | 0 | 102.5 | Bi1.6Pb0.3Sr2Ca2Cu3V0.1O10.12
0 | 0 | 0 | 0 | 0 | 0 | 0 | 1 | 0 | 0 | 0 | 0 | 0 | 0 | 0 | 0 | 0 | 0 | 0 | 1 | 0 | 0 | 0 | 0 | 0 | 0 | 0 | 0 | 2 | 0 | 0 | 0 | 0 | 0 | 0 | 0 | 0 | 2 | 0 | 0 | 0 | 0 | 0 | 0 | 0 | 0 | 0 | 0 | 0 | 0 | 0 | 0 | 0 | 0 | 0 | 0 | 0 | 0 | 0 | 0 | 0 | 0 | 0 | 0 | 0 | 0 | 0 | 0 | 0 | 0 | 0 | 0 | 0 | 0 | 0 | 0 | 0 | 0 | 0 | 0 | 0 | 0 | 2 | 0 | 0 | 0 | 73.5 | Bi2Sr2Ca1Cu2O
0 | 0 | 0 | 0 | 0 | 0 | 0 | 1 | 0 | 0 | 0 | 0 | 0 | 0 | 0 | 0 | 0 | 0 | 0 | 1 | 0 | 0 | 0 | 0 | 0 | 0 | 0 | 0 | 2 | 0 | 0 | 0 | 0 | 0 | 0 | 0 | 0 | 1.95 | 0 | 0 | 0 | 0 | 0 | 0 | 0 | 0 | 0 | 0 | 0 | 0 | 0 | 0 | 0 | 0 | 0 | 0.05 | 0 | 0 | 0 | 0 | 0 | 0 | 0 | 0 | 0 | 0 | 0 | 0 | 0 | 0 | 0 | 0 | 0 | 0 | 0 | 0 | 0 | 0 | 0 | 0 | 0 | 0 | 2 | 0 | 0 | 0 | 78.6 | Bi2Sr1.95Ba0.05Ca1Cu2O
0 | 0 | 0 | 0 | 0 | 0 | 0 | 1 | 0 | 0 | 0 | 0 | 0 | 0 | 0 | 0 | 0 | 0 | 0 | 1 | 0 | 0 | 0 | 0 | 0 | 0 | 0 | 0 | 2 | 0 | 0 | 0 | 0 | 0 | 0 | 0 | 0 | 2022-09-01 | 0 | 0 | 0 | 0 | 0 | 0 | 0 | 0 | 0 | 0 | 0 | 0 | 0 | 0 | 0 | 0 | 0 | 0.1 | 0 | 0 | 0 | 0 | 0 | 0 | 0 | 0 | 0 | 0 | 0 | 0 | 0 | 0 | 0 | 0 | 0 | 0 | 0 | 0 | 0 | 0 | 0 | 0 | 0 | 0 | 2 | 0 | 0 | 0 | 82.6 | Bi2Sr1.9Ba0.1Ca1Cu2O
0 | 0 | 0 | 0 | 0 | 0 | 0 | 1 | 0 | 0 | 0 | 0 | 0 | 0 | 0 | 0 | 0 | 0 | 0 | 1 | 0 | 0 | 0 | 0 | 0 | 0 | 0 | 0 | 2 | 0 | 0 | 0 | 0 | 0 | 0 | 0 | 0 | 1.85 | 0 | 0 | 0 | 0 | 0 | 0 | 0 | 0 | 0 | 0 | 0 | 0 | 0 | 0 | 0 | 0 | 0 | 0.15 | 0 | 0 | 0 | 0 | 0 | 0 | 0 | 0 | 0 | 0 | 0 | 0 | 0 | 0 | 0 | 0 | 0 | 0 | 0 | 0 | 0 | 0 | 0 | 0 | 0 | 0 | 2 | 0 | 0 | 0 | 83.5 | Bi2Sr1.85Ba0.15Ca1Cu2O
0 | 0 | 0 | 0 | 0 | 0 | 0 | 1 | 0 | 0 | 0 | 0 | 0 | 0 | 0 | 0 | 0 | 0 | 0 | 1 | 0 | 0 | 0 | 0 | 0 | 0 | 0 | 0 | 2 | 0 | 0 | 0 | 0 | 0 | 0 | 0 | 0 | 2 | 0 | 0 | 0 | 0 | 0 | 0 | 0 | 0 | 0 | 0 | 0 | 0 | 0 | 0 | 0 | 0 | 0 | 0 | 0 | 0 | 0 | 0 | 0 | 0 | 0 | 0 | 0 | 0 | 0 | 0 | 0 | 0 | 0 | 0 | 0 | 0 | 0 | 0 | 0 | 0 | 0 | 0 | 0 | 0 | 2 | 0 | 0 | 0 | 87.6 | Bi2Sr2Ca1Cu2O
0 | 0 | 0 | 0 | 0 | 0 | 0 | 1 | 0 | 0 | 0 | 0 | 0 | 0 | 0 | 0 | 0 | 0 | 0 | 1 | 0 | 0 | 0 | 0 | 0 | 0 | 0 | 0 | 2 | 0 | 0 | 0 | 0 | 0 | 0 | 0 | 0 | 1.95 | 0 | 0 | 0 | 0 | 0 | 0 | 0 | 0 | 0 | 0 | 0 | 0 | 0 | 0 | 0 | 0 | 0 | 0.05 | 0 | 0 | 0 | 0 | 0 | 0 | 0 | 0 | 0 | 0 | 0 | 0 | 0 | 0 | 0 | 0 | 0 | 0 | 0 | 0 | 0 | 0 | 0 | 0 | 0 | 0 | 2 | 0 | 0 | 0 | 88.3 | Bi2Sr1.95Ba0.05Ca1Cu2O
0 | 0 | 0 | 0 | 0 | 0 | 0 | 1 | 0 | 0 | 0 | 0 | 0 | 0 | 0 | 0 | 0 | 0 | 0 | 1 | 0 | 0 | 0 | 0 | 0 | 0 | 0 | 0 | 2 | 0 | 0 | 0 | 0 | 0 | 0 | 0 | 0 | 2022-09-01 | 0 | 0 | 0 | 0 | 0 | 0 | 0 | 0 | 0 | 0 | 0 | 0 | 0 | 0 | 0 | 0 | 0 | 0.1 | 0 | 0 | 0 | 0 | 0 | 0 | 0 | 0 | 0 | 0 | 0 | 0 | 0 | 0 | 0 | 0 | 0 | 0 | 0 | 0 | 0 | 0 | 0 | 0 | 0 | 0 | 2 | 0 | 0 | 0 | 87.7 | Bi2Sr1.9Ba0.1Ca1Cu2O
0 | 0 | 0 | 0 | 0 | 0 | 0 | 1 | 0 | 0 | 0 | 0 | 0 | 0 | 0 | 0 | 0 | 0 | 0 | 1 | 0 | 0 | 0 | 0 | 0 | 0 | 0 | 0 | 2 | 0 | 0 | 0 | 0 | 0 | 0 | 0 | 0 | 1.85 | 0 | 0 | 0 | 0 | 0 | 0 | 0 | 0 | 0 | 0 | 0 | 0 | 0 | 0 | 0 | 0 | 0 | 0.15 | 0 | 0 | 0 | 0 | 0 | 0 | 0 | 0 | 0 | 0 | 0 | 0 | 0 | 0 | 0 | 0 | 0 | 0 | 0 | 0 | 0 | 0 | 0 | 0 | 0 | 0 | 2 | 0 | 0 | 0 | 86.3 | Bi2Sr1.85Ba0.15Ca1Cu2O
0 | 0 | 0 | 0 | 0 | 0 | 0 | 1 | 0 | 0 | 0 | 0 | 0 | 0 | 0 | 0 | 0 | 0 | 0 | 1 | 0 | 0 | 0 | 0 | 0 | 0 | 0 | 0 | 2 | 0 | 0 | 0 | 0 | 0 | 0 | 0 | 0 | 2 | 0 | 0 | 0 | 0 | 0 | 0 | 0 | 0 | 0 | 0 | 0 | 0 | 0 | 0 | 0 | 0 | 0 | 0 | 0 | 0 | 0 | 0 | 0 | 0 | 0 | 0 | 0 | 0 | 0 | 0 | 0 | 0 | 0 | 0 | 0 | 0 | 0 | 0 | 0 | 0 | 0 | 0 | 0 | 0 | 2 | 0 | 0 | 0 | 78 | Bi2Sr2Ca1Cu2O
0 | 0 | 0 | 0 | 0 | 0 | 0 | 1 | 0 | 0 | 0 | 0 | 0 | 0 | 0 | 0 | 0 | 0 | 0 | 1 | 0 | 0 | 0 | 0 | 0 | 0 | 0 | 0 | 2 | 0 | 0 | 0 | 0 | 0 | 0 | 0 | 0 | 1.95 | 0 | 0 | 0 | 0 | 0 | 0 | 0 | 0 | 0 | 0 | 0 | 0 | 0 | 0 | 0 | 0 | 0 | 0.05 | 0 | 0 | 0 | 0 | 0 | 0 | 0 | 0 | 0 | 0 | 0 | 0 | 0 | 0 | 0 | 0 | 0 | 0 | 0 | 0 | 0 | 0 | 0 | 0 | 0 | 0 | 2 | 0 | 0 | 0 | 80 | Bi2Sr1.95Ba0.05Ca1Cu2O
0 | 0 | 0 | 0 | 0 | 0 | 0 | 1 | 0 | 0 | 0 | 0 | 0 | 0 | 0 | 0 | 0 | 0 | 0 | 1 | 0 | 0 | 0 | 0 | 0 | 0 | 0 | 0 | 2 | 0 | 0 | 0 | 0 | 0 | 0 | 0 | 0 | 2022-09-01 | 0 | 0 | 0 | 0 | 0 | 0 | 0 | 0 | 0 | 0 | 0 | 0 | 0 | 0 | 0 | 0 | 0 | 0.1 | 0 | 0 | 0 | 0 | 0 | 0 | 0 | 0 | 0 | 0 | 0 | 0 | 0 | 0 | 0 | 0 | 0 | 0 | 0 | 0 | 0 | 0 | 0 | 0 | 0 | 0 | 2 | 0 | 0 | 0 | 82.2 | Bi2Sr1.9Ba0.1Ca1Cu2O
0 | 0 | 0 | 0 | 2022-05-04 | 0.55 | 0 | 3 | 0 | 0 | 0 | 0 | 0 | 0 | 0 | 0 | 0 | 0 | 0 | 2022-03-01 | 0 | 0 | 0 | 0 | 0 | 0 | 0 | 0 | 3 | 0 | 0 | 0 | 0 | 0 | 0 | 0 | 0 | 2022-07-02 | 0 | 0 | 0 | 0 | 0 | 0 | 0 | 0 | 0 | 0 | 0 | 0 | 0 | 0 | 0 | 0 | 0 | 0 | 0 | 0 | 0 | 0 | 0 | 0 | 0 | 0 | 0 | 0 | 0 | 0 | 0 | 0 | 0 | 0 | 0 | 0 | 0 | 0 | 0 | 0 | 0 | 0 | 0 | 0 | 0 | 0 | 0 | 0 | 100 | Ca1.3Sr2.7Cu3C0.55B4.5O3
0 | 0 | 0 | 0 | 0.3 | 0.7 | 0 | 3 | 0 | 0 | 0 | 0 | 0 | 0 | 0 | 0 | 0 | 0 | 0 | 0.5 | 0 | 0 | 0 | 0 | 0 | 0 | 0 | 0 | 2 | 0 | 0 | 0 | 0 | 0 | 0 | 0 | 0 | 2022-05-02 | 0 | 0 | 0 | 0 | 0 | 0 | 0 | 0 | 0 | 0 | 0 | 0 | 0 | 0 | 0 | 0 | 0 | 0 | 0 | 0 | 0 | 0 | 0 | 0 | 0 | 0 | 0 | 0 | 0 | 0 | 0 | 0 | 0 | 0 | 0 | 0 | 0 | 0 | 0 | 0 | 0 | 0 | 0 | 0 | 0 | 0 | 0 | 0 | 52 | Ca0.5Sr2.5Cu2C0.7B0.3O3
0 | 0 | 0 | 0 | 0.6 | 0.4 | 0 | 3 | 0 | 0 | 0 | 0 | 0 | 0 | 0 | 0 | 0 | 0 | 0 | 4 | 0 | 0 | 0 | 0 | 0 | 0 | 0 | 0 | 5 | 0 | 0 | 0 | 0 | 0 | 0 | 0 | 0 | 0 | 0 | 0 | 0 | 0 | 0 | 0 | 0 | 0 | 0 | 0 | 0 | 0 | 0 | 0 | 0 | 0 | 0 | 2 | 0 | 0 | 0 | 0 | 0 | 0 | 0 | 0 | 0 | 0 | 0 | 0 | 0 | 0 | 0 | 0 | 0 | 0 | 0 | 0 | 0 | 0 | 0 | 0 | 0 | 0 | 0 | 0 | 0 | 0 | 120 | Ba2Ca4Cu5C0.4B0.6O3
0 | 0 | 0 | 0 | 0 | 0 | 0 | 1 | 0 | 0 | 0 | 0 | 0 | 0 | 0 | 0 | 0 | 0 | 0 | 0 | 0 | 0 | 0 | 0 | 0 | 0 | 0 | 0 | 3 | 0 | 0 | 0 | 0 | 0 | 0 | 0 | 0 | 0 | 1 | 0 | 0 | 0 | 0 | 0 | 0 | 0 | 0 | 0 | 0 | 0 | 0 | 0 | 0 | 0 | 0 | 2 | 0 | 0 | 0 | 0 | 0 | 0 | 0 | 0 | 0 | 0 | 0 | 0 | 0 | 0 | 0 | 0 | 0 | 0 | 0 | 0 | 0 | 0 | 0 | 0 | 0 | 0 | 0 | 0 | 0 | 0 | 94 | Y1Ba2Cu3O
0 | 0 | 0 | 0 | 0 | 0 | 0 | 1 | 0 | 0 | 0 | 0 | 0 | 0 | 0 | 0.03 | 0 | 0 | 0 | 0 | 0 | 0 | 0 | 0 | 0 | 0 | 0 | 0.03 | 2.97 | 0 | 0 | 0 | 0 | 0 | 0 | 0 | 0 | 0 | 1 | 0 | 0 | 0 | 0 | 0 | 0 | 0 | 0 | 0 | 0 | 0 | 0 | 0 | 0 | 0 | 0 | 2 | 0 | 0 | 0 | 0 | 0 | 0 | 0 | 0 | 0 | 0 | 0 | 0 | 0 | 0 | 0 | 0 | 0 | 0 | 0 | 0 | 0 | 0 | 0 | 0 | 0 | 0 | 0 | 0 | 0 | 0 | 89 | Y1Ba2Cu2.97Ni0.03S0.03O
0 | 0 | 0 | 0 | 0 | 0 | 0 | 1 | 0 | 0 | 0 | 0 | 0 | 0 | 0 | 0.09 | 0 | 0 | 0 | 0 | 0 | 0 | 0 | 0 | 0 | 0 | 0 | 0.09 | 2.91 | 0 | 0 | 0 | 0 | 0 | 0 | 0 | 0 | 0 | 1 | 0 | 0 | 0 | 0 | 0 | 0 | 0 | 0 | 0 | 0 | 0 | 0 | 0 | 0 | 0 | 0 | 2 | 0 | 0 | 0 | 0 | 0 | 0 | 0 | 0 | 0 | 0 | 0 | 0 | 0 | 0 | 0 | 0 | 0 | 0 | 0 | 0 | 0 | 0 | 0 | 0 | 0 | 0 | 0 | 0 | 0 | 0 | 85 | Y1Ba2Cu2.91Ni0.09S0.09O
0 | 0 | 0 | 0 | 0 | 0 | 0 | 1 | 0 | 0 | 0 | 0 | 0 | 0 | 0 | 0.15 | 0 | 0 | 0 | 0 | 0 | 0 | 0 | 0 | 0 | 0 | 0 | 0.15 | 2.85 | 0 | 0 | 0 | 0 | 0 | 0 | 0 | 0 | 0 | 1 | 0 | 0 | 0 | 0 | 0 | 0 | 0 | 0 | 0 | 0 | 0 | 0 | 0 | 0 | 0 | 0 | 2 | 0 | 0 | 0 | 0 | 0 | 0 | 0 | 0 | 0 | 0 | 0 | 0 | 0 | 0 | 0 | 0 | 0 | 0 | 0 | 0 | 0 | 0 | 0 | 0 | 0 | 0 | 0 | 0 | 0 | 0 | 83 | Y1Ba2Cu2.85Ni0.15S0.15O
0 | 0 | 0 | 0 | 0 | 0 | 0 | 1 | 0 | 0 | 0 | 0 | 0 | 0 | 0 | 0.6 | 0 | 0 | 0 | 0 | 0 | 0 | 0 | 0 | 0 | 0 | 0 | 0.6 | 2022-04-02 | 0 | 0 | 0 | 0 | 0 | 0 | 0 | 0 | 0 | 1 | 0 | 0 | 0 | 0 | 0 | 0 | 0 | 0 | 0 | 0 | 0 | 0 | 0 | 0 | 0 | 0 | 2 | 0 | 0 | 0 | 0 | 0 | 0 | 0 | 0 | 0 | 0 | 0 | 0 | 0 | 0 | 0 | 0 | 0 | 0 | 0 | 0 | 0 | 0 | 0 | 0 | 0 | 0 | 0 | 0 | 0 | 0 | 70 | Y1Ba2Cu2.4Ni0.6S0.6O
0 | 0 | 0 | 0 | 0 | 0 | 0 | 1 | 0 | 0 | 0 | 0 | 0 | 0 | 0 | 0.06 | 0 | 0 | 0 | 0 | 0 | 0 | 0 | 0 | 0 | 0.06 | 0 | 0 | 2.94 | 0 | 0 | 0 | 0 | 0 | 0 | 0 | 0 | 0 | 1 | 0 | 0 | 0 | 0 | 0 | 0 | 0 | 0 | 0 | 0 | 0 | 0 | 0 | 0 | 0 | 0 | 2 | 0 | 0 | 0 | 0 | 0 | 0 | 0 | 0 | 0 | 0 | 0 | 0 | 0 | 0 | 0 | 0 | 0 | 0 | 0 | 0 | 0 | 0 | 0 | 0 | 0 | 0 | 0 | 0 | 0 | 0 | 85.9 | Y1Ba2Cu2.94Fe0.06S0.06O
0 | 0 | 0 | 0 | 0 | 0 | 0 | 1 | 0 | 0 | 0 | 0 | 0 | 0 | 0 | 0.15 | 0 | 0 | 0 | 2.85 | 0 | 0 | 0 | 0 | 0 | 0.15 | 0 | 0 | 0 | 0 | 0 | 0 | 0 | 0 | 0 | 0 | 0 | 0 | 1 | 0 | 0 | 0 | 0 | 0 | 0 | 0 | 0 | 0 | 0 | 0 | 0 | 0 | 0 | 0 | 0 | 2 | 0 | 0 | 0 | 0 | 0 | 0 | 0 | 0 | 0 | 0 | 0 | 0 | 0 | 0 | 0 | 0 | 0 | 0 | 0 | 0 | 0 | 0 | 0 | 0 | 0 | 0 | 0 | 0 | 0 | 0 | 61.4 | Y1Ba2Ca2.85Fe0.15S0.15O
0 | 0 | 0 | 0 | 0 | 0 | 0 | 1 | 0 | 0 | 0 | 0 | 0 | 0 | 0 | 0.3 | 0 | 0 | 0 | 2.55 | 0 | 0 | 0 | 0 | 0 | 0.3 | 0 | 0 | 0 | 0 | 0 | 0 | 0 | 0 | 0 | 0 | 0 | 0 | 1 | 0 | 0 | 0 | 0 | 0 | 0 | 0 | 0 | 0 | 0 | 0 | 0 | 0 | 0 | 0 | 0 | 2 | 0 | 0 | 0 | 0 | 0 | 0 | 0 | 0 | 0 | 0 | 0 | 0 | 0 | 0 | 0 | 0 | 0 | 0 | 0 | 0 | 0 | 0 | 0 | 0 | 0 | 0 | 0 | 0 | 0 | 0 | 41 | Y1Ba2Ca2.55Fe0.3S0.3O
0 | 0 | 0 | 0 | 0 | 0 | 0 | 1 | 0 | 0 | 0 | 0 | 0 | 0 | 0 | 0.45 | 0 | 0 | 0 | 2.55 | 0 | 0 | 0 | 0 | 0 | 0.45 | 0 | 0 | 0 | 0 | 0 | 0 | 0 | 0 | 0 | 0 | 0 | 0 | 1 | 0 | 0 | 0 | 0 | 0 | 0 | 0 | 0 | 0 | 0 | 0 | 0 | 0 | 0 | 0 | 0 | 2 | 0 | 0 | 0 | 0 | 0 | 0 | 0 | 0 | 0 | 0 | 0 | 0 | 0 | 0 | 0 | 0 | 0 | 0 | 0 | 0 | 0 | 0 | 0 | 0 | 0 | 0 | 0 | 0 | 0 | 0 | 2022-06-24 | Y1Ba2Ca2.55Fe0.45S0.45O
0 | 0 | 0 | 0 | 0 | 0 | 0 | 1 | 0 | 0 | 0 | 0 | 0 | 0 | 0 | 0 | 0 | 0 | 0 | 0 | 0 | 0 | 0 | 0 | 0 | 0 | 0 | 0 | 1 | 0 | 0 | 0 | 0 | 0 | 0 | 0 | 0 | 0 | 1 | 0 | 0 | 0 | 0 | 0 | 0 | 0 | 0 | 0 | 0 | 0 | 0 | 0 | 0 | 0 | 0 | 2 | 0 | 0 | 0 | 0 | 0 | 0 | 0 | 0 | 0 | 0 | 0 | 0 | 0 | 0 | 0 | 0 | 0 | 0 | 0 | 0 | 0 | 0 | 0 | 0 | 0 | 0 | 0 | 0 | 0 | 0 | 89.6 | Y1Ba2Cu1O
0 | 0 | 0 | 0 | 0 | 0 | 0 | 1 | 0 | 0 | 0 | 0 | 0 | 0 | 0 | 0.03 | 0 | 0 | 0 | 0 | 0 | 0 | 0 | 0 | 0 | 0 | 0 | 0 | 2.97 | 0.03 | 0 | 0 | 0 | 0 | 0 | 0 | 0 | 0 | 1 | 0 | 0 | 0 | 0 | 0 | 0 | 0 | 0 | 0 | 0 | 0 | 0 | 0 | 0 | 0 | 0 | 2 | 0 | 0 | 0 | 0 | 0 | 0 | 0 | 0 | 0 | 0 | 0 | 0 | 0 | 0 | 0 | 0 | 0 | 0 | 0 | 0 | 0 | 0 | 0 | 0 | 0 | 0 | 0 | 0 | 0 | 0 | 77.7 | Y1Ba2Cu2.97Zn0.03S0.03O
0 | 0 | 0 | 0 | 0 | 0 | 0 | 1 | 0 | 0 | 0 | 0 | 0 | 0 | 0 | 0.15 | 0 | 0 | 0 | 0 | 0 | 0 | 0 | 0 | 0 | 0 | 0 | 0 | 2.85 | 0.15 | 0 | 0 | 0 | 0 | 0 | 0 | 0 | 0 | 1 | 0 | 0 | 0 | 0 | 0 | 0 | 0 | 0 | 0 | 0 | 0 | 0 | 0 | 0 | 0 | 0 | 2 | 0 | 0 | 0 | 0 | 0 | 0 | 0 | 0 | 0 | 0 | 0 | 0 | 0 | 0 | 0 | 0 | 0 | 0 | 0 | 0 | 0 | 0 | 0 | 0 | 0 | 0 | 0 | 0 | 0 | 0 | 45.7 | Y1Ba2Cu2.85Zn0.15S0.15O
0 | 0 | 0 | 0 | 0 | 0 | 0 | 1 | 0 | 0 | 0 | 0 | 0 | 0 | 0 | 0.3 | 0 | 0 | 0 | 0 | 0 | 0 | 0 | 0 | 0 | 0 | 0 | 0 | 2022-07-02 | 0.3 | 0 | 0 | 0 | 0 | 0 | 0 | 0 | 0 | 1 | 0 | 0 | 0 | 0 | 0 | 0 | 0 | 0 | 0 | 0 | 0 | 0 | 0 | 0 | 0 | 0 | 2 | 0 | 0 | 0 | 0 | 0 | 0 | 0 | 0 | 0 | 0 | 0 | 0 | 0 | 0 | 0 | 0 | 0 | 0 | 0 | 0 | 0 | 0 | 0 | 0 | 0 | 0 | 0 | 0 | 0 | 0 | 35 | Y1Ba2Cu2.7Zn0.3S0.3O
0 | 0 | 0 | 0 | 0 | 0 | 0 | 2022-11-10 | 0 | 0 | 0 | 0 | 0 | 0 | 0 | 0 | 0 | 0 | 0 | 2 | 0 | 0 | 0 | 0 | 0 | 0 | 0 | 0 | 3 | 0 | 0 | 0 | 0 | 0 | 0 | 0 | 0 | 2 | 0 | 0 | 0 | 0 | 0 | 0 | 0 | 0 | 0 | 0 | 0 | 0 | 0 | 0 | 0 | 0 | 0 | 0 | 0 | 0 | 0 | 0 | 0 | 0 | 0 | 0 | 0 | 0 | 0 | 0 | 0 | 0 | 0 | 0 | 0 | 0 | 0 | 0 | 0 | 0 | 0 | 0 | 0 | 0.4 | 0.16 | 0 | 0 | 0 | 105.3 | Bi0.16Pb0.4Sr2Ca2Cu3O10.11
0 | 0 | 0 | 0 | 0 | 0 | 0 | 2022-12-10 | 0 | 0 | 0 | 0 | 0 | 0 | 0 | 0 | 0 | 0 | 0 | 2 | 0 | 0 | 0.05 | 0 | 0 | 0 | 0 | 0 | 3 | 0 | 0 | 0 | 0 | 0 | 0 | 0 | 0 | 2 | 0 | 0 | 0 | 0 | 0 | 0 | 0 | 0 | 0 | 0 | 0 | 0 | 0 | 0 | 0 | 0 | 0 | 0 | 0 | 0 | 0 | 0 | 0 | 0 | 0 | 0 | 0 | 0 | 0 | 0 | 0 | 0 | 0 | 0 | 0 | 0 | 0 | 0 | 0 | 0 | 0 | 0 | 0 | 0.35 | 0.16 | 0 | 0 | 0 | 103.7 | Bi0.16Pb0.35V0.05Sr2Ca2Cu3O10.12
0 | 0 | 0 | 0 | 0 | 0 | 0 | 2022-12-10 | 0 | 0 | 0 | 0 | 0 | 0 | 0 | 0 | 0 | 0 | 0 | 2 | 0 | 0 | 0.1 | 0 | 0 | 0 | 0 | 0 | 3 | 0 | 0 | 0 | 0 | 0 | 0 | 0 | 0 | 2 | 0 | 0 | 0 | 0 | 0 | 0 | 0 | 0 | 0 | 0 | 0 | 0 | 0 | 0 | 0 | 0 | 0 | 0 | 0 | 0 | 0 | 0 | 0 | 0 | 0 | 0 | 0 | 0 | 0 | 0 | 0 | 0 | 0 | 0 | 0 | 0 | 0 | 0 | 0 | 0 | 0 | 0 | 0 | 0.3 | 0.16 | 0 | 0 | 0 | 102.5 | Bi0.16Pb0.3V0.1Sr2Ca2Cu3O10.12
0 | 0 | 0 | 0 | 0 | 0 | 0 | 1 | 0 | 0 | 0 | 0 | 0 | 0 | 0 | 0 | 0 | 0 | 0 | 0 | 0 | 0 | 0 | 0 | 0 | 0 | 0 | 0 | 2 | 0 | 0 | 0 | 0 | 0 | 0 | 0 | 0 | 2022-08-01 | 0 | 0 | 0 | 0 | 0 | 0 | 0 | 0 | 0 | 0.5 | 0 | 0 | 0 | 0 | 0 | 0 | 0 | 0 | 0 | 0.6 | 0 | 0 | 0 | 2022-06-01 | 0 | 0 | 0 | 0 | 0 | 0 | 0 | 0 | 0 | 0 | 0 | 0 | 0 | 0 | 0 | 0 | 0 | 0 | 0 | 0.5 | 0 | 0 | 0 | 0 | 35 | Pb0.5Cd0.5Sr1.8Sm1.6Ce0.6Cu2O
0 | 0 | 0 | 0 | 0 | 0 | 0 | 1 | 0 | 0 | 0 | 0 | 0 | 0 | 0 | 0 | 0 | 0 | 0 | 0 | 0 | 0 | 0 | 0 | 0 | 0 | 0 | 0 | 2 | 0 | 0 | 0 | 0 | 0 | 0 | 0 | 0 | 2022-08-01 | 0 | 0 | 0 | 0 | 0 | 0 | 0 | 0 | 0 | 0.5 | 0 | 0 | 0 | 0 | 0 | 0 | 0 | 0 | 0 | 0.6 | 0 | 0 | 0 | 0 | 2022-06-01 | 0 | 0 | 0 | 0 | 0 | 0 | 0 | 0 | 0 | 0 | 0 | 0 | 0 | 0 | 0 | 0 | 0 | 0 | 0.5 | 0 | 0 | 0 | 0 | 39 | Pb0.5Cd0.5Sr1.8Eu1.6Ce0.6Cu2O
0 | 0 | 0 | 0 | 0 | 0 | 0 | 1 | 0 | 0 | 0 | 0 | 0 | 0 | 0 | 0 | 0 | 0 | 0 | 0 | 0 | 0 | 0 | 0 | 0 | 0 | 0 | 0 | 2 | 0 | 0 | 0 | 0 | 0 | 0 | 0 | 0 | 2022-08-01 | 0 | 0 | 0 | 0 | 0 | 0 | 0 | 0 | 0 | 0.5 | 0 | 0 | 0 | 0 | 0 | 0 | 0 | 0 | 0 | 0.6 | 0 | 0 | 0 | 0 | 0 | 2022-06-01 | 0 | 0 | 0 | 0 | 0 | 0 | 0 | 0 | 0 | 0 | 0 | 0 | 0 | 0 | 0 | 0 | 0 | 0.5 | 0 | 0 | 0 | 0 | 43.5 | Pb0.5Cd0.5Sr1.8Gd1.6Ce0.6Cu2O
0 | 0 | 0 | 0 | 0 | 0 | 0 | 1 | 0 | 0 | 0 | 0 | 0 | 0 | 0 | 0 | 0 | 0 | 0 | 0 | 0 | 0 | 0 | 0 | 0 | 0 | 0 | 0 | 2 | 0 | 0 | 0 | 0 | 0 | 0 | 0 | 0 | 2022-08-01 | 0 | 0 | 0 | 0 | 0 | 0 | 0 | 0 | 0 | 0.5 | 0 | 0 | 0 | 0 | 0 | 0 | 0 | 0 | 0 | 0.6 | 0 | 0 | 0 | 0 | 0 | 0 | 0 | 2022-06-01 | 0 | 0 | 0 | 0 | 0 | 0 | 0 | 0 | 0 | 0 | 0 | 0 | 0 | 0 | 0 | 0.5 | 0 | 0 | 0 | 0 | 12 | Pb0.5Cd0.5Sr1.8Dy1.6Ce0.6Cu2O
0 | 0 | 0 | 0 | 0 | 0 | 0 | 4 | 0 | 0 | 0 | 0 | 0 | 0 | 0 | 0 | 0 | 0 | 0 | 0 | 0 | 0 | 0 | 0.3 | 0 | 0 | 0 | 0 | 1 | 0 | 0 | 0 | 0 | 0 | 0 | 0 | 0 | 2 | 0 | 0 | 0 | 0 | 0 | 0 | 0 | 0 | 0 | 0 | 0 | 0 | 0 | 0 | 0 | 0 | 0 | 0 | 0 | 0 | 0 | 0 | 0 | 0 | 0 | 0 | 0 | 0 | 0 | 0 | 0 | 0 | 0 | 0 | 0 | 0 | 0 | 0 | 0 | 0 | 0 | 0.7 | 0 | 0 | 0 | 0 | 0 | 0 | 51 | Hg0.7Cr0.3Sr2Cu1O4
0 | 0 | 0 | 0 | 0 | 0 | 0 | 1 | 0 | 0 | 0 | 0 | 0 | 0 | 0 | 0 | 0 | 0 | 0 | 3 | 0 | 0 | 0 | 0 | 0 | 0 | 0 | 0 | 4 | 0 | 0 | 0 | 0 | 0 | 0 | 0 | 0 | 0 | 0 | 0 | 0 | 0 | 0 | 0 | 0 | 0 | 0 | 0 | 0 | 0 | 0 | 0 | 0 | 0 | 0 | 2 | 0 | 0 | 0 | 0 | 0 | 0 | 0 | 0 | 0 | 0 | 0 | 0 | 0 | 0 | 0 | 0 | 0 | 0 | 0 | 0 | 0 | 0 | 0 | 2022-04-01 | 0.6 | 0 | 0 | 0 | 0 | 0 | 114 | Hg1.4Tl0.6Ba2Ca3Cu4O
0 | 0 | 0 | 0 | 0 | 0 | 0 | 1 | 0 | 0 | 0 | 0 | 0 | 0 | 0 | 0 | 0 | 0 | 0 | 2 | 0 | 0 | 0 | 0 | 0 | 0 | 0 | 0 | 3 | 0 | 0 | 0 | 0 | 0 | 0 | 0 | 0 | 0 | 0 | 0 | 0 | 0 | 0 | 0 | 0 | 0 | 0 | 0 | 0 | 0 | 0 | 0 | 0 | 0 | 0 | 2 | 0 | 0 | 0 | 0 | 0 | 0 | 0 | 0 | 0 | 0 | 0 | 0 | 0 | 0 | 0 | 0 | 0 | 0 | 0 | 0 | 0 | 0 | 0 | 2022-04-01 | 0.6 | 0 | 0 | 0 | 0 | 0 | 45 | Hg1.4Tl0.6Ba2Ca2Cu3O
0 | 0 | 0 | 0 | 0 | 0 | 0 | 8 | 0 | 0 | 0 | 0 | 0 | 0 | 0 | 0 | 0 | 0 | 0 | 0.01 | 0 | 0 | 0 | 0 | 0 | 0 | 0 | 0 | 4 | 0 | 0 | 0 | 0 | 0 | 0 | 0 | 0 | 0 | 0.99 | 0 | 0 | 0 | 0 | 0 | 0 | 0 | 0 | 0 | 0 | 0 | 0 | 0 | 0 | 0 | 0 | 2 | 0 | 0 | 0 | 0 | 0 | 0 | 0 | 0 | 0 | 0 | 0 | 0 | 0 | 0 | 0 | 0 | 0 | 0 | 0 | 0 | 0 | 0 | 0 | 0 | 0 | 0 | 0 | 0 | 0 | 0 | 79.4 | Y0.99Ca0.01Ba2Cu4O8
0 | 0 | 0 | 0 | 0 | 0 | 0 | 8 | 0 | 0 | 0 | 0 | 0 | 0 | 0 | 0 | 0 | 0 | 0 | 0.03 | 0 | 0 | 0 | 0 | 0 | 0 | 0 | 0 | 4 | 0 | 0 | 0 | 0 | 0 | 0 | 0 | 0 | 0 | 0.97 | 0 | 0 | 0 | 0 | 0 | 0 | 0 | 0 | 0 | 0 | 0 | 0 | 0 | 0 | 0 | 0 | 2 | 0 | 0 | 0 | 0 | 0 | 0 | 0 | 0 | 0 | 0 | 0 | 0 | 0 | 0 | 0 | 0 | 0 | 0 | 0 | 0 | 0 | 0 | 0 | 0 | 0 | 0 | 0 | 0 | 0 | 0 | 81.9 | Y0.97Ca0.03Ba2Cu4O8
0 | 0 | 0 | 0 | 0 | 0 | 0 | 8 | 0 | 0 | 0 | 0 | 0 | 0 | 0 | 0 | 0 | 0 | 0 | 0.05 | 0 | 0 | 0 | 0 | 0 | 0 | 0 | 0 | 4 | 0 | 0 | 0 | 0 | 0 | 0 | 0 | 0 | 0 | 0.95 | 0 | 0 | 0 | 0 | 0 | 0 | 0 | 0 | 0 | 0 | 0 | 0 | 0 | 0 | 0 | 0 | 2 | 0 | 0 | 0 | 0 | 0 | 0 | 0 | 0 | 0 | 0 | 0 | 0 | 0 | 0 | 0 | 0 | 0 | 0 | 0 | 0 | 0 | 0 | 0 | 0 | 0 | 0 | 0 | 0 | 0 | 0 | 85.4 | Y0.95Ca0.05Ba2Cu4O8
0 | 0 | 0 | 0 | 0 | 0 | 0 | 8 | 0 | 0 | 0 | 0 | 0 | 0 | 0 | 0 | 0 | 0 | 0 | 0.07 | 0 | 0 | 0 | 0 | 0 | 0 | 0 | 0 | 4 | 0 | 0 | 0 | 0 | 0 | 0 | 0 | 0 | 0 | 0.93 | 0 | 0 | 0 | 0 | 0 | 0 | 0 | 0 | 0 | 0 | 0 | 0 | 0 | 0 | 0 | 0 | 2 | 0 | 0 | 0 | 0 | 0 | 0 | 0 | 0 | 0 | 0 | 0 | 0 | 0 | 0 | 0 | 0 | 0 | 0 | 0 | 0 | 0 | 0 | 0 | 0 | 0 | 0 | 0 | 0 | 0 | 0 | 83.5 | Y0.93Ca0.07Ba2Cu4O8
0 | 0 | 0 | 0 | 0 | 0 | 0 | 8 | 0 | 0 | 0 | 0 | 0 | 0 | 0 | 0 | 0 | 0 | 0 | 0.1 | 0 | 0 | 0 | 0 | 0 | 0 | 0 | 0 | 4 | 0 | 0 | 0 | 0 | 0 | 0 | 0 | 0 | 0 | 0.9 | 0 | 0 | 0 | 0 | 0 | 0 | 0 | 0 | 0 | 0 | 0 | 0 | 0 | 0 | 0 | 0 | 2 | 0 | 0 | 0 | 0 | 0 | 0 | 0 | 0 | 0 | 0 | 0 | 0 | 0 | 0 | 0 | 0 | 0 | 0 | 0 | 0 | 0 | 0 | 0 | 0 | 0 | 0 | 0 | 0 | 0 | 0 | 80.8 | Y0.9Ca0.1Ba2Cu4O8
0 | 0 | 0 | 0 | 0 | 0 | 0 | 8 | 0 | 0 | 0 | 0 | 0 | 0 | 0 | 0 | 0 | 0 | 0 | 0 | 0 | 0 | 0 | 0 | 0 | 0 | 0 | 0 | 4 | 0 | 0 | 0 | 0 | 0 | 0 | 0 | 0 | 0 | 0 | 0 | 0 | 0 | 0 | 0 | 0 | 0 | 0 | 0 | 0 | 0 | 0 | 0 | 0 | 0 | 0 | 2 | 0 | 0 | 0 | 0 | 0 | 0 | 0 | 0 | 0 | 0 | 0 | 0 | 1 | 0 | 0 | 0 | 0 | 0 | 0 | 0 | 0 | 0 | 0 | 0 | 0 | 0 | 0 | 0 | 0 | 0 | 79 | Tm1Ba2Cu4O8
0 | 0 | 0 | 0 | 0 | 0 | 0 | 8 | 0 | 0 | 0 | 0 | 0 | 0 | 0 | 0 | 0 | 0 | 0 | 0.01 | 0 | 0 | 0 | 0 | 0 | 0 | 0 | 0 | 4 | 0 | 0 | 0 | 0 | 0 | 0 | 0 | 0 | 0 | 0 | 0 | 0 | 0 | 0 | 0 | 0 | 0 | 0 | 0 | 0 | 0 | 0 | 0 | 0 | 0 | 0 | 2 | 0 | 0 | 0 | 0 | 0 | 0 | 0 | 0 | 0 | 0 | 0 | 0 | 0.99 | 0 | 0 | 0 | 0 | 0 | 0 | 0 | 0 | 0 | 0 | 0 | 0 | 0 | 0 | 0 | 0 | 0 | 79.2 | Tm0.99Ca0.01Ba2Cu4O8
0 | 0 | 0 | 0 | 0 | 0 | 0 | 8 | 0 | 0 | 0 | 0 | 0 | 0 | 0 | 0 | 0 | 0 | 0 | 0.03 | 0 | 0 | 0 | 0 | 0 | 0 | 0 | 0 | 4 | 0 | 0 | 0 | 0 | 0 | 0 | 0 | 0 | 0 | 0 | 0 | 0 | 0 | 0 | 0 | 0 | 0 | 0 | 0 | 0 | 0 | 0 | 0 | 0 | 0 | 0 | 2 | 0 | 0 | 0 | 0 | 0 | 0 | 0 | 0 | 0 | 0 | 0 | 0 | 0.97 | 0 | 0 | 0 | 0 | 0 | 0 | 0 | 0 | 0 | 0 | 0 | 0 | 0 | 0 | 0 | 0 | 0 | 81.2 | Tm0.97Ca0.03Ba2Cu4O8
0 | 0 | 0 | 0 | 0 | 0 | 0 | 8 | 0 | 0 | 0 | 0 | 0 | 0 | 0 | 0 | 0 | 0 | 0 | 0.05 | 0 | 0 | 0 | 0 | 0 | 0 | 0 | 0 | 4 | 0 | 0 | 0 | 0 | 0 | 0 | 0 | 0 | 0 | 0 | 0 | 0 | 0 | 0 | 0 | 0 | 0 | 0 | 0 | 0 | 0 | 0 | 0 | 0 | 0 | 0 | 2 | 0 | 0 | 0 | 0 | 0 | 0 | 0 | 0 | 0 | 0 | 0 | 0 | 0.95 | 0 | 0 | 0 | 0 | 0 | 0 | 0 | 0 | 0 | 0 | 0 | 0 | 0 | 0 | 0 | 0 | 0 | 84.8 | Tm0.95Ca0.05Ba2Cu4O8
0 | 0 | 0 | 0 | 0 | 0 | 0 | 8 | 0 | 0 | 0 | 0 | 0 | 0 | 0 | 0 | 0 | 0 | 0 | 0.07 | 0 | 0 | 0 | 0 | 0 | 0 | 0 | 0 | 4 | 0 | 0 | 0 | 0 | 0 | 0 | 0 | 0 | 0 | 0 | 0 | 0 | 0 | 0 | 0 | 0 | 0 | 0 | 0 | 0 | 0 | 0 | 0 | 0 | 0 | 0 | 2 | 0 | 0 | 0 | 0 | 0 | 0 | 0 | 0 | 0 | 0 | 0 | 0 | 0.93 | 0 | 0 | 0 | 0 | 0 | 0 | 0 | 0 | 0 | 0 | 0 | 0 | 0 | 0 | 0 | 0 | 0 | 83.3 | Tm0.93Ca0.07Ba2Cu4O8
0 | 0 | 0 | 0 | 0 | 0 | 0 | 8 | 0 | 0 | 0 | 0 | 0 | 0 | 0 | 0 | 0 | 0 | 0 | 0.01 | 0 | 0 | 0 | 0 | 0 | 0 | 0 | 0 | 4 | 0 | 0 | 0 | 0 | 0 | 0 | 0 | 0 | 0 | 0 | 0 | 0 | 0 | 0 | 0 | 0 | 0 | 0 | 0 | 0 | 0 | 0 | 0 | 0 | 0 | 0 | 2 | 0 | 0 | 0 | 0 | 0 | 0 | 0 | 0 | 0 | 0 | 0 | 0.99 | 0 | 0 | 0 | 0 | 0 | 0 | 0 | 0 | 0 | 0 | 0 | 0 | 0 | 0 | 0 | 0 | 0 | 0 | 79.3 | Er0.99Ca0.01Ba2Cu4O8
0 | 0 | 0 | 0 | 0 | 0 | 0 | 8 | 0 | 0 | 0 | 0 | 0 | 0 | 0 | 0 | 0 | 0 | 0 | 0.03 | 0 | 0 | 0 | 0 | 0 | 0 | 0 | 0 | 4 | 0 | 0 | 0 | 0 | 0 | 0 | 0 | 0 | 0 | 0 | 0 | 0 | 0 | 0 | 0 | 0 | 0 | 0 | 0 | 0 | 0 | 0 | 0 | 0 | 0 | 0 | 2 | 0 | 0 | 0 | 0 | 0 | 0 | 0 | 0 | 0 | 0 | 0 | 0.97 | 0 | 0 | 0 | 0 | 0 | 0 | 0 | 0 | 0 | 0 | 0 | 0 | 0 | 0 | 0 | 0 | 0 | 0 | 80 | Er0.97Ca0.03Ba2Cu4O8
0 | 0 | 0 | 0 | 0 | 0 | 0 | 8 | 0 | 0 | 0 | 0 | 0 | 0 | 0 | 0 | 0 | 0 | 0 | 0.05 | 0 | 0 | 0 | 0 | 0 | 0 | 0 | 0 | 4 | 0 | 0 | 0 | 0 | 0 | 0 | 0 | 0 | 0 | 0 | 0 | 0 | 0 | 0 | 0 | 0 | 0 | 0 | 0 | 0 | 0 | 0 | 0 | 0 | 0 | 0 | 2 | 0 | 0 | 0 | 0 | 0 | 0 | 0 | 0 | 0 | 0 | 0 | 0.95 | 0 | 0 | 0 | 0 | 0 | 0 | 0 | 0 | 0 | 0 | 0 | 0 | 0 | 0 | 0 | 0 | 0 | 0 | 83.2 | Er0.95Ca0.05Ba2Cu4O8
0 | 0 | 0 | 0 | 0 | 0 | 0 | 8 | 0 | 0 | 0 | 0 | 0 | 0 | 0 | 0 | 0 | 0 | 0 | 0.01 | 0 | 0 | 0 | 0 | 0 | 0 | 0 | 0 | 4 | 0 | 0 | 0 | 0 | 0 | 0 | 0 | 0 | 0 | 0 | 0 | 0 | 0 | 0 | 0 | 0 | 0 | 0 | 0 | 0 | 0 | 0 | 0 | 0 | 0 | 0 | 2 | 0 | 0 | 0 | 0 | 0 | 0 | 0 | 0 | 0 | 0 | 0.99 | 0 | 0 | 0 | 0 | 0 | 0 | 0 | 0 | 0 | 0 | 0 | 0 | 0 | 0 | 0 | 0 | 0 | 0 | 0 | 76.8 | Ho0.99Ca0.01Ba2Cu4O8
0 | 0 | 0 | 0 | 0 | 0 | 0 | 8 | 0 | 0 | 0 | 0 | 0 | 0 | 0 | 0 | 0 | 0 | 0 | 0.03 | 0 | 0 | 0 | 0 | 0 | 0 | 0 | 0 | 4 | 0 | 0 | 0 | 0 | 0 | 0 | 0 | 0 | 0 | 0 | 0 | 0 | 0 | 0 | 0 | 0 | 0 | 0 | 0 | 0 | 0 | 0 | 0 | 0 | 0 | 0 | 2 | 0 | 0 | 0 | 0 | 0 | 0 | 0 | 0 | 0 | 0 | 0.97 | 0 | 0 | 0 | 0 | 0 | 0 | 0 | 0 | 0 | 0 | 0 | 0 | 0 | 0 | 0 | 0 | 0 | 0 | 0 | 77.4 | Ho0.97Ca0.03Ba2Cu4O8
0 | 0 | 0 | 0 | 0 | 0 | 0 | 8 | 0 | 0 | 0 | 0 | 0 | 0 | 0 | 0 | 0 | 0 | 0 | 0.01 | 0 | 0 | 0 | 0 | 0 | 0 | 0 | 0 | 4 | 0 | 0 | 0 | 0 | 0 | 0 | 0 | 0 | 0 | 0.99 | 0 | 0 | 0 | 0 | 0 | 0 | 0 | 0 | 0 | 0 | 0 | 0 | 0 | 0 | 0 | 0 | 2 | 0 | 0 | 0 | 0 | 0 | 0 | 0 | 0 | 0 | 0 | 0 | 0 | 0 | 0 | 0 | 0 | 0 | 0 | 0 | 0 | 0 | 0 | 0 | 0 | 0 | 0 | 0 | 0 | 0 | 0 | 78 | Y0.99Ca0.01Ba2Cu4O8
0 | 0 | 0 | 0 | 0 | 0 | 0 | 2022-09-07 | 0 | 0 | 0 | 0 | 0 | 0 | 0 | 0 | 0 | 0 | 0 | 0 | 0 | 0 | 0 | 0 | 0 | 0 | 0 | 0 | 3 | 0 | 0 | 0 | 0 | 0 | 0 | 0 | 0 | 2 | 1 | 0 | 0 | 0 | 0 | 0 | 0 | 0 | 0 | 0 | 0 | 0 | 0 | 0 | 0 | 0 | 0 | 0 | 0 | 0 | 0 | 0 | 0 | 0 | 0 | 0 | 0 | 0 | 0 | 0 | 0 | 0 | 0 | 0 | 0 | 0 | 0 | 0 | 0 | 0 | 0 | 0 | 0 | 0 | 0 | 0 | 0 | 0 | 69 | Sr2Y1Cu3O7.9
0 | 0 | 0 | 0 | 0 | 0 | 0 | 7.65 | 0 | 0 | 0 | 0 | 0 | 0 | 0 | 0 | 0 | 0 | 0 | 0 | 0 | 0 | 0 | 0 | 0 | 0 | 0 | 0 | 3 | 0 | 0 | 0 | 0 | 0 | 0 | 0 | 0 | 2 | 1 | 0 | 0 | 0 | 0 | 0 | 0 | 0 | 0 | 0 | 0 | 0 | 0 | 0 | 0 | 0 | 0 | 0 | 0 | 0 | 0 | 0 | 0 | 0 | 0 | 0 | 0 | 0 | 0 | 0 | 0 | 0 | 0 | 0 | 0 | 0 | 0 | 0 | 0 | 0 | 0 | 0 | 0 | 0 | 0 | 0 | 0 | 0 | 70 | Sr2Y1Cu3O7.65
0 | 0 | 0 | 0 | 0 | 0 | 0 | 7.75 | 0 | 0 | 0 | 0 | 0 | 0 | 0 | 0 | 0 | 0 | 0 | 0 | 0 | 0 | 0 | 0 | 0 | 0 | 0 | 0 | 3 | 0 | 0 | 0 | 0 | 0 | 0 | 0 | 0 | 2 | 1 | 0 | 0 | 0 | 0 | 0 | 0 | 0 | 0 | 0 | 0 | 0 | 0 | 0 | 0 | 0 | 0 | 0 | 0 | 0 | 0 | 0 | 0 | 0 | 0 | 0 | 0 | 0 | 0 | 0 | 0 | 0 | 0 | 0 | 0 | 0 | 0 | 0 | 0 | 0 | 0 | 0 | 0 | 0 | 0 | 0 | 0 | 0 | 67 | Sr2Y1Cu3O7.75
0 | 0 | 0 | 0 | 0 | 0 | 0 | 7.65 | 0 | 0 | 0 | 0 | 0 | 0 | 0 | 0 | 0 | 0 | 0 | 0 | 0 | 0 | 0 | 0 | 0 | 0 | 0 | 0 | 3 | 0 | 0 | 0 | 0 | 0 | 0 | 0 | 0 | 2 | 1 | 0 | 0 | 0 | 0 | 0 | 0 | 0 | 0 | 0 | 0 | 0 | 0 | 0 | 0 | 0 | 0 | 0 | 0 | 0 | 0 | 0 | 0 | 0 | 0 | 0 | 0 | 0 | 0 | 0 | 0 | 0 | 0 | 0 | 0 | 0 | 0 | 0 | 0 | 0 | 0 | 0 | 0 | 0 | 0 | 0 | 0 | 0 | 69 | Sr2Y1Cu3O7.65
0 | 0 | 0 | 0 | 0 | 0 | 0 | 7.95 | 0 | 0 | 0 | 0 | 0 | 0 | 0 | 0 | 0 | 0 | 0 | 0 | 0 | 0 | 0 | 0 | 0 | 0 | 0 | 0 | 3 | 0 | 0 | 0 | 0 | 0 | 0 | 0 | 0 | 2 | 1 | 0 | 0 | 0 | 0 | 0 | 0 | 0 | 0 | 0 | 0 | 0 | 0 | 0 | 0 | 0 | 0 | 0 | 0 | 0 | 0 | 0 | 0 | 0 | 0 | 0 | 0 | 0 | 0 | 0 | 0 | 0 | 0 | 0 | 0 | 0 | 0 | 0 | 0 | 0 | 0 | 0 | 0 | 0 | 0 | 0 | 0 | 0 | 62 | Sr2Y1Cu3O7.95
0 | 0 | 0 | 0 | 0 | 0 | 0 | 7.45 | 0 | 0 | 0 | 0 | 0 | 0 | 0 | 0 | 0 | 0 | 0 | 0 | 0 | 0 | 0 | 0 | 0 | 0 | 0 | 0 | 3 | 0 | 0 | 0 | 0 | 0 | 0 | 0 | 0 | 2 | 1 | 0 | 0 | 0 | 0 | 0 | 0 | 0 | 0 | 0 | 0 | 0 | 0 | 0 | 0 | 0 | 0 | 0 | 0 | 0 | 0 | 0 | 0 | 0 | 0 | 0 | 0 | 0 | 0 | 0 | 0 | 0 | 0 | 0 | 0 | 0 | 0 | 0 | 0 | 0 | 0 | 0 | 0 | 0 | 0 | 0 | 0 | 0 | 62 | Sr2Y1Cu3O7.45
0 | 0 | 0 | 0 | 0 | 0 | 0 | 7.65 | 0 | 0 | 0 | 0 | 0 | 0 | 0 | 0 | 0 | 0 | 0 | 0 | 0 | 0 | 0 | 0 | 0 | 0 | 0 | 0 | 3 | 0 | 0 | 0 | 0 | 0 | 0 | 0 | 0 | 2 | 0 | 0 | 0 | 0 | 0 | 0 | 0 | 0 | 0 | 0 | 0 | 0 | 0 | 0 | 0 | 0 | 0 | 0 | 0 | 0 | 0 | 0 | 0 | 0 | 0 | 0 | 0 | 0 | 0 | 0 | 1 | 0 | 0 | 0 | 0 | 0 | 0 | 0 | 0 | 0 | 0 | 0 | 0 | 0 | 0 | 0 | 0 | 0 | 62 | Sr2Tm1Cu3O7.65
0 | 0 | 0 | 0 | 0 | 0 | 0 | 2022-02-07 | 0 | 0 | 0 | 0 | 0 | 0 | 0 | 0 | 0 | 0 | 0 | 0 | 0 | 0 | 0 | 0 | 0 | 0 | 0 | 0 | 3 | 0 | 0 | 0 | 0 | 0 | 0 | 0 | 0 | 2 | 0 | 0 | 0 | 0 | 0 | 0 | 0 | 0 | 0 | 0 | 0 | 0 | 0 | 0 | 0 | 0 | 0 | 0 | 0 | 0 | 0 | 0 | 0 | 0 | 0 | 0 | 0 | 0 | 0 | 0 | 1 | 0 | 0 | 0 | 0 | 0 | 0 | 0 | 0 | 0 | 0 | 0 | 0 | 0 | 0 | 0 | 0 | 0 | 62 | Sr2Tm1Cu3O7.2
0 | 0 | 0 | 0 | 0 | 0 | 0 | 7.28 | 0 | 0 | 0 | 0 | 0 | 0 | 0 | 0 | 0 | 0 | 0 | 0 | 0 | 0 | 0 | 0 | 0 | 0 | 0 | 0 | 3 | 0 | 0 | 0 | 0 | 0 | 0 | 0 | 0 | 2 | 0 | 0 | 0 | 0 | 0 | 0 | 0 | 0 | 0 | 0 | 0 | 0 | 0 | 0 | 0 | 0 | 0 | 0 | 0 | 0 | 0 | 0 | 0 | 0 | 0 | 0 | 0 | 0 | 0 | 0 | 1 | 0 | 0 | 0 | 0 | 0 | 0 | 0 | 0 | 0 | 0 | 0 | 0 | 0 | 0 | 0 | 0 | 0 | 56 | Sr2Tm1Cu3O7.28
0 | 0 | 0 | 0 | 0 | 0 | 0 | 7.48 | 0 | 0 | 0 | 0 | 0 | 0 | 0 | 0 | 0 | 0 | 0 | 0 | 0 | 0 | 0 | 0 | 0 | 0 | 0 | 0 | 3 | 0 | 0 | 0 | 0 | 0 | 0 | 0 | 0 | 2 | 0 | 0 | 0 | 0 | 0 | 0 | 0 | 0 | 0 | 0 | 0 | 0 | 0 | 0 | 0 | 0 | 0 | 0 | 0 | 0 | 0 | 0 | 0 | 0 | 0 | 0 | 0 | 0 | 0 | 0 | 1 | 0 | 0 | 0 | 0 | 0 | 0 | 0 | 0 | 0 | 0 | 0 | 0 | 0 | 0 | 0 | 0 | 0 | 62 | Sr2Tm1Cu3O7.48
0 | 0 | 0 | 0 | 0 | 0 | 0 | 7.48 | 0 | 0 | 0 | 0 | 0 | 0 | 0 | 0 | 0 | 0 | 0 | 0 | 0 | 0 | 0 | 0 | 0 | 0 | 0 | 0 | 3 | 0 | 0 | 0 | 0 | 0 | 0 | 0 | 0 | 2 | 0 | 0 | 0 | 0 | 0 | 0 | 0 | 0 | 0 | 0 | 0 | 0 | 0 | 0 | 0 | 0 | 0 | 0 | 0 | 0 | 0 | 0 | 0 | 0 | 0 | 0 | 0 | 0 | 0 | 0 | 1 | 0 | 0 | 0 | 0 | 0 | 0 | 0 | 0 | 0 | 0 | 0 | 0 | 0 | 0 | 0 | 0 | 0 | 55 | Sr2Tm1Cu3O7.48
0 | 0 | 0 | 0 | 0 | 0 | 0 | 7 | 0 | 0 | 0 | 0 | 0 | 0 | 0 | 0 | 0 | 0 | 0 | 0 | 0 | 0.2 | 0 | 0 | 0 | 0 | 0 | 0 | 2022-08-02 | 0 | 0 | 0 | 0 | 0 | 0 | 0 | 0 | 2022-05-01 | 1 | 0 | 0 | 0 | 0 | 0 | 0 | 0 | 0 | 0 | 0 | 0 | 0 | 0 | 0 | 0 | 0 | 0.5 | 0 | 0 | 0 | 0 | 0 | 0 | 0 | 0 | 0 | 0 | 0 | 0 | 0 | 0 | 0 | 0 | 0 | 0 | 0 | 0 | 0 | 0 | 0 | 0 | 0 | 0 | 0 | 0 | 0 | 0 | 35 | Sr1.5Ba0.5Y1Cu2.8Ti0.2O7
0 | 0 | 0 | 0 | 0 | 0 | 0 | 7 | 0 | 0 | 0 | 0 | 0 | 0 | 0 | 0 | 0 | 0 | 0 | 0 | 0 | 0 | 0 | 0 | 0 | 0 | 0 | 0 | 2022-08-02 | 0 | 0.2 | 0 | 0 | 0 | 0 | 0 | 0 | 2022-05-01 | 1 | 0 | 0 | 0 | 0 | 0 | 0 | 0 | 0 | 0 | 0 | 0 | 0 | 0 | 0 | 0 | 0 | 0.5 | 0 | 0 | 0 | 0 | 0 | 0 | 0 | 0 | 0 | 0 | 0 | 0 | 0 | 0 | 0 | 0 | 0 | 0 | 0 | 0 | 0 | 0 | 0 | 0 | 0 | 0 | 0 | 0 | 0 | 0 | 38 | Sr1.5Ba0.5Y1Cu2.8Ga0.2O7
0 | 0 | 0 | 0 | 0 | 0 | 0 | 7 | 0 | 0 | 0 | 0 | 0 | 0 | 0 | 0 | 0 | 0 | 0 | 0 | 0 | 0 | 0 | 0 | 0 | 0 | 0 | 0 | 2022-08-02 | 0 | 0 | 0.2 | 0 | 0 | 0 | 0 | 0 | 2022-05-01 | 1 | 0 | 0 | 0 | 0 | 0 | 0 | 0 | 0 | 0 | 0 | 0 | 0 | 0 | 0 | 0 | 0 | 0.5 | 0 | 0 | 0 | 0 | 0 | 0 | 0 | 0 | 0 | 0 | 0 | 0 | 0 | 0 | 0 | 0 | 0 | 0 | 0 | 0 | 0 | 0 | 0 | 0 | 0 | 0 | 0 | 0 | 0 | 0 | 25 | Sr1.5Ba0.5Y1Cu2.8Ge0.2O7
0 | 0 | 0 | 0 | 0 | 0 | 0 | 2022-03-07 | 0 | 0 | 0 | 0 | 0 | 0 | 0 | 0 | 0 | 0 | 0 | 0 | 0 | 0 | 0 | 0 | 0 | 0 | 0 | 0 | 2022-08-02 | 0 | 0 | 0 | 0 | 0 | 0 | 0 | 0 | 2022-05-01 | 1 | 0 | 0 | 0.2 | 0 | 0 | 0 | 0 | 0 | 0 | 0 | 0 | 0 | 0 | 0 | 0 | 0 | 0.5 | 0 | 0 | 0 | 0 | 0 | 0 | 0 | 0 | 0 | 0 | 0 | 0 | 0 | 0 | 0 | 0 | 0 | 0 | 0 | 0 | 0 | 0 | 0 | 0 | 0 | 0 | 0 | 0 | 0 | 0 | 26 | Sr1.5Ba0.5Y1Cu2.8Mo0.2O7.03
0 | 0 | 0 | 0 | 0 | 0 | 0 | 2022-02-07 | 0 | 0 | 0 | 0 | 0 | 0 | 0 | 0 | 0 | 0 | 0 | 0 | 0 | 0 | 0 | 0 | 0 | 0 | 0 | 0 | 2022-08-02 | 0 | 0.2 | 0 | 0 | 0 | 0 | 0 | 0 | 2022-05-01 | 1 | 0 | 0 | 0 | 0 | 0 | 0 | 0 | 0 | 0 | 0 | 0 | 0 | 0 | 0 | 0 | 0 | 0.5 | 0 | 0 | 0 | 0 | 0 | 0 | 0 | 0 | 0 | 0 | 0 | 0 | 0 | 0 | 0 | 0 | 0 | 0 | 0 | 0 | 0 | 0 | 0 | 0 | 0 | 0 | 0 | 0 | 0 | 0 | 61 | Sr1.5Ba0.5Y1Cu2.8Ga0.2O7.2
0 | 0 | 0 | 0 | 0 | 0 | 0 | 7.14 | 0 | 0 | 0 | 0 | 0 | 0 | 0 | 0 | 0 | 0 | 0 | 0 | 0 | 0 | 0 | 0 | 0 | 0 | 0 | 0 | 2022-08-02 | 0 | 0.2 | 0 | 0 | 0 | 0 | 0 | 0 | 2022-05-01 | 1 | 0 | 0 | 0 | 0 | 0 | 0 | 0 | 0 | 0 | 0 | 0 | 0 | 0 | 0 | 0 | 0 | 0.5 | 0 | 0 | 0 | 0 | 0 | 0 | 0 | 0 | 0 | 0 | 0 | 0 | 0 | 0 | 0 | 0 | 0 | 0 | 0 | 0 | 0 | 0 | 0 | 0 | 0 | 0 | 0 | 0 | 0 | 0 | 56 | Sr1.5Ba0.5Y1Cu2.8Ga0.2O7.14
0 | 0 | 0 | 0 | 0 | 0 | 0 | 2022-01-07 | 0 | 0 | 0 | 0 | 0 | 0 | 0 | 0 | 0 | 0 | 0 | 0 | 0 | 0 | 0 | 0 | 0 | 0 | 0 | 0 | 2022-08-02 | 0 | 0.2 | 0 | 0 | 0 | 0 | 0 | 0 | 2022-05-01 | 1 | 0 | 0 | 0 | 0 | 0 | 0 | 0 | 0 | 0 | 0 | 0 | 0 | 0 | 0 | 0 | 0 | 0.5 | 0 | 0 | 0 | 0 | 0 | 0 | 0 | 0 | 0 | 0 | 0 | 0 | 0 | 0 | 0 | 0 | 0 | 0 | 0 | 0 | 0 | 0 | 0 | 0 | 0 | 0 | 0 | 0 | 0 | 0 | 50 | Sr1.5Ba0.5Y1Cu2.8Ga0.2O7.1
0 | 0 | 0 | 0 | 0 | 0 | 0 | 6.96 | 0 | 0 | 0 | 0 | 0 | 0 | 0 | 0 | 0 | 0 | 0 | 0 | 0 | 0 | 0 | 0 | 0 | 0 | 0 | 0 | 2022-08-02 | 0 | 0.2 | 0 | 0 | 0 | 0 | 0 | 0 | 2022-05-01 | 1 | 0 | 0 | 0 | 0 | 0 | 0 | 0 | 0 | 0 | 0 | 0 | 0 | 0 | 0 | 0 | 0 | 0.5 | 0 | 0 | 0 | 0 | 0 | 0 | 0 | 0 | 0 | 0 | 0 | 0 | 0 | 0 | 0 | 0 | 0 | 0 | 0 | 0 | 0 | 0 | 0 | 0 | 0 | 0 | 0 | 0 | 0 | 0 | 32 | Sr1.5Ba0.5Y1Cu2.8Ga0.2O6.96
0 | 0 | 0 | 0 | 0 | 0 | 0 | 2022-02-07 | 0 | 0 | 0 | 0 | 0 | 0 | 0 | 0 | 0 | 0 | 0 | 0 | 0 | 0.2 | 0 | 0 | 0 | 0 | 0 | 0 | 2022-08-02 | 0 | 0 | 0 | 0 | 0 | 0 | 0 | 0 | 2022-05-01 | 1 | 0 | 0 | 0 | 0 | 0 | 0 | 0 | 0 | 0 | 0 | 0 | 0 | 0 | 0 | 0 | 0 | 0.5 | 0 | 0 | 0 | 0 | 0 | 0 | 0 | 0 | 0 | 0 | 0 | 0 | 0 | 0 | 0 | 0 | 0 | 0 | 0 | 0 | 0 | 0 | 0 | 0 | 0 | 0 | 0 | 0 | 0 | 0 | 78 | Sr1.5Ba0.5Y1Cu2.8Ti0.2O7.2
0 | 0 | 0 | 0 | 0 | 0 | 0 | 2022-08-07 | 0 | 0 | 0 | 0 | 0 | 0 | 0 | 0 | 0 | 0 | 0 | 0 | 0 | 0.2 | 0 | 0 | 0 | 0 | 0 | 0 | 2022-08-02 | 0 | 0 | 0 | 0 | 0 | 0 | 0 | 0 | 2022-05-01 | 1 | 0 | 0 | 0 | 0 | 0 | 0 | 0 | 0 | 0 | 0 | 0 | 0 | 0 | 0 | 0 | 0 | 0.5 | 0 | 0 | 0 | 0 | 0 | 0 | 0 | 0 | 0 | 0 | 0 | 0 | 0 | 0 | 0 | 0 | 0 | 0 | 0 | 0 | 0 | 0 | 0 | 0 | 0 | 0 | 0 | 0 | 0 | 0 | 52 | Sr1.5Ba0.5Y1Cu2.8Ti0.2O7.08
0 | 0 | 0 | 0 | 0 | 0 | 0 | 2022-03-07 | 0 | 0 | 0 | 0 | 0.2 | 0 | 0 | 0 | 0 | 0 | 0 | 0 | 0 | 0 | 0 | 0 | 0 | 0 | 0 | 0 | 2022-08-02 | 0 | 0 | 0 | 0 | 0 | 0 | 0 | 0 | 0.7 | 1 | 0 | 0 | 0 | 0 | 0 | 0 | 0 | 0 | 0 | 0 | 0 | 0 | 0 | 0 | 0 | 0 | 2022-03-01 | 0 | 0 | 0 | 0 | 0 | 0 | 0 | 0 | 0 | 0 | 0 | 0 | 0 | 0 | 0 | 0 | 0 | 0 | 0 | 0 | 0 | 0 | 0 | 0 | 0 | 0 | 0 | 0 | 0 | 0 | 12 | Sr0.7Ba1.3Y1Cu2.8Al0.2O7.03
0 | 0 | 0 | 0 | 0 | 0 | 0 | 2022-11-07 | 0 | 0 | 0 | 0 | 0.2 | 0 | 0 | 0 | 0 | 0 | 0 | 0 | 0 | 0 | 0 | 0 | 0 | 0 | 0 | 0 | 2022-08-02 | 0 | 0 | 0 | 0 | 0 | 0 | 0 | 0 | 0.7 | 1 | 0 | 0 | 0 | 0 | 0 | 0 | 0 | 0 | 0 | 0 | 0 | 0 | 0 | 0 | 0 | 0 | 2022-03-01 | 0 | 0 | 0 | 0 | 0 | 0 | 0 | 0 | 0 | 0 | 0 | 0 | 0 | 0 | 0 | 0 | 0 | 0 | 0 | 0 | 0 | 0 | 0 | 0 | 0 | 0 | 0 | 0 | 0 | 0 | 20 | Sr0.7Ba1.3Y1Cu2.8Al0.2O7.11
0 | 0 | 0 | 0 | 0 | 0 | 0 | 7.15 | 0 | 0 | 0 | 0 | 0.2 | 0 | 0 | 0 | 0 | 0 | 0 | 0 | 0 | 0 | 0 | 0 | 0 | 0 | 0 | 0 | 2022-08-02 | 0 | 0 | 0 | 0 | 0 | 0 | 0 | 0 | 1 | 1 | 0 | 0 | 0 | 0 | 0 | 0 | 0 | 0 | 0 | 0 | 0 | 0 | 0 | 0 | 0 | 0 | 1 | 0 | 0 | 0 | 0 | 0 | 0 | 0 | 0 | 0 | 0 | 0 | 0 | 0 | 0 | 0 | 0 | 0 | 0 | 0 | 0 | 0 | 0 | 0 | 0 | 0 | 0 | 0 | 0 | 0 | 0 | 20 | Sr1Ba1Y1Cu2.8Al0.2O7.15
0 | 0 | 0 | 0 | 0 | 0 | 0 | 7.19 | 0 | 0 | 0 | 0 | 0.2 | 0 | 0 | 0 | 0 | 0 | 0 | 0 | 0 | 0 | 0 | 0 | 0 | 0 | 0 | 0 | 2022-08-02 | 0 | 0 | 0 | 0 | 0 | 0 | 0 | 0 | 2022-02-01 | 1 | 0 | 0 | 0 | 0 | 0 | 0 | 0 | 0 | 0 | 0 | 0 | 0 | 0 | 0 | 0 | 0 | 0.8 | 0 | 0 | 0 | 0 | 0 | 0 | 0 | 0 | 0 | 0 | 0 | 0 | 0 | 0 | 0 | 0 | 0 | 0 | 0 | 0 | 0 | 0 | 0 | 0 | 0 | 0 | 0 | 0 | 0 | 0 | 16 | Sr1.2Ba0.8Y1Cu2.8Al0.2O7.19
0 | 0 | 0 | 0 | 0 | 0 | 0 | 9 | 0 | 0 | 0 | 0 | 0 | 0 | 0 | 0 | 0 | 0 | 0 | 2 | 0 | 0 | 0 | 0 | 0 | 0 | 0 | 0 | 3 | 0 | 1 | 0 | 0 | 0 | 0 | 0 | 0 | 2 | 0 | 0 | 0 | 0 | 0 | 0 | 0 | 0 | 0 | 0 | 0 | 0 | 0 | 0 | 0 | 0 | 0 | 0 | 0 | 0 | 0 | 0 | 0 | 0 | 0 | 0 | 0 | 0 | 0 | 0 | 0 | 0 | 0 | 0 | 0 | 0 | 0 | 0 | 0 | 0 | 0 | 0 | 0 | 0 | 0 | 0 | 0 | 0 | 70 | Ga1Sr2Ca2Cu3O9
0 | 0 | 0 | 0 | 1 | 0 | 0 | 9 | 0 | 0 | 0 | 0 | 0 | 0 | 0 | 0 | 0 | 0 | 0 | 2 | 0 | 0 | 0 | 0 | 0 | 0 | 0 | 0 | 3 | 0 | 0 | 0 | 0 | 0 | 0 | 0 | 0 | 2 | 0 | 0 | 0 | 0 | 0 | 0 | 0 | 0 | 0 | 0 | 0 | 0 | 0 | 0 | 0 | 0 | 0 | 0 | 0 | 0 | 0 | 0 | 0 | 0 | 0 | 0 | 0 | 0 | 0 | 0 | 0 | 0 | 0 | 0 | 0 | 0 | 0 | 0 | 0 | 0 | 0 | 0 | 0 | 0 | 0 | 0 | 0 | 0 | 75 | B1Sr2Ca2Cu3O9
0 | 0 | 0 | 0 | 0 | 0 | 0 | 6.93 | 0 | 0 | 0 | 0 | 0 | 0 | 0 | 0 | 0 | 0 | 0 | 0 | 0 | 0 | 0 | 0 | 0 | 0 | 0 | 0 | 3 | 0 | 0 | 0 | 0 | 0 | 0 | 0 | 0 | 0 | 1 | 0 | 0 | 0 | 0 | 0 | 0 | 0 | 0 | 0 | 0 | 0 | 0 | 0 | 0 | 0 | 0 | 2 | 0 | 0 | 0 | 0 | 0 | 0 | 0 | 0 | 0 | 0 | 0 | 0 | 0 | 0 | 0 | 0 | 0 | 0 | 0 | 0 | 0 | 0 | 0 | 0 | 0 | 0 | 0 | 0 | 0 | 0 | 91.4 | Y1Ba2Cu3O6.93
0 | 0 | 0 | 0 | 0 | 0 | 0 | 6.92 | 0 | 0 | 0 | 0 | 0 | 0 | 0 | 0 | 0 | 0 | 0 | 0 | 0 | 0 | 0 | 0 | 0 | 0 | 0 | 0.015 | 2.985 | 0 | 0 | 0 | 0 | 0 | 0 | 0 | 0 | 0 | 1 | 0 | 0 | 0 | 0 | 0 | 0 | 0 | 0 | 0 | 0 | 0 | 0 | 0 | 0 | 0 | 0 | 2 | 0 | 0 | 0 | 0 | 0 | 0 | 0 | 0 | 0 | 0 | 0 | 0 | 0 | 0 | 0 | 0 | 0 | 0 | 0 | 0 | 0 | 0 | 0 | 0 | 0 | 0 | 0 | 0 | 0 | 0 | 90.5 | Y1Ba2Cu2.985Ni0.015O6.92
0 | 0 | 0 | 0 | 0 | 0 | 0 | 6.94 | 0 | 0 | 0 | 0 | 0 | 0 | 0 | 0 | 0 | 0 | 0 | 0 | 0 | 0 | 0 | 0 | 0 | 0 | 0 | 0.03 | 2.97 | 0 | 0 | 0 | 0 | 0 | 0 | 0 | 0 | 0 | 1 | 0 | 0 | 0 | 0 | 0 | 0 | 0 | 0 | 0 | 0 | 0 | 0 | 0 | 0 | 0 | 0 | 2 | 0 | 0 | 0 | 0 | 0 | 0 | 0 | 0 | 0 | 0 | 0 | 0 | 0 | 0 | 0 | 0 | 0 | 0 | 0 | 0 | 0 | 0 | 0 | 0 | 0 | 0 | 0 | 0 | 0 | 0 | 88.5 | Y1Ba2Cu2.97Ni0.03O6.94
0 | 0 | 0 | 0 | 0 | 0 | 0 | 6.95 | 0 | 0 | 0 | 0 | 0 | 0 | 0 | 0 | 0 | 0 | 0 | 0 | 0 | 0 | 0 | 0 | 0 | 0 | 0 | 0.045 | 2.955 | 0 | 0 | 0 | 0 | 0 | 0 | 0 | 0 | 0 | 1 | 0 | 0 | 0 | 0 | 0 | 0 | 0 | 0 | 0 | 0 | 0 | 0 | 0 | 0 | 0 | 0 | 2 | 0 | 0 | 0 | 0 | 0 | 0 | 0 | 0 | 0 | 0 | 0 | 0 | 0 | 0 | 0 | 0 | 0 | 0 | 0 | 0 | 0 | 0 | 0 | 0 | 0 | 0 | 0 | 0 | 0 | 0 | 86.2 | Y1Ba2Cu2.955Ni0.045O6.95
0 | 0 | 0 | 0 | 0 | 0 | 0 | 6.94 | 0 | 0 | 0 | 0 | 0 | 0 | 0 | 0 | 0 | 0 | 0 | 0 | 0 | 0 | 0 | 0 | 0 | 0 | 0 | 0.06 | 2.94 | 0 | 0 | 0 | 0 | 0 | 0 | 0 | 0 | 0 | 1 | 0 | 0 | 0 | 0 | 0 | 0 | 0 | 0 | 0 | 0 | 0 | 0 | 0 | 0 | 0 | 0 | 2 | 0 | 0 | 0 | 0 | 0 | 0 | 0 | 0 | 0 | 0 | 0 | 0 | 0 | 0 | 0 | 0 | 0 | 0 | 0 | 0 | 0 | 0 | 0 | 0 | 0 | 0 | 0 | 0 | 0 | 0 | 83.5 | Y1Ba2Cu2.94Ni0.06O6.94
0 | 0 | 0 | 0 | 0 | 0 | 0 | 1 | 0 | 0 | 0 | 0 | 0 | 0 | 0 | 0 | 0 | 0 | 0 | 0 | 0 | 0 | 0 | 0 | 0 | 0 | 0 | 0 | 1 | 0 | 0 | 0 | 0 | 0 | 0 | 0 | 0 | 0 | 0 | 0 | 0 | 0 | 0 | 0 | 0 | 0 | 0 | 0 | 0 | 0 | 0 | 0 | 0 | 0 | 0 | 0 | 0 | 0.18 | 0 | 1.82 | 0 | 0 | 0 | 0 | 0 | 0 | 0 | 0 | 0 | 0 | 0 | 0 | 0 | 0 | 0 | 0 | 0 | 0 | 0 | 0 | 0 | 0 | 0 | 0 | 0 | 0 | 18 | Nd1.82Ce0.18Cu1O
0 | 0 | 0 | 0 | 0 | 0 | 0 | 1 | 0 | 0 | 0 | 0 | 0 | 0 | 0 | 0 | 0 | 0 | 0 | 0 | 0 | 0 | 0 | 0 | 0 | 0 | 0 | 0 | 1 | 0 | 0 | 0 | 0 | 0 | 0 | 0 | 0 | 0.09 | 0 | 0 | 0 | 0 | 0 | 0 | 0 | 0 | 0 | 0 | 0 | 0 | 0 | 0 | 0 | 0 | 0 | 0 | 0 | 0.18 | 0 | 1.73 | 0 | 0 | 0 | 0 | 0 | 0 | 0 | 0 | 0 | 0 | 0 | 0 | 0 | 0 | 0 | 0 | 0 | 0 | 0 | 0 | 0 | 0 | 0 | 0 | 0 | 0 | 16 | Nd1.73Sr0.09Ce0.18Cu1O
0 | 0 | 0 | 0 | 0 | 0 | 0 | 1 | 0 | 0 | 0 | 0 | 0 | 0 | 0 | 0 | 0 | 0 | 0 | 0 | 0 | 0 | 0 | 0 | 0 | 0 | 0 | 0 | 1 | 0 | 0 | 0 | 0 | 0 | 0 | 0 | 0 | 0.18 | 0 | 0 | 0 | 0 | 0 | 0 | 0 | 0 | 0 | 0 | 0 | 0 | 0 | 0 | 0 | 0 | 0 | 0 | 0 | 0.18 | 0 | 1.64 | 0 | 0 | 0 | 0 | 0 | 0 | 0 | 0 | 0 | 0 | 0 | 0 | 0 | 0 | 0 | 0 | 0 | 0 | 0 | 0 | 0 | 0 | 0 | 0 | 0 | 0 | 13 | Nd1.64Sr0.18Ce0.18Cu1O
0 | 0 | 0 | 0 | 0 | 0 | 0 | 1 | 0 | 0 | 0 | 0 | 0 | 0 | 0 | 0 | 0 | 0 | 0 | 0 | 0 | 0 | 0 | 0 | 0 | 0 | 0 | 0 | 1 | 0 | 0 | 0 | 0 | 0 | 0 | 0 | 0 | 2022-08-01 | 0 | 0 | 0 | 0 | 0 | 0 | 0 | 0 | 0 | 0 | 0 | 0 | 0 | 0 | 0 | 0 | 0 | 0 | 0.2 | 0 | 0 | 0 | 0 | 0 | 0 | 0 | 0 | 0 | 0 | 0 | 0 | 0 | 0 | 0 | 0 | 0 | 0 | 0 | 0 | 0 | 0 | 0 | 0 | 0 | 2 | 0 | 0 | 0 | 21 | Bi2Sr1.8La0.2Cu1O
0 | 0 | 0 | 0 | 0 | 0 | 0 | 1 | 0 | 0 | 0 | 0 | 0 | 0 | 0 | 0 | 0 | 0 | 0 | 0 | 0 | 0 | 0 | 0 | 0 | 0 | 0 | 0.02 | 0.98 | 0 | 0 | 0 | 0 | 0 | 0 | 0 | 0 | 2022-08-01 | 0 | 0 | 0 | 0 | 0 | 0 | 0 | 0 | 0 | 0 | 0 | 0 | 0 | 0 | 0 | 0 | 0 | 0 | 2 | 0 | 0 | 0 | 0 | 0 | 0 | 0 | 0 | 0 | 0 | 0 | 0 | 0 | 0 | 0 | 0 | 0 | 0 | 0 | 0 | 0 | 0 | 0 | 0 | 0 | 2 | 0 | 0 | 0 | 2022-05-17 | Bi2Sr1.8La2Cu0.98Ni0.02O
0 | 0 | 0 | 0 | 0 | 0 | 0 | 1 | 0 | 0 | 0 | 0 | 0 | 0 | 0 | 0 | 0 | 0 | 0 | 0 | 0 | 0 | 0 | 0 | 0 | 0 | 0 | 0.04 | 0.96 | 0 | 0 | 0 | 0 | 0 | 0 | 0 | 0 | 2022-08-01 | 0 | 0 | 0 | 0 | 0 | 0 | 0 | 0 | 0 | 0 | 0 | 0 | 0 | 0 | 0 | 0 | 0 | 0 | 2 | 0 | 0 | 0 | 0 | 0 | 0 | 0 | 0 | 0 | 0 | 0 | 0 | 0 | 0 | 0 | 0 | 0 | 0 | 0 | 0 | 0 | 0 | 0 | 0 | 0 | 2 | 0 | 0 | 0 | 2022-09-12 | Bi2Sr1.8La2Cu0.96Ni0.04O
0 | 0 | 0 | 0 | 0 | 0 | 0 | 1 | 0 | 0 | 0 | 0 | 0 | 0 | 0 | 0 | 0 | 0 | 0 | 0 | 0 | 0 | 0 | 0 | 0 | 0 | 0 | 0.06 | 0.94 | 0 | 0 | 0 | 0 | 0 | 0 | 0 | 0 | 2022-08-01 | 0 | 0 | 0 | 0 | 0 | 0 | 0 | 0 | 0 | 0 | 0 | 0 | 0 | 0 | 0 | 0 | 0 | 0 | 2 | 0 | 0 | 0 | 0 | 0 | 0 | 0 | 0 | 0 | 0 | 0 | 0 | 0 | 0 | 0 | 0 | 0 | 0 | 0 | 0 | 0 | 0 | 0 | 0 | 0 | 2 | 0 | 0 | 0 | 10 | Bi2Sr1.8La2Cu0.94Ni0.06O
0 | 0 | 0 | 0 | 0 | 0 | 0 | 1 | 0 | 0 | 0 | 0 | 0 | 0 | 0 | 0 | 0 | 0 | 0 | 0 | 0 | 0 | 0 | 0 | 0 | 0 | 0 | 0.08 | 0.92 | 0 | 0 | 0 | 0 | 0 | 0 | 0 | 0 | 2022-08-01 | 0 | 0 | 0 | 0 | 0 | 0 | 0 | 0 | 0 | 0 | 0 | 0 | 0 | 0 | 0 | 0 | 0 | 0 | 2 | 0 | 0 | 0 | 0 | 0 | 0 | 0 | 0 | 0 | 0 | 0 | 0 | 0 | 0 | 0 | 0 | 0 | 0 | 0 | 0 | 0 | 0 | 0 | 0 | 0 | 2 | 0 | 0 | 0 | 2022-06-03 | Bi2Sr1.8La2Cu0.92Ni0.08O
0 | 0 | 0 | 0 | 0 | 0 | 0 | 1 | 0 | 0 | 0 | 0 | 0 | 0 | 0 | 0 | 0 | 0 | 0 | 0 | 0 | 0 | 0 | 0 | 0 | 0 | 0 | 0 | 0.88 | 0.12 | 0 | 0 | 0 | 0 | 0 | 0 | 0 | 2022-08-01 | 0 | 0 | 0 | 0 | 0 | 0 | 0 | 0 | 0 | 0 | 0 | 0 | 0 | 0 | 0 | 0 | 0 | 0 | 0.2 | 0 | 0 | 0 | 0 | 0 | 0 | 0 | 0 | 0 | 0 | 0 | 0 | 0 | 0 | 0 | 0 | 0 | 0 | 0 | 0 | 0 | 0 | 0 | 0 | 0 | 2 | 0 | 0 | 0 | 2022-08-16 | Bi2Sr1.8La0.2Cu0.88Zn0.12O
0 | 0 | 0 | 0 | 0 | 0 | 0 | 1 | 0 | 0 | 0 | 0 | 0 | 0 | 0 | 0 | 0 | 0 | 0 | 0 | 0 | 0 | 0 | 0 | 0 | 0 | 0 | 0 | 0.976 | 0.024 | 0 | 0 | 0 | 0 | 0 | 0 | 0 | 2022-08-01 | 0 | 0 | 0 | 0 | 0 | 0 | 0 | 0 | 0 | 0 | 0 | 0 | 0 | 0 | 0 | 0 | 0 | 0 | 0.2 | 0 | 0 | 0 | 0 | 0 | 0 | 0 | 0 | 0 | 0 | 0 | 0 | 0 | 0 | 0 | 0 | 0 | 0 | 0 | 0 | 0 | 0 | 0 | 0 | 0 | 2 | 0 | 0 | 0 | 2022-03-11 | Bi2Sr1.8La0.2Cu0.976Zn0.024O
0 | 0 | 0 | 0 | 0 | 0 | 0 | 1 | 0 | 0 | 0 | 0 | 0 | 0 | 0 | 0 | 0 | 0 | 0 | 0 | 0 | 0 | 0 | 0 | 0 | 0 | 0 | 0 | 0.964 | 0.036 | 0 | 0 | 0 | 0 | 0 | 0 | 0 | 2022-08-01 | 0 | 0 | 0 | 0 | 0 | 0 | 0 | 0 | 0 | 0 | 0 | 0 | 0 | 0 | 0 | 0 | 0 | 0 | 0.2 | 0 | 0 | 0 | 0 | 0 | 0 | 0 | 0 | 0 | 0 | 0 | 0 | 0 | 0 | 0 | 0 | 0 | 0 | 0 | 0 | 0 | 0 | 0 | 0 | 0 | 2 | 0 | 0 | 0 | 7 | Bi2Sr1.8La0.2Cu0.964Zn0.036O
0 | 0 | 0 | 0 | 0 | 0 | 0 | 1 | 0 | 0 | 0 | 0 | 0 | 0 | 0 | 0 | 0 | 0 | 0 | 0 | 0 | 0 | 0 | 0 | 0 | 0 | 0 | 0 | 0.94 | 0.06 | 0 | 0 | 0 | 0 | 0 | 0 | 0 | 2022-08-01 | 0 | 0 | 0 | 0 | 0 | 0 | 0 | 0 | 0 | 0 | 0 | 0 | 0 | 0 | 0 | 0 | 0 | 0 | 0.2 | 0 | 0 | 0 | 0 | 0 | 0 | 0 | 0 | 0 | 0 | 0 | 0 | 0 | 0 | 0 | 0 | 0 | 0 | 0 | 0 | 0 | 0 | 0 | 0 | 0 | 2 | 0 | 0 | 0 | 5 | Bi2Sr1.8La0.2Cu0.94Zn0.06O
0 | 0 | 0 | 0 | 0 | 0 | 0 | 1 | 0 | 0 | 0 | 0 | 0 | 0 | 0 | 0 | 0 | 0 | 0 | 0 | 0 | 0 | 0 | 0 | 0 | 0 | 0 | 0 | 0.92 | 0.08 | 0 | 0 | 0 | 0 | 0 | 0 | 0 | 2022-08-01 | 0 | 0 | 0 | 0 | 0 | 0 | 0 | 0 | 0 | 0 | 0 | 0 | 0 | 0 | 0 | 0 | 0 | 0 | 0.2 | 0 | 0 | 0 | 0 | 0 | 0 | 0 | 0 | 0 | 0 | 0 | 0 | 0 | 0 | 0 | 0 | 0 | 0 | 0 | 0 | 0 | 0 | 0 | 0 | 0 | 2 | 0 | 0 | 0 | 2022-01-05 | Bi2Sr1.8La0.2Cu0.92Zn0.08O
0 | 0 | 0 | 0 | 0 | 0 | 0 | 6.96 | 0 | 0 | 0 | 0 | 0 | 0 | 0 | 0 | 0 | 0 | 0 | 0 | 0 | 0 | 0 | 0 | 0 | 0 | 0 | 0 | 3 | 0 | 0 | 0 | 0 | 0 | 0 | 0 | 0 | 0 | 1 | 0 | 0 | 0 | 0 | 0 | 0 | 0 | 0 | 0 | 0 | 0 | 0 | 0 | 0 | 0 | 0 | 2 | 0 | 0 | 0 | 0 | 0 | 0 | 0 | 0 | 0 | 0 | 0 | 0 | 0 | 0 | 0 | 0 | 0 | 0 | 0 | 0 | 0 | 0 | 0 | 0 | 0 | 0 | 0 | 0 | 0 | 0 | 90.7 | Y1Ba2Cu3O6.96
0 | 0 | 0 | 0 | 0 | 0 | 0 | 1 | 0 | 0 | 0 | 0 | 0 | 0 | 0 | 0 | 0 | 0 | 0 | 0 | 0 | 0 | 0 | 0 | 0 | 0 | 0.025 | 0 | 2.975 | 0 | 0 | 0 | 0 | 0 | 0 | 0 | 0 | 0 | 1 | 0 | 0 | 0 | 0 | 0 | 0 | 0 | 0 | 0 | 0 | 0 | 0 | 0 | 0 | 0 | 0 | 2 | 0 | 0 | 0 | 0 | 0 | 0 | 0 | 0 | 0 | 0 | 0 | 0 | 0 | 0 | 0 | 0 | 0 | 0 | 0 | 0 | 0 | 0 | 0 | 0 | 0 | 0 | 0 | 0 | 0 | 0 | 91.6 | Y1Ba2Cu2.975Co0.025O
0 | 0 | 0 | 0 | 0 | 0 | 0 | 1 | 0 | 0 | 0 | 0 | 0 | 0 | 0 | 0 | 0 | 0 | 0 | 0 | 0 | 0 | 0 | 0 | 0 | 0 | 0.05 | 0 | 2.95 | 0 | 0 | 0 | 0 | 0 | 0 | 0 | 0 | 0 | 1 | 0 | 0 | 0 | 0 | 0 | 0 | 0 | 0 | 0 | 0 | 0 | 0 | 0 | 0 | 0 | 0 | 2 | 0 | 0 | 0 | 0 | 0 | 0 | 0 | 0 | 0 | 0 | 0 | 0 | 0 | 0 | 0 | 0 | 0 | 0 | 0 | 0 | 0 | 0 | 0 | 0 | 0 | 0 | 0 | 0 | 0 | 0 | 92.2 | Y1Ba2Cu2.95Co0.05O
0 | 0 | 0 | 0 | 0 | 0 | 0 | 1 | 0 | 0 | 0 | 0 | 0 | 0 | 0 | 0 | 0 | 0 | 0 | 0 | 0 | 0 | 0 | 0 | 0 | 0 | 0.075 | 0 | 2.925 | 0 | 0 | 0 | 0 | 0 | 0 | 0 | 0 | 0 | 1 | 0 | 0 | 0 | 0 | 0 | 0 | 0 | 0 | 0 | 0 | 0 | 0 | 0 | 0 | 0 | 0 | 2 | 0 | 0 | 0 | 0 | 0 | 0 | 0 | 0 | 0 | 0 | 0 | 0 | 0 | 0 | 0 | 0 | 0 | 0 | 0 | 0 | 0 | 0 | 0 | 0 | 0 | 0 | 0 | 0 | 0 | 0 | 88.3 | Y1Ba2Cu2.925Co0.075O
0 | 0 | 0 | 0 | 0 | 0 | 0 | 1 | 0 | 0 | 0 | 0 | 0 | 0 | 0 | 0 | 0 | 0 | 0 | 0 | 0 | 0 | 0 | 0 | 0 | 0 | 0.1 | 0 | 2022-09-02 | 0 | 0 | 0 | 0 | 0 | 0 | 0 | 0 | 0 | 1 | 0 | 0 | 0 | 0 | 0 | 0 | 0 | 0 | 0 | 0 | 0 | 0 | 0 | 0 | 0 | 0 | 2 | 0 | 0 | 0 | 0 | 0 | 0 | 0 | 0 | 0 | 0 | 0 | 0 | 0 | 0 | 0 | 0 | 0 | 0 | 0 | 0 | 0 | 0 | 0 | 0 | 0 | 0 | 0 | 0 | 0 | 0 | 88.6 | Y1Ba2Cu2.9Co0.1O
0 | 0 | 0 | 0 | 0 | 0 | 0 | 1 | 0 | 0 | 0 | 0 | 0 | 0 | 0 | 0 | 0 | 0 | 0 | 0 | 0 | 0 | 0 | 0 | 0 | 0 | 0.125 | 0 | 2.875 | 0 | 0 | 0 | 0 | 0 | 0 | 0 | 0 | 0 | 1 | 0 | 0 | 0 | 0 | 0 | 0 | 0 | 0 | 0 | 0 | 0 | 0 | 0 | 0 | 0 | 0 | 2 | 0 | 0 | 0 | 0 | 0 | 0 | 0 | 0 | 0 | 0 | 0 | 0 | 0 | 0 | 0 | 0 | 0 | 0 | 0 | 0 | 0 | 0 | 0 | 0 | 0 | 0 | 0 | 0 | 0 | 0 | 77.1 | Y1Ba2Cu2.875Co0.125O
0 | 0 | 0 | 0 | 0 | 0 | 0 | 1 | 0 | 0 | 0 | 0 | 0 | 0 | 0 | 0 | 0 | 0 | 0 | 0 | 0 | 0 | 0 | 0 | 0 | 0 | 0.15 | 0 | 2.85 | 0 | 0 | 0 | 0 | 0 | 0 | 0 | 0 | 0 | 1 | 0 | 0 | 0 | 0 | 0 | 0 | 0 | 0 | 0 | 0 | 0 | 0 | 0 | 0 | 0 | 0 | 2 | 0 | 0 | 0 | 0 | 0 | 0 | 0 | 0 | 0 | 0 | 0 | 0 | 0 | 0 | 0 | 0 | 0 | 0 | 0 | 0 | 0 | 0 | 0 | 0 | 0 | 0 | 0 | 0 | 0 | 0 | 68.6 | Y1Ba2Cu2.85Co0.15O
0 | 0 | 0 | 0 | 0 | 0 | 0 | 1 | 0 | 0 | 0 | 0 | 0 | 0 | 0 | 0 | 0 | 0 | 0 | 0 | 0 | 0 | 0 | 0 | 0 | 0 | 0.2 | 0 | 2022-08-02 | 0 | 0 | 0 | 0 | 0 | 0 | 0 | 0 | 0 | 1 | 0 | 0 | 0 | 0 | 0 | 0 | 0 | 0 | 0 | 0 | 0 | 0 | 0 | 0 | 0 | 0 | 2 | 0 | 0 | 0 | 0 | 0 | 0 | 0 | 0 | 0 | 0 | 0 | 0 | 0 | 0 | 0 | 0 | 0 | 0 | 0 | 0 | 0 | 0 | 0 | 0 | 0 | 0 | 0 | 0 | 0 | 0 | 61 | Y1Ba2Cu2.8Co0.2O
0 | 0 | 0 | 0 | 0 | 0 | 0 | 1 | 0 | 0 | 0 | 0 | 0 | 0 | 0 | 0 | 0 | 0 | 0 | 0 | 0 | 0 | 0 | 0 | 0 | 0 | 0.25 | 0 | 2.75 | 0 | 0 | 0 | 0 | 0 | 0 | 0 | 0 | 0 | 1 | 0 | 0 | 0 | 0 | 0 | 0 | 0 | 0 | 0 | 0 | 0 | 0 | 0 | 0 | 0 | 0 | 2 | 0 | 0 | 0 | 0 | 0 | 0 | 0 | 0 | 0 | 0 | 0 | 0 | 0 | 0 | 0 | 0 | 0 | 0 | 0 | 0 | 0 | 0 | 0 | 0 | 0 | 0 | 0 | 0 | 0 | 0 | 59.7 | Y1Ba2Cu2.75Co0.25O
0 | 0 | 0 | 0 | 0 | 0 | 0 | 1 | 0 | 0 | 0 | 0 | 0 | 0 | 0 | 0 | 0 | 0 | 0 | 0 | 0 | 0 | 0 | 0 | 0 | 0 | 0.3 | 0 | 2022-07-02 | 0 | 0 | 0 | 0 | 0 | 0 | 0 | 0 | 0 | 1 | 0 | 0 | 0 | 0 | 0 | 0 | 0 | 0 | 0 | 0 | 0 | 0 | 0 | 0 | 0 | 0 | 2 | 0 | 0 | 0 | 0 | 0 | 0 | 0 | 0 | 0 | 0 | 0 | 0 | 0 | 0 | 0 | 0 | 0 | 0 | 0 | 0 | 0 | 0 | 0 | 0 | 0 | 0 | 0 | 0 | 0 | 0 | 52.6 | Y1Ba2Cu2.7Co0.3O
0 | 0 | 0 | 0 | 0 | 0 | 0 | 2022-03-07 | 0 | 0 | 0 | 0 | 0 | 0 | 0 | 0 | 0 | 0 | 0 | 0 | 0 | 0 | 0 | 0 | 0 | 0 | 0.4 | 0 | 2022-06-02 | 0 | 0 | 0 | 0 | 0 | 0 | 0 | 0 | 0 | 1 | 0 | 0 | 0 | 0 | 0 | 0 | 0 | 0 | 0 | 0 | 0 | 0 | 0 | 0 | 0 | 0 | 2 | 0 | 0 | 0 | 0 | 0 | 0 | 0 | 0 | 0 | 0 | 0 | 0 | 0 | 0 | 0 | 0 | 0 | 0 | 0 | 0 | 0 | 0 | 0 | 0 | 0 | 0 | 0 | 0 | 0 | 0 | 2022-03-11 | Y1Ba2Cu2.6Co0.4O7.03
0 | 0 | 0 | 0 | 0 | 0 | 0 | 6.94 | 0 | 0 | 0 | 0 | 0 | 0 | 0 | 0 | 0 | 0 | 0 | 0 | 0 | 0 | 0 | 0 | 0 | 0 | 0 | 0 | 3 | 0 | 0 | 0 | 0 | 0 | 0 | 0 | 0 | 0 | 0 | 0 | 0 | 0 | 0 | 0 | 0 | 0 | 0 | 0 | 0 | 0 | 0 | 0 | 0 | 0 | 0 | 2 | 0 | 0 | 0 | 0 | 0 | 0 | 1 | 0 | 0 | 0 | 0 | 0 | 0 | 0 | 0 | 0 | 0 | 0 | 0 | 0 | 0 | 0 | 0 | 0 | 0 | 0 | 0 | 0 | 0 | 0 | 93.6 | Eu1Ba2Cu3O6.94
0 | 0 | 0 | 0 | 0 | 0 | 0 | 1 | 0 | 0 | 0 | 0 | 0 | 0 | 0 | 0 | 0 | 0 | 0 | 0 | 0 | 0 | 0 | 0 | 0 | 0 | 0.05 | 0 | 2.95 | 0 | 0 | 0 | 0 | 0 | 0 | 0 | 0 | 0 | 0 | 0 | 0 | 0 | 0 | 0 | 0 | 0 | 0 | 0 | 0 | 0 | 0 | 0 | 0 | 0 | 0 | 2 | 0 | 0 | 0 | 0 | 0 | 0 | 1 | 0 | 0 | 0 | 0 | 0 | 0 | 0 | 0 | 0 | 0 | 0 | 0 | 0 | 0 | 0 | 0 | 0 | 0 | 0 | 0 | 0 | 0 | 0 | 88.3 | Eu1Ba2Cu2.95Co0.05O
0 | 0 | 0 | 0 | 0 | 0 | 0 | 6.97 | 0 | 0 | 0 | 0 | 0 | 0 | 0 | 0 | 0 | 0 | 0 | 0 | 0 | 0 | 0 | 0 | 0 | 0 | 0.1 | 0 | 2022-09-02 | 0 | 0 | 0 | 0 | 0 | 0 | 0 | 0 | 0 | 0 | 0 | 0 | 0 | 0 | 0 | 0 | 0 | 0 | 0 | 0 | 0 | 0 | 0 | 0 | 0 | 0 | 2 | 0 | 0 | 0 | 0 | 0 | 0 | 1 | 0 | 0 | 0 | 0 | 0 | 0 | 0 | 0 | 0 | 0 | 0 | 0 | 0 | 0 | 0 | 0 | 0 | 0 | 0 | 0 | 0 | 0 | 0 | 72.7 | Eu1Ba2Cu2.9Co0.1O6.97
0 | 0 | 0 | 0 | 0 | 0 | 0 | 6.98 | 0 | 0 | 0 | 0 | 0 | 0 | 0 | 0 | 0 | 0 | 0 | 0 | 0 | 0 | 0 | 0 | 0 | 0 | 0.2 | 0 | 2022-08-02 | 0 | 0 | 0 | 0 | 0 | 0 | 0 | 0 | 0 | 0 | 0 | 0 | 0 | 0 | 0 | 0 | 0 | 0 | 0 | 0 | 0 | 0 | 0 | 0 | 0 | 0 | 2 | 0 | 0 | 0 | 0 | 0 | 0 | 1 | 0 | 0 | 0 | 0 | 0 | 0 | 0 | 0 | 0 | 0 | 0 | 0 | 0 | 0 | 0 | 0 | 0 | 0 | 0 | 0 | 0 | 0 | 0 | 55.3 | Eu1Ba2Cu2.8Co0.2O6.98
0 | 0 | 0 | 0 | 0 | 0 | 0 | 6.95 | 0 | 0 | 0 | 0 | 0 | 0 | 0 | 0 | 0 | 0 | 0 | 0 | 0 | 0 | 0 | 0 | 0 | 0 | 0.3 | 0 | 2022-07-02 | 0 | 0 | 0 | 0 | 0 | 0 | 0 | 0 | 0 | 0 | 0 | 0 | 0 | 0 | 0 | 0 | 0 | 0 | 0 | 0 | 0 | 0 | 0 | 0 | 0 | 0 | 2 | 0 | 0 | 0 | 0 | 0 | 0 | 1 | 0 | 0 | 0 | 0 | 0 | 0 | 0 | 0 | 0 | 0 | 0 | 0 | 0 | 0 | 0 | 0 | 0 | 0 | 0 | 0 | 0 | 0 | 0 | 2022-04-29 | Eu1Ba2Cu2.7Co0.3O6.95
0 | 0 | 0 | 0 | 0 | 0 | 0 | 4 | 1 | 0 | 0 | 0 | 0 | 0 | 0 | 0 | 0 | 0 | 0 | 0 | 0 | 0 | 0 | 0 | 0 | 0 | 0 | 0 | 1 | 0 | 0 | 0 | 0 | 0 | 0 | 0 | 0 | 2022-03-01 | 0 | 0 | 0 | 0 | 0 | 0 | 0 | 0 | 0 | 0 | 0 | 0 | 0 | 0 | 0 | 0 | 0 | 0 | 0 | 0 | 0 | 0.7 | 0 | 0 | 0 | 0 | 0 | 0 | 0 | 0 | 0 | 0 | 0 | 0 | 0 | 0 | 0 | 0 | 0 | 0 | 0 | 0 | 0 | 0 | 0 | 0 | 0 | 0 | 44 | Nd0.7Sr1.3Cu1FO4
0 | 0 | 0 | 0 | 0 | 0 | 0 | 1 | 0 | 0 | 0 | 0 | 0 | 0 | 0 | 0 | 0 | 0 | 0 | 0 | 0 | 0 | 0 | 0 | 0 | 0 | 0 | 0 | 3 | 0 | 0 | 0 | 0 | 0 | 0 | 0 | 0 | 0.5 | 1 | 0 | 0 | 0 | 0 | 0 | 0 | 0 | 0 | 0 | 0 | 0 | 0 | 0 | 0 | 0 | 0 | 2022-05-01 | 0 | 0 | 0 | 0 | 0 | 0 | 0 | 0 | 0 | 0 | 0 | 0 | 0 | 0 | 0 | 0 | 0 | 0 | 0 | 0 | 0 | 0 | 0 | 0 | 0 | 0 | 0 | 0 | 0 | 0 | 84 | Y1Ba1.5Sr0.5Cu3O
0 | 0 | 0 | 0 | 0 | 0 | 0 | 1 | 0 | 0 | 0 | 0 | 0 | 0 | 0 | 0 | 0 | 0 | 0 | 0 | 0 | 0 | 0 | 0 | 0 | 0 | 0 | 0 | 3 | 0 | 0 | 0 | 0 | 0 | 0 | 0 | 0 | 1 | 1 | 0 | 0 | 0 | 0 | 0 | 0 | 0 | 0 | 0 | 0 | 0 | 0 | 0 | 0 | 0 | 0 | 1 | 0 | 0 | 0 | 0 | 0 | 0 | 0 | 0 | 0 | 0 | 0 | 0 | 0 | 0 | 0 | 0 | 0 | 0 | 0 | 0 | 0 | 0 | 0 | 0 | 0 | 0 | 0 | 0 | 0 | 0 | 82.5 | Y1Ba1Sr1Cu3O
0 | 0 | 0 | 0 | 0 | 0 | 0 | 1 | 0 | 0 | 0 | 0 | 0 | 0 | 0 | 0 | 0 | 0 | 0 | 0 | 0 | 0 | 0 | 0 | 0 | 0 | 0 | 0 | 3 | 0 | 0 | 0 | 0 | 0 | 0 | 0 | 0 | 2022-06-01 | 1 | 0 | 0 | 0 | 0 | 0 | 0 | 0 | 0 | 0 | 0 | 0 | 0 | 0 | 0 | 0 | 0 | 0.4 | 0 | 0 | 0 | 0 | 0 | 0 | 0 | 0 | 0 | 0 | 0 | 0 | 0 | 0 | 0 | 0 | 0 | 0 | 0 | 0 | 0 | 0 | 0 | 0 | 0 | 0 | 0 | 0 | 0 | 0 | 79.5 | Y1Ba0.4Sr1.6Cu3O
0 | 0 | 0 | 0 | 0 | 0 | 0 | 6.58 | 0 | 0 | 0 | 0 | 0 | 0 | 0 | 0 | 0 | 0 | 0 | 0 | 0 | 0 | 0 | 0 | 0 | 0 | 0 | 0 | 3 | 0 | 0 | 0 | 0 | 0 | 0 | 0 | 0 | 0 | 1 | 0 | 0 | 0 | 0 | 0 | 0 | 0 | 0 | 0 | 0 | 0 | 0 | 0 | 0 | 0 | 0 | 2 | 0 | 0 | 0 | 0 | 0 | 0 | 0 | 0 | 0 | 0 | 0 | 0 | 0 | 0 | 0 | 0 | 0 | 0 | 0 | 0 | 0 | 0 | 0 | 0 | 0 | 0 | 0 | 0 | 0 | 0 | 57.4 | Y1Ba2Cu3O6.58
0 | 0 | 0 | 0 | 0 | 0 | 0 | 4 | 0 | 0 | 0 | 0 | 0 | 0 | 0 | 0 | 0 | 0 | 0 | 0 | 0 | 0 | 0 | 0 | 0 | 0 | 0 | 0 | 1 | 0 | 0 | 0 | 0 | 0 | 0 | 0 | 0 | 0 | 0 | 0 | 0 | 0 | 0 | 0 | 0 | 0 | 0 | 0 | 0 | 0 | 0 | 0 | 0 | 0 | 0 | 0 | 0 | 0.15 | 1.85 | 0 | 0 | 0 | 0 | 0 | 0 | 0 | 0 | 0 | 0 | 0 | 0 | 0 | 0 | 0 | 0 | 0 | 0 | 0 | 0 | 0 | 0 | 0 | 0 | 0 | 0 | 0 | 2022-02-23 | Pr1.85Ce0.15Cu1O4
0 | 0 | 0 | 0 | 0 | 0 | 0 | 4 | 0 | 0 | 0 | 0 | 0 | 0 | 0 | 0 | 0 | 0 | 0 | 0 | 0 | 0 | 0 | 0 | 0 | 0 | 0 | 0 | 1 | 0 | 0 | 0 | 0 | 0 | 0 | 0 | 0 | 0 | 0 | 0 | 0 | 0 | 0 | 0 | 0 | 0 | 0 | 0 | 0 | 0 | 0 | 0 | 0 | 0 | 0 | 0 | 0 | 0.15 | 1.85 | 0 | 0 | 0 | 0 | 0 | 0 | 0 | 0 | 0 | 0 | 0 | 0 | 0 | 0 | 0 | 0 | 0 | 0 | 0 | 0 | 0 | 0 | 0 | 0 | 0 | 0 | 0 | 2022-03-23 | Pr1.85Ce0.15Cu1O4
0 | 0 | 0 | 0 | 0 | 0 | 0 | 4 | 0 | 0 | 0 | 0 | 0 | 0 | 0 | 0 | 0 | 0 | 0 | 0 | 0 | 0 | 0 | 0 | 0 | 0 | 0 | 0 | 1 | 0 | 0 | 0 | 0 | 0 | 0 | 0 | 0 | 0 | 0 | 0 | 0 | 0 | 0 | 0 | 0 | 0 | 0 | 0 | 0 | 0 | 0 | 0 | 0 | 0 | 0 | 0 | 0 | 0.1 | 2022-09-01 | 0 | 0 | 0 | 0 | 0 | 0 | 0 | 0 | 0 | 0 | 0 | 0 | 0 | 0 | 0 | 0 | 0 | 0 | 0 | 0 | 0 | 0 | 0 | 0 | 0 | 0 | 0 | 2022-03-24 | Pr1.9Ce0.1Cu1O4
0 | 0 | 0 | 0 | 0 | 0 | 0 | 4 | 0 | 0 | 0 | 0 | 0 | 0 | 0 | 0 | 0 | 0 | 0 | 0 | 0 | 0 | 0 | 0 | 0 | 0 | 0 | 0 | 1 | 0 | 0 | 0 | 0 | 0 | 0 | 0 | 0 | 0 | 0 | 0 | 0 | 0 | 0 | 0 | 0 | 0 | 0 | 0 | 0 | 0 | 0 | 0 | 0 | 0 | 0 | 0 | 0 | 0.07 | 1.93 | 0 | 0 | 0 | 0 | 0 | 0 | 0 | 0 | 0 | 0 | 0 | 0 | 0 | 0 | 0 | 0 | 0 | 0 | 0 | 0 | 0 | 0 | 0 | 0 | 0 | 0 | 0 | 2022-07-22 | Pr1.93Ce0.07Cu1O4
0 | 0 | 0 | 0 | 0 | 0 | 0 | 1 | 0 | 0 | 0 | 0 | 0 | 0 | 0 | 0 | 0 | 0 | 0 | 0.3 | 0 | 0 | 0 | 0 | 0 | 0 | 0 | 0 | 2 | 0 | 0 | 0 | 0 | 0 | 0 | 0 | 0 | 2 | 0 | 0 | 0 | 0 | 0 | 0 | 0 | 0 | 0 | 0 | 0 | 0 | 0 | 0 | 0 | 0 | 0 | 0 | 0 | 0 | 0 | 0 | 0 | 0 | 0 | 0 | 0 | 0 | 0 | 0 | 0 | 0.7 | 0 | 0 | 0 | 0 | 0 | 0 | 0 | 0 | 0 | 0 | 1 | 0 | 0 | 0 | 0 | 0 | 83 | Tl1Sr2Yb0.7Ca0.3Cu2O
0 | 0 | 0 | 0 | 0 | 0 | 0 | 1 | 0 | 0 | 0 | 0 | 0 | 0 | 0 | 0 | 0 | 0 | 0 | 0.5 | 0 | 0 | 0 | 0 | 0 | 0 | 0 | 0 | 2 | 0 | 0 | 0 | 0 | 0 | 0 | 0 | 0 | 2 | 0 | 0 | 0 | 0 | 0 | 0 | 0 | 0 | 0 | 0 | 0 | 0 | 0 | 0 | 0 | 0 | 0 | 0 | 0 | 0 | 0 | 0 | 0 | 0 | 0 | 0 | 0 | 0 | 0 | 0 | 0 | 0.5 | 0 | 0 | 0 | 0 | 0 | 0 | 0 | 0 | 0 | 0 | 1 | 0 | 0 | 0 | 0 | 0 | 67 | Tl1Sr2Yb0.5Ca0.5Cu2O
0 | 0 | 0 | 0 | 0 | 0 | 0 | 4 | 0 | 0 | 0 | 0 | 0 | 0 | 0 | 0 | 0 | 0 | 0 | 0 | 0 | 0 | 0 | 0 | 0 | 0 | 0 | 0 | 1 | 0 | 0 | 0 | 0 | 0 | 0 | 0 | 0 | 0 | 0 | 0 | 0 | 0 | 0 | 0 | 0 | 0 | 0 | 0 | 0 | 0 | 0 | 0 | 0 | 0 | 0 | 2 | 0 | 0 | 0 | 0 | 0 | 0 | 0 | 0 | 0 | 0 | 0 | 0 | 0 | 0 | 0 | 0 | 0 | 0 | 0 | 0 | 0 | 0 | 0 | 1 | 0 | 0 | 0 | 0 | 0 | 0 | 95.1 | Hg1Ba2Cu1O4
0 | 0 | 0 | 0 | 0 | 0 | 0 | 6 | 0 | 0 | 0 | 0 | 0 | 0 | 0 | 0 | 0 | 0 | 0 | 1 | 0 | 0 | 0 | 0 | 0 | 0 | 0 | 0 | 2 | 0 | 0 | 0 | 0 | 0 | 0 | 0 | 0 | 0 | 0 | 0 | 0 | 0 | 0 | 0 | 0 | 0 | 0 | 0 | 0 | 0 | 0 | 0 | 0 | 0 | 0 | 2 | 0 | 0 | 0 | 0 | 0 | 0 | 0 | 0 | 0 | 0 | 0 | 0 | 0 | 0 | 0 | 0 | 0 | 0 | 0 | 0 | 0 | 0 | 0 | 1 | 0 | 0 | 0 | 0 | 0 | 0 | 122.5 | Hg1Ba2Ca1Cu2O6
0 | 0 | 0 | 0 | 0 | 0 | 0 | 8 | 0 | 0 | 0 | 0 | 0 | 0 | 0 | 0 | 0 | 0 | 0 | 2 | 0 | 0 | 0 | 0 | 0 | 0 | 0 | 0 | 3 | 0 | 0 | 0 | 0 | 0 | 0 | 0 | 0 | 0 | 0 | 0 | 0 | 0 | 0 | 0 | 0 | 0 | 0 | 0 | 0 | 0 | 0 | 0 | 0 | 0 | 0 | 2 | 0 | 0 | 0 | 0 | 0 | 0 | 0 | 0 | 0 | 0 | 0 | 0 | 0 | 0 | 0 | 0 | 0 | 0 | 0 | 0 | 0 | 0 | 0 | 1 | 0 | 0 | 0 | 0 | 0 | 0 | 133.5 | Hg1Ba2Ca2Cu3O8
0 | 0 | 0 | 0 | 0 | 0 | 0 | 8 | 0 | 0 | 0 | 0 | 0 | 0 | 0 | 0 | 0 | 0 | 0 | 1 | 0 | 0 | 0 | 0 | 0 | 0 | 0.08 | 0 | 1.92 | 0 | 0 | 0 | 0 | 0 | 0 | 0 | 0 | 2 | 0 | 0 | 0 | 0 | 0 | 0 | 0 | 0 | 0 | 0 | 0 | 0 | 0 | 0 | 0 | 0 | 0 | 0 | 0 | 0 | 0 | 0 | 0 | 0 | 0 | 0 | 0 | 0 | 0 | 0 | 0 | 0 | 0 | 0 | 0 | 0 | 0 | 0 | 0 | 0 | 0 | 0 | 0 | 0 | 2 | 0 | 0 | 0 | 60 | Bi2Sr2Ca1Cu1.92Co0.08O8
0 | 0 | 0 | 0 | 0 | 0 | 0 | 4.005 | 0 | 0 | 0 | 0 | 0 | 0 | 0 | 0 | 0 | 0 | 0 | 0 | 0 | 0 | 0 | 0 | 0 | 0 | 0 | 0 | 1 | 0 | 0 | 0 | 0 | 0 | 0 | 0 | 0 | 0 | 0 | 0 | 0 | 0 | 0 | 0 | 0 | 0 | 0 | 0 | 0 | 0 | 0 | 0 | 0 | 0 | 0 | 0 | 2 | 0 | 0 | 0 | 0 | 0 | 0 | 0 | 0 | 0 | 0 | 0 | 0 | 0 | 0 | 0 | 0 | 0 | 0 | 0 | 0 | 0 | 0 | 0 | 0 | 0 | 0 | 0 | 0 | 0 | 32 | La2Cu1O4.005
0 | 0 | 0 | 0 | 0 | 0 | 0 | 4.035 | 0 | 0 | 0 | 0 | 0 | 0 | 0 | 0 | 0 | 0 | 0 | 0 | 0 | 0 | 0 | 0 | 0 | 0 | 0 | 0 | 1 | 0 | 0 | 0 | 0 | 0 | 0 | 0 | 0 | 0 | 0 | 0 | 0 | 0 | 0 | 0 | 0 | 0 | 0 | 0 | 0 | 0 | 0 | 0 | 0 | 0 | 0 | 0 | 2 | 0 | 0 | 0 | 0 | 0 | 0 | 0 | 0 | 0 | 0 | 0 | 0 | 0 | 0 | 0 | 0 | 0 | 0 | 0 | 0 | 0 | 0 | 0 | 0 | 0 | 0 | 0 | 0 | 0 | 35 | La2Cu1O4.035
0 | 0 | 0 | 0 | 0 | 0 | 0 | 4.021 | 0 | 0 | 0 | 0 | 0 | 0 | 0 | 0 | 0 | 0 | 0 | 0 | 0 | 0 | 0 | 0 | 0 | 0 | 0 | 0 | 1 | 0 | 0 | 0 | 0 | 0 | 0 | 0 | 0 | 0 | 0 | 0 | 0 | 0 | 0 | 0 | 0 | 0 | 0 | 0 | 0 | 0 | 0 | 0 | 0 | 0 | 0 | 0 | 2 | 0 | 0 | 0 | 0 | 0 | 0 | 0 | 0 | 0 | 0 | 0 | 0 | 0 | 0 | 0 | 0 | 0 | 0 | 0 | 0 | 0 | 0 | 0 | 0 | 0 | 0 | 0 | 0 | 0 | 45 | La2Cu1O4.021
0 | 0 | 0 | 0 | 0 | 0 | 0 | 6.94 | 0 | 0 | 0 | 0 | 0 | 0 | 0 | 0 | 0 | 0 | 0 | 0 | 0 | 0 | 0 | 0 | 0 | 0 | 0 | 0 | 3 | 0 | 0 | 0 | 0 | 0 | 0 | 0 | 0 | 0 | 1 | 0 | 0 | 0 | 0 | 0 | 0 | 0 | 0 | 0 | 0 | 0 | 0 | 0 | 0 | 0 | 0 | 2 | 0 | 0 | 0 | 0 | 0 | 0 | 0 | 0 | 0 | 0 | 0 | 0 | 0 | 0 | 0 | 0 | 0 | 0 | 0 | 0 | 0 | 0 | 0 | 0 | 0 | 0 | 0 | 0 | 0 | 0 | 93 | Y1Ba2Cu3O6.94
0 | 0 | 0 | 0 | 0 | 0 | 0 | 6.75 | 0 | 0 | 0 | 0 | 0 | 0 | 0 | 0 | 0 | 0 | 0 | 0 | 0 | 0 | 0 | 0 | 0 | 0 | 0 | 0 | 3 | 0 | 0 | 0 | 0 | 0 | 0 | 0 | 0 | 0 | 1 | 0 | 0 | 0 | 0 | 0 | 0 | 0 | 0 | 0 | 0 | 0 | 0 | 0 | 0 | 0 | 0 | 2 | 0 | 0 | 0 | 0 | 0 | 0 | 0 | 0 | 0 | 0 | 0 | 0 | 0 | 0 | 0 | 0 | 0 | 0 | 0 | 0 | 0 | 0 | 0 | 0 | 0 | 0 | 0 | 0 | 0 | 0 | 73 | Y1Ba2Cu3O6.75
0 | 0 | 0 | 0 | 0 | 0 | 0 | 6.63 | 0 | 0 | 0 | 0 | 0 | 0 | 0 | 0 | 0 | 0 | 0 | 0 | 0 | 0 | 0 | 0 | 0 | 0 | 0 | 0 | 3 | 0 | 0 | 0 | 0 | 0 | 0 | 0 | 0 | 0 | 1 | 0 | 0 | 0 | 0 | 0 | 0 | 0 | 0 | 0 | 0 | 0 | 0 | 0 | 0 | 0 | 0 | 2 | 0 | 0 | 0 | 0 | 0 | 0 | 0 | 0 | 0 | 0 | 0 | 0 | 0 | 0 | 0 | 0 | 0 | 0 | 0 | 0 | 0 | 0 | 0 | 0 | 0 | 0 | 0 | 0 | 0 | 0 | 60 | Y1Ba2Cu3O6.63
0 | 0 | 0 | 0 | 0 | 0 | 0 | 6.48 | 0 | 0 | 0 | 0 | 0 | 0 | 0 | 0 | 0 | 0 | 0 | 0 | 0 | 0 | 0 | 0 | 0 | 0 | 0 | 0 | 3 | 0 | 0 | 0 | 0 | 0 | 0 | 0 | 0 | 0 | 1 | 0 | 0 | 0 | 0 | 0 | 0 | 0 | 0 | 0 | 0 | 0 | 0 | 0 | 0 | 0 | 0 | 2 | 0 | 0 | 0 | 0 | 0 | 0 | 0 | 0 | 0 | 0 | 0 | 0 | 0 | 0 | 0 | 0 | 0 | 0 | 0 | 0 | 0 | 0 | 0 | 0 | 0 | 0 | 0 | 0 | 0 | 0 | 48.5 | Y1Ba2Cu3O6.48
0 | 0 | 0 | 0 | 0 | 0 | 0 | 4 | 0 | 0 | 0 | 0 | 0 | 0 | 0 | 0 | 0 | 0 | 0 | 0 | 0 | 0 | 0 | 0 | 0 | 0 | 0 | 0 | 1 | 0 | 0 | 0 | 0 | 0 | 0 | 0 | 0 | 0 | 0 | 0 | 0 | 0 | 0 | 0 | 0 | 0 | 0 | 0 | 0 | 0 | 0 | 0 | 0 | 0 | 0 | 0 | 0 | 0.15 | 1.85 | 0 | 0 | 0 | 0 | 0 | 0 | 0 | 0 | 0 | 0 | 0 | 0 | 0 | 0 | 0 | 0 | 0 | 0 | 0 | 0 | 0 | 0 | 0 | 0 | 0 | 0 | 0 | 2022-09-22 | Pr1.85Ce0.15Cu1O4
0 | 0 | 0 | 0 | 0 | 0 | 0 | 4 | 0 | 0 | 0 | 0 | 0 | 0 | 0 | 0 | 0 | 0 | 0 | 0 | 0 | 0 | 0 | 0 | 0 | 0 | 0 | 0.003 | 0.997 | 0 | 0 | 0 | 0 | 0 | 0 | 0 | 0 | 0 | 0 | 0 | 0 | 0 | 0 | 0 | 0 | 0 | 0 | 0 | 0 | 0 | 0 | 0 | 0 | 0 | 0 | 0 | 0 | 0.13 | 1.87 | 0 | 0 | 0 | 0 | 0 | 0 | 0 | 0 | 0 | 0 | 0 | 0 | 0 | 0 | 0 | 0 | 0 | 0 | 0 | 0 | 0 | 0 | 0 | 0 | 0 | 0 | 0 | 18 | Pr1.87Ce0.13Cu0.997Ni0.003O4
0 | 0 | 0 | 0 | 0 | 0 | 0 | 4 | 0 | 0 | 0 | 0 | 0 | 0 | 0 | 0 | 0 | 0 | 0 | 0 | 0 | 0 | 0 | 0 | 0 | 0 | 0 | 0.007 | 0.993 | 0 | 0 | 0 | 0 | 0 | 0 | 0 | 0 | 0 | 0 | 0 | 0 | 0 | 0 | 0 | 0 | 0 | 0 | 0 | 0 | 0 | 0 | 0 | 0 | 0 | 0 | 0 | 0 | 0.16 | 1.84 | 0 | 0 | 0 | 0 | 0 | 0 | 0 | 0 | 0 | 0 | 0 | 0 | 0 | 0 | 0 | 0 | 0 | 0 | 0 | 0 | 0 | 0 | 0 | 0 | 0 | 0 | 0 | 2022-02-12 | Pr1.84Ce0.16Cu0.993Ni0.007O4
0 | 0 | 0 | 0 | 0 | 0 | 0 | 4 | 0 | 0 | 0 | 0 | 0 | 0 | 0 | 0 | 0 | 0 | 0 | 0 | 0 | 0 | 0 | 0 | 0 | 0 | 0.005 | 0 | 0.995 | 0 | 0 | 0 | 0 | 0 | 0 | 0 | 0 | 0 | 0 | 0 | 0 | 0 | 0 | 0 | 0 | 0 | 0 | 0 | 0 | 0 | 0 | 0 | 0 | 0 | 0 | 0 | 0 | 0.15 | 1.85 | 0 | 0 | 0 | 0 | 0 | 0 | 0 | 0 | 0 | 0 | 0 | 0 | 0 | 0 | 0 | 0 | 0 | 0 | 0 | 0 | 0 | 0 | 0 | 0 | 0 | 0 | 0 | 2022-01-14 | Pr1.85Ce0.15Cu0.995Co0.005O4
0 | 0 | 0 | 0 | 0 | 0 | 0 | 4 | 0 | 0 | 0 | 0 | 0 | 0 | 0 | 0 | 0 | 0 | 0 | 0 | 0 | 0 | 0 | 0 | 0 | 0 | 0.01 | 0 | 0.99 | 0 | 0 | 0 | 0 | 0 | 0 | 0 | 0 | 0 | 0 | 0 | 0 | 0 | 0 | 0 | 0 | 0 | 0 | 0 | 0 | 0 | 0 | 0 | 0 | 0 | 0 | 0 | 0 | 0.13 | 1.87 | 0 | 0 | 0 | 0 | 0 | 0 | 0 | 0 | 0 | 0 | 0 | 0 | 0 | 0 | 0 | 0 | 0 | 0 | 0 | 0 | 0 | 0 | 0 | 0 | 0 | 0 | 0 | 2022-02-08 | Pr1.87Ce0.13Cu0.99Co0.01O4
0 | 0 | 0 | 0 | 0 | 0 | 0 | 1 | 0 | 0 | 0 | 0 | 0 | 0 | 0 | 0 | 0 | 0 | 0 | 2022-06-03 | 0 | 0 | 0 | 0 | 0 | 0 | 0 | 0 | 0 | 0 | 0 | 0 | 0 | 0 | 0 | 0 | 0 | 2 | 0 | 0 | 0 | 0 | 0 | 0 | 0 | 0 | 0 | 0 | 0 | 0 | 0 | 0 | 0 | 0 | 0 | 0 | 0 | 0 | 0 | 0 | 0 | 0 | 0 | 0 | 0 | 0 | 0 | 0 | 0 | 0 | 0 | 0 | 0 | 0 | 0 | 0 | 0 | 0 | 0 | 0 | 0 | 0.4 | 2022-06-01 | 0 | 0 | 0 | 102 | Bi1.6Pb0.4Sr2Ca3.6O
0 | 0 | 0 | 0 | 0 | 0 | 0 | 1 | 0 | 0 | 0 | 0 | 0 | 0 | 0 | 0 | 0 | 0 | 0 | 2 | 0 | 0 | 0 | 0 | 0 | 0 | 0 | 0 | 2022-08-03 | 0 | 0 | 0 | 0 | 0 | 0 | 0 | 0 | 2 | 0 | 0 | 0 | 0 | 0 | 0 | 0 | 0 | 0 | 0 | 0 | 0 | 0 | 0 | 0 | 0 | 0 | 0 | 0 | 0 | 0 | 0 | 0 | 0 | 0 | 0 | 0 | 0 | 0 | 0 | 0 | 0 | 0 | 0 | 0 | 0 | 0 | 0 | 0 | 0 | 0 | 0 | 0 | 0.4 | 2022-06-01 | 0 | 0 | 0 | 93 | Bi1.6Pb0.4Sr2Ca2Cu3.8O
0 | 0 | 0 | 0 | 0 | 0 | 0 | 1 | 0 | 0 | 0 | 0 | 0 | 0 | 0 | 0 | 0 | 0 | 0 | 2 | 0 | 0 | 0 | 0 | 0 | 0 | 0 | 0 | 4 | 0 | 0 | 0 | 0 | 0 | 0 | 0 | 0 | 2 | 0 | 0 | 0 | 0 | 0 | 0 | 0 | 0 | 0 | 0 | 0 | 0 | 0 | 0 | 0 | 0 | 0 | 0 | 0 | 0 | 0 | 0 | 0 | 0 | 0 | 0 | 0 | 0 | 0 | 0 | 0 | 0 | 0 | 0 | 0 | 0 | 0 | 0 | 0 | 0 | 0 | 0 | 0 | 0.4 | 2022-06-01 | 0 | 0 | 0 | 130 | Bi1.6Pb0.4Sr2Ca2Cu4O
0 | 0 | 0 | 0 | 0 | 0 | 0 | 1 | 0 | 0 | 0 | 0 | 0 | 0 | 0 | 0 | 0 | 0 | 0 | 3 | 0 | 0 | 0 | 0 | 0 | 0 | 0 | 0 | 4.75 | 0 | 0 | 0 | 0 | 0 | 0 | 0 | 0 | 0 | 0 | 0 | 0 | 0 | 0 | 0 | 0 | 0 | 0.25 | 0 | 0 | 0 | 0 | 0 | 0 | 0 | 0 | 2 | 0 | 0 | 0 | 0 | 0 | 0 | 0 | 0 | 0 | 0 | 0 | 0 | 0 | 0 | 0 | 0 | 0 | 0 | 0 | 0 | 0 | 0 | 0 | 0 | 0 | 0 | 0 | 0 | 0 | 0 | 112 | Cu0.75Ag0.25Ba2Ca3Cu4O
0 | 0 | 0 | 0 | 0 | 0 | 0 | 1 | 0 | 0 | 0 | 0 | 0 | 0 | 0 | 0 | 0 | 0 | 0 | 3 | 0 | 0 | 0 | 0 | 0 | 0 | 0 | 0 | 4.75 | 0 | 0 | 0 | 0 | 0 | 0 | 0 | 0 | 0 | 0 | 0 | 0 | 0 | 0 | 0 | 0 | 0 | 0.25 | 0 | 0 | 0 | 0 | 0 | 0 | 0 | 0 | 2 | 0 | 0 | 0 | 0 | 0 | 0 | 0 | 0 | 0 | 0 | 0 | 0 | 0 | 0 | 0 | 0 | 0 | 0 | 0 | 0 | 0 | 0 | 0 | 0 | 0 | 0 | 0 | 0 | 0 | 0 | 98.5 | Cu0.75Ag0.25Ba2Ca3Cu4O
0 | 0 | 0 | 0 | 0 | 0.5 | 0 | 1 | 0 | 0 | 0 | 0 | 0 | 0 | 0 | 0 | 0 | 0 | 0 | 3 | 0 | 0 | 0 | 0 | 0 | 0 | 0 | 0 | 2022-05-04 | 0 | 0 | 0 | 0 | 0 | 0 | 0 | 0 | 0 | 0 | 0 | 0 | 0 | 0 | 0 | 0 | 0 | 0 | 0 | 0 | 0 | 0 | 0 | 0 | 0 | 0 | 2 | 0 | 0 | 0 | 0 | 0 | 0 | 0 | 0 | 0 | 0 | 0 | 0 | 0 | 0 | 0 | 0 | 0 | 0 | 0 | 0 | 0 | 0 | 0 | 0 | 0 | 0 | 0 | 0 | 0 | 0 | 110 | Cu0.5C0.5Ba2Ca3Cu4O
0 | 0 | 0 | 0 | 0 | 0 | 0 | 1 | 0 | 0 | 0 | 0 | 0 | 0 | 0 | 0 | 0 | 0 | 0 | 3 | 0 | 0 | 0 | 0 | 0 | 0 | 0 | 0 | 2022-05-04 | 0 | 0 | 0 | 0 | 0 | 0 | 0 | 0 | 0 | 0 | 0 | 0 | 0 | 0 | 0 | 0 | 0 | 0.25 | 0 | 0 | 0 | 0 | 0 | 0 | 0 | 0 | 2 | 0 | 0 | 0 | 0 | 0 | 0 | 0 | 0 | 0 | 0 | 0 | 0 | 0 | 0 | 0 | 0 | 0 | 0 | 0 | 0 | 0 | 0 | 0 | 0 | 0 | 0 | 0 | 0 | 0 | 0 | 117 | Cu0.5Ag0.25Ba2Ca3Cu4O
0 | 0 | 0 | 0 | 0 | 0 | 0 | 1 | 0 | 0 | 0 | 0 | 0 | 0 | 0 | 0 | 0 | 0 | 0 | 3 | 0 | 0 | 0 | 0 | 0 | 0 | 0 | 0 | 4 | 0 | 0 | 0 | 0 | 0 | 0 | 0 | 0 | 0 | 0 | 0 | 0 | 0 | 0 | 0 | 0 | 0 | 0 | 0 | 0 | 0 | 0 | 0 | 0 | 0 | 0 | 2 | 0 | 0 | 0 | 0 | 0 | 0 | 0 | 0 | 0 | 0 | 0 | 0 | 0 | 0 | 0 | 0 | 0 | 0 | 0 | 0 | 0 | 0 | 0 | 0 | 0 | 0 | 0 | 0 | 0 | 0 | 117 | Ba2Ca3Cu4O
0 | 0 | 0 | 0 | 0 | 0 | 0 | 6 | 0 | 0 | 0 | 0 | 0 | 0 | 0 | 0 | 0 | 0 | 0 | 0 | 0 | 0 | 0 | 0 | 0 | 0 | 0 | 0 | 1 | 0 | 0 | 0 | 0 | 0 | 0 | 0 | 0 | 1.85 | 0 | 0 | 0 | 0 | 0 | 0 | 0 | 0 | 0 | 0 | 0 | 0 | 0 | 0 | 0 | 0 | 0 | 0 | 0 | 0 | 0.2 | 0 | 0 | 0 | 0 | 0 | 0 | 0 | 0 | 0 | 0 | 0 | 0 | 0 | 0 | 0 | 0 | 0 | 0 | 0 | 0 | 0 | 0 | 0 | 1.95 | 0 | 0 | 0 | 21 | Bi1.95Sr1.85Pr0.2Cu1O6
0 | 0 | 0 | 0 | 0 | 0 | 0 | 6 | 0 | 0 | 0 | 0 | 0 | 0 | 0 | 0 | 0 | 0 | 0 | 0 | 0 | 0 | 0 | 0 | 0 | 0 | 0 | 0 | 1 | 0 | 0 | 0 | 0 | 0 | 0 | 0 | 0 | 1.75 | 0 | 0 | 0 | 0 | 0 | 0 | 0 | 0 | 0 | 0 | 0 | 0 | 0 | 0 | 0 | 0 | 0 | 0 | 0 | 0 | 0.3 | 0 | 0 | 0 | 0 | 0 | 0 | 0 | 0 | 0 | 0 | 0 | 0 | 0 | 0 | 0 | 0 | 0 | 0 | 0 | 0 | 0 | 0 | 0 | 1.95 | 0 | 0 | 0 | 2022-01-26 | Bi1.95Sr1.75Pr0.3Cu1O6
0 | 0 | 0 | 0 | 0 | 0 | 0 | 6 | 0 | 0 | 0 | 0 | 0 | 0 | 0 | 0 | 0 | 0 | 0 | 0 | 0 | 0 | 0 | 0 | 0 | 0 | 0 | 0 | 1 | 0 | 0 | 0 | 0 | 0 | 0 | 0 | 0 | 1.65 | 0 | 0 | 0 | 0 | 0 | 0 | 0 | 0 | 0 | 0 | 0 | 0 | 0 | 0 | 0 | 0 | 0 | 0 | 0 | 0 | 0.4 | 0 | 0 | 0 | 0 | 0 | 0 | 0 | 0 | 0 | 0 | 0 | 0 | 0 | 0 | 0 | 0 | 0 | 0 | 0 | 0 | 0 | 0 | 0 | 1.95 | 0 | 0 | 0 | 2022-01-30 | Bi1.95Sr1.65Pr0.4Cu1O6
0 | 0 | 0 | 0 | 0 | 0 | 0 | 6 | 0 | 0 | 0 | 0 | 0 | 0 | 0 | 0 | 0 | 0 | 0 | 0 | 0 | 0 | 0 | 0 | 0 | 0 | 0 | 0 | 1 | 0 | 0 | 0 | 0 | 0 | 0 | 0 | 0 | 1.55 | 0 | 0 | 0 | 0 | 0 | 0 | 0 | 0 | 0 | 0 | 0 | 0 | 0 | 0 | 0 | 0 | 0 | 0 | 0 | 0 | 0.5 | 0 | 0 | 0 | 0 | 0 | 0 | 0 | 0 | 0 | 0 | 0 | 0 | 0 | 0 | 0 | 0 | 0 | 0 | 0 | 0 | 0 | 0 | 0 | 1.95 | 0 | 0 | 0 | 2022-01-27 | Bi1.95Sr1.55Pr0.5Cu1O6
0 | 0 | 0 | 0 | 0 | 0 | 0 | 6 | 0 | 0 | 0 | 0 | 0 | 0 | 0 | 0 | 0 | 0 | 0 | 0 | 0 | 0 | 0 | 0 | 0 | 0 | 0 | 0 | 1 | 0 | 0 | 0 | 0 | 0 | 0 | 0 | 0 | 1.45 | 0 | 0 | 0 | 0 | 0 | 0 | 0 | 0 | 0 | 0 | 0 | 0 | 0 | 0 | 0 | 0 | 0 | 0 | 0 | 0 | 0.6 | 0 | 0 | 0 | 0 | 0 | 0 | 0 | 0 | 0 | 0 | 0 | 0 | 0 | 0 | 0 | 0 | 0 | 0 | 0 | 0 | 0 | 0 | 0 | 1.95 | 0 | 0 | 0 | 2022-01-20 | Bi1.95Sr1.45Pr0.6Cu1O6
0 | 0 | 0 | 0 | 0 | 0 | 0 | 6 | 0 | 0 | 0 | 0 | 0 | 0 | 0 | 0 | 0 | 0 | 0 | 0 | 0 | 0 | 0 | 0 | 0 | 0 | 0 | 0 | 1 | 0 | 0 | 0 | 0 | 0 | 0 | 0 | 0 | 1.85 | 0 | 0 | 0 | 0 | 0 | 0 | 0 | 0 | 0 | 0 | 0 | 0 | 0 | 0 | 0 | 0 | 0 | 0 | 0.2 | 0 | 0 | 0 | 0 | 0 | 0 | 0 | 0 | 0 | 0 | 0 | 0 | 0 | 0 | 0 | 0 | 0 | 0 | 0 | 0 | 0 | 0 | 0 | 0 | 0 | 1.95 | 0 | 0 | 0 | 2022-01-22 | Bi1.95Sr1.85La0.2Cu1O6
0 | 0 | 0 | 0 | 0 | 0 | 0 | 6 | 0 | 0 | 0 | 0 | 0 | 0 | 0 | 0 | 0 | 0 | 0 | 0 | 0 | 0 | 0 | 0 | 0 | 0 | 0 | 0 | 1 | 0 | 0 | 0 | 0 | 0 | 0 | 0 | 0 | 1.75 | 0 | 0 | 0 | 0 | 0 | 0 | 0 | 0 | 0 | 0 | 0 | 0 | 0 | 0 | 0 | 0 | 0 | 0 | 0.3 | 0 | 0 | 0 | 0 | 0 | 0 | 0 | 0 | 0 | 0 | 0 | 0 | 0 | 0 | 0 | 0 | 0 | 0 | 0 | 0 | 0 | 0 | 0 | 0 | 0 | 1.95 | 0 | 0 | 0 | 2022-01-31 | Bi1.95Sr1.75La0.3Cu1O6
0 | 0 | 0 | 0 | 0 | 0 | 0 | 6 | 0 | 0 | 0 | 0 | 0 | 0 | 0 | 0 | 0 | 0 | 0 | 0 | 0 | 0 | 0 | 0 | 0 | 0 | 0 | 0 | 1 | 0 | 0 | 0 | 0 | 0 | 0 | 0 | 0 | 1.75 | 0 | 0 | 0 | 0 | 0 | 0 | 0 | 0 | 0 | 0 | 0 | 0 | 0 | 0 | 0 | 0 | 0 | 0 | 0.4 | 0 | 0 | 0 | 0 | 0 | 0 | 0 | 0 | 0 | 0 | 0 | 0 | 0 | 0 | 0 | 0 | 0 | 0 | 0 | 0 | 0 | 0 | 0 | 0 | 0 | 1.95 | 0 | 0 | 0 | 33.1 | Bi1.95Sr1.75La0.4Cu1O6
0 | 0 | 0 | 0 | 0 | 0 | 0 | 6 | 0 | 0 | 0 | 0 | 0 | 0 | 0 | 0 | 0 | 0 | 0 | 0 | 0 | 0 | 0 | 0 | 0 | 0 | 0 | 0 | 1 | 0 | 0 | 0 | 0 | 0 | 0 | 0 | 0 | 1.55 | 0 | 0 | 0 | 0 | 0 | 0 | 0 | 0 | 0 | 0 | 0 | 0 | 0 | 0 | 0 | 0 | 0 | 0 | 0.5 | 0 | 0 | 0 | 0 | 0 | 0 | 0 | 0 | 0 | 0 | 0 | 0 | 0 | 0 | 0 | 0 | 0 | 0 | 0 | 0 | 0 | 0 | 0 | 0 | 0 | 1.95 | 0 | 0 | 0 | 29.2 | Bi1.95Sr1.55La0.5Cu1O6
0 | 0 | 0 | 0 | 0 | 0 | 0 | 6 | 0 | 0 | 0 | 0 | 0 | 0 | 0 | 0 | 0 | 0 | 0 | 1 | 0 | 0 | 0 | 0 | 0 | 0 | 0 | 0 | 0 | 0 | 0 | 0 | 0 | 0 | 0 | 0 | 0 | 1.45 | 0 | 0 | 0 | 0 | 0 | 0 | 0 | 0 | 0 | 0 | 0 | 0 | 0 | 0 | 0 | 0 | 0 | 0 | 0.6 | 0 | 0 | 0 | 0 | 0 | 0 | 0 | 0 | 0 | 0 | 0 | 0 | 0 | 0 | 0 | 0 | 0 | 0 | 0 | 0 | 0 | 0 | 0 | 0 | 0 | 1.95 | 0 | 0 | 0 | 25 | Bi1.95Sr1.45La0.6Ca1O6
0 | 0 | 0 | 0 | 0 | 0 | 0 | 6 | 0 | 0 | 0 | 0 | 0 | 0 | 0 | 0 | 0 | 0 | 0 | 0 | 0 | 0 | 0 | 0 | 0 | 0 | 0 | 0 | 1 | 0 | 0 | 0 | 0 | 0 | 0 | 0 | 0 | 1.65 | 0 | 0 | 0 | 0 | 0 | 0 | 0 | 0 | 0 | 0 | 0 | 0 | 0 | 0 | 0 | 0 | 0 | 0 | 0 | 0 | 0 | 0.4 | 0 | 0 | 0 | 0 | 0 | 0 | 0 | 0 | 0 | 0 | 0 | 0 | 0 | 0 | 0 | 0 | 0 | 0 | 0 | 0 | 0 | 0 | 1.95 | 0 | 0 | 0 | 2022-04-27 | Bi1.95Sr1.65Nd0.4Cu1O6
0 | 0 | 0 | 0 | 0 | 0 | 0 | 6 | 0 | 0 | 0 | 0 | 0 | 0 | 0 | 0 | 0 | 0 | 0 | 0 | 0 | 0 | 0 | 0 | 0 | 0 | 0 | 0 | 1 | 0 | 0 | 0 | 0 | 0 | 0 | 0 | 0 | 1.65 | 0 | 0 | 0 | 0 | 0 | 0 | 0 | 0 | 0 | 0 | 0 | 0 | 0 | 0 | 0 | 0 | 0 | 0 | 0 | 0 | 0 | 0 | 0 | 0.4 | 0 | 0 | 0 | 0 | 0 | 0 | 0 | 0 | 0 | 0 | 0 | 0 | 0 | 0 | 0 | 0 | 0 | 0 | 0 | 0 | 1.95 | 0 | 0 | 0 | 2022-05-19 | Bi1.95Sr1.65Sm0.4Cu1O6
0 | 0 | 0 | 0 | 0 | 0 | 0 | 2022-02-06 | 0 | 0 | 0 | 0 | 0 | 0 | 0 | 0 | 0 | 0 | 0 | 0 | 0 | 0 | 0 | 0 | 0 | 0 | 0 | 0 | 1 | 0 | 0 | 0 | 0 | 0 | 0 | 0 | 0 | 1.65 | 0 | 0 | 0 | 0 | 0 | 0 | 0 | 0 | 0 | 0 | 0 | 0 | 0 | 0 | 0 | 0 | 0 | 0 | 0.4 | 0 | 0 | 0 | 0 | 0 | 0 | 0 | 0 | 0 | 0 | 0 | 0 | 0 | 0 | 0 | 0 | 0 | 0 | 0 | 0 | 0 | 0 | 0 | 0 | 0 | 1.95 | 0 | 0 | 0 | 10 | Bi1.95Sr1.65La0.4Cu1O6.2
0 | 0 | 0 | 0 | 0 | 0 | 0 | 6.28 | 0 | 0 | 0 | 0 | 0 | 0 | 0 | 0 | 0 | 0 | 0 | 0 | 0 | 0 | 0 | 0 | 0 | 0 | 0 | 0 | 1 | 0 | 0 | 0 | 0 | 0 | 0 | 0 | 0 | 1.65 | 0 | 0 | 0 | 0 | 0 | 0 | 0 | 0 | 0 | 0 | 0 | 0 | 0 | 0 | 0 | 0 | 0 | 0 | 0.4 | 0 | 0 | 0 | 0 | 0 | 0 | 0 | 0 | 0 | 0 | 0 | 0 | 0 | 0 | 0 | 0 | 0 | 0 | 0 | 0 | 0 | 0 | 0 | 0 | 0 | 1.95 | 0 | 0 | 0 | 32.6 | Bi1.95Sr1.65La0.4Cu1O6.28
0 | 0 | 0 | 0 | 0 | 0 | 0 | 6.298 | 0 | 0 | 0 | 0 | 0 | 0 | 0 | 0 | 0 | 0 | 0 | 0 | 0 | 0 | 0 | 0 | 0 | 0 | 0 | 0 | 1 | 0 | 0 | 0 | 0 | 0 | 0 | 0 | 0 | 1.65 | 0 | 0 | 0 | 0 | 0 | 0 | 0 | 0 | 0 | 0 | 0 | 0 | 0 | 0 | 0 | 0 | 0 | 0 | 0.4 | 0 | 0 | 0 | 0 | 0 | 0 | 0 | 0 | 0 | 0 | 0 | 0 | 0 | 0 | 0 | 0 | 0 | 0 | 0 | 0 | 0 | 0 | 0 | 0 | 0 | 1.95 | 0 | 0 | 0 | 34 | Bi1.95Sr1.65La0.4Cu1O6.298
0 | 0 | 0 | 0 | 0 | 0 | 0 | 6.311 | 0 | 0 | 0 | 0 | 0 | 0 | 0 | 0 | 0 | 0 | 0 | 0 | 0 | 0 | 0 | 0 | 0 | 0 | 0 | 0 | 1 | 0 | 0 | 0 | 0 | 0 | 0 | 0 | 0 | 1.65 | 0 | 0 | 0 | 0 | 0 | 0 | 0 | 0 | 0 | 0 | 0 | 0 | 0 | 0 | 0 | 0 | 0 | 0 | 0.4 | 0 | 0 | 0 | 0 | 0 | 0 | 0 | 0 | 0 | 0 | 0 | 0 | 0 | 0 | 0 | 0 | 0 | 0 | 0 | 0 | 0 | 0 | 0 | 0 | 0 | 1.95 | 0 | 0 | 0 | 35.5 | Bi1.95Sr1.65La0.4Cu1O6.311
0 | 0 | 0 | 0 | 0 | 0 | 0 | 6.334 | 0 | 0 | 0 | 0 | 0 | 0 | 0 | 0 | 0 | 0 | 0 | 0 | 0 | 0 | 0 | 0 | 0 | 0 | 0 | 0 | 1 | 0 | 0 | 0 | 0 | 0 | 0 | 0 | 0 | 1.65 | 0 | 0 | 0 | 0 | 0 | 0 | 0 | 0 | 0 | 0 | 0 | 0 | 0 | 0 | 0 | 0 | 0 | 0 | 0.4 | 0 | 0 | 0 | 0 | 0 | 0 | 0 | 0 | 0 | 0 | 0 | 0 | 0 | 0 | 0 | 0 | 0 | 0 | 0 | 0 | 0 | 0 | 0 | 0 | 0 | 1.95 | 0 | 0 | 0 | 2022-05-30 | Bi1.95Sr1.65La0.4Cu1O6.334
0 | 0 | 0 | 0 | 0 | 0 | 0 | 6.343 | 0 | 0 | 0 | 0 | 0 | 0 | 0 | 0 | 0 | 0 | 0 | 0 | 0 | 0 | 0 | 0 | 0 | 0 | 0 | 0 | 1 | 0 | 0 | 0 | 0 | 0 | 0 | 0 | 0 | 1.65 | 0 | 0 | 0 | 0 | 0 | 0 | 0 | 0 | 0 | 0 | 0 | 0 | 0 | 0 | 0 | 0 | 0 | 0 | 0.4 | 0 | 0 | 0 | 0 | 0 | 0 | 0 | 0 | 0 | 0 | 0 | 0 | 0 | 0 | 0 | 0 | 0 | 0 | 0 | 0 | 0 | 0 | 0 | 0 | 0 | 1.95 | 0 | 0 | 0 | 2022-05-26 | Bi1.95Sr1.65La0.4Cu1O6.343
0 | 0 | 0 | 0 | 0 | 0 | 0 | 6.347 | 0 | 0 | 0 | 0 | 0 | 0 | 0 | 0 | 0 | 0 | 0 | 0 | 0 | 0 | 0 | 0 | 0 | 0 | 0 | 0 | 1 | 0 | 0 | 0 | 0 | 0 | 0 | 0 | 0 | 1.65 | 0 | 0 | 0 | 0 | 0 | 0 | 0 | 0 | 0 | 0 | 0 | 0 | 0 | 0 | 0 | 0 | 0 | 0 | 0.4 | 0 | 0 | 0 | 0 | 0 | 0 | 0 | 0 | 0 | 0 | 0 | 0 | 0 | 0 | 0 | 0 | 0 | 0 | 0 | 0 | 0 | 0 | 0 | 0 | 0 | 1.95 | 0 | 0 | 0 | 24 | Bi1.95Sr1.65La0.4Cu1O6.347
0 | 0 | 0 | 0 | 0 | 0 | 0 | 6.36 | 0 | 0 | 0 | 0 | 0 | 0 | 0 | 0 | 0 | 0 | 0 | 0 | 0 | 0 | 0 | 0 | 0 | 0 | 0 | 0 | 1 | 0 | 0 | 0 | 0 | 0 | 0 | 0 | 0 | 1.65 | 0 | 0 | 0 | 0 | 0 | 0 | 0 | 0 | 0 | 0 | 0 | 0 | 0 | 0 | 0 | 0 | 0 | 0 | 0.4 | 0 | 0 | 0 | 0 | 0 | 0 | 0 | 0 | 0 | 0 | 0 | 0 | 0 | 0 | 0 | 0 | 0 | 0 | 0 | 0 | 0 | 0 | 0 | 0 | 0 | 1.95 | 0 | 0 | 0 | 23 | Bi1.95Sr1.65La0.4Cu1O6.36
0 | 0 | 0 | 0 | 0 | 0 | 0 | 6.414 | 0 | 0 | 0 | 0 | 0 | 0 | 0 | 0 | 0 | 0 | 0 | 0 | 0 | 0 | 0 | 0 | 0 | 0 | 0 | 0 | 1 | 0 | 0 | 0 | 0 | 0 | 0 | 0 | 0 | 1.65 | 0 | 0 | 0 | 0 | 0 | 0 | 0 | 0 | 0 | 0 | 0 | 0 | 0 | 0 | 0 | 0 | 0 | 0 | 0.4 | 0 | 0 | 0 | 0 | 0 | 0 | 0 | 0 | 0 | 0 | 0 | 0 | 0 | 0 | 0 | 0 | 0 | 0 | 0 | 0 | 0 | 0 | 0 | 0 | 0 | 1.95 | 0 | 0 | 0 | 2022-04-10 | Bi1.95Sr1.65La0.4Cu1O6.414
0 | 0 | 0 | 0 | 0 | 0 | 0 | 2022-02-06 | 0 | 0 | 0 | 0 | 0 | 0 | 0 | 0 | 0 | 0 | 0 | 0 | 0 | 0 | 0 | 0 | 0 | 0 | 0 | 0 | 1 | 0 | 0 | 0 | 0 | 0 | 0 | 0 | 0 | 1.65 | 0 | 0 | 0 | 0 | 0 | 0 | 0 | 0 | 0 | 0 | 0 | 0 | 0 | 0 | 0 | 0 | 0 | 0 | 0.4 | 0 | 0 | 0 | 0 | 0 | 0 | 0 | 0 | 0 | 0 | 0 | 0 | 0 | 0 | 0 | 0 | 0 | 0 | 0 | 0 | 0 | 0 | 0 | 0 | 0 | 1.95 | 0 | 0 | 0 | 2022-05-30 | Bi1.95Sr1.65La0.4Cu1O6.2
0 | 0 | 0 | 0 | 0 | 0 | 0 | 6 | 0.2 | 0 | 0 | 0 | 0 | 0 | 0 | 0 | 0 | 0 | 0 | 0 | 0 | 0 | 0 | 0 | 0 | 0 | 0 | 0 | 1 | 0 | 0 | 0 | 0 | 0 | 0 | 0 | 0 | 1.65 | 0 | 0 | 0 | 0 | 0 | 0 | 0 | 0 | 0 | 0 | 0 | 0 | 0 | 0 | 0 | 0 | 0 | 0 | 0.4 | 0 | 0 | 0 | 0 | 0 | 0 | 0 | 0 | 0 | 0 | 0 | 0 | 0 | 0 | 0 | 0 | 0 | 0 | 0 | 0 | 0 | 0 | 0 | 0 | 0 | 1.95 | 0 | 0 | 0 | 2022-01-30 | Bi1.95Sr1.65La0.4Cu1F0.2O6
0 | 0 | 0 | 0 | 0 | 0 | 0 | 2022-08-05 | 0.4 | 0 | 0 | 0 | 0 | 0 | 0 | 0 | 0 | 0 | 0 | 0 | 0 | 0 | 0 | 0 | 0 | 0 | 0 | 0 | 1 | 0 | 0 | 0 | 0 | 0 | 0 | 0 | 0 | 1.65 | 0 | 0 | 0 | 0 | 0 | 0 | 0 | 0 | 0 | 0 | 0 | 0 | 0 | 0 | 0 | 0 | 0 | 0 | 0.4 | 0 | 0 | 0 | 0 | 0 | 0 | 0 | 0 | 0 | 0 | 0 | 0 | 0 | 0 | 0 | 0 | 0 | 0 | 0 | 0 | 0 | 0 | 0 | 0 | 0 | 1.95 | 0 | 0 | 0 | 29 | Bi1.95Sr1.65La0.4Cu1F0.4O5.8
0 | 0 | 0 | 0 | 0 | 0 | 0 | 2022-06-05 | 0.6 | 0 | 0 | 0 | 0 | 0 | 0 | 0 | 0 | 0 | 0 | 0 | 0 | 0 | 0 | 0 | 0 | 0 | 0 | 0 | 1 | 0 | 0 | 0 | 0 | 0 | 0 | 0 | 0 | 1.65 | 0 | 0 | 0 | 0 | 0 | 0 | 0 | 0 | 0 | 0 | 0 | 0 | 0 | 0 | 0 | 0 | 0 | 0 | 0.4 | 0 | 0 | 0 | 0 | 0 | 0 | 0 | 0 | 0 | 0 | 0 | 0 | 0 | 0 | 0 | 0 | 0 | 0 | 0 | 0 | 0 | 0 | 0 | 0 | 0 | 1.95 | 0 | 0 | 0 | 2022-01-25 | Bi1.95Sr1.65La0.4Cu1F0.6O5.6
0 | 0 | 0 | 0 | 0 | 0 | 0 | 2022-04-05 | 0.8 | 0 | 0 | 0 | 0 | 0 | 0 | 0 | 0 | 0 | 0 | 0 | 0 | 0 | 0 | 0 | 0 | 0 | 0 | 0 | 1 | 0 | 0 | 0 | 0 | 0 | 0 | 0 | 0 | 1.65 | 0 | 0 | 0 | 0 | 0 | 0 | 0 | 0 | 0 | 0 | 0 | 0 | 0 | 0 | 0 | 0 | 0 | 0 | 0.4 | 0 | 0 | 0 | 0 | 0 | 0 | 0 | 0 | 0 | 0 | 0 | 0 | 0 | 0 | 0 | 0 | 0 | 0 | 0 | 0 | 0 | 0 | 0 | 0 | 0 | 1.95 | 0 | 0 | 0 | 13 | Bi1.95Sr1.65La0.4Cu1F0.8O5.4
0 | 0 | 0 | 0 | 0 | 0 | 0 | 1 | 0 | 0 | 0 | 0 | 0 | 0 | 0 | 0 | 0 | 0 | 0 | 5 | 0 | 0 | 0.6 | 0 | 0 | 0 | 0 | 0 | 7 | 0 | 0 | 0 | 0 | 0 | 0 | 0 | 0 | 4 | 0 | 0 | 0 | 0 | 0 | 0 | 0 | 0 | 0 | 0 | 0 | 0 | 0 | 0 | 0 | 0 | 0 | 0 | 0 | 0 | 0 | 0 | 0 | 0 | 0 | 0 | 0 | 0 | 0 | 0 | 0 | 0 | 0 | 0 | 0 | 0 | 0 | 0 | 0 | 0 | 0 | 0 | 0 | 0.2 | 2022-02-03 | 0 | 0 | 0 | 78.5 | Bi3.2Pb0.2V0.6Sr4Ca5Cu7O
0 | 0 | 0 | 0 | 0 | 0 | 0 | 1 | 0 | 0 | 0 | 0 | 0 | 0 | 0 | 0 | 0 | 0 | 0 | 5 | 0 | 0 | 0.4 | 0 | 0 | 0 | 0 | 0 | 7 | 0 | 0 | 0 | 0 | 0 | 0 | 0 | 0 | 4 | 0 | 0 | 0 | 0 | 0 | 0 | 0 | 0 | 0 | 0 | 0 | 0 | 0 | 0 | 0 | 0 | 0 | 0 | 0 | 0 | 0 | 0 | 0 | 0 | 0 | 0 | 0 | 0 | 0 | 0 | 0 | 0 | 0 | 0 | 0 | 0 | 0 | 0 | 0 | 0 | 0 | 0 | 0 | 0.4 | 2022-02-03 | 0 | 0 | 0 | 108.5 | Bi3.2Pb0.4V0.4Sr4Ca5Cu7O
0 | 0 | 0 | 0 | 0 | 0 | 0 | 1 | 0 | 0 | 0 | 0 | 0 | 0 | 0 | 0 | 0 | 0 | 0 | 5 | 0 | 0 | 0.2 | 0 | 0 | 0 | 0 | 0 | 7 | 0 | 0 | 0 | 0 | 0 | 0 | 0 | 0 | 4 | 0 | 0 | 0 | 0 | 0 | 0 | 0 | 0 | 0 | 0 | 0 | 0 | 0 | 0 | 0 | 0 | 0 | 0 | 0 | 0 | 0 | 0 | 0 | 0 | 0 | 0 | 0 | 0 | 0 | 0 | 0 | 0 | 0 | 0 | 0 | 0 | 0 | 0 | 0 | 0 | 0 | 0 | 0 | 0.6 | 2022-02-03 | 0 | 0 | 0 | 110.5 | Bi3.2Pb0.6V0.2Sr4Ca5Cu7O
0 | 0 | 0 | 0 | 0 | 0 | 0 | 1 | 0 | 0 | 0 | 0 | 0 | 0 | 0 | 0 | 0 | 0 | 0 | 5 | 0 | 0 | 0 | 0 | 0 | 0 | 0 | 0 | 7 | 0 | 0 | 0 | 0 | 0 | 0 | 0 | 0 | 4 | 0 | 0 | 0 | 0 | 0 | 0 | 0 | 0 | 0 | 0 | 0 | 0 | 0 | 0 | 0 | 0 | 0 | 0 | 0 | 0 | 0 | 0 | 0 | 0 | 0 | 0 | 0 | 0 | 0 | 0 | 0 | 0 | 0 | 0 | 0 | 0 | 0 | 0 | 0 | 0 | 0 | 0 | 0 | 0.8 | 2022-02-03 | 0 | 0 | 0 | 108.9 | Bi3.2Pb0.8Sr4Ca5Cu7O
0 | 0 | 0 | 0 | 0 | 0 | 0 | 1 | 0 | 0 | 0 | 0 | 0 | 0 | 0 | 0 | 0 | 0 | 0 | 5 | 0 | 0 | 0.6 | 0 | 0 | 0 | 0 | 0 | 7 | 0 | 0 | 0 | 0 | 0 | 0 | 0 | 0 | 4 | 0 | 0 | 0 | 0 | 0 | 0 | 0 | 0 | 0 | 0 | 0 | 0 | 0 | 0 | 0 | 0 | 0 | 0 | 0 | 0 | 0 | 0 | 0 | 0 | 0 | 0 | 0 | 0 | 0 | 0 | 0 | 0 | 0 | 0 | 0 | 0 | 0 | 0 | 0 | 0 | 0 | 0 | 0 | 0.8 | 2022-06-02 | 0 | 0 | 0 | 110.8 | Bi2.6Pb0.8V0.6Sr4Ca5Cu7O
0 | 0 | 0 | 0 | 0 | 0 | 0 | 1 | 0 | 0 | 0 | 0 | 0 | 0 | 0 | 0 | 0 | 0 | 0 | 5 | 0 | 0 | 0.4 | 0 | 0 | 0 | 0 | 0 | 7 | 0 | 0 | 0 | 0 | 0 | 0 | 0 | 0 | 4 | 0 | 0 | 0 | 0 | 0 | 0 | 0 | 0 | 0 | 0 | 0 | 0 | 0 | 0 | 0 | 0 | 0 | 0 | 0 | 0 | 0 | 0 | 0 | 0 | 0 | 0 | 0 | 0 | 0 | 0 | 0 | 0 | 0 | 0 | 0 | 0 | 0 | 0 | 0 | 0 | 0 | 0 | 0 | 0.8 | 2022-08-02 | 0 | 0 | 0 | 111 | Bi2.8Pb0.8V0.4Sr4Ca5Cu7O
0 | 0 | 0 | 0 | 0 | 0 | 0 | 1 | 0 | 0 | 0 | 0 | 0 | 0 | 0 | 0 | 0 | 0 | 0 | 5 | 0 | 0 | 0.2 | 0 | 0 | 0 | 0 | 0 | 7 | 0 | 0 | 0 | 0 | 0 | 0 | 0 | 0 | 4 | 0 | 0 | 0 | 0 | 0 | 0 | 0 | 0 | 0 | 0 | 0 | 0 | 0 | 0 | 0 | 0 | 0 | 0 | 0 | 0 | 0 | 0 | 0 | 0 | 0 | 0 | 0 | 0 | 0 | 0 | 0 | 0 | 0 | 0 | 0 | 0 | 0 | 0 | 0 | 0 | 0 | 0 | 0 | 0.8 | 3 | 0 | 0 | 0 | 110.8 | Bi3Pb0.8V0.2Sr4Ca5Cu7O
0 | 0 | 0 | 0 | 0 | 0 | 0 | 1 | 0 | 0 | 0 | 0 | 0 | 0 | 0 | 0 | 0 | 0 | 0 | 5 | 0 | 0 | 0.6 | 0 | 0 | 0 | 0 | 0 | 7 | 0 | 0 | 0 | 0 | 0 | 0 | 0 | 0 | 4 | 0 | 0 | 0 | 0 | 0 | 0 | 0 | 0 | 0 | 0 | 0 | 0 | 0 | 0 | 0 | 0 | 0 | 0 | 0 | 0 | 0 | 0 | 0 | 0 | 0 | 0 | 0 | 0 | 0 | 0 | 0 | 0 | 0 | 0 | 0 | 0 | 0 | 0 | 0 | 0 | 0 | 0 | 0 | 0 | 2022-04-03 | 0 | 0 | 0 | 82.2 | Bi3.4V0.6Sr4Ca5Cu7O
0 | 0 | 0 | 0 | 0 | 0 | 0 | 1 | 0 | 0 | 0 | 0 | 0 | 0 | 0 | 0 | 0 | 0 | 0 | 5 | 0 | 0 | 0.4 | 0 | 0 | 0 | 0 | 0 | 7 | 0 | 0 | 0 | 0 | 0 | 0 | 0 | 0 | 4 | 0 | 0 | 0 | 0 | 0 | 0 | 0 | 0 | 0 | 0 | 0 | 0 | 0 | 0 | 0 | 0 | 0 | 0 | 0 | 0 | 0 | 0 | 0 | 0 | 0 | 0 | 0 | 0 | 0 | 0 | 0 | 0 | 0 | 0 | 0 | 0 | 0 | 0 | 0 | 0 | 0 | 0 | 0 | 0 | 2022-06-03 | 0 | 0 | 0 | 84 | Bi3.6V0.4Sr4Ca5Cu7O
0 | 0 | 0 | 0 | 0 | 0 | 0 | 6 | 0 | 0 | 0 | 0 | 0 | 0 | 0 | 0 | 0 | 0 | 0 | 0.7 | 0 | 0.2 | 0 | 0 | 0 | 0 | 0 | 0 | 2 | 0 | 0 | 0 | 0 | 0 | 0 | 0 | 0 | 2 | 0.3 | 0 | 0 | 0 | 0 | 0 | 0 | 0 | 0 | 0 | 0 | 0 | 0 | 0 | 0 | 0 | 0 | 0 | 0 | 0 | 0 | 0 | 0 | 0 | 0 | 0 | 0 | 0 | 0 | 0 | 0 | 0 | 0 | 0 | 0 | 0 | 0 | 0 | 0 | 0 | 0 | 0.8 | 0 | 0 | 0 | 0 | 0 | 0 | 56.75 | Hg0.8Ti0.2Sr2Ca0.7Y0.3Cu2O6
0 | 0 | 0 | 0 | 0 | 0 | 0 | 6 | 0 | 0 | 0 | 0 | 0 | 0 | 0 | 0 | 0 | 0 | 0 | 0.6 | 0 | 0.2 | 0 | 0 | 0 | 0 | 0 | 0 | 2 | 0 | 0 | 0 | 0 | 0 | 0 | 0 | 0 | 2 | 0.4 | 0 | 0 | 0 | 0 | 0 | 0 | 0 | 0 | 0 | 0 | 0 | 0 | 0 | 0 | 0 | 0 | 0 | 0 | 0 | 0 | 0 | 0 | 0 | 0 | 0 | 0 | 0 | 0 | 0 | 0 | 0 | 0 | 0 | 0 | 0 | 0 | 0 | 0 | 0 | 0 | 0.8 | 0 | 0 | 0 | 0 | 0 | 0 | 53.75 | Hg0.8Ti0.2Sr2Ca0.6Y0.4Cu2O6
0 | 0 | 0 | 0 | 0 | 0 | 0 | 6 | 0 | 0 | 0 | 0 | 0 | 0 | 0 | 0 | 0 | 0 | 0 | 0.5 | 0 | 0.2 | 0 | 0 | 0 | 0 | 0 | 0 | 2 | 0 | 0 | 0 | 0 | 0 | 0 | 0 | 0 | 2 | 0.5 | 0 | 0 | 0 | 0 | 0 | 0 | 0 | 0 | 0 | 0 | 0 | 0 | 0 | 0 | 0 | 0 | 0 | 0 | 0 | 0 | 0 | 0 | 0 | 0 | 0 | 0 | 0 | 0 | 0 | 0 | 0 | 0 | 0 | 0 | 0 | 0 | 0 | 0 | 0 | 0 | 0.8 | 0 | 0 | 0 | 0 | 0 | 0 | 60.55 | Hg0.8Ti0.2Sr2Ca0.5Y0.5Cu2O6
0 | 0 | 0 | 0 | 0 | 0 | 0 | 6 | 0 | 0 | 0 | 0 | 0 | 0 | 0 | 0 | 0 | 0 | 0 | 0.4 | 0 | 0.2 | 0 | 0 | 0 | 0 | 0 | 0 | 2 | 0 | 0 | 0 | 0 | 0 | 0 | 0 | 0 | 2 | 0.6 | 0 | 0 | 0 | 0 | 0 | 0 | 0 | 0 | 0 | 0 | 0 | 0 | 0 | 0 | 0 | 0 | 0 | 0 | 0 | 0 | 0 | 0 | 0 | 0 | 0 | 0 | 0 | 0 | 0 | 0 | 0 | 0 | 0 | 0 | 0 | 0 | 0 | 0 | 0 | 0 | 0.8 | 0 | 0 | 0 | 0 | 0 | 0 | 55 | Hg0.8Ti0.2Sr2Ca0.4Y0.6Cu2O6
0 | 0 | 0 | 0 | 0 | 0 | 0 | 2022-05-08 | 0 | 0 | 0 | 0 | 0 | 0 | 0 | 0 | 0 | 0 | 0 | 1 | 0 | 0 | 0 | 0 | 0 | 0 | 0 | 0 | 2 | 0 | 0 | 0 | 0 | 0 | 0 | 0 | 0 | 2 | 0 | 0 | 0 | 0 | 0 | 0 | 0 | 0 | 0 | 0 | 0 | 0 | 0 | 0 | 0 | 0 | 0 | 0 | 0 | 0 | 0 | 0 | 0 | 0 | 0 | 0 | 0 | 0 | 0 | 0 | 0 | 0 | 0 | 0 | 0 | 0 | 0 | 0 | 0 | 0 | 0 | 0 | 0 | 0.3 | 2022-07-01 | 0 | 0 | 0 | 80.5 | Bi1.7Pb0.3Sr2Ca1Cu2O8.05
0 | 0 | 0 | 0 | 0 | 0 | 0 | 2022-03-08 | 0 | 0 | 0 | 0 | 0 | 0 | 0 | 0 | 0 | 0 | 0 | 0.99 | 0 | 0 | 0 | 0 | 0 | 0 | 0 | 0 | 2 | 0 | 0 | 0 | 0 | 0 | 0 | 0 | 0 | 2 | 0 | 0 | 0 | 0 | 0 | 0 | 0 | 0 | 0 | 0 | 0 | 0 | 0 | 0 | 0 | 0 | 0 | 0 | 0 | 0 | 0 | 0.01 | 0 | 0 | 0 | 0 | 0 | 0 | 0 | 0 | 0 | 0 | 0 | 0 | 0 | 0 | 0 | 0 | 0 | 0 | 0 | 0 | 0 | 0.3 | 2022-07-01 | 0 | 0 | 0 | 82.5 | Bi1.7Pb0.3Sr2Ca0.99Nd0.01Cu2O8.03
0 | 0 | 0 | 0 | 0 | 0 | 0 | 2022-05-08 | 0 | 0 | 0 | 0 | 0 | 0 | 0 | 0 | 0 | 0 | 0 | 0.98 | 0 | 0 | 0 | 0 | 0 | 0 | 0 | 0 | 2 | 0 | 0 | 0 | 0 | 0 | 0 | 0 | 0 | 2 | 0 | 0 | 0 | 0 | 0 | 0 | 0 | 0 | 0 | 0 | 0 | 0 | 0 | 0 | 0 | 0 | 0 | 0 | 0 | 0 | 0 | 0.02 | 0 | 0 | 0 | 0 | 0 | 0 | 0 | 0 | 0 | 0 | 0 | 0 | 0 | 0 | 0 | 0 | 0 | 0 | 0 | 0 | 0 | 0.3 | 2022-07-01 | 0 | 0 | 0 | 80.89 | Bi1.7Pb0.3Sr2Ca0.98Nd0.02Cu2O8.05
0 | 0 | 0 | 0 | 0 | 0 | 0 | 2022-06-08 | 0 | 0 | 0 | 0 | 0 | 0 | 0 | 0 | 0 | 0 | 0 | 0.96 | 0 | 0 | 0 | 0 | 0 | 0 | 0 | 0 | 2 | 0 | 0 | 0 | 0 | 0 | 0 | 0 | 0 | 2 | 0.04 | 0 | 0 | 0 | 0 | 0 | 0 | 0 | 0 | 0 | 0 | 0 | 0 | 0 | 0 | 0 | 0 | 0 | 0 | 0 | 0 | 0 | 0 | 0 | 0 | 0 | 0 | 0 | 0 | 0 | 0 | 0 | 0 | 0 | 0 | 0 | 0 | 0 | 0 | 0 | 0 | 0 | 0 | 0.3 | 2022-07-01 | 0 | 0 | 0 | 78.5 | Bi1.7Pb0.3Sr2Ca0.96Y0.04Cu2O8.06
0 | 0 | 0 | 0 | 0 | 0 | 0 | 2022-01-08 | 0 | 0 | 0 | 0 | 0 | 0 | 0 | 0 | 0 | 0 | 0 | 0.94 | 0 | 0 | 0 | 0 | 0 | 0 | 0 | 0 | 2 | 0 | 0 | 0 | 0 | 0 | 0 | 0 | 0 | 2 | 0 | 0 | 0 | 0 | 0 | 0 | 0 | 0 | 0 | 0 | 0 | 0 | 0 | 0 | 0 | 0 | 0 | 0 | 0 | 0 | 0 | 0.06 | 0 | 0 | 0 | 0 | 0 | 0 | 0 | 0 | 0 | 0 | 0 | 0 | 0 | 0 | 0 | 0 | 0 | 0 | 0 | 0 | 0 | 0.3 | 2022-07-01 | 0 | 0 | 0 | 81.27 | Bi1.7Pb0.3Sr2Ca0.94Nd0.06Cu2O8.1
0 | 0 | 0 | 0 | 0 | 0 | 0 | 8.16 | 0 | 0 | 0 | 0 | 0 | 0 | 0 | 0 | 0 | 0 | 0 | 0.92 | 0 | 0 | 0 | 0 | 0 | 0 | 0 | 0 | 2 | 0 | 0 | 0 | 0 | 0 | 0 | 0 | 0 | 2 | 0 | 0 | 0 | 0 | 0 | 0 | 0 | 0 | 0 | 0 | 0 | 0 | 0 | 0 | 0 | 0 | 0 | 0 | 0 | 0 | 0 | 0.08 | 0 | 0 | 0 | 0 | 0 | 0 | 0 | 0 | 0 | 0 | 0 | 0 | 0 | 0 | 0 | 0 | 0 | 0 | 0 | 0 | 0 | 0.3 | 2022-07-01 | 0 | 0 | 0 | 84.11 | Bi1.7Pb0.3Sr2Ca0.92Nd0.08Cu2O8.16
0 | 0 | 0 | 0 | 0 | 0 | 0 | 8.27 | 0 | 0 | 0 | 0 | 0 | 0 | 0 | 0 | 0 | 0 | 0 | 0.9 | 0 | 0 | 0 | 0 | 0 | 0 | 0 | 0 | 2 | 0 | 0 | 0 | 0 | 0 | 0 | 0 | 0 | 2 | 0 | 0 | 0 | 0 | 0 | 0 | 0 | 0 | 0 | 0 | 0 | 0 | 0 | 0 | 0 | 0 | 0 | 0 | 0 | 0 | 0 | 0.1 | 0 | 0 | 0 | 0 | 0 | 0 | 0 | 0 | 0 | 0 | 0 | 0 | 0 | 0 | 0 | 0 | 0 | 0 | 0 | 0 | 0 | 0.3 | 2022-07-01 | 0 | 0 | 0 | 76.67 | Bi1.7Pb0.3Sr2Ca0.9Nd0.1Cu2O8.27
0 | 0 | 0 | 0 | 0 | 0 | 0 | 7 | 0 | 0 | 0 | 0 | 0 | 0 | 0 | 0 | 0 | 0 | 0 | 0 | 0 | 0 | 0 | 0 | 0 | 0 | 0 | 0 | 3 | 0 | 0 | 0 | 0 | 0 | 0 | 0 | 0 | 0 | 0.5 | 0 | 0 | 0 | 0 | 0 | 0 | 0 | 0 | 0 | 0 | 0 | 0 | 0 | 0 | 0 | 0 | 2 | 0 | 0 | 0 | 0 | 0 | 0.5 | 0 | 0 | 0 | 0 | 0 | 0 | 0 | 0 | 0 | 0 | 0 | 0 | 0 | 0 | 0 | 0 | 0 | 0 | 0 | 0 | 0 | 0 | 0 | 0 | 92 | Y0.5Sm0.5Ba2Cu3O7
0 | 0 | 0 | 0 | 0 | 0 | 0 | 6.92 | 0 | 0 | 0 | 0 | 0 | 0 | 0 | 0 | 0 | 0 | 0 | 0.24 | 0 | 0 | 0 | 0 | 0 | 0 | 0.24 | 0 | 2.76 | 0 | 0 | 0 | 0 | 0 | 0 | 0 | 0 | 0 | 0 | 0 | 0 | 0 | 0 | 0 | 0 | 0 | 0 | 0 | 0 | 0 | 0 | 0 | 0 | 0 | 0 | 2 | 0 | 0 | 0 | 0 | 0 | 0 | 0 | 0 | 0 | 0 | 0 | 0.76 | 0 | 0 | 0 | 0 | 0 | 0 | 0 | 0 | 0 | 0 | 0 | 0 | 0 | 0 | 0 | 0 | 0 | 0 | 84 | Er0.76Ca0.24Ba2Cu2.76Co0.24O6.92
0 | 0 | 0 | 0 | 0 | 0 | 0 | 6.91 | 0 | 0 | 0 | 0 | 0 | 0 | 0 | 0 | 0 | 0 | 0 | 0.24 | 0 | 0 | 0 | 0 | 0 | 0 | 0.24 | 0 | 2.76 | 0 | 0 | 0 | 0 | 0 | 0 | 0 | 0 | 0.2 | 0 | 0 | 0 | 0 | 0 | 0 | 0 | 0 | 0 | 0 | 0 | 0 | 0 | 0 | 0 | 0 | 0 | 2022-08-01 | 0 | 0 | 0 | 0 | 0 | 0 | 0 | 0 | 0 | 0 | 0 | 0.76 | 0 | 0 | 0 | 0 | 0 | 0 | 0 | 0 | 0 | 0 | 0 | 0 | 0 | 0 | 0 | 0 | 0 | 0 | 81 | Er0.76Ca0.24Ba1.8Sr0.2Cu2.76Co0.24O6.91
0 | 0 | 0 | 0 | 0 | 0 | 0 | 6.88 | 0 | 0 | 0 | 0 | 0 | 0 | 0 | 0 | 0 | 0 | 0 | 0.24 | 0 | 0 | 0 | 0 | 0 | 0 | 0.24 | 0 | 2.76 | 0 | 0 | 0 | 0 | 0 | 0 | 0 | 0 | 0.4 | 0 | 0 | 0 | 0 | 0 | 0 | 0 | 0 | 0 | 0 | 0 | 0 | 0 | 0 | 0 | 0 | 0 | 2022-06-01 | 0 | 0 | 0 | 0 | 0 | 0 | 0 | 0 | 0 | 0 | 0 | 0.76 | 0 | 0 | 0 | 0 | 0 | 0 | 0 | 0 | 0 | 0 | 0 | 0 | 0 | 0 | 0 | 0 | 0 | 0 | 77 | Er0.76Ca0.24Ba1.6Sr0.4Cu2.76Co0.24O6.88
0 | 0 | 0 | 0 | 0 | 0 | 0 | 6.84 | 0 | 0 | 0 | 0 | 0 | 0 | 0 | 0 | 0 | 0 | 0 | 0.24 | 0 | 0 | 0 | 0 | 0 | 0 | 0.24 | 0 | 2.76 | 0 | 0 | 0 | 0 | 0 | 0 | 0 | 0 | 0.6 | 0 | 0 | 0 | 0 | 0 | 0 | 0 | 0 | 0 | 0 | 0 | 0 | 0 | 0 | 0 | 0 | 0 | 2022-04-01 | 0 | 0 | 0 | 0 | 0 | 0 | 0 | 0 | 0 | 0 | 0 | 0.76 | 0 | 0 | 0 | 0 | 0 | 0 | 0 | 0 | 0 | 0 | 0 | 0 | 0 | 0 | 0 | 0 | 0 | 0 | 64 | Er0.76Ca0.24Ba1.4Sr0.6Cu2.76Co0.24O6.84
0 | 0 | 0 | 0 | 0 | 0 | 0 | 2022-08-06 | 0 | 0 | 0 | 0 | 0 | 0 | 0 | 0 | 0 | 0 | 0 | 0.36 | 0 | 0 | 0 | 0 | 0 | 0 | 0.24 | 0 | 2.76 | 0 | 0 | 0 | 0 | 0 | 0 | 0 | 0 | 0.6 | 0 | 0 | 0 | 0 | 0 | 0 | 0 | 0 | 0 | 0 | 0 | 0 | 0 | 0 | 0 | 0 | 0 | 2022-04-01 | 0 | 0 | 0 | 0 | 0 | 0 | 0 | 0 | 0 | 0 | 0 | 0.64 | 0 | 0 | 0 | 0 | 0 | 0 | 0 | 0 | 0 | 0 | 0 | 0 | 0 | 0 | 0 | 0 | 0 | 0 | 48 | Er0.64Ca0.36Ba1.4Sr0.6Cu2.76Co0.24O6.8
0 | 0 | 0 | 0 | 0 | 0 | 0 | 6.77 | 0 | 0 | 0 | 0 | 0 | 0 | 0 | 0 | 0 | 0 | 0 | 0.48 | 0 | 0 | 0 | 0 | 0 | 0 | 0.24 | 0 | 2.76 | 0 | 0 | 0 | 0 | 0 | 0 | 0 | 0 | 0.6 | 0 | 0 | 0 | 0 | 0 | 0 | 0 | 0 | 0 | 0 | 0 | 0 | 0 | 0 | 0 | 0 | 0 | 2022-04-01 | 0 | 0 | 0 | 0 | 0 | 0 | 0 | 0 | 0 | 0 | 0 | 0.52 | 0 | 0 | 0 | 0 | 0 | 0 | 0 | 0 | 0 | 0 | 0 | 0 | 0 | 0 | 0 | 0 | 0 | 0 | 54 | Er0.52Ca0.48Ba1.4Sr0.6Cu2.76Co0.24O6.77
0 | 0 | 0 | 0 | 0 | 0 | 0 | 1 | 0 | 0 | 0 | 0 | 0 | 0 | 0 | 0 | 0 | 0 | 0 | 0 | 0 | 0 | 0 | 0 | 0 | 0 | 0 | 0 | 3 | 0 | 0 | 0 | 0 | 0 | 0 | 0 | 0 | 0 | 0 | 0 | 0 | 0 | 0 | 0 | 0 | 0 | 0 | 0 | 0 | 0 | 0 | 0 | 0 | 0 | 0 | 2 | 1 | 0 | 0 | 0 | 0 | 0 | 0 | 0 | 0 | 0 | 0 | 0 | 0 | 0 | 0 | 0 | 0 | 0 | 0 | 0 | 0 | 0 | 0 | 0 | 0 | 0 | 0 | 0 | 0 | 0 | 70.34 | La1Ba2Cu3O
0 | 0 | 0 | 0 | 0 | 0 | 0 | 1 | 0 | 0 | 0 | 0 | 0 | 0 | 0 | 0 | 0 | 0 | 0 | 0 | 0 | 0 | 0 | 0 | 0 | 0.03 | 0 | 0 | 2.97 | 0 | 0 | 0 | 0 | 0 | 0 | 0 | 0 | 0 | 0 | 0 | 0 | 0 | 0 | 0 | 0 | 0 | 0 | 0 | 0 | 0 | 0 | 0 | 0 | 0 | 0 | 2 | 1 | 0 | 0 | 0 | 0 | 0 | 0 | 0 | 0 | 0 | 0 | 0 | 0 | 0 | 0 | 0 | 0 | 0 | 0 | 0 | 0 | 0 | 0 | 0 | 0 | 0 | 0 | 0 | 0 | 0 | 55.23 | La1Ba2Cu2.97Fe0.03O
0 | 0 | 0 | 0 | 0 | 0 | 0 | 1 | 0 | 0 | 0 | 0 | 0 | 0 | 0 | 0 | 0 | 0 | 0 | 0 | 0 | 0 | 0 | 0 | 0 | 0.06 | 0 | 0 | 2.94 | 0 | 0 | 0 | 0 | 0 | 0 | 0 | 0 | 0 | 0 | 0 | 0 | 0 | 0 | 0 | 0 | 0 | 0 | 0 | 0 | 0 | 0 | 0 | 0 | 0 | 0 | 2 | 1 | 0 | 0 | 0 | 0 | 0 | 0 | 0 | 0 | 0 | 0 | 0 | 0 | 0 | 0 | 0 | 0 | 0 | 0 | 0 | 0 | 0 | 0 | 0 | 0 | 0 | 0 | 0 | 0 | 0 | 35.9 | La1Ba2Cu2.94Fe0.06O
0 | 0 | 0 | 0 | 0.5 | 0 | 0 | 1 | 0 | 0 | 0 | 0 | 0 | 0 | 0 | 0 | 0 | 0 | 0 | 0 | 0 | 0 | 0 | 0 | 0 | 0 | 0 | 0 | 2022-05-02 | 0 | 0 | 0 | 0 | 0 | 0 | 0 | 0 | 1 | 1 | 0 | 0 | 0 | 0 | 0 | 0 | 0 | 0 | 0 | 0 | 0 | 0 | 0 | 0 | 0 | 0 | 1 | 0 | 0 | 0 | 0 | 0 | 0 | 0 | 0 | 0 | 0 | 0 | 0 | 0 | 0 | 0 | 0 | 0 | 0 | 0 | 0 | 0 | 0 | 0 | 0 | 0 | 0 | 0 | 0 | 0 | 0 | 41.2 | Y1Ba1Sr1Cu2.5B0.5O
0 | 0 | 0 | 0 | 0.1 | 0 | 0 | 1 | 0 | 0 | 0 | 0 | 0 | 0 | 0 | 0.4 | 0 | 0 | 0 | 0 | 0 | 0 | 0 | 0 | 0 | 0 | 0 | 0 | 2022-05-02 | 0 | 0 | 0 | 0 | 0 | 0 | 0 | 0 | 1 | 1 | 0 | 0 | 0 | 0 | 0 | 0 | 0 | 0 | 0 | 0 | 0 | 0 | 0 | 0 | 0 | 0 | 1 | 0 | 0 | 0 | 0 | 0 | 0 | 0 | 0 | 0 | 0 | 0 | 0 | 0 | 0 | 0 | 0 | 0 | 0 | 0 | 0 | 0 | 0 | 0 | 0 | 0 | 0 | 0 | 0 | 0 | 0 | 44 | Y1Ba1Sr1Cu2.5B0.1S0.4O
0 | 0 | 0 | 0 | 0 | 0 | 0 | 1 | 0 | 0 | 0 | 0 | 0 | 0 | 0 | 0.5 | 0 | 0 | 0 | 0 | 0 | 0 | 0 | 0 | 0 | 0 | 0 | 0 | 2022-05-02 | 0 | 0 | 0 | 0 | 0 | 0 | 0 | 0 | 1 | 1 | 0 | 0 | 0 | 0 | 0 | 0 | 0 | 0 | 0 | 0 | 0 | 0 | 0 | 0 | 0 | 0 | 1 | 0 | 0 | 0 | 0 | 0 | 0 | 0 | 0 | 0 | 0 | 0 | 0 | 0 | 0 | 0 | 0 | 0 | 0 | 0 | 0 | 0 | 0 | 0 | 0 | 0 | 0 | 0 | 0 | 0 | 0 | 50.9 | Y1Ba1Sr1Cu2.5S0.5O
0 | 0 | 0 | 0 | 0.2 | 0 | 0 | 1 | 0 | 0 | 0 | 0 | 0 | 0 | 0 | 0.3 | 0 | 0 | 0 | 0 | 0 | 0 | 0 | 0 | 0 | 0 | 0 | 0 | 2022-05-02 | 0 | 0 | 0 | 0 | 0 | 0 | 0 | 0 | 1 | 1 | 0 | 0 | 0 | 0 | 0 | 0 | 0 | 0 | 0 | 0 | 0 | 0 | 0 | 0 | 0 | 0 | 1 | 0 | 0 | 0 | 0 | 0 | 0 | 0 | 0 | 0 | 0 | 0 | 0 | 0 | 0 | 0 | 0 | 0 | 0 | 0 | 0 | 0 | 0 | 0 | 0 | 0 | 0 | 0 | 0 | 0 | 0 | 25 | Y1Ba1Sr1Cu2.5B0.2S0.3O
0 | 0 | 0 | 0 | 0.1 | 0 | 0 | 1 | 0 | 0 | 0 | 0 | 0 | 0 | 0 | 0.4 | 0 | 0 | 0 | 0 | 0 | 0 | 0 | 0 | 0 | 0 | 0 | 0 | 2022-05-02 | 0 | 0 | 0 | 0 | 0 | 0 | 0 | 0 | 0.5 | 1 | 0 | 0 | 0 | 0 | 0 | 0 | 0 | 0 | 0 | 0 | 0 | 0 | 0 | 0 | 0 | 0 | 2022-05-01 | 0 | 0 | 0 | 0 | 0 | 0 | 0 | 0 | 0 | 0 | 0 | 0 | 0 | 0 | 0 | 0 | 0 | 0 | 0 | 0 | 0 | 0 | 0 | 0 | 0 | 0 | 0 | 0 | 0 | 0 | 56.5 | Y1Sr0.5Ba1.5Cu2.5B0.1S0.4O
0 | 0 | 0 | 0 | 0 | 0 | 0 | 1 | 0 | 0 | 0 | 0 | 0 | 0 | 0 | 0.5 | 0 | 0 | 0 | 0 | 0 | 0 | 0 | 0 | 0 | 0 | 0 | 0 | 2022-05-02 | 0 | 0 | 0 | 0 | 0 | 0 | 0 | 0 | 0.5 | 1 | 0 | 0 | 0 | 0 | 0 | 0 | 0 | 0 | 0 | 0 | 0 | 0 | 0 | 0 | 0 | 0 | 2022-05-01 | 0 | 0 | 0 | 0 | 0 | 0 | 0 | 0 | 0 | 0 | 0 | 0 | 0 | 0 | 0 | 0 | 0 | 0 | 0 | 0 | 0 | 0 | 0 | 0 | 0 | 0 | 0 | 0 | 0 | 0 | 75.6 | Y1Sr0.5Ba1.5Cu2.5S0.5O
0 | 0 | 0 | 0 | 0 | 0 | 0 | 1 | 0 | 0 | 0 | 0 | 0 | 0 | 0 | 0 | 0 | 0 | 0 | 0 | 0 | 0 | 0 | 0 | 0 | 0.2 | 0 | 0 | 2022-08-02 | 0 | 0 | 0 | 0 | 0 | 0 | 0 | 0 | 0 | 1 | 0 | 0 | 0 | 0 | 0 | 0 | 0 | 0 | 0 | 0 | 0 | 0 | 0 | 0 | 0 | 0 | 2 | 0 | 0 | 0 | 0 | 0 | 0 | 0 | 0 | 0 | 0 | 0 | 0 | 0 | 0 | 0 | 0 | 0 | 0 | 0 | 0 | 0 | 0 | 0 | 0 | 0 | 0 | 0 | 0 | 0 | 0 | 57 | Y1Ba2Cu2.8Fe0.2O
0 | 0 | 0 | 0 | 0 | 0 | 0 | 1 | 0 | 0 | 0 | 0 | 0 | 0 | 0 | 0 | 0 | 0 | 0 | 0 | 0 | 0 | 0 | 0 | 0 | 0 | 0 | 0 | 2022-08-02 | 0.2 | 0 | 0 | 0 | 0 | 0 | 0 | 0 | 0 | 1 | 0 | 0 | 0 | 0 | 0 | 0 | 0 | 0 | 0 | 0 | 0 | 0 | 0 | 0 | 0 | 0 | 2 | 0 | 0 | 0 | 0 | 0 | 0 | 0 | 0 | 0 | 0 | 0 | 0 | 0 | 0 | 0 | 0 | 0 | 0 | 0 | 0 | 0 | 0 | 0 | 0 | 0 | 0 | 0 | 0 | 0 | 0 | 51.7 | Y1Ba2Cu2.8Zn0.2O
0 | 0 | 0 | 0 | 0 | 0 | 0 | 7 | 0 | 0 | 0 | 0 | 0 | 0 | 0 | 0 | 0 | 0 | 0 | 0 | 0 | 0 | 0 | 0 | 0 | 0 | 0 | 0 | 2.94 | 0.06 | 0 | 0 | 0 | 0 | 0 | 0 | 0 | 0 | 1 | 0 | 0 | 0 | 0 | 0 | 0 | 0 | 0 | 0 | 0 | 0 | 0 | 0 | 0 | 0 | 0 | 2 | 0 | 0 | 0 | 0 | 0 | 0 | 0 | 0 | 0 | 0 | 0 | 0 | 0 | 0 | 0 | 0 | 0 | 0 | 0 | 0 | 0 | 0 | 0 | 0 | 0 | 0 | 0 | 0 | 0 | 0 | 73 | Y1Ba2Cu2.94Zn0.06O7
0 | 0 | 0 | 0 | 0 | 0 | 0 | 7 | 0 | 0 | 0 | 0 | 0 | 0 | 0 | 0 | 0 | 0 | 0 | 0 | 0 | 0 | 0 | 0 | 0 | 0 | 0 | 0 | 2.88 | 0.12 | 0 | 0 | 0 | 0 | 0 | 0 | 0 | 0 | 1 | 0 | 0 | 0 | 0 | 0 | 0 | 0 | 0 | 0 | 0 | 0 | 0 | 0 | 0 | 0 | 0 | 2 | 0 | 0 | 0 | 0 | 0 | 0 | 0 | 0 | 0 | 0 | 0 | 0 | 0 | 0 | 0 | 0 | 0 | 0 | 0 | 0 | 0 | 0 | 0 | 0 | 0 | 0 | 0 | 0 | 0 | 0 | 60 | Y1Ba2Cu2.88Zn0.12O7
0 | 0 | 0 | 0 | 0 | 0 | 0 | 8 | 0 | 0 | 0 | 0 | 0 | 0 | 0 | 0 | 0 | 0 | 0 | 0.79 | 0 | 0 | 0 | 0 | 0 | 0 | 0 | 0 | 2 | 0 | 0 | 0 | 0 | 0 | 0 | 0 | 0 | 2 | 0.21 | 0 | 0 | 0 | 0 | 0 | 0 | 0 | 0 | 0 | 0 | 0 | 0 | 0 | 0 | 0 | 0 | 0 | 0 | 0 | 0 | 0 | 0 | 0 | 0 | 0 | 0 | 0 | 0 | 0 | 0 | 0 | 0 | 0 | 0 | 0 | 0 | 0 | 0 | 0 | 0 | 0 | 0 | 0 | 2 | 0 | 0 | 0 | 89.4 | Bi2Sr2Ca0.79Y0.21Cu2O8
0 | 0 | 0 | 0 | 0 | 0 | 0 | 8 | 0 | 0 | 0 | 0 | 0 | 0 | 0 | 0 | 0 | 0 | 0 | 0.72 | 0 | 0 | 0 | 0 | 0 | 0 | 0 | 0 | 2 | 0 | 0 | 0 | 0 | 0 | 0 | 0 | 0 | 2 | 0.28 | 0 | 0 | 0 | 0 | 0 | 0 | 0 | 0 | 0 | 0 | 0 | 0 | 0 | 0 | 0 | 0 | 0 | 0 | 0 | 0 | 0 | 0 | 0 | 0 | 0 | 0 | 0 | 0 | 0 | 0 | 0 | 0 | 0 | 0 | 0 | 0 | 0 | 0 | 0 | 0 | 0 | 0 | 0 | 2 | 0 | 0 | 0 | 91.5 | Bi2Sr2Ca0.72Y0.28Cu2O8
0 | 0 | 0 | 0 | 0 | 0 | 0 | 8 | 0 | 0 | 0 | 0 | 0 | 0 | 0 | 0 | 0 | 0 | 0 | 0.64 | 0 | 0 | 0 | 0 | 0 | 0 | 0 | 0 | 2 | 0 | 0 | 0 | 0 | 0 | 0 | 0 | 0 | 2 | 0.36 | 0 | 0 | 0 | 0 | 0 | 0 | 0 | 0 | 0 | 0 | 0 | 0 | 0 | 0 | 0 | 0 | 0 | 0 | 0 | 0 | 0 | 0 | 0 | 0 | 0 | 0 | 0 | 0 | 0 | 0 | 0 | 0 | 0 | 0 | 0 | 0 | 0 | 0 | 0 | 0 | 0 | 0 | 0 | 2 | 0 | 0 | 0 | 88 | Bi2Sr2Ca0.64Y0.36Cu2O8
0 | 0 | 0 | 0 | 0 | 0 | 0 | 2022-04-03 | 0 | 0 | 0 | 0 | 0 | 0 | 0 | 0 | 0 | 0 | 0 | 0 | 0 | 0 | 0.3 | 0 | 0 | 0 | 0 | 0 | 1 | 0 | 0 | 0 | 0 | 0 | 0 | 0 | 0 | 0 | 0 | 0 | 0 | 0 | 0 | 0 | 0 | 0 | 0 | 0 | 0 | 0 | 0 | 0 | 0 | 0 | 0 | 2 | 0 | 0 | 0 | 0 | 0 | 0 | 0 | 0 | 0 | 0 | 0 | 0 | 0 | 0 | 0 | 0 | 0 | 0 | 0 | 0 | 0 | 0 | 0 | 0.7 | 0 | 0 | 0 | 0 | 0 | 0 | 70 | Hg0.7V0.3Ba2Cu1O3.4
0 | 0 | 0 | 0 | 0 | 0 | 0 | 2022-06-04 | 0 | 0 | 0 | 0 | 0 | 0 | 0 | 0 | 0 | 0 | 0 | 0 | 0 | 0 | 0.3 | 0 | 0 | 0 | 0 | 0 | 1 | 0 | 0 | 0 | 0 | 0 | 0 | 0 | 0 | 0.25 | 0 | 0 | 0 | 0 | 0 | 0 | 0 | 0 | 0 | 0 | 0 | 0 | 0 | 0 | 0 | 0 | 0 | 1.75 | 0 | 0 | 0 | 0 | 0 | 0 | 0 | 0 | 0 | 0 | 0 | 0 | 0 | 0 | 0 | 0 | 0 | 0 | 0 | 0 | 0 | 0 | 0 | 0.7 | 0 | 0 | 0 | 0 | 0 | 0 | 65 | Hg0.7V0.3Ba1.75Sr0.25Cu1O4.6
0 | 0 | 0 | 0 | 0 | 0 | 0 | 2022-06-04 | 0 | 0 | 0 | 0 | 0 | 0 | 0 | 0 | 0 | 0 | 0 | 0 | 0 | 0 | 0.3 | 0 | 0 | 0 | 0 | 0 | 1 | 0 | 0 | 0 | 0 | 0 | 0 | 0 | 0 | 0.5 | 0 | 0 | 0 | 0 | 0 | 0 | 0 | 0 | 0 | 0 | 0 | 0 | 0 | 0 | 0 | 0 | 0 | 2022-05-01 | 0 | 0 | 0 | 0 | 0 | 0 | 0 | 0 | 0 | 0 | 0 | 0 | 0 | 0 | 0 | 0 | 0 | 0 | 0 | 0 | 0 | 0 | 0 | 0.7 | 0 | 0 | 0 | 0 | 0 | 0 | 65 | Hg0.7V0.3Ba1.5Sr0.5Cu1O4.6
0 | 0 | 0 | 0 | 0 | 0 | 0 | 2022-06-04 | 0 | 0 | 0 | 0 | 0 | 0 | 0 | 0 | 0 | 0 | 0 | 0 | 0 | 0 | 0.3 | 0 | 0 | 0 | 0 | 0 | 1 | 0 | 0 | 0 | 0 | 0 | 0 | 0 | 0 | 0.75 | 0 | 0 | 0 | 0 | 0 | 0 | 0 | 0 | 0 | 0 | 0 | 0 | 0 | 0 | 0 | 0 | 0 | 1.25 | 0 | 0 | 0 | 0 | 0 | 0 | 0 | 0 | 0 | 0 | 0 | 0 | 0 | 0 | 0 | 0 | 0 | 0 | 0 | 0 | 0 | 0 | 0 | 0.7 | 0 | 0 | 0 | 0 | 0 | 0 | 55 | Hg0.7V0.3Ba1.25Sr0.75Cu1O4.6
0 | 0 | 0 | 0 | 0 | 0 | 0 | 2022-06-04 | 0 | 0 | 0 | 0 | 0 | 0 | 0 | 0 | 0 | 0 | 0 | 0 | 0 | 0 | 0.3 | 0 | 0 | 0 | 0 | 0 | 1 | 0 | 0 | 0 | 0 | 0 | 0 | 0 | 0 | 1 | 0 | 0 | 0 | 0 | 0 | 0 | 0 | 0 | 0 | 0 | 0 | 0 | 0 | 0 | 0 | 0 | 0 | 1 | 0 | 0 | 0 | 0 | 0 | 0 | 0 | 0 | 0 | 0 | 0 | 0 | 0 | 0 | 0 | 0 | 0 | 0 | 0 | 0 | 0 | 0 | 0 | 0.7 | 0 | 0 | 0 | 0 | 0 | 0 | 45 | Hg0.7V0.3Ba1Sr1Cu1O4.6
0 | 0 | 0 | 0 | 0 | 0 | 0 | 2022-06-04 | 0 | 0 | 0 | 0 | 0 | 0 | 0 | 0 | 0 | 0 | 0 | 0 | 0 | 0 | 0.3 | 0 | 0 | 0 | 0 | 0 | 1 | 0 | 0 | 0 | 0 | 0 | 0 | 0 | 0 | 0 | 0 | 0 | 0 | 0 | 0 | 0 | 0 | 0 | 0 | 0 | 0 | 0 | 0 | 0 | 0 | 0 | 0 | 2 | 0 | 0 | 0 | 0 | 0 | 0 | 0 | 0 | 0 | 0 | 0 | 0 | 0 | 0 | 0 | 0 | 0 | 0 | 0 | 0 | 0 | 0 | 0 | 0.7 | 0 | 0 | 0 | 0 | 0 | 0 | 95 | Hg0.7V0.3Ba2Cu1O4.6
0 | 0 | 0 | 0 | 0 | 0 | 0 | 2022-06-04 | 0 | 0 | 0 | 0 | 0 | 0 | 0 | 0 | 0 | 0 | 0 | 0 | 0 | 0 | 0.3 | 0 | 0 | 0 | 0 | 0 | 1 | 0 | 0 | 0 | 0 | 0 | 0 | 0 | 0 | 0.25 | 0 | 0 | 0 | 0 | 0 | 0 | 0 | 0 | 0 | 0 | 0 | 0 | 0 | 0 | 0 | 0 | 0 | 1.75 | 0 | 0 | 0 | 0 | 0 | 0 | 0 | 0 | 0 | 0 | 0 | 0 | 0 | 0 | 0 | 0 | 0 | 0 | 0 | 0 | 0 | 0 | 0 | 0.7 | 0 | 0 | 0 | 0 | 0 | 0 | 90 | Hg0.7V0.3Ba1.75Sr0.25Cu1O4.6
0 | 0 | 0 | 0 | 0 | 0 | 0 | 2022-06-04 | 0 | 0 | 0 | 0 | 0 | 0 | 0 | 0 | 0 | 0 | 0 | 0 | 0 | 0 | 0.3 | 0 | 0 | 0 | 0 | 0 | 1 | 0 | 0 | 0 | 0 | 0 | 0 | 0 | 0 | 0.5 | 0 | 0 | 0 | 0 | 0 | 0 | 0 | 0 | 0 | 0 | 0 | 0 | 0 | 0 | 0 | 0 | 0 | 2022-05-01 | 0 | 0 | 0 | 0 | 0 | 0 | 0 | 0 | 0 | 0 | 0 | 0 | 0 | 0 | 0 | 0 | 0 | 0 | 0 | 0 | 0 | 0 | 0 | 0.7 | 0 | 0 | 0 | 0 | 0 | 0 | 85 | Hg0.7V0.3Ba1.5Sr0.5Cu1O4.6
0 | 0 | 0 | 0 | 0 | 0 | 0 | 2022-06-04 | 0 | 0 | 0 | 0 | 0 | 0 | 0 | 0 | 0 | 0 | 0 | 0 | 0 | 0 | 0.3 | 0 | 0 | 0 | 0 | 0 | 1 | 0 | 0 | 0 | 0 | 0 | 0 | 0 | 0 | 0.75 | 0 | 0 | 0 | 0 | 0 | 0 | 0 | 0 | 0 | 0 | 0 | 0 | 0 | 0 | 0 | 0 | 0 | 1.25 | 0 | 0 | 0 | 0 | 0 | 0 | 0 | 0 | 0 | 0 | 0 | 0 | 0 | 0 | 0 | 0 | 0 | 0 | 0 | 0 | 0 | 0 | 0 | 0.7 | 0 | 0 | 0 | 0 | 0 | 0 | 75 | Hg0.7V0.3Ba1.25Sr0.75Cu1O4.6
0 | 0 | 0 | 0 | 0 | 0 | 0 | 2022-06-04 | 0 | 0 | 0 | 0 | 0 | 0 | 0 | 0 | 0 | 0 | 0 | 0 | 0 | 0 | 0.3 | 0 | 0 | 0 | 0 | 0 | 1 | 0 | 0 | 0 | 0 | 0 | 0 | 0 | 0 | 1 | 0 | 0 | 0 | 0 | 0 | 0 | 0 | 0 | 0 | 0 | 0 | 0 | 0 | 0 | 0 | 0 | 0 | 1 | 0 | 0 | 0 | 0 | 0 | 0 | 0 | 0 | 0 | 0 | 0 | 0 | 0 | 0 | 0 | 0 | 0 | 0 | 0 | 0 | 0 | 0 | 0 | 0.7 | 0 | 0 | 0 | 0 | 0 | 0 | 65 | Hg0.7V0.3Ba1Sr1Cu1O4.6
0 | 0 | 0 | 0 | 0 | 0 | 0 | 2022-03-07 | 0 | 0 | 0 | 0 | 0 | 0 | 0 | 0 | 0 | 0 | 0 | 0 | 0 | 0 | 0 | 0 | 0 | 0 | 0 | 0 | 2022-08-02 | 0 | 0 | 0 | 0 | 0 | 0 | 0 | 0 | 2 | 1 | 0 | 0 | 0 | 0 | 0 | 0 | 0 | 0 | 0 | 0 | 0 | 0 | 0 | 0 | 0 | 0 | 0 | 0 | 0 | 0 | 0 | 0 | 0 | 0 | 0 | 0 | 0 | 0 | 0 | 0 | 0 | 0 | 0 | 0 | 0.2 | 0 | 0 | 0 | 0 | 0 | 0 | 0 | 0 | 0 | 0 | 0 | 0 | 77 | Cu0.8W0.2Sr2Y1Cu2O7.3
0 | 0 | 0 | 0 | 0 | 0 | 0 | 2022-03-07 | 0 | 0 | 0 | 0 | 0 | 0 | 0 | 0 | 0 | 0 | 0 | 0 | 0 | 0 | 0 | 0 | 0 | 0 | 0 | 0 | 2022-08-02 | 0 | 0 | 0 | 0 | 0 | 0 | 0 | 0 | 2 | 1 | 0 | 0 | 0.2 | 0 | 0 | 0 | 0 | 0 | 0 | 0 | 0 | 0 | 0 | 0 | 0 | 0 | 0 | 0 | 0 | 0 | 0 | 0 | 0 | 0 | 0 | 0 | 0 | 0 | 0 | 0 | 0 | 0 | 0 | 0 | 0 | 0 | 0 | 0 | 0 | 0 | 0 | 0 | 0 | 0 | 0 | 0 | 0 | 65 | Cu0.8Mo0.2Sr2Y1Cu2O7.3
0 | 0 | 0 | 0 | 0 | 0 | 0 | 2022-03-07 | 0 | 0 | 0 | 0 | 0 | 0 | 0 | 0 | 0 | 0 | 0 | 0 | 0 | 0 | 0 | 0 | 0 | 0 | 0 | 0 | 2.85 | 0 | 0 | 0 | 0 | 0 | 0 | 0 | 0 | 2 | 1 | 0 | 0 | 0 | 0 | 0 | 0 | 0 | 0 | 0 | 0 | 0 | 0 | 0 | 0 | 0 | 0 | 0 | 0 | 0 | 0 | 0 | 0 | 0 | 0 | 0 | 0 | 0 | 0 | 0 | 0 | 0 | 0 | 0 | 0 | 0 | 0.15 | 0 | 0 | 0 | 0 | 0 | 0 | 0 | 0 | 0 | 0 | 0 | 69 | Cu0.85Re0.15Sr2Y1Cu2O7.3
0 | 0 | 0 | 0 | 0 | 0 | 0 | 1 | 0 | 0 | 0 | 0 | 0 | 0 | 0 | 0 | 0 | 0 | 0 | 0.1 | 0 | 0 | 0 | 0 | 0 | 0 | 0 | 0 | 2022-08-02 | 0 | 0 | 0 | 0 | 0 | 0 | 0 | 0 | 2 | 0.9 | 0 | 0 | 0 | 0 | 0 | 0 | 0 | 0 | 0 | 0 | 0 | 0 | 0 | 0 | 0 | 0 | 0 | 0 | 0 | 0 | 0 | 0 | 0 | 0 | 0 | 0 | 0 | 0 | 0 | 0 | 0 | 0 | 0 | 0 | 0.2 | 0 | 0 | 0 | 0 | 0 | 0 | 0 | 0 | 0 | 0 | 0 | 0 | 76 | Cu2.8W0.2Sr2Y0.9Ca0.1O
0 | 0 | 0 | 0 | 0 | 0 | 0 | 1 | 0 | 0 | 0 | 0 | 0 | 0 | 0 | 0 | 0 | 0 | 0 | 0.1 | 0 | 0 | 0 | 0 | 0 | 0 | 0 | 0 | 2022-08-02 | 0 | 0 | 0 | 0 | 0 | 0 | 0 | 0 | 2 | 0.9 | 0 | 0 | 0.2 | 0 | 0 | 0 | 0 | 0 | 0 | 0 | 0 | 0 | 0 | 0 | 0 | 0 | 0 | 0 | 0 | 0 | 0 | 0 | 0 | 0 | 0 | 0 | 0 | 0 | 0 | 0 | 0 | 0 | 0 | 0 | 0 | 0 | 0 | 0 | 0 | 0 | 0 | 0 | 0 | 0 | 0 | 0 | 0 | 71 | Cu2.8Mo0.2Sr2Y0.9Ca0.1O
0 | 0 | 0 | 0 | 0 | 0 | 0 | 1 | 0 | 0 | 0 | 0 | 0 | 0 | 0 | 0 | 0 | 0 | 0 | 0.1 | 0 | 0 | 0 | 0 | 0 | 0 | 0 | 0 | 2.85 | 0 | 0 | 0 | 0 | 0 | 0 | 0 | 0 | 2 | 0.9 | 0 | 0 | 0 | 0 | 0 | 0 | 0 | 0 | 0 | 0 | 0 | 0 | 0 | 0 | 0 | 0 | 0 | 0 | 0 | 0 | 0 | 0 | 0 | 0 | 0 | 0 | 0 | 0 | 0 | 0 | 0 | 0 | 0 | 0 | 0 | 0.15 | 0 | 0 | 0 | 0 | 0 | 0 | 0 | 0 | 0 | 0 | 0 | 73 | Cu2.85Re0.15Sr2Y0.9Ca0.1O
0 | 0 | 0 | 0 | 0 | 0 | 0 | 7 | 0 | 0 | 0 | 0 | 0 | 0 | 0 | 0 | 0 | 0 | 0 | 1 | 0 | 0 | 0 | 0 | 0 | 0 | 0 | 0 | 3 | 0 | 0 | 0 | 0 | 0 | 0 | 0 | 0 | 0 | 0 | 0 | 0 | 0 | 0 | 0 | 0 | 0 | 0 | 0 | 0 | 0 | 0 | 0 | 0 | 0 | 0 | 1 | 1 | 0 | 0 | 0 | 0 | 0 | 0 | 0 | 0 | 0 | 0 | 0 | 0 | 0 | 0 | 0 | 0 | 0 | 0 | 0 | 0 | 0 | 0 | 0 | 0 | 0 | 0 | 0 | 0 | 0 | 69 | Ca1La1Ba1Cu3O7
0 | 0 | 0 | 0 | 0 | 0 | 0 | 7 | 0 | 0 | 0 | 0 | 0 | 0 | 0 | 0 | 0 | 0 | 0 | 1 | 0 | 0 | 0 | 0 | 0 | 0.03 | 0 | 0 | 2.97 | 0 | 0 | 0 | 0 | 0 | 0 | 0 | 0 | 0 | 0 | 0 | 0 | 0 | 0 | 0 | 0 | 0 | 0 | 0 | 0 | 0 | 0 | 0 | 0 | 0 | 0 | 1 | 1 | 0 | 0 | 0 | 0 | 0 | 0 | 0 | 0 | 0 | 0 | 0 | 0 | 0 | 0 | 0 | 0 | 0 | 0 | 0 | 0 | 0 | 0 | 0 | 0 | 0 | 0 | 0 | 0 | 0 | 49 | Ca1La1Ba1Cu2.97Fe0.03O7
0 | 0 | 0 | 0 | 0 | 0 | 0 | 7 | 0 | 0 | 0 | 0 | 0 | 0 | 0 | 0 | 0 | 0 | 0 | 1 | 0 | 0 | 0 | 0 | 0 | 0.06 | 0 | 0 | 2.94 | 0 | 0 | 0 | 0 | 0 | 0 | 0 | 0 | 0 | 0 | 0 | 0 | 0 | 0 | 0 | 0 | 0 | 0 | 0 | 0 | 0 | 0 | 0 | 0 | 0 | 0 | 1 | 1 | 0 | 0 | 0 | 0 | 0 | 0 | 0 | 0 | 0 | 0 | 0 | 0 | 0 | 0 | 0 | 0 | 0 | 0 | 0 | 0 | 0 | 0 | 0 | 0 | 0 | 0 | 0 | 0 | 0 | 44 | Ca1La1Ba1Cu2.94Fe0.06O7
0 | 0 | 0 | 0 | 0 | 0 | 0 | 7 | 0 | 0 | 0 | 0 | 0 | 0 | 0 | 0 | 0 | 0 | 0 | 1 | 0 | 0 | 0 | 0 | 0 | 0.12 | 0 | 0 | 2.88 | 0 | 0 | 0 | 0 | 0 | 0 | 0 | 0 | 0 | 0 | 0 | 0 | 0 | 0 | 0 | 0 | 0 | 0 | 0 | 0 | 0 | 0 | 0 | 0 | 0 | 0 | 1 | 1 | 0 | 0 | 0 | 0 | 0 | 0 | 0 | 0 | 0 | 0 | 0 | 0 | 0 | 0 | 0 | 0 | 0 | 0 | 0 | 0 | 0 | 0 | 0 | 0 | 0 | 0 | 0 | 0 | 0 | 28 | Ca1La1Ba1Cu2.88Fe0.12O7
0 | 0 | 0 | 0 | 0 | 0 | 0 | 7 | 0 | 0 | 0 | 0 | 0 | 0 | 0 | 0 | 0 | 0 | 0 | 1 | 0 | 0 | 0 | 0 | 0 | 0.24 | 0 | 0 | 2.76 | 0 | 0 | 0 | 0 | 0 | 0 | 0 | 0 | 0 | 0 | 0 | 0 | 0 | 0 | 0 | 0 | 0 | 0 | 0 | 0 | 0 | 0 | 0 | 0 | 0 | 0 | 1 | 1 | 0 | 0 | 0 | 0 | 0 | 0 | 0 | 0 | 0 | 0 | 0 | 0 | 0 | 0 | 0 | 0 | 0 | 0 | 0 | 0 | 0 | 0 | 0 | 0 | 0 | 0 | 0 | 0 | 0 | 22 | Ca1La1Ba1Cu2.76Fe0.24O7
0 | 0 | 0 | 0 | 0 | 0 | 0 | 1 | 0 | 0 | 0 | 0 | 0 | 0 | 0 | 0.1 | 0 | 0 | 0 | 0 | 0 | 0 | 0 | 0 | 0 | 0 | 0 | 0 | 1 | 0 | 0 | 0 | 0 | 0 | 0 | 0 | 0 | 0 | 0 | 0 | 0 | 0 | 0 | 0 | 0 | 0 | 0 | 0 | 0 | 0 | 0 | 0 | 0 | 0 | 0 | 2 | 0 | 0 | 0 | 0 | 0 | 0 | 0 | 0 | 0 | 0 | 0 | 0 | 0 | 0 | 0 | 0 | 0 | 0 | 0 | 0 | 0 | 0 | 0 | 0.9 | 0 | 0 | 0 | 0 | 0 | 0 | 41 | Hg0.9S0.1Ba2Cu1O
0 | 0 | 0 | 0 | 0 | 0 | 0 | 1 | 0 | 0 | 0 | 0 | 0 | 0 | 0 | 0.15 | 0 | 0 | 0 | 0 | 0 | 0 | 0 | 0 | 0 | 0 | 0 | 0 | 1 | 0 | 0 | 0 | 0 | 0 | 0 | 0 | 0 | 0 | 0 | 0 | 0 | 0 | 0 | 0 | 0 | 0 | 0 | 0 | 0 | 0 | 0 | 0 | 0 | 0 | 0 | 2 | 0 | 0 | 0 | 0 | 0 | 0 | 0 | 0 | 0 | 0 | 0 | 0 | 0 | 0 | 0 | 0 | 0 | 0 | 0 | 0 | 0 | 0 | 0 | 0.85 | 0 | 0 | 0 | 0 | 0 | 0 | 62 | Hg0.85S0.15Ba2Cu1O
0 | 0 | 0 | 0 | 0 | 0 | 0 | 1 | 0 | 0 | 0 | 0 | 0 | 0 | 0 | 0.2 | 0 | 0 | 0 | 0 | 0 | 0 | 0 | 0 | 0 | 0 | 0 | 0 | 1 | 0 | 0 | 0 | 0 | 0 | 0 | 0 | 0 | 0 | 0 | 0 | 0 | 0 | 0 | 0 | 0 | 0 | 0 | 0 | 0 | 0 | 0 | 0 | 0 | 0 | 0 | 2 | 0 | 0 | 0 | 0 | 0 | 0 | 0 | 0 | 0 | 0 | 0 | 0 | 0 | 0 | 0 | 0 | 0 | 0 | 0 | 0 | 0 | 0 | 0 | 0.8 | 0 | 0 | 0 | 0 | 0 | 0 | 65 | Hg0.8S0.2Ba2Cu1O
0 | 0 | 0 | 0 | 0 | 0 | 0 | 1 | 0 | 0 | 0 | 0 | 0 | 0 | 0 | 0.25 | 0 | 0 | 0 | 0 | 0 | 0 | 0 | 0 | 0 | 0 | 0 | 0 | 1 | 0 | 0 | 0 | 0 | 0 | 0 | 0 | 0 | 0 | 0 | 0 | 0 | 0 | 0 | 0 | 0 | 0 | 0 | 0 | 0 | 0 | 0 | 0 | 0 | 0 | 0 | 2 | 0 | 0 | 0 | 0 | 0 | 0 | 0 | 0 | 0 | 0 | 0 | 0 | 0 | 0 | 0 | 0 | 0 | 0 | 0 | 0 | 0 | 0 | 0 | 0.75 | 0 | 0 | 0 | 0 | 0 | 0 | 63 | Hg0.75S0.25Ba2Cu1O
0 | 0 | 0 | 0 | 0 | 0 | 0 | 1 | 0 | 0 | 0 | 0 | 0 | 0 | 0 | 0.3 | 0 | 0 | 0 | 0 | 0 | 0 | 0 | 0 | 0 | 0 | 0 | 0 | 1 | 0 | 0 | 0 | 0 | 0 | 0 | 0 | 0 | 0 | 0 | 0 | 0 | 0 | 0 | 0 | 0 | 0 | 0 | 0 | 0 | 0 | 0 | 0 | 0 | 0 | 0 | 2 | 0 | 0 | 0 | 0 | 0 | 0 | 0 | 0 | 0 | 0 | 0 | 0 | 0 | 0 | 0 | 0 | 0 | 0 | 0 | 0 | 0 | 0 | 0 | 0.7 | 0 | 0 | 0 | 0 | 0 | 0 | 73 | Hg0.7S0.3Ba2Cu1O
0 | 0 | 0 | 0 | 0 | 0 | 0 | 1 | 0 | 0 | 0 | 0 | 0 | 0 | 0 | 0.5 | 0 | 0 | 0 | 0 | 0 | 0 | 0 | 0 | 0 | 0 | 0 | 0 | 1 | 0 | 0 | 0 | 0 | 0 | 0 | 0 | 0 | 0 | 0 | 0 | 0 | 0 | 0 | 0 | 0 | 0 | 0 | 0 | 0 | 0 | 0 | 0 | 0 | 0 | 0 | 2 | 0 | 0 | 0 | 0 | 0 | 0 | 0 | 0 | 0 | 0 | 0 | 0 | 0 | 0 | 0 | 0 | 0 | 0 | 0 | 0 | 0 | 0 | 0 | 0.5 | 0 | 0 | 0 | 0 | 0 | 0 | 71 | Hg0.5S0.5Ba2Cu1O
0 | 0 | 0 | 0 | 0 | 0 | 0 | 1 | 0 | 0 | 0 | 0 | 0 | 0 | 0 | 0.15 | 0 | 0 | 0 | 0 | 0 | 0 | 0 | 0 | 0 | 0 | 0 | 0 | 1 | 0 | 0 | 0 | 0 | 0 | 0 | 0 | 0 | 0 | 0 | 0 | 0 | 0 | 0 | 0 | 0 | 0 | 0 | 0 | 0 | 0 | 0 | 0 | 0 | 0 | 0 | 2 | 0 | 0 | 0 | 0 | 0 | 0 | 0 | 0 | 0 | 0 | 0 | 0 | 0 | 0 | 0 | 0 | 0 | 0 | 0 | 0 | 0 | 0 | 0 | 0.85 | 0 | 0 | 0 | 0 | 0 | 0 | 77 | Hg0.85S0.15Ba2Cu1O
0 | 0 | 0 | 0 | 0 | 0 | 0 | 1 | 0 | 0 | 0 | 0 | 0 | 0 | 0 | 0 | 0 | 0 | 0 | 0 | 0 | 0 | 0 | 0 | 0 | 0 | 0 | 0 | 1 | 0 | 0 | 0 | 0 | 0 | 0 | 0 | 0 | 0 | 0 | 0 | 0 | 0 | 0 | 0 | 0 | 0 | 0 | 0 | 0 | 0 | 0 | 0 | 0 | 0 | 0 | 2 | 0 | 0 | 0 | 0 | 0 | 0 | 0 | 0 | 0 | 0 | 0 | 0 | 0 | 0 | 0 | 0 | 0 | 0 | 0 | 0 | 0 | 0 | 0 | 1 | 0 | 0 | 0 | 0 | 0 | 0 | 88 | Hg1Ba2Cu1O
0 | 0 | 0 | 0 | 0 | 0 | 0 | 6 | 0 | 0 | 0 | 0 | 0 | 0 | 0 | 0 | 0 | 0 | 0 | 0 | 0 | 0 | 0 | 0 | 0 | 0 | 0 | 0 | 2.99 | 0.01 | 0 | 0 | 0 | 0 | 0 | 0 | 0 | 0 | 1 | 0 | 0 | 0 | 0 | 0 | 0 | 0 | 0 | 0 | 0 | 0 | 0 | 0 | 0 | 0 | 0 | 2 | 0 | 0 | 0 | 0 | 0 | 0 | 0 | 0 | 0 | 0 | 0 | 0 | 0 | 0 | 0 | 0 | 0 | 0 | 0 | 0 | 0 | 0 | 0 | 0 | 0 | 0 | 0 | 0 | 0 | 0 | 89 | Y1Ba2Cu2.99Zn0.01O6
0 | 0 | 0 | 0 | 0 | 0 | 0 | 6 | 0 | 0 | 0 | 0 | 0 | 0 | 0 | 0 | 0 | 0 | 0 | 0 | 0 | 0 | 0 | 0 | 0 | 0 | 0 | 0 | 2.979 | 0.021 | 0 | 0 | 0 | 0 | 0 | 0 | 0 | 0 | 1 | 0 | 0 | 0 | 0 | 0 | 0 | 0 | 0 | 0 | 0 | 0 | 0 | 0 | 0 | 0 | 0 | 2 | 0 | 0 | 0 | 0 | 0 | 0 | 0 | 0 | 0 | 0 | 0 | 0 | 0 | 0 | 0 | 0 | 0 | 0 | 0 | 0 | 0 | 0 | 0 | 0 | 0 | 0 | 0 | 0 | 0 | 0 | 83 | Y1Ba2Cu2.979Zn0.021O6
0 | 0 | 0 | 0 | 0 | 0 | 0 | 6 | 0 | 0 | 0 | 0 | 0 | 0 | 0 | 0 | 0 | 0 | 0 | 0 | 0 | 0 | 0 | 0 | 0 | 0 | 0 | 0 | 2.954 | 0.047 | 0 | 0 | 0 | 0 | 0 | 0 | 0 | 0 | 1 | 0 | 0 | 0 | 0 | 0 | 0 | 0 | 0 | 0 | 0 | 0 | 0 | 0 | 0 | 0 | 0 | 2 | 0 | 0 | 0 | 0 | 0 | 0 | 0 | 0 | 0 | 0 | 0 | 0 | 0 | 0 | 0 | 0 | 0 | 0 | 0 | 0 | 0 | 0 | 0 | 0 | 0 | 0 | 0 | 0 | 0 | 0 | 74 | Y1Ba2Cu2.954Zn0.047O6
0 | 0 | 0 | 0 | 0 | 0 | 0 | 6 | 0 | 0 | 0 | 0 | 0 | 0 | 0 | 0 | 0 | 0 | 0 | 0 | 0 | 0 | 0 | 0 | 0 | 0 | 0 | 0 | 2.913 | 0.087 | 0 | 0 | 0 | 0 | 0 | 0 | 0 | 0 | 1 | 0 | 0 | 0 | 0 | 0 | 0 | 0 | 0 | 0 | 0 | 0 | 0 | 0 | 0 | 0 | 0 | 2 | 0 | 0 | 0 | 0 | 0 | 0 | 0 | 0 | 0 | 0 | 0 | 0 | 0 | 0 | 0 | 0 | 0 | 0 | 0 | 0 | 0 | 0 | 0 | 0 | 0 | 0 | 0 | 0 | 0 | 0 | 57 | Y1Ba2Cu2.913Zn0.087O6
0 | 0 | 0 | 0 | 0 | 0 | 0 | 6.67 | 0 | 0 | 0 | 0 | 0 | 0 | 0 | 0 | 0 | 0 | 0 | 0 | 0 | 0 | 0 | 0 | 0 | 0 | 0 | 0 | 3 | 0 | 0 | 0 | 0 | 0 | 0 | 0 | 0 | 0 | 0 | 0 | 0 | 0 | 0 | 0 | 0 | 0 | 0 | 0 | 0 | 0 | 0 | 0 | 0 | 0 | 0 | 2 | 0 | 0 | 0 | 1 | 0 | 0 | 0 | 0 | 0 | 0 | 0 | 0 | 0 | 0 | 0 | 0 | 0 | 0 | 0 | 0 | 0 | 0 | 0 | 0 | 0 | 0 | 0 | 0 | 0 | 0 | 29 | Nd1Ba2Cu3O6.67
0.2 | 0 | 0 | 0 | 0 | 0 | 0 | 4 | 0 | 0 | 0 | 0 | 0 | 0 | 0 | 0 | 0 | 0 | 0 | 0 | 0 | 0 | 0 | 0 | 0 | 0 | 0 | 0 | 1 | 0 | 0 | 0 | 0 | 0 | 0 | 0 | 0 | 0.2 | 0 | 0 | 0 | 0 | 0 | 0 | 0 | 0 | 0 | 0 | 0 | 0 | 0 | 0 | 0 | 0 | 0 | 0 | 2022-08-01 | 0 | 0 | 0 | 0 | 0 | 0 | 0 | 0 | 0 | 0 | 0 | 0 | 0 | 0 | 0 | 0 | 0 | 0 | 0 | 0 | 0 | 0 | 0 | 0 | 0 | 0 | 0 | 0 | 0 | 32 | H0.2La1.8Sr0.2Cu1O4
0 | 0 | 0 | 0 | 0 | 0 | 0 | 7 | 0 | 0 | 0 | 0 | 0 | 0 | 0 | 0 | 0 | 0 | 0 | 1 | 0 | 0 | 0 | 0 | 0 | 0 | 0 | 0 | 3 | 0 | 0 | 0 | 0 | 0 | 0 | 0 | 0 | 0 | 0 | 0 | 0 | 0 | 0 | 0 | 0 | 0 | 0 | 0 | 0 | 0 | 0 | 0 | 0 | 0 | 0 | 1 | 1 | 0 | 0 | 0 | 0 | 0 | 0 | 0 | 0 | 0 | 0 | 0 | 0 | 0 | 0 | 0 | 0 | 0 | 0 | 0 | 0 | 0 | 0 | 0 | 0 | 0 | 0 | 0 | 0 | 0 | 70 | Ca1La1Ba1Cu3O7
0 | 0 | 0 | 0 | 0 | 0 | 0 | 7 | 0 | 0 | 0 | 0 | 0 | 0 | 0 | 0 | 0 | 0 | 0 | 1 | 0 | 0 | 0 | 0 | 0 | 0 | 0 | 0 | 2.97 | 0.03 | 0 | 0 | 0 | 0 | 0 | 0 | 0 | 0 | 0 | 0 | 0 | 0 | 0 | 0 | 0 | 0 | 0 | 0 | 0 | 0 | 0 | 0 | 0 | 0 | 0 | 1 | 1 | 0 | 0 | 0 | 0 | 0 | 0 | 0 | 0 | 0 | 0 | 0 | 0 | 0 | 0 | 0 | 0 | 0 | 0 | 0 | 0 | 0 | 0 | 0 | 0 | 0 | 0 | 0 | 0 | 0 | 60 | Ca1La1Ba1Cu2.97Zn0.03O7
0 | 0 | 0 | 0 | 0 | 0 | 0 | 7 | 0 | 0 | 0 | 0 | 0 | 0 | 0 | 0 | 0 | 0 | 0 | 1 | 0 | 0 | 0 | 0 | 0 | 0 | 0 | 0 | 2.85 | 0.045 | 0 | 0 | 0 | 0 | 0 | 0 | 0 | 0 | 0 | 0 | 0 | 0 | 0 | 0 | 0 | 0 | 0 | 0 | 0 | 0 | 0 | 0 | 0 | 0 | 0 | 1 | 1 | 0 | 0 | 0 | 0 | 0 | 0 | 0 | 0 | 0 | 0 | 0 | 0 | 0 | 0 | 0 | 0 | 0 | 0 | 0 | 0 | 0 | 0 | 0 | 0 | 0 | 0 | 0 | 0 | 0 | 55 | Ca1La1Ba1Cu2.85Zn0.045O7
0 | 0 | 0 | 0 | 0 | 0 | 0 | 7 | 0 | 0 | 0 | 0 | 0 | 0 | 0 | 0 | 0 | 0 | 0 | 1 | 0 | 0 | 0 | 0 | 0 | 0 | 0 | 0 | 2.91 | 0.09 | 0 | 0 | 0 | 0 | 0 | 0 | 0 | 0 | 0 | 0 | 0 | 0 | 0 | 0 | 0 | 0 | 0 | 0 | 0 | 0 | 0 | 0 | 0 | 0 | 0 | 1 | 1 | 0 | 0 | 0 | 0 | 0 | 0 | 0 | 0 | 0 | 0 | 0 | 0 | 0 | 0 | 0 | 0 | 0 | 0 | 0 | 0 | 0 | 0 | 0 | 0 | 0 | 0 | 0 | 0 | 0 | 20 | Ca1La1Ba1Cu2.91Zn0.09O7
0 | 0 | 0 | 0 | 0 | 0 | 0 | 7 | 0 | 0 | 0 | 0 | 0 | 0 | 0 | 0 | 0 | 0 | 0 | 1 | 0 | 0 | 0 | 0 | 0 | 0 | 0 | 0 | 2.88 | 0.12 | 0 | 0 | 0 | 0 | 0 | 0 | 0 | 0 | 0 | 0 | 0 | 0 | 0 | 0 | 0 | 0 | 0 | 0 | 0 | 0 | 0 | 0 | 0 | 0 | 0 | 1 | 1 | 0 | 0 | 0 | 0 | 0 | 0 | 0 | 0 | 0 | 0 | 0 | 0 | 0 | 0 | 0 | 0 | 0 | 0 | 0 | 0 | 0 | 0 | 0 | 0 | 0 | 0 | 0 | 0 | 0 | 14 | Ca1La1Ba1Cu2.88Zn0.12O7
0 | 0 | 0 | 0 | 0 | 0 | 0 | 7 | 0 | 0 | 0 | 0 | 0 | 0 | 0 | 0 | 0 | 0 | 0 | 1 | 0 | 0 | 0 | 0 | 0 | 0 | 0 | 0 | 3 | 0 | 0 | 0 | 0 | 0 | 0 | 0 | 0 | 0 | 0 | 0 | 0 | 0 | 0 | 0 | 0 | 0 | 0 | 0 | 0 | 0 | 0 | 0 | 0 | 0 | 0 | 1 | 1 | 0 | 0 | 0 | 0 | 0 | 0 | 0 | 0 | 0 | 0 | 0 | 0 | 0 | 0 | 0 | 0 | 0 | 0 | 0 | 0 | 0 | 0 | 0 | 0 | 0 | 0 | 0 | 0 | 0 | 47 | Ca1Ba1La1Cu3O7
0 | 0 | 0 | 0 | 0 | 0 | 0 | 1 | 0 | 0 | 0 | 0 | 0 | 0 | 0 | 0 | 0 | 0 | 0 | 0.5 | 0 | 0 | 0 | 0 | 0 | 0 | 0 | 0 | 3 | 0 | 0 | 0 | 0 | 0 | 0 | 0 | 0 | 2 | 0.5 | 0 | 0 | 0 | 0 | 0 | 0 | 0 | 0 | 0 | 0 | 0 | 0 | 0 | 0 | 0 | 0 | 0 | 0 | 0 | 0 | 0 | 0 | 0 | 0 | 0 | 0 | 0 | 0 | 0 | 0 | 0 | 0 | 0 | 0 | 0 | 0 | 0 | 0 | 0 | 0 | 0 | 0 | 2 | 0 | 0 | 0 | 0 | 71 | Pb2Sr2Ca0.5Y0.5Cu3O
0 | 0 | 0 | 0 | 0 | 0 | 0 | 1 | 0 | 0 | 0 | 0 | 0 | 0 | 0 | 0 | 0 | 0 | 0 | 0.5 | 0 | 0 | 0.6 | 0 | 0 | 0 | 0 | 0 | 3 | 0 | 0 | 0 | 0 | 0 | 0 | 0 | 0 | 2 | 0.5 | 0 | 0 | 0 | 0 | 0 | 0 | 0 | 0 | 0 | 0 | 0 | 0 | 0 | 0 | 0 | 0 | 0 | 0 | 0 | 0 | 0 | 0 | 0 | 0 | 0 | 0 | 0 | 0 | 0 | 0 | 0 | 0 | 0 | 0 | 0 | 0 | 0 | 0 | 0 | 0 | 0 | 0 | 2022-04-01 | 0 | 0 | 0 | 0 | 40 | Pb1.4V0.6Sr2Ca0.5Y0.5Cu3O
0 | 0 | 0 | 0 | 0 | 0 | 0 | 1 | 0 | 0 | 0 | 0 | 0 | 0 | 0 | 0 | 0 | 0 | 0 | 0.5 | 0 | 0 | 0 | 0.6 | 0 | 0 | 0 | 0 | 3 | 0 | 0 | 0 | 0 | 0 | 0 | 0 | 0 | 2 | 0.5 | 0 | 0 | 0 | 0 | 0 | 0 | 0 | 0 | 0 | 0 | 0 | 0 | 0 | 0 | 0 | 0 | 0 | 0 | 0 | 0 | 0 | 0 | 0 | 0 | 0 | 0 | 0 | 0 | 0 | 0 | 0 | 0 | 0 | 0 | 0 | 0 | 0 | 0 | 0 | 0 | 0 | 0 | 2022-04-01 | 0 | 0 | 0 | 0 | 67 | Pb1.4Cr0.6Sr2Ca0.5Y0.5Cu3O
0 | 0 | 0 | 0 | 0 | 0 | 0 | 7 | 0 | 0 | 0 | 0 | 0 | 0 | 0 | 0 | 0 | 0 | 0 | 0 | 0 | 0 | 0 | 0 | 0 | 0 | 0 | 0 | 3 | 0 | 0 | 0 | 0 | 0 | 0 | 0 | 0 | 0.2 | 0 | 0 | 0 | 0 | 0 | 0 | 0 | 0 | 0 | 0 | 0 | 0 | 0 | 0 | 0 | 0 | 0 | 2 | 0 | 0 | 0 | 0 | 0 | 0 | 0 | 0 | 0 | 0 | 0 | 0 | 0 | 0.8 | 0 | 0 | 0 | 0 | 0 | 0 | 0 | 0 | 0 | 0 | 0 | 0 | 0 | 0 | 0 | 0 | 68 | Yb0.8Sr0.2Ba2Cu3O7
0 | 0 | 0 | 0 | 0 | 0 | 0 | 8 | 0 | 0 | 0 | 0 | 0 | 0 | 0 | 0 | 0 | 0 | 0 | 1 | 0 | 0 | 0 | 0 | 0 | 0.02 | 0 | 0 | 1.98 | 0 | 0 | 0 | 0 | 0 | 0 | 0 | 0 | 2 | 0 | 0 | 0 | 0 | 0 | 0 | 0 | 0 | 0 | 0 | 0 | 0 | 0 | 0 | 0 | 0 | 0 | 0 | 0 | 0 | 0 | 0 | 0 | 0 | 0 | 0 | 0 | 0 | 0 | 0 | 0 | 0 | 0 | 0 | 0 | 0 | 0 | 0 | 0 | 0 | 0 | 0 | 0 | 0.2 | 2022-08-01 | 0 | 0 | 0 | 54.8 | Bi1.8Pb0.2Sr2Ca1Cu1.98Fe0.02O8
0 | 0 | 0 | 0 | 0 | 0 | 0 | 8 | 0 | 0 | 0 | 0 | 0 | 0 | 0 | 0 | 0 | 0 | 0 | 1 | 0 | 0 | 0 | 0 | 0 | 0.04 | 0 | 0 | 1.96 | 0 | 0 | 0 | 0 | 0 | 0 | 0 | 0 | 2 | 0 | 0 | 0 | 0 | 0 | 0 | 0 | 0 | 0 | 0 | 0 | 0 | 0 | 0 | 0 | 0 | 0 | 0 | 0 | 0 | 0 | 0 | 0 | 0 | 0 | 0 | 0 | 0 | 0 | 0 | 0 | 0 | 0 | 0 | 0 | 0 | 0 | 0 | 0 | 0 | 0 | 0 | 0 | 0.2 | 2022-08-01 | 0 | 0 | 0 | 48.5 | Bi1.8Pb0.2Sr2Ca1Cu1.96Fe0.04O8
0 | 0 | 0 | 0 | 0 | 0 | 0 | 8 | 0 | 0 | 0 | 0 | 0 | 0 | 0 | 0 | 0 | 0 | 0 | 1 | 0 | 0 | 0 | 0 | 0 | 0.08 | 0 | 0 | 1.92 | 0 | 0 | 0 | 0 | 0 | 0 | 0 | 0 | 2 | 0 | 0 | 0 | 0 | 0 | 0 | 0 | 0 | 0 | 0 | 0 | 0 | 0 | 0 | 0 | 0 | 0 | 0 | 0 | 0 | 0 | 0 | 0 | 0 | 0 | 0 | 0 | 0 | 0 | 0 | 0 | 0 | 0 | 0 | 0 | 0 | 0 | 0 | 0 | 0 | 0 | 0 | 0 | 0.2 | 2022-08-01 | 0 | 0 | 0 | 33.8 | Bi1.8Pb0.2Sr2Ca1Cu1.92Fe0.08O8
0 | 0 | 0 | 0 | 0 | 0 | 0 | 8 | 0 | 0 | 0 | 0 | 0 | 0 | 0 | 0 | 0 | 0 | 0 | 1 | 0 | 0 | 0 | 0 | 0 | 0.12 | 0 | 0 | 1.88 | 0 | 0 | 0 | 0 | 0 | 0 | 0 | 0 | 2 | 0 | 0 | 0 | 0 | 0 | 0 | 0 | 0 | 0 | 0 | 0 | 0 | 0 | 0 | 0 | 0 | 0 | 0 | 0 | 0 | 0 | 0 | 0 | 0 | 0 | 0 | 0 | 0 | 0 | 0 | 0 | 0 | 0 | 0 | 0 | 0 | 0 | 0 | 0 | 0 | 0 | 0 | 0 | 0.2 | 2022-08-01 | 0 | 0 | 0 | 2022-09-30 | Bi1.8Pb0.2Sr2Ca1Cu1.88Fe0.12O8
0 | 0 | 0 | 0 | 0 | 0 | 0 | 8 | 0 | 0 | 0 | 0 | 0 | 0 | 0 | 0 | 0 | 0 | 0 | 1 | 0 | 0 | 0 | 0 | 0 | 0.16 | 0 | 0 | 1.84 | 0 | 0 | 0 | 0 | 0 | 0 | 0 | 0 | 2 | 0 | 0 | 0 | 0 | 0 | 0 | 0 | 0 | 0 | 0 | 0 | 0 | 0 | 0 | 0 | 0 | 0 | 0 | 0 | 0 | 0 | 0 | 0 | 0 | 0 | 0 | 0 | 0 | 0 | 0 | 0 | 0 | 0 | 0 | 0 | 0 | 0 | 0 | 0 | 0 | 0 | 0 | 0 | 0.2 | 2022-08-01 | 0 | 0 | 0 | 2022-01-26 | Bi1.8Pb0.2Sr2Ca1Cu1.84Fe0.16O8
0 | 0 | 0 | 0 | 0 | 0 | 0 | 8 | 0 | 0 | 0 | 0 | 0 | 0 | 0 | 0 | 0 | 0 | 0 | 1 | 0 | 0 | 0 | 0 | 0 | 0 | 0.04 | 0 | 1.96 | 0 | 0 | 0 | 0 | 0 | 0 | 0 | 0 | 2 | 0 | 0 | 0 | 0 | 0 | 0 | 0 | 0 | 0 | 0 | 0 | 0 | 0 | 0 | 0 | 0 | 0 | 0 | 0 | 0 | 0 | 0 | 0 | 0 | 0 | 0 | 0 | 0 | 0 | 0 | 0 | 0 | 0 | 0 | 0 | 0 | 0 | 0 | 0 | 0 | 0 | 0 | 0 | 0.2 | 2022-08-01 | 0 | 0 | 0 | 50.7 | Bi1.8Pb0.2Sr2Ca1Cu1.96Co0.04O8
0 | 0 | 0 | 0 | 0 | 0 | 0 | 8 | 0 | 0 | 0 | 0 | 0 | 0 | 0 | 0 | 0 | 0 | 0 | 1 | 0 | 0 | 0 | 0 | 0 | 0 | 0.06 | 0 | 1.94 | 0 | 0 | 0 | 0 | 0 | 0 | 0 | 0 | 2 | 0 | 0 | 0 | 0 | 0 | 0 | 0 | 0 | 0 | 0 | 0 | 0 | 0 | 0 | 0 | 0 | 0 | 0 | 0 | 0 | 0 | 0 | 0 | 0 | 0 | 0 | 0 | 0 | 0 | 0 | 0 | 0 | 0 | 0 | 0 | 0 | 0 | 0 | 0 | 0 | 0 | 0 | 0 | 0.2 | 2022-08-01 | 0 | 0 | 0 | 48.6 | Bi1.8Pb0.2Sr2Ca1Cu1.94Co0.06O8
0 | 0 | 0 | 0 | 0 | 0 | 0 | 8 | 0 | 0 | 0 | 0 | 0 | 0 | 0 | 0 | 0 | 0 | 0 | 1 | 0 | 0 | 0 | 0 | 0 | 0 | 0.08 | 0 | 1.92 | 0 | 0 | 0 | 0 | 0 | 0 | 0 | 0 | 2 | 0 | 0 | 0 | 0 | 0 | 0 | 0 | 0 | 0 | 0 | 0 | 0 | 0 | 0 | 0 | 0 | 0 | 0 | 0 | 0 | 0 | 0 | 0 | 0 | 0 | 0 | 0 | 0 | 0 | 0 | 0 | 0 | 0 | 0 | 0 | 0 | 0 | 0 | 0 | 0 | 0 | 0 | 0 | 0.2 | 2022-08-01 | 0 | 0 | 0 | 43 | Bi1.8Pb0.2Sr2Ca1Cu1.92Co0.08O8
0 | 0 | 0 | 0 | 0 | 0 | 0 | 8 | 0 | 0 | 0 | 0 | 0 | 0 | 0 | 0 | 0 | 0 | 0 | 1 | 0 | 0 | 0 | 0 | 0 | 0 | 0.12 | 0 | 1.88 | 0 | 0 | 0 | 0 | 0 | 0 | 0 | 0 | 2 | 0 | 0 | 0 | 0 | 0 | 0 | 0 | 0 | 0 | 0 | 0 | 0 | 0 | 0 | 0 | 0 | 0 | 0 | 0 | 0 | 0 | 0 | 0 | 0 | 0 | 0 | 0 | 0 | 0 | 0 | 0 | 0 | 0 | 0 | 0 | 0 | 0 | 0 | 0 | 0 | 0 | 0 | 0 | 0.2 | 2022-08-01 | 0 | 0 | 0 | 38.8 | Bi1.8Pb0.2Sr2Ca1Cu1.88Co0.12O8
0 | 0 | 0 | 0 | 0 | 0 | 0 | 8 | 0 | 0 | 0 | 0 | 0 | 0 | 0 | 0 | 0 | 0 | 0 | 1 | 0 | 0 | 0 | 0 | 0 | 0 | 0.16 | 0 | 1.84 | 0 | 0 | 0 | 0 | 0 | 0 | 0 | 0 | 2 | 0 | 0 | 0 | 0 | 0 | 0 | 0 | 0 | 0 | 0 | 0 | 0 | 0 | 0 | 0 | 0 | 0 | 0 | 0 | 0 | 0 | 0 | 0 | 0 | 0 | 0 | 0 | 0 | 0 | 0 | 0 | 0 | 0 | 0 | 0 | 0 | 0 | 0 | 0 | 0 | 0 | 0 | 0 | 0.2 | 2022-08-01 | 0 | 0 | 0 | 35.8 | Bi1.8Pb0.2Sr2Ca1Cu1.84Co0.16O8
0 | 0 | 0 | 0 | 0 | 0 | 0 | 10 | 0 | 0 | 0 | 0 | 0 | 0 | 0 | 0 | 0 | 0 | 0 | 3 | 0 | 0 | 0 | 0 | 0 | 0 | 0 | 0 | 4 | 0 | 0 | 0 | 0 | 0 | 0 | 0 | 0 | 0 | 0 | 0 | 0 | 0 | 0 | 0 | 0 | 0 | 0 | 0 | 0 | 0 | 0 | 0 | 0 | 0 | 0 | 2 | 0 | 0 | 0 | 0 | 0 | 0 | 0 | 0 | 0 | 0 | 0 | 0 | 0 | 0 | 0 | 0 | 0 | 0 | 0 | 0 | 0 | 0 | 0 | 1 | 0 | 0 | 0 | 0 | 0 | 0 | 127 | Hg1Ba2Ca3Cu4O10
0 | 0 | 0 | 0 | 0 | 0 | 0 | 8 | 0 | 0 | 0 | 0 | 0 | 0 | 0 | 0 | 0 | 0 | 0 | 1 | 0 | 0 | 0 | 0 | 0 | 0 | 0 | 0 | 2 | 0 | 0 | 0 | 0 | 0 | 0 | 0 | 0 | 2 | 0 | 0 | 0 | 0 | 0 | 0 | 0 | 0 | 0 | 0 | 0 | 0 | 0 | 0 | 0 | 0 | 0 | 0 | 0 | 0 | 0 | 0 | 0 | 0 | 0 | 0 | 0 | 0 | 0 | 0 | 0 | 0 | 0 | 0 | 0 | 0 | 0 | 0 | 0 | 0 | 0 | 0 | 0 | 0 | 2 | 0 | 0 | 0 | 92.4 | Bi2Sr2Ca1Cu2O8
0 | 0 | 0 | 0 | 0 | 0 | 0 | 6 | 0 | 0 | 0 | 0 | 0 | 0 | 0 | 0 | 0 | 0 | 0 | 0 | 0 | 0 | 0 | 0 | 0 | 0 | 0 | 0 | 1 | 0 | 0 | 0 | 0 | 0 | 0 | 0 | 0 | 0 | 0 | 0 | 0 | 0 | 0 | 0 | 0 | 0 | 0 | 0 | 0 | 0 | 0 | 0 | 0 | 0 | 0 | 2 | 0 | 0 | 0 | 0 | 0 | 0 | 0 | 0 | 0 | 0 | 0 | 0 | 0 | 0 | 0 | 0 | 0 | 0 | 0 | 0 | 0 | 0 | 0 | 0 | 2 | 0 | 0 | 0 | 0 | 0 | 92.1 | Tl2Ba2Cu1O6
0 | 0 | 0 | 0 | 0 | 0 | 0 | 8 | 0 | 0 | 0 | 0 | 0 | 0 | 0 | 0 | 0 | 0 | 0 | 1 | 0 | 0 | 0 | 0 | 0 | 0 | 0 | 0 | 2 | 0 | 0 | 0 | 0 | 0 | 0 | 0 | 0 | 0 | 0 | 0 | 0 | 0 | 0 | 0 | 0 | 0 | 0 | 0 | 0 | 0 | 0 | 0 | 0 | 0 | 0 | 2 | 0 | 0 | 0 | 0 | 0 | 0 | 0 | 0 | 0 | 0 | 0 | 0 | 0 | 0 | 0 | 0 | 0 | 0 | 0 | 0 | 0 | 0 | 0 | 0 | 2 | 0 | 0 | 0 | 0 | 0 | 108.7 | Tl2Ba2Ca1Cu2O8
0 | 0 | 0 | 0 | 0 | 0 | 0 | 4 | 0 | 0 | 0 | 0 | 0 | 0 | 0 | 0 | 0 | 0 | 0 | 0 | 0 | 0 | 0.3 | 0 | 0 | 0 | 0 | 0 | 1 | 0 | 0 | 0 | 0 | 0 | 0 | 0 | 0 | 2022-08-01 | 0 | 0 | 0 | 0 | 0 | 0 | 0 | 0 | 0 | 0 | 0 | 0 | 0 | 0 | 0 | 0 | 0 | 0 | 0.2 | 0 | 0 | 0 | 0 | 0 | 0 | 0 | 0 | 0 | 0 | 0 | 0 | 0 | 0 | 0 | 0 | 0 | 0 | 0 | 0 | 0 | 0 | 0.7 | 0 | 0 | 0 | 0 | 0 | 0 | 41.3 | Hg0.7V0.3Sr1.8La0.2Cu1O4
0 | 0 | 0 | 0 | 0 | 0 | 0 | 4 | 0 | 0 | 0 | 0 | 0 | 0 | 0 | 0 | 0 | 0 | 0 | 0 | 0 | 0 | 0.3 | 0 | 0 | 0 | 0 | 0 | 1 | 0 | 0 | 0 | 0 | 0 | 0 | 0 | 0 | 2022-07-01 | 0 | 0 | 0 | 0 | 0 | 0 | 0 | 0 | 0 | 0 | 0 | 0 | 0 | 0 | 0 | 0 | 0 | 0 | 0.3 | 0 | 0 | 0 | 0 | 0 | 0 | 0 | 0 | 0 | 0 | 0 | 0 | 0 | 0 | 0 | 0 | 0 | 0 | 0 | 0 | 0 | 0 | 0.7 | 0 | 0 | 0 | 0 | 0 | 0 | 49.7 | Hg0.7V0.3Sr1.7La0.3Cu1O4
0 | 0 | 0 | 0 | 0 | 0 | 0 | 4 | 0 | 0 | 0 | 0 | 0 | 0 | 0 | 0 | 0 | 0 | 0 | 0 | 0 | 0 | 0.3 | 0 | 0 | 0 | 0 | 0 | 1 | 0 | 0 | 0 | 0 | 0 | 0 | 0 | 0 | 2022-06-01 | 0 | 0 | 0 | 0 | 0 | 0 | 0 | 0 | 0 | 0 | 0 | 0 | 0 | 0 | 0 | 0 | 0 | 0 | 0.4 | 0 | 0 | 0 | 0 | 0 | 0 | 0 | 0 | 0 | 0 | 0 | 0 | 0 | 0 | 0 | 0 | 0 | 0 | 0 | 0 | 0 | 0 | 0.7 | 0 | 0 | 0 | 0 | 0 | 0 | 47.1 | Hg0.7V0.3Sr1.6La0.4Cu1O4
0 | 0 | 0 | 0 | 0 | 0 | 0 | 4 | 0 | 0 | 0 | 0 | 0 | 0 | 0 | 0 | 0 | 0 | 0 | 0 | 0 | 0 | 0.3 | 0 | 0 | 0 | 0 | 0 | 1 | 0 | 0 | 0 | 0 | 0 | 0 | 0 | 0 | 2022-05-01 | 0 | 0 | 0 | 0 | 0 | 0 | 0 | 0 | 0 | 0 | 0 | 0 | 0 | 0 | 0 | 0 | 0 | 0 | 0.5 | 0 | 0 | 0 | 0 | 0 | 0 | 0 | 0 | 0 | 0 | 0 | 0 | 0 | 0 | 0 | 0 | 0 | 0 | 0 | 0 | 0 | 0 | 0.7 | 0 | 0 | 0 | 0 | 0 | 0 | 49.7 | Hg0.7V0.3Sr1.5La0.5Cu1O4
0 | 0 | 0 | 0 | 0 | 0 | 0 | 4 | 0 | 0 | 0 | 0 | 0 | 0 | 0 | 0 | 0 | 0 | 0 | 0 | 0 | 0 | 0.3 | 0 | 0 | 0 | 0 | 0 | 1 | 0 | 0 | 0 | 0 | 0 | 0 | 0 | 0 | 2022-04-01 | 0 | 0 | 0 | 0 | 0 | 0 | 0 | 0 | 0 | 0 | 0 | 0 | 0 | 0 | 0 | 0 | 0 | 0 | 0.6 | 0 | 0 | 0 | 0 | 0 | 0 | 0 | 0 | 0 | 0 | 0 | 0 | 0 | 0 | 0 | 0 | 0 | 0 | 0 | 0 | 0 | 0 | 0.7 | 0 | 0 | 0 | 0 | 0 | 0 | 48.8 | Hg0.7V0.3Sr1.4La0.6Cu1O4
0 | 0 | 0 | 0 | 0 | 0 | 0 | 4 | 0 | 0 | 0 | 0 | 0 | 0 | 0 | 0 | 0 | 0 | 0 | 0 | 0 | 0 | 0.3 | 0 | 0 | 0 | 0 | 0 | 1 | 0 | 0 | 0 | 0 | 0 | 0 | 0 | 0 | 2022-03-01 | 0 | 0 | 0 | 0 | 0 | 0 | 0 | 0 | 0 | 0 | 0 | 0 | 0 | 0 | 0 | 0 | 0 | 0 | 0.7 | 0 | 0 | 0 | 0 | 0 | 0 | 0 | 0 | 0 | 0 | 0 | 0 | 0 | 0 | 0 | 0 | 0 | 0 | 0 | 0 | 0 | 0 | 0.7 | 0 | 0 | 0 | 0 | 0 | 0 | 51.8 | Hg0.7V0.3Sr1.3La0.7Cu1O4
0 | 0 | 0 | 0 | 0 | 0 | 0 | 4 | 0 | 0 | 0 | 0 | 0 | 0 | 0 | 0 | 0 | 0 | 0 | 0 | 0 | 0 | 0.3 | 0 | 0 | 0 | 0 | 0 | 1 | 0 | 0 | 0 | 0 | 0 | 0 | 0 | 0 | 2022-02-01 | 0 | 0 | 0 | 0 | 0 | 0 | 0 | 0 | 0 | 0 | 0 | 0 | 0 | 0 | 0 | 0 | 0 | 0 | 0.8 | 0 | 0 | 0 | 0 | 0 | 0 | 0 | 0 | 0 | 0 | 0 | 0 | 0 | 0 | 0 | 0 | 0 | 0 | 0 | 0 | 0 | 0 | 0.7 | 0 | 0 | 0 | 0 | 0 | 0 | 49.7 | Hg0.7V0.3Sr1.2La0.8Cu1O4
0 | 0 | 0 | 0 | 0 | 0 | 0 | 6.346 | 0 | 0 | 0 | 0 | 0 | 0 | 0 | 0 | 0 | 0 | 0 | 0 | 0 | 0 | 0 | 0 | 0 | 0 | 0 | 0 | 3 | 0 | 0 | 0 | 0 | 0 | 0 | 0 | 0 | 0 | 1 | 0 | 0 | 0 | 0 | 0 | 0 | 0 | 0 | 0 | 0 | 0 | 0 | 0 | 0 | 0 | 0 | 2 | 0 | 0 | 0 | 0 | 0 | 0 | 0 | 0 | 0 | 0 | 0 | 0 | 0 | 0 | 0 | 0 | 0 | 0 | 0 | 0 | 0 | 0 | 0 | 0 | 0 | 0 | 0 | 0 | 0 | 0 | 2022-03-12 | Y1Ba2Cu3O6.346
0 | 0 | 0 | 0 | 0 | 0 | 0 | 6.409 | 0 | 0 | 0 | 0 | 0 | 0 | 0 | 0 | 0 | 0 | 0 | 0 | 0 | 0 | 0 | 0 | 0 | 0 | 0 | 0 | 3 | 0 | 0 | 0 | 0 | 0 | 0 | 0 | 0 | 0 | 1 | 0 | 0 | 0 | 0 | 0 | 0 | 0 | 0 | 0 | 0 | 0 | 0 | 0 | 0 | 0 | 0 | 2 | 0 | 0 | 0 | 0 | 0 | 0 | 0 | 0 | 0 | 0 | 0 | 0 | 0 | 0 | 0 | 0 | 0 | 0 | 0 | 0 | 0 | 0 | 0 | 0 | 0 | 0 | 0 | 0 | 0 | 0 | 26 | Y1Ba2Cu3O6.409
0 | 0 | 0 | 0 | 0 | 0 | 0 | 6.55 | 0 | 0 | 0 | 0 | 0 | 0 | 0 | 0 | 0 | 0 | 0 | 0 | 0 | 0 | 0 | 0 | 0 | 0 | 0 | 0 | 3 | 0 | 0 | 0 | 0 | 0 | 0 | 0 | 0 | 0 | 1 | 0 | 0 | 0 | 0 | 0 | 0 | 0 | 0 | 0 | 0 | 0 | 0 | 0 | 0 | 0 | 0 | 2 | 0 | 0 | 0 | 0 | 0 | 0 | 0 | 0 | 0 | 0 | 0 | 0 | 0 | 0 | 0 | 0 | 0 | 0 | 0 | 0 | 0 | 0 | 0 | 0 | 0 | 0 | 0 | 0 | 0 | 0 | 54.1 | Y1Ba2Cu3O6.55
0 | 0 | 0 | 0 | 0 | 0 | 0 | 2022-06-06 | 0 | 0 | 0 | 0 | 0 | 0 | 0 | 0 | 0 | 0 | 0 | 0 | 0 | 0 | 0 | 0 | 0 | 0 | 0 | 0 | 3 | 0 | 0 | 0 | 0 | 0 | 0 | 0 | 0 | 0 | 1 | 0 | 0 | 0 | 0 | 0 | 0 | 0 | 0 | 0 | 0 | 0 | 0 | 0 | 0 | 0 | 0 | 2 | 0 | 0 | 0 | 0 | 0 | 0 | 0 | 0 | 0 | 0 | 0 | 0 | 0 | 0 | 0 | 0 | 0 | 0 | 0 | 0 | 0 | 0 | 0 | 0 | 0 | 0 | 0 | 0 | 0 | 0 | 58.4 | Y1Ba2Cu3O6.6
0 | 0 | 0 | 0 | 0 | 0 | 0 | 6.72 | 0 | 0 | 0 | 0 | 0 | 0 | 0 | 0 | 0 | 0 | 0 | 0 | 0 | 0 | 0 | 0 | 0 | 0 | 0 | 0 | 3 | 0 | 0 | 0 | 0 | 0 | 0 | 0 | 0 | 0 | 1 | 0 | 0 | 0 | 0 | 0 | 0 | 0 | 0 | 0 | 0 | 0 | 0 | 0 | 0 | 0 | 0 | 2 | 0 | 0 | 0 | 0 | 0 | 0 | 0 | 0 | 0 | 0 | 0 | 0 | 0 | 0 | 0 | 0 | 0 | 0 | 0 | 0 | 0 | 0 | 0 | 0 | 0 | 0 | 0 | 0 | 0 | 0 | 80.7 | Y1Ba2Cu3O6.72
0 | 0 | 0 | 0 | 0 | 0 | 0 | 6.74 | 0 | 0 | 0 | 0 | 0 | 0 | 0 | 0 | 0 | 0 | 0 | 0 | 0 | 0 | 0 | 0 | 0 | 0 | 0 | 0 | 3 | 0 | 0 | 0 | 0 | 0 | 0 | 0 | 0 | 0 | 1 | 0 | 0 | 0 | 0 | 0 | 0 | 0 | 0 | 0 | 0 | 0 | 0 | 0 | 0 | 0 | 0 | 2 | 0 | 0 | 0 | 0 | 0 | 0 | 0 | 0 | 0 | 0 | 0 | 0 | 0 | 0 | 0 | 0 | 0 | 0 | 0 | 0 | 0 | 0 | 0 | 0 | 0 | 0 | 0 | 0 | 0 | 0 | 82.6 | Y1Ba2Cu3O6.74
0 | 0 | 0 | 0 | 0 | 0 | 0 | 6.78 | 0 | 0 | 0 | 0 | 0 | 0 | 0 | 0 | 0 | 0 | 0 | 0 | 0 | 0 | 0 | 0 | 0 | 0 | 0 | 0 | 3 | 0 | 0 | 0 | 0 | 0 | 0 | 0 | 0 | 0 | 1 | 0 | 0 | 0 | 0 | 0 | 0 | 0 | 0 | 0 | 0 | 0 | 0 | 0 | 0 | 0 | 0 | 2 | 0 | 0 | 0 | 0 | 0 | 0 | 0 | 0 | 0 | 0 | 0 | 0 | 0 | 0 | 0 | 0 | 0 | 0 | 0 | 0 | 0 | 0 | 0 | 0 | 0 | 0 | 0 | 0 | 0 | 0 | 88.1 | Y1Ba2Cu3O6.78
0 | 0 | 0 | 0 | 0 | 0 | 0 | 4.86 | 0 | 0 | 0 | 0 | 0 | 0 | 0 | 0 | 0 | 0 | 0 | 0 | 0 | 0 | 0 | 0 | 0 | 0 | 0 | 0 | 3 | 0 | 0 | 0 | 0 | 0 | 0 | 0 | 0 | 0 | 1 | 0 | 0 | 0 | 0 | 0 | 0 | 0 | 0 | 0 | 0 | 0 | 0 | 0 | 0 | 0 | 0 | 2 | 0 | 0 | 0 | 0 | 0 | 0 | 0 | 0 | 0 | 0 | 0 | 0 | 0 | 0 | 0 | 0 | 0 | 0 | 0 | 0 | 0 | 0 | 0 | 0 | 0 | 0 | 0 | 0 | 0 | 0 | 93.2 | Y1Ba2Cu3O4.86
0 | 0 | 0 | 0 | 0 | 0 | 0 | 7 | 0 | 0 | 0 | 0 | 0 | 0 | 0 | 0 | 0 | 0 | 0 | 0 | 0 | 0 | 0 | 0 | 0 | 0 | 0 | 0 | 3 | 0 | 0 | 0 | 0 | 0 | 0 | 0 | 0 | 0 | 1 | 0 | 0 | 0 | 0 | 0 | 0 | 0 | 0 | 0 | 0 | 0 | 0 | 0 | 0 | 0 | 0 | 2 | 0 | 0 | 0 | 0 | 0 | 0 | 0 | 0 | 0 | 0 | 0 | 0 | 0 | 0 | 0 | 0 | 0 | 0 | 0 | 0 | 0 | 0 | 0 | 0 | 0 | 0 | 0 | 0 | 0 | 0 | 94.3 | Y1Ba2Cu3O7
0 | 0 | 0 | 0 | 0.5 | 0 | 0 | 1 | 0 | 0 | 0 | 0 | 0 | 0 | 0 | 0 | 0 | 0 | 0 | 0 | 0 | 0 | 0 | 0 | 0 | 0 | 0 | 0 | 2022-05-02 | 0 | 0 | 0 | 0 | 0 | 0 | 0 | 0 | 1 | 1 | 0 | 0 | 0 | 0 | 0 | 0 | 0 | 0 | 0 | 0 | 0 | 0 | 0 | 0 | 0 | 0 | 1 | 0 | 0 | 0 | 0 | 0 | 0 | 0 | 0 | 0 | 0 | 0 | 0 | 0 | 0 | 0 | 0 | 0 | 0 | 0 | 0 | 0 | 0 | 0 | 0 | 0 | 0 | 0 | 0 | 0 | 0 | 25 | Y1Sr1Ba1Cu2.5B0.5O
0 | 0 | 0 | 0 | 0 | 0 | 0 | 1 | 0 | 0 | 0 | 0 | 0 | 0 | 0 | 0.25 | 0 | 0 | 0 | 0 | 0 | 0 | 0 | 0 | 0 | 0 | 0 | 0 | 2.75 | 0 | 0 | 0 | 0 | 0 | 0 | 0 | 0 | 2022-01-02 | 2022-04-01 | 0 | 0 | 0 | 0 | 0 | 0 | 0 | 0 | 0 | 0 | 0 | 0 | 0 | 0 | 0 | 0 | 0 | 0 | 0.5 | 0 | 0 | 0 | 0 | 0 | 0 | 0 | 0 | 0 | 0 | 0 | 0 | 0 | 0 | 0 | 0 | 0 | 0 | 0 | 0 | 0 | 0 | 0 | 0 | 0 | 0 | 0 | 0 | 20 | Y1.4Ce0.5Sr2.1Cu2.75S0.25O
0 | 0 | 0 | 0 | 0.5 | 0 | 0 | 1 | 0 | 0 | 0 | 0 | 0 | 0 | 0 | 0 | 0 | 0 | 0 | 0.15 | 0 | 0 | 0 | 0 | 0 | 0 | 0 | 0 | 2022-05-02 | 0 | 0 | 0 | 0 | 0 | 0 | 0 | 0 | 1 | 0.85 | 0 | 0 | 0 | 0 | 0 | 0 | 0 | 0 | 0 | 0 | 0 | 0 | 0 | 0 | 0 | 0 | 1 | 0 | 0 | 0 | 0 | 0 | 0 | 0 | 0 | 0 | 0 | 0 | 0 | 0 | 0 | 0 | 0 | 0 | 0 | 0 | 0 | 0 | 0 | 0 | 0 | 0 | 0 | 0 | 0 | 0 | 0 | 36 | Y0.85Ca0.15Sr1Ba1Cu2.5B0.5O
0 | 0 | 0 | 0 | 0.5 | 0 | 0 | 1 | 0 | 0 | 0 | 0 | 0 | 0 | 0 | 0 | 0 | 0 | 0 | 0.15 | 0 | 0 | 0 | 0 | 0 | 0 | 0 | 0 | 2022-05-02 | 0 | 0 | 0 | 0 | 0 | 0 | 0 | 0 | 0.5 | 0.85 | 0 | 0 | 0 | 0 | 0 | 0 | 0 | 0 | 0 | 0 | 0 | 0 | 0 | 0 | 0 | 0 | 2022-05-01 | 0 | 0 | 0 | 0 | 0 | 0 | 0 | 0 | 0 | 0 | 0 | 0 | 0 | 0 | 0 | 0 | 0 | 0 | 0 | 0 | 0 | 0 | 0 | 0 | 0 | 0 | 0 | 0 | 0 | 0 | 55 | Y0.85Ca0.15Sr0.5Ba1.5Cu2.5B0.5O
0 | 0 | 0 | 0 | 0 | 0 | 0 | 1 | 0 | 0 | 0 | 0 | 0 | 0 | 0 | 0 | 0 | 0 | 0 | 0 | 0 | 0 | 0 | 0 | 0 | 0 | 0 | 0 | 3 | 0 | 0 | 0 | 0 | 0 | 0 | 0 | 0 | 0 | 0 | 0 | 0 | 0 | 0 | 0 | 0 | 0 | 0 | 0 | 0 | 0 | 0 | 0 | 0 | 0 | 0 | 2 | 0 | 0 | 0 | 1 | 0 | 0 | 0 | 0 | 0 | 0 | 0 | 0 | 0 | 0 | 0 | 0 | 0 | 0 | 0 | 0 | 0 | 0 | 0 | 0 | 0 | 0 | 0 | 0 | 0 | 0 | 98.7 | Nd1Ba2Cu3O
0 | 0 | 0 | 0 | 0 | 0 | 0 | 1 | 0 | 0 | 0 | 0 | 0 | 0 | 0 | 0 | 0 | 0 | 0 | 0 | 0 | 0 | 0 | 0 | 0 | 0 | 0 | 0 | 3 | 0 | 0 | 0 | 0 | 0 | 0 | 0 | 0 | 0 | 0 | 0 | 0 | 0 | 0 | 0 | 0 | 0 | 0 | 0 | 0 | 0 | 0 | 0 | 0 | 0 | 0 | 1.95 | 0 | 0 | 0 | 2022-05-01 | 0 | 0 | 0 | 0 | 0 | 0 | 0 | 0 | 0 | 0 | 0 | 0 | 0 | 0 | 0 | 0 | 0 | 0 | 0 | 0 | 0 | 0 | 0 | 0 | 0 | 0 | 98.6 | Nd1.05Ba1.95Cu3O
0 | 0 | 0 | 0 | 0 | 0 | 0 | 1 | 0 | 0 | 0 | 0 | 0 | 0 | 0 | 0 | 0 | 0 | 0 | 0 | 0 | 0 | 0 | 0 | 0 | 0 | 0 | 0 | 3 | 0 | 0 | 0 | 0 | 0 | 0 | 0 | 0 | 0 | 0 | 0 | 0 | 0 | 0 | 0 | 0 | 0 | 0 | 0 | 0 | 0 | 0 | 0 | 0 | 0 | 0 | 2022-09-01 | 0 | 0 | 0 | 2022-01-01 | 0 | 0 | 0 | 0 | 0 | 0 | 0 | 0 | 0 | 0 | 0 | 0 | 0 | 0 | 0 | 0 | 0 | 0 | 0 | 0 | 0 | 0 | 0 | 0 | 0 | 0 | 98.3 | Nd1.1Ba1.9Cu3O
0 | 0 | 0 | 0 | 0 | 0 | 0 | 1 | 0 | 0 | 0 | 0 | 0 | 0 | 0 | 0 | 0 | 0 | 0 | 0 | 0 | 0 | 0 | 0 | 0 | 0 | 0 | 0 | 3 | 0 | 0 | 0 | 0 | 0 | 0 | 0 | 0 | 0 | 0 | 0 | 0 | 0 | 0 | 0 | 0 | 0 | 0 | 0 | 0 | 0 | 0 | 0 | 0 | 0 | 0 | 1.85 | 0 | 0 | 0 | 1.15 | 0 | 0 | 0 | 0 | 0 | 0 | 0 | 0 | 0 | 0 | 0 | 0 | 0 | 0 | 0 | 0 | 0 | 0 | 0 | 0 | 0 | 0 | 0 | 0 | 0 | 0 | 94 | Nd1.15Ba1.85Cu3O
0 | 0 | 0 | 0 | 0 | 0 | 0 | 1 | 0 | 0 | 0 | 0 | 0 | 0 | 0 | 0 | 0 | 0 | 0 | 0 | 0 | 0 | 0 | 0 | 0 | 0 | 0 | 0 | 3 | 0 | 0 | 0 | 0 | 0 | 0 | 0 | 0 | 0 | 0 | 0 | 0 | 0 | 0 | 0 | 0 | 0 | 0 | 0 | 0 | 0 | 0 | 0 | 0 | 0 | 0 | 2022-08-01 | 0 | 0 | 0 | 2022-02-01 | 0 | 0 | 0 | 0 | 0 | 0 | 0 | 0 | 0 | 0 | 0 | 0 | 0 | 0 | 0 | 0 | 0 | 0 | 0 | 0 | 0 | 0 | 0 | 0 | 0 | 0 | 96.1 | Nd1.2Ba1.8Cu3O
0 | 0 | 0 | 0 | 0 | 0 | 0 | 1 | 0 | 0 | 0 | 0 | 0 | 0 | 0 | 0 | 0 | 0 | 0 | 0 | 0 | 0 | 0 | 0 | 0 | 0 | 0 | 0 | 3 | 0 | 0 | 0 | 0 | 0 | 0 | 0 | 0 | 0 | 0 | 0 | 0 | 0 | 0 | 0 | 0 | 0 | 0 | 0 | 0 | 0 | 0 | 0 | 0 | 0 | 0 | 1.75 | 0 | 0 | 0 | 1.25 | 0 | 0 | 0 | 0 | 0 | 0 | 0 | 0 | 0 | 0 | 0 | 0 | 0 | 0 | 0 | 0 | 0 | 0 | 0 | 0 | 0 | 0 | 0 | 0 | 0 | 0 | 97.4 | Nd1.25Ba1.75Cu3O
0 | 0 | 0 | 0 | 0 | 0 | 0 | 8 | 0 | 0 | 0 | 0 | 0 | 0 | 0 | 0 | 0 | 0 | 0 | 0.9 | 0 | 0 | 0 | 0 | 0 | 0 | 0 | 0 | 2 | 0 | 0 | 0 | 0 | 0 | 0 | 0 | 0 | 2 | 0 | 0 | 0 | 0 | 0 | 0 | 0 | 0 | 0 | 0 | 0 | 0 | 0 | 0 | 0 | 0 | 0 | 0 | 0 | 0.1 | 0 | 0 | 0 | 0 | 0 | 0 | 0 | 0 | 0 | 0 | 0 | 0 | 0 | 0 | 0 | 0 | 0 | 0 | 0 | 0 | 0 | 0 | 0 | 0 | 2 | 0 | 0 | 0 | 90 | Bi2Sr2Ca0.9Ce0.1Cu2O8
0 | 0 | 0 | 0 | 0 | 0 | 0 | 8 | 0 | 0 | 0 | 0 | 0 | 0 | 0 | 0 | 0 | 0 | 0 | 0.8 | 0 | 0 | 0 | 0 | 0 | 0 | 0 | 0 | 2 | 0 | 0 | 0 | 0 | 0 | 0 | 0 | 0 | 2 | 0 | 0 | 0 | 0 | 0 | 0 | 0 | 0 | 0 | 0 | 0 | 0 | 0 | 0 | 0 | 0 | 0 | 0 | 0 | 0.2 | 0 | 0 | 0 | 0 | 0 | 0 | 0 | 0 | 0 | 0 | 0 | 0 | 0 | 0 | 0 | 0 | 0 | 0 | 0 | 0 | 0 | 0 | 0 | 0 | 2 | 0 | 0 | 0 | 81 | Bi2Sr2Ca0.8Ce0.2Cu2O8
0 | 0 | 0 | 0 | 0 | 0 | 0 | 8 | 0 | 0 | 0 | 0 | 0 | 0 | 0 | 0 | 0 | 0 | 0 | 0.7 | 0 | 0 | 0 | 0 | 0 | 0 | 0 | 0 | 2 | 0 | 0 | 0 | 0 | 0 | 0 | 0 | 0 | 2 | 0 | 0 | 0 | 0 | 0 | 0 | 0 | 0 | 0 | 0 | 0 | 0 | 0 | 0 | 0 | 0 | 0 | 0 | 0 | 0.3 | 0 | 0 | 0 | 0 | 0 | 0 | 0 | 0 | 0 | 0 | 0 | 0 | 0 | 0 | 0 | 0 | 0 | 0 | 0 | 0 | 0 | 0 | 0 | 0 | 2 | 0 | 0 | 0 | 78 | Bi2Sr2Ca0.7Ce0.3Cu2O8
0 | 0 | 0 | 0 | 0 | 0 | 0 | 8 | 0 | 0 | 0 | 0 | 0 | 0 | 0 | 0 | 0 | 0 | 0 | 0.6 | 0 | 0 | 0 | 0 | 0 | 0 | 0 | 0 | 2 | 0 | 0 | 0 | 0 | 0 | 0 | 0 | 0 | 2 | 0 | 0 | 0 | 0 | 0 | 0 | 0 | 0 | 0 | 0 | 0 | 0 | 0 | 0 | 0 | 0 | 0 | 0 | 0 | 0.4 | 0 | 0 | 0 | 0 | 0 | 0 | 0 | 0 | 0 | 0 | 0 | 0 | 0 | 0 | 0 | 0 | 0 | 0 | 0 | 0 | 0 | 0 | 0 | 0 | 2 | 0 | 0 | 0 | 71 | Bi2Sr2Ca0.6Ce0.4Cu2O8
0 | 0 | 0 | 0 | 0 | 0 | 0 | 8 | 0 | 0 | 0 | 0 | 0 | 0 | 0 | 0 | 0 | 0 | 0 | 0.5 | 0 | 0 | 0 | 0 | 0 | 0 | 0 | 0 | 2 | 0 | 0 | 0 | 0 | 0 | 0 | 0 | 0 | 2 | 0 | 0 | 0 | 0 | 0 | 0 | 0 | 0 | 0 | 0 | 0 | 0 | 0 | 0 | 0 | 0 | 0 | 0 | 0 | 0.5 | 0 | 0 | 0 | 0 | 0 | 0 | 0 | 0 | 0 | 0 | 0 | 0 | 0 | 0 | 0 | 0 | 0 | 0 | 0 | 0 | 0 | 0 | 0 | 0 | 2 | 0 | 0 | 0 | 60 | Bi2Sr2Ca0.5Ce0.5Cu2O8
0 | 0 | 0 | 0 | 0 | 0 | 0 | 6.556 | 0 | 0 | 0 | 0 | 0 | 0 | 0 | 0 | 0 | 0 | 0 | 0 | 0 | 0 | 0 | 0 | 0 | 0 | 0 | 0 | 3 | 0 | 0 | 0 | 0 | 0 | 0 | 0 | 0 | 0 | 1 | 0 | 0 | 0 | 0 | 0 | 0 | 0 | 0 | 0 | 0 | 0 | 0 | 0 | 0 | 0 | 0 | 2 | 0 | 0 | 0 | 0 | 0 | 0 | 0 | 0 | 0 | 0 | 0 | 0 | 0 | 0 | 0 | 0 | 0 | 0 | 0 | 0 | 0 | 0 | 0 | 0 | 0 | 0 | 0 | 0 | 0 | 0 | 59.4 | Y1Ba2Cu3O6.556
0 | 0 | 0 | 0 | 0 | 0 | 0 | 6.516 | 0 | 0 | 0 | 0 | 0 | 0 | 0 | 0 | 0 | 0 | 0 | 0 | 0 | 0 | 0 | 0 | 0 | 0 | 0 | 0 | 3 | 0 | 0 | 0 | 0 | 0 | 0 | 0 | 0 | 0 | 1 | 0 | 0 | 0 | 0 | 0 | 0 | 0 | 0 | 0 | 0 | 0 | 0 | 0 | 0 | 0 | 0 | 2 | 0 | 0 | 0 | 0 | 0 | 0 | 0 | 0 | 0 | 0 | 0 | 0 | 0 | 0 | 0 | 0 | 0 | 0 | 0 | 0 | 0 | 0 | 0 | 0 | 0 | 0 | 0 | 0 | 0 | 0 | 57.7 | Y1Ba2Cu3O6.516
0 | 0 | 0 | 0 | 0 | 0 | 0 | 8 | 0 | 0 | 0 | 0 | 0 | 0 | 0 | 0 | 0 | 0 | 0 | 0 | 0 | 0 | 0 | 0 | 0 | 0 | 0 | 0 | 4 | 0 | 0 | 0 | 0 | 0 | 0 | 0 | 0 | 0 | 1 | 0 | 0 | 0 | 0 | 0 | 0 | 0 | 0 | 0 | 0 | 0 | 0 | 0 | 0 | 0 | 0 | 2 | 0 | 0 | 0 | 0 | 0 | 0 | 0 | 0 | 0 | 0 | 0 | 0 | 0 | 0 | 0 | 0 | 0 | 0 | 0 | 0 | 0 | 0 | 0 | 0 | 0 | 0 | 0 | 0 | 0 | 0 | 80.2 | Y1Ba2Cu4O8
0 | 0 | 0 | 0 | 0 | 0 | 0 | 8 | 0 | 0 | 0 | 0 | 0 | 0 | 0 | 0 | 0 | 0 | 0 | 1 | 0 | 0 | 0 | 0 | 0 | 0 | 0 | 0 | 2 | 0 | 0 | 0 | 0 | 0 | 0 | 0 | 0 | 2 | 0 | 0 | 0 | 0 | 0 | 0 | 0 | 0 | 0 | 0 | 0 | 0 | 0 | 0 | 0 | 0 | 0 | 0 | 0 | 0 | 0 | 0 | 0 | 0 | 0 | 0 | 0 | 0 | 0 | 0 | 0 | 0 | 0 | 0 | 0 | 0 | 0 | 0 | 0 | 0 | 0 | 0 | 0 | 0 | 2 | 0 | 0 | 0 | 86.4 | Bi2Sr2Ca1Cu2O8
0 | 0 | 0 | 0 | 0 | 0 | 0 | 8 | 0 | 0 | 0 | 0 | 0 | 0 | 0 | 0 | 0 | 0 | 0 | 0 | 0 | 0 | 0 | 0 | 0 | 0 | 0 | 0 | 4 | 0 | 0 | 0 | 0 | 0 | 0 | 0 | 0 | 0 | 1 | 0 | 0 | 0 | 0 | 0 | 0 | 0 | 0 | 0 | 0 | 0 | 0 | 0 | 0 | 0 | 0 | 2 | 0 | 0 | 0 | 0 | 0 | 0 | 0 | 0 | 0 | 0 | 0 | 0 | 0 | 0 | 0 | 0 | 0 | 0 | 0 | 0 | 0 | 0 | 0 | 0 | 0 | 0 | 0 | 0 | 0 | 0 | 80.1 | Y1Ba2Cu4O8
0 | 0 | 0 | 0 | 0 | 0 | 0 | 14 | 0 | 0 | 0 | 0 | 0 | 0 | 0 | 0 | 0 | 0 | 0 | 0 | 0 | 0 | 0 | 0 | 0 | 0 | 0 | 0 | 7 | 0 | 0 | 0 | 0 | 0 | 0 | 0 | 0 | 0 | 2 | 0 | 0 | 0 | 0 | 0 | 0 | 0 | 0 | 0 | 0 | 0 | 0 | 0 | 0 | 0 | 0 | 4 | 0 | 0 | 0 | 0 | 0 | 0 | 0 | 0 | 0 | 0 | 0 | 0 | 0 | 0 | 0 | 0 | 0 | 0 | 0 | 0 | 0 | 0 | 0 | 0 | 0 | 0 | 0 | 0 | 0 | 0 | 94.2 | Y2Ba4Cu7O14
0 | 0 | 0 | 0 | 0 | 0 | 0 | 14 | 0 | 0 | 0 | 0 | 0 | 0 | 0 | 0 | 0 | 0 | 0 | 0 | 0 | 0 | 0 | 0 | 0 | 0 | 0 | 0 | 7 | 0 | 0 | 0 | 0 | 0 | 0 | 0 | 0 | 0 | 2 | 0 | 0 | 0 | 0 | 0 | 0 | 0 | 0 | 0 | 0 | 0 | 0 | 0 | 0 | 0 | 0 | 4 | 0 | 0 | 0 | 0 | 0 | 0 | 0 | 0 | 0 | 0 | 0 | 0 | 0 | 0 | 0 | 0 | 0 | 0 | 0 | 0 | 0 | 0 | 0 | 0 | 0 | 0 | 0 | 0 | 0 | 0 | 94.8 | Y2Ba4Cu7O14
0 | 0 | 0 | 0 | 0 | 0 | 0 | 8 | 0 | 0 | 0 | 0 | 0 | 0 | 0 | 0 | 0 | 0 | 0 | 1 | 0 | 0 | 0 | 0 | 0 | 0 | 0 | 0 | 2 | 0 | 0 | 0 | 0 | 0 | 0 | 0 | 0 | 2 | 0 | 0 | 0 | 0 | 0 | 0 | 0 | 0 | 0 | 0 | 0 | 0 | 0 | 0 | 0 | 0 | 0 | 0 | 0 | 0 | 0 | 0 | 0 | 0 | 0 | 0 | 0 | 0 | 0 | 0 | 0 | 0 | 0 | 0 | 0 | 0 | 0 | 0 | 0 | 0 | 0 | 0 | 0 | 0 | 2 | 0 | 0 | 0 | 93.7 | Bi2Sr2Ca1Cu2O8
0 | 0 | 0 | 0 | 0 | 0 | 0 | 8 | 0 | 0 | 0 | 0 | 0 | 0 | 0 | 0 | 0 | 0 | 0 | 0 | 0 | 0 | 0 | 0 | 0 | 0 | 0 | 0 | 4 | 0 | 0 | 0 | 0 | 0 | 0 | 0 | 0 | 0 | 1 | 0 | 0 | 0 | 0 | 0 | 0 | 0 | 0 | 0 | 0 | 0 | 0 | 0 | 0 | 0 | 0 | 2 | 0 | 0 | 0 | 0 | 0 | 0 | 0 | 0 | 0 | 0 | 0 | 0 | 0 | 0 | 0 | 0 | 0 | 0 | 0 | 0 | 0 | 0 | 0 | 0 | 0 | 0 | 0 | 0 | 0 | 0 | 81.8 | Y1Ba2Cu4O8
0 | 0 | 0 | 0 | 0 | 0 | 0 | 3 | 0 | 0 | 0 | 0 | 0 | 0 | 0 | 0 | 0 | 0 | 0 | 0 | 0 | 0 | 0 | 0 | 0 | 0 | 0 | 0 | 0 | 0 | 0 | 0 | 0 | 0 | 0 | 0 | 0 | 0 | 0 | 0 | 0 | 0 | 0 | 0 | 0 | 0 | 0 | 0 | 0 | 0 | 0 | 0 | 0 | 0 | 0 | 1 | 0 | 0 | 0 | 0 | 0 | 0 | 0 | 0 | 0 | 0 | 0 | 0 | 0 | 0 | 0 | 0 | 0 | 0 | 0 | 0 | 0 | 0 | 0 | 0 | 0 | 0.75 | 0.25 | 0 | 0 | 0 | 12 | Ba1Pb0.75Bi0.25O3
0 | 0 | 0 | 0 | 0 | 0 | 0 | 1 | 0 | 0 | 0 | 0 | 0 | 0 | 0 | 0 | 0 | 0 | 0 | 0 | 0 | 0 | 0 | 0 | 0 | 0 | 0 | 0 | 1 | 0 | 0 | 0 | 0 | 0 | 0 | 0 | 0 | 0.15 | 0 | 0 | 0 | 0 | 0 | 0 | 0 | 0 | 0 | 0 | 0 | 0 | 0 | 0 | 0 | 0 | 0 | 0 | 1.85 | 0 | 0 | 0 | 0 | 0 | 0 | 0 | 0 | 0 | 0 | 0 | 0 | 0 | 0 | 0 | 0 | 0 | 0 | 0 | 0 | 0 | 0 | 0 | 0 | 0 | 0 | 0 | 0 | 0 | 38.2 | La1.85Sr0.15Cu1O
0 | 0 | 0 | 0 | 0 | 0 | 0 | 1 | 0 | 0 | 0 | 0.01 | 0 | 0 | 0 | 0 | 0 | 0 | 0 | 0 | 0 | 0 | 0 | 0 | 0 | 0 | 0 | 0 | 0.99 | 0 | 0 | 0 | 0 | 0 | 0 | 0 | 0 | 0.15 | 0 | 0 | 0 | 0 | 0 | 0 | 0 | 0 | 0 | 0 | 0 | 0 | 0 | 0 | 0 | 0 | 0 | 0 | 1.85 | 0 | 0 | 0 | 0 | 0 | 0 | 0 | 0 | 0 | 0 | 0 | 0 | 0 | 0 | 0 | 0 | 0 | 0 | 0 | 0 | 0 | 0 | 0 | 0 | 0 | 0 | 0 | 0 | 0 | 30 | La1.85Sr0.15Cu0.99Mg0.01O
0 | 0 | 0 | 0 | 0 | 0 | 0 | 1 | 0 | 0 | 0 | 0.02 | 0 | 0 | 0 | 0 | 0 | 0 | 0 | 0 | 0 | 0 | 0 | 0 | 0 | 0 | 0 | 0 | 0.98 | 0 | 0 | 0 | 0 | 0 | 0 | 0 | 0 | 0.15 | 0 | 0 | 0 | 0 | 0 | 0 | 0 | 0 | 0 | 0 | 0 | 0 | 0 | 0 | 0 | 0 | 0 | 0 | 1.85 | 0 | 0 | 0 | 0 | 0 | 0 | 0 | 0 | 0 | 0 | 0 | 0 | 0 | 0 | 0 | 0 | 0 | 0 | 0 | 0 | 0 | 0 | 0 | 0 | 0 | 0 | 0 | 0 | 0 | 2022-09-15 | La1.85Sr0.15Cu0.98Mg0.02O
0 | 0 | 0 | 0 | 0 | 0 | 0 | 1 | 0 | 0 | 0 | 0 | 0 | 0 | 0 | 0 | 0 | 0 | 0 | 0 | 0 | 0 | 0 | 0 | 0 | 0 | 0 | 0.01 | 0.99 | 0 | 0 | 0 | 0 | 0 | 0 | 0 | 0 | 0.15 | 0 | 0 | 0 | 0 | 0 | 0 | 0 | 0 | 0 | 0 | 0 | 0 | 0 | 0 | 0 | 0 | 0 | 0 | 1.85 | 0 | 0 | 0 | 0 | 0 | 0 | 0 | 0 | 0 | 0 | 0 | 0 | 0 | 0 | 0 | 0 | 0 | 0 | 0 | 0 | 0 | 0 | 0 | 0 | 0 | 0 | 0 | 0 | 0 | 32.1 | La1.85Sr0.15Cu0.99Ni0.01O
0 | 0 | 0 | 0 | 0 | 0 | 0 | 1 | 0 | 0 | 0 | 0 | 0 | 0 | 0 | 0 | 0 | 0 | 0 | 0 | 0 | 0 | 0 | 0 | 0 | 0 | 0 | 0.02 | 0.98 | 0 | 0 | 0 | 0 | 0 | 0 | 0 | 0 | 0.15 | 0 | 0 | 0 | 0 | 0 | 0 | 0 | 0 | 0 | 0 | 0 | 0 | 0 | 0 | 0 | 0 | 0 | 0 | 1.85 | 0 | 0 | 0 | 0 | 0 | 0 | 0 | 0 | 0 | 0 | 0 | 0 | 0 | 0 | 0 | 0 | 0 | 0 | 0 | 0 | 0 | 0 | 0 | 0 | 0 | 0 | 0 | 0 | 0 | 28 | La1.85Sr0.15Cu0.98Ni0.02O
0 | 0 | 0 | 0 | 0 | 0 | 0 | 1 | 0 | 0 | 0 | 0 | 0 | 0 | 0 | 0 | 0 | 0 | 0 | 0 | 0 | 0 | 0 | 0 | 0 | 0 | 0 | 0.03 | 0.97 | 0 | 0 | 0 | 0 | 0 | 0 | 0 | 0 | 0.15 | 0 | 0 | 0 | 0 | 0 | 0 | 0 | 0 | 0 | 0 | 0 | 0 | 0 | 0 | 0 | 0 | 0 | 0 | 1.85 | 0 | 0 | 0 | 0 | 0 | 0 | 0 | 0 | 0 | 0 | 0 | 0 | 0 | 0 | 0 | 0 | 0 | 0 | 0 | 0 | 0 | 0 | 0 | 0 | 0 | 0 | 0 | 0 | 0 | 2022-09-21 | La1.85Sr0.15Cu0.97Ni0.03O
0 | 0 | 0 | 0 | 0 | 0 | 0 | 1 | 0 | 0 | 0 | 0 | 0 | 0 | 0 | 0 | 0 | 0 | 0 | 0 | 0 | 0 | 0 | 0 | 0 | 0 | 0 | 0.04 | 0.96 | 0 | 0 | 0 | 0 | 0 | 0 | 0 | 0 | 0.15 | 0 | 0 | 0 | 0 | 0 | 0 | 0 | 0 | 0 | 0 | 0 | 0 | 0 | 0 | 0 | 0 | 0 | 0 | 1.85 | 0 | 0 | 0 | 0 | 0 | 0 | 0 | 0 | 0 | 0 | 0 | 0 | 0 | 0 | 0 | 0 | 0 | 0 | 0 | 0 | 0 | 0 | 0 | 0 | 0 | 0 | 0 | 0 | 0 | 2022-01-16 | La1.85Sr0.15Cu0.96Ni0.04O
0 | 0 | 0 | 0 | 0 | 0 | 0 | 8 | 0 | 0 | 0 | 0 | 0 | 0 | 0 | 0 | 0 | 0 | 0 | 1 | 0 | 0 | 0 | 0 | 0 | 0 | 0 | 0 | 2 | 0 | 0 | 0 | 0 | 0 | 0 | 0 | 0 | 2 | 0 | 0 | 0 | 0 | 0 | 0 | 0 | 0 | 0 | 0 | 0 | 0 | 0 | 0 | 0 | 0 | 0 | 0 | 0 | 0 | 0 | 0 | 0 | 0 | 0 | 0 | 0 | 0 | 0 | 0 | 0 | 0 | 0 | 0 | 0 | 0 | 0 | 0 | 0 | 0 | 0 | 0 | 0 | 0 | 2 | 0 | 0 | 0 | 85.1 | Bi2Sr2Ca1Cu2O8
0 | 0 | 0 | 0 | 0 | 0 | 0 | 8 | 0 | 0 | 0 | 0 | 0 | 0 | 0 | 0 | 0 | 0 | 0 | 1 | 0 | 0 | 0 | 0 | 0 | 0 | 0 | 0 | 2 | 0 | 0 | 0 | 0 | 0 | 0 | 0 | 0 | 2 | 0 | 0 | 0 | 0 | 0 | 0 | 0 | 0 | 0 | 0 | 0 | 0 | 0 | 0 | 0 | 0 | 0 | 0 | 0 | 0 | 0 | 0 | 0 | 0 | 0 | 0 | 0 | 0 | 0 | 0 | 0 | 0 | 0 | 0 | 0 | 0 | 0 | 0 | 0 | 0 | 0 | 0 | 0 | 0 | 2022-01-02 | 0 | 0 | 0 | 89 | Bi2.1Sr2Ca1Cu2O8
0 | 0 | 0 | 0 | 0 | 0 | 0 | 6 | 0 | 0 | 0 | 0 | 0 | 0 | 0 | 0 | 0 | 0 | 0 | 0 | 0 | 0 | 0 | 0 | 0 | 0 | 0 | 0 | 1 | 0 | 0 | 0 | 0 | 0 | 0 | 0 | 0 | 2 | 0 | 0 | 0 | 0 | 0 | 0 | 0 | 0 | 0 | 0 | 0 | 0 | 0 | 0 | 0 | 0 | 0 | 0 | 0 | 0 | 0 | 0 | 0 | 0 | 0 | 0 | 0 | 0 | 0 | 0 | 0 | 0 | 0 | 0 | 0 | 0 | 0 | 0 | 0 | 0 | 0 | 0 | 0 | 0 | 2 | 0 | 0 | 0 | 2022-05-12 | Bi2Sr2Cu1O6
0 | 0 | 0 | 0 | 0 | 0 | 0 | 8 | 0 | 0 | 0 | 0 | 0 | 0 | 0 | 0 | 0 | 0 | 0 | 2022-02-01 | 0 | 0 | 0 | 0 | 0 | 0 | 0 | 0 | 2 | 0 | 0 | 0 | 0 | 0 | 0 | 0 | 0 | 2022-08-01 | 0 | 0 | 0 | 0 | 0 | 0 | 0 | 0 | 0 | 0 | 0 | 0 | 0 | 0 | 0 | 0 | 0 | 0 | 0 | 0 | 0 | 0 | 0 | 0 | 0 | 0 | 0 | 0 | 0 | 0 | 0 | 0 | 0 | 0 | 0 | 0 | 0 | 0 | 0 | 0 | 0 | 0 | 0 | 0 | 2 | 0 | 0 | 0 | 79.5 | Bi2Sr1.8Ca1.2Cu2O8
0 | 0 | 0 | 0 | 0 | 0 | 0 | 7 | 0 | 0 | 0 | 0 | 0 | 0 | 0 | 0 | 0 | 0 | 0 | 0 | 0 | 0 | 0 | 0 | 0 | 0 | 0 | 0 | 3 | 0 | 0 | 0 | 0 | 0 | 0 | 0 | 0 | 0 | 0 | 0 | 0 | 0 | 0 | 0 | 0 | 0 | 0 | 0 | 0 | 0 | 0 | 0 | 0 | 0 | 0 | 2 | 0 | 0 | 0 | 0 | 0 | 0 | 0 | 0 | 0 | 1 | 0 | 0 | 0 | 0 | 0 | 0 | 0 | 0 | 0 | 0 | 0 | 0 | 0 | 0 | 0 | 0 | 0 | 0 | 0 | 0 | 83.8 | Dy1Ba2Cu3O7
0 | 0 | 0 | 0 | 0 | 0 | 0 | 1 | 0 | 0 | 0 | 0 | 0 | 0 | 0 | 0 | 0 | 0 | 0 | 1 | 0 | 0 | 0 | 0 | 0 | 0 | 0 | 0 | 2 | 0 | 0 | 0 | 0 | 0 | 0 | 0 | 0 | 2 | 0 | 0 | 0 | 0 | 0 | 0 | 0 | 0 | 0 | 0 | 0 | 0 | 0 | 0 | 0 | 0 | 0 | 0 | 0 | 0 | 0 | 0 | 0 | 0 | 0 | 0 | 0 | 0 | 0 | 0 | 0 | 0 | 0 | 0 | 0 | 0 | 0 | 0 | 0 | 0 | 0 | 0 | 0 | 0 | 2 | 0 | 0 | 0 | 63 | Bi2Sr2Ca1Cu2O
0 | 0 | 0 | 0 | 0 | 0 | 0 | 1 | 0 | 0 | 0 | 0 | 0 | 0 | 0 | 0 | 0 | 0 | 0 | 1 | 0 | 0 | 0 | 0 | 0 | 0 | 0 | 0 | 2 | 0 | 0 | 0 | 0 | 0 | 0 | 0 | 0 | 2 | 0 | 0 | 0 | 0 | 0 | 0 | 0 | 0 | 0 | 0.1 | 0 | 0 | 0 | 0 | 0 | 0 | 0 | 0 | 0 | 0 | 0 | 0 | 0 | 0 | 0 | 0 | 0 | 0 | 0 | 0 | 0 | 0 | 0 | 0 | 0 | 0 | 0 | 0 | 0 | 0 | 0 | 0 | 0 | 0 | 2022-09-01 | 0 | 0 | 0 | 60 | Bi1.9Cd0.1Sr2Ca1Cu2O
0 | 0 | 0 | 0 | 0 | 0 | 0 | 1 | 0 | 0 | 0 | 0 | 0 | 0 | 0 | 0 | 0 | 0 | 0 | 1 | 0 | 0 | 0 | 0 | 0 | 0 | 0 | 0 | 2 | 0 | 0 | 0 | 0 | 0 | 0 | 0 | 0 | 2 | 0 | 0 | 0 | 0 | 0 | 0 | 0 | 0 | 0 | 0.2 | 0 | 0 | 0 | 0 | 0 | 0 | 0 | 0 | 0 | 0 | 0 | 0 | 0 | 0 | 0 | 0 | 0 | 0 | 0 | 0 | 0 | 0 | 0 | 0 | 0 | 0 | 0 | 0 | 0 | 0 | 0 | 0 | 0 | 0 | 2022-08-01 | 0 | 0 | 0 | 58 | Bi1.8Cd0.2Sr2Ca1Cu2O
0 | 0 | 0 | 0 | 0 | 0 | 0 | 1 | 0 | 0 | 0 | 0 | 0 | 0 | 0 | 0 | 0 | 0 | 0 | 1 | 0 | 0 | 0 | 0 | 0 | 0 | 0 | 0 | 2 | 0 | 0 | 0 | 0 | 0 | 0 | 0 | 0 | 2 | 0 | 0 | 0 | 0 | 0 | 0 | 0 | 0 | 0 | 0.3 | 0 | 0 | 0 | 0 | 0 | 0 | 0 | 0 | 0 | 0 | 0 | 0 | 0 | 0 | 0 | 0 | 0 | 0 | 0 | 0 | 0 | 0 | 0 | 0 | 0 | 0 | 0 | 0 | 0 | 0 | 0 | 0 | 0 | 0 | 2022-07-01 | 0 | 0 | 0 | 53 | Bi1.7Cd0.3Sr2Ca1Cu2O
0 | 0 | 0 | 0 | 0 | 0 | 0 | 1 | 0 | 0 | 0 | 0 | 0 | 0 | 0 | 0 | 0 | 0 | 0 | 1 | 0 | 0 | 0 | 0 | 0 | 0 | 0 | 0 | 2 | 0 | 0 | 0 | 0 | 0 | 0 | 0 | 0 | 2 | 0 | 0 | 0 | 0 | 0 | 0 | 0 | 0 | 0 | 0.5 | 0 | 0 | 0 | 0 | 0 | 0 | 0 | 0 | 0 | 0 | 0 | 0 | 0 | 0 | 0 | 0 | 0 | 0 | 0 | 0 | 0 | 0 | 0 | 0 | 0 | 0 | 0 | 0 | 0 | 0 | 0 | 0 | 0 | 0 | 2022-05-01 | 0 | 0 | 0 | 45 | Bi1.5Cd0.5Sr2Ca1Cu2O
0 | 0 | 0 | 0 | 0 | 0 | 0 | 1 | 0 | 0 | 0 | 0 | 0 | 0 | 0 | 0 | 0 | 0 | 0 | 1 | 0 | 0 | 0 | 0 | 0 | 0 | 0 | 0 | 2 | 0 | 0 | 0 | 0 | 0 | 0 | 0 | 0 | 2 | 0 | 0 | 0 | 0 | 0 | 0 | 0 | 0 | 0 | 0.6 | 0 | 0 | 0 | 0 | 0 | 0 | 0 | 0 | 0 | 0 | 0 | 0 | 0 | 0 | 0 | 0 | 0 | 0 | 0 | 0 | 0 | 0 | 0 | 0 | 0 | 0 | 0 | 0 | 0 | 0 | 0 | 0 | 0 | 0 | 2022-04-01 | 0 | 0 | 0 | 34 | Bi1.4Cd0.6Sr2Ca1Cu2O
0 | 0 | 0 | 0 | 0 | 0 | 0 | 1 | 1 | 0 | 0 | 0 | 0 | 0 | 0 | 0 | 0 | 0 | 0 | 0 | 0 | 0 | 0 | 0 | 0 | 0 | 0 | 0 | 1 | 0 | 0 | 0 | 0 | 0 | 0 | 0 | 0 | 0 | 0 | 0 | 0 | 0 | 0 | 0 | 0 | 0 | 0 | 0 | 0 | 0 | 0 | 0 | 0 | 0 | 0 | 2 | 0 | 0 | 0 | 0 | 0 | 0.1 | 0 | 0 | 0 | 0 | 0 | 0 | 0 | 0 | 0 | 0 | 0 | 0 | 0 | 0 | 0 | 0 | 0 | 0 | 2022-09-01 | 0 | 0 | 0 | 0 | 0 | 98.5 | Tl1.9Sm0.1Ba2Cu1FO
0 | 0 | 0 | 0 | 0 | 0 | 0 | 7 | 0 | 0 | 0 | 0 | 0 | 0 | 0 | 0 | 0 | 0 | 0 | 0 | 0 | 0 | 0 | 0 | 0 | 0 | 0 | 0 | 2.69 | 0 | 0 | 0 | 0 | 0 | 0 | 0 | 0 | 2 | 0 | 0 | 0 | 0.31 | 0 | 0 | 0 | 0 | 0 | 0 | 0 | 0 | 0 | 0 | 0 | 0 | 0 | 0 | 0 | 0 | 0 | 0 | 0 | 0 | 0 | 0 | 1 | 0 | 0 | 0 | 0 | 0 | 0 | 0 | 0 | 0 | 0 | 0 | 0 | 0 | 0 | 0 | 0 | 0 | 0 | 0 | 0 | 0 | 34.5 | Tb1Sr2Cu2.69Mo0.31O7
0 | 0 | 0 | 0 | 0 | 0 | 0 | 6.68 | 0 | 0 | 0 | 0 | 0 | 0 | 0 | 0 | 0 | 0 | 0 | 0 | 0 | 0 | 0 | 0 | 0 | 0 | 0 | 0 | 3 | 0 | 0 | 0 | 0 | 0 | 0 | 0 | 0 | 0 | 1 | 0 | 0 | 0 | 0 | 0 | 0 | 0 | 0 | 0 | 0 | 0 | 0 | 0 | 0 | 0 | 0 | 2 | 0 | 0 | 0 | 0 | 0 | 0 | 0 | 0 | 0 | 0 | 0 | 0 | 0 | 0 | 0 | 0 | 0 | 0 | 0 | 0 | 0 | 0 | 0 | 0 | 0 | 0 | 0 | 0 | 0 | 0 | 63 | Y1Ba2Cu3O6.68
0 | 0 | 0 | 0 | 0 | 0 | 0 | 6.93 | 0 | 0 | 0 | 0 | 0 | 0 | 0 | 0 | 0 | 0 | 0 | 0 | 0 | 0 | 0 | 0 | 0 | 0 | 0 | 0 | 2.97 | 0.03 | 0 | 0 | 0 | 0 | 0 | 0 | 0 | 0 | 1 | 0 | 0 | 0 | 0 | 0 | 0 | 0 | 0 | 0 | 0 | 0 | 0 | 0 | 0 | 0 | 0 | 2 | 0 | 0 | 0 | 0 | 0 | 0 | 0 | 0 | 0 | 0 | 0 | 0 | 0 | 0 | 0 | 0 | 0 | 0 | 0 | 0 | 0 | 0 | 0 | 0 | 0 | 0 | 0 | 0 | 0 | 0 | 80 | Y1Ba2Cu2.97Zn0.03O6.93
0 | 0 | 0 | 0 | 0 | 0 | 0 | 8.214 | 0 | 0 | 0 | 0 | 0 | 0 | 0 | 0 | 0 | 0 | 0 | 1 | 0 | 0 | 0 | 0 | 0 | 0 | 0 | 0 | 2 | 0 | 0 | 0 | 0 | 0 | 0 | 0 | 0 | 2 | 0 | 0 | 0 | 0 | 0 | 0 | 0 | 0 | 0 | 0 | 0 | 0 | 0 | 0 | 0 | 0 | 0 | 0 | 0 | 0 | 0 | 0 | 0 | 0 | 0 | 0 | 0 | 0 | 0 | 0 | 0 | 0 | 0 | 0 | 0 | 0 | 0 | 0 | 0 | 0 | 0 | 0 | 0 | 0 | 2 | 0 | 0 | 0 | 70 | Bi2Sr2Ca1Cu2O8.214
0 | 0 | 0 | 0 | 0 | 0 | 0 | 8.216 | 0 | 0 | 0 | 0 | 0 | 0 | 0 | 0 | 0 | 0 | 0 | 1 | 0 | 0 | 0 | 0 | 0 | 0 | 0 | 0 | 2 | 0 | 0 | 0 | 0 | 0 | 0 | 0 | 0 | 2 | 0 | 0 | 0 | 0 | 0 | 0 | 0 | 0 | 0 | 0 | 0 | 0 | 0 | 0 | 0 | 0 | 0 | 0 | 0 | 0 | 0 | 0 | 0 | 0 | 0 | 0 | 0 | 0 | 0 | 0 | 0 | 0 | 0 | 0 | 0 | 0 | 0 | 0 | 0 | 0 | 0 | 0 | 0 | 0 | 2 | 0 | 0 | 0 | 78 | Bi2Sr2Ca1Cu2O8.216
0 | 0 | 0 | 0 | 0 | 0 | 0 | 8.22 | 0 | 0 | 0 | 0 | 0 | 0 | 0 | 0 | 0 | 0 | 0 | 1 | 0 | 0 | 0 | 0 | 0 | 0 | 0 | 0 | 2 | 0 | 0 | 0 | 0 | 0 | 0 | 0 | 0 | 2 | 0 | 0 | 0 | 0 | 0 | 0 | 0 | 0 | 0 | 0 | 0 | 0 | 0 | 0 | 0 | 0 | 0 | 0 | 0 | 0 | 0 | 0 | 0 | 0 | 0 | 0 | 0 | 0 | 0 | 0 | 0 | 0 | 0 | 0 | 0 | 0 | 0 | 0 | 0 | 0 | 0 | 0 | 0 | 0 | 2 | 0 | 0 | 0 | 82 | Bi2Sr2Ca1Cu2O8.22
0 | 0 | 0 | 0 | 0 | 0 | 0 | 8.23 | 0 | 0 | 0 | 0 | 0 | 0 | 0 | 0 | 0 | 0 | 0 | 1 | 0 | 0 | 0 | 0 | 0 | 0 | 0 | 0 | 2 | 0 | 0 | 0 | 0 | 0 | 0 | 0 | 0 | 2 | 0 | 0 | 0 | 0 | 0 | 0 | 0 | 0 | 0 | 0 | 0 | 0 | 0 | 0 | 0 | 0 | 0 | 0 | 0 | 0 | 0 | 0 | 0 | 0 | 0 | 0 | 0 | 0 | 0 | 0 | 0 | 0 | 0 | 0 | 0 | 0 | 0 | 0 | 0 | 0 | 0 | 0 | 0 | 0 | 2 | 0 | 0 | 0 | 86 | Bi2Sr2Ca1Cu2O8.23
0 | 0 | 0 | 0 | 0 | 0 | 0 | 8.24 | 0 | 0 | 0 | 0 | 0 | 0 | 0 | 0 | 0 | 0 | 0 | 1 | 0 | 0 | 0 | 0 | 0 | 0 | 0 | 0 | 2 | 0 | 0 | 0 | 0 | 0 | 0 | 0 | 0 | 2 | 0 | 0 | 0 | 0 | 0 | 0 | 0 | 0 | 0 | 0 | 0 | 0 | 0 | 0 | 0 | 0 | 0 | 0 | 0 | 0 | 0 | 0 | 0 | 0 | 0 | 0 | 0 | 0 | 0 | 0 | 0 | 0 | 0 | 0 | 0 | 0 | 0 | 0 | 0 | 0 | 0 | 0 | 0 | 0 | 2 | 0 | 0 | 0 | 88 | Bi2Sr2Ca1Cu2O8.24
0 | 0 | 0 | 0 | 0 | 0 | 0 | 8.25 | 0 | 0 | 0 | 0 | 0 | 0 | 0 | 0 | 0 | 0 | 0 | 1 | 0 | 0 | 0 | 0 | 0 | 0 | 0 | 0 | 2 | 0 | 0 | 0 | 0 | 0 | 0 | 0 | 0 | 2 | 0 | 0 | 0 | 0 | 0 | 0 | 0 | 0 | 0 | 0 | 0 | 0 | 0 | 0 | 0 | 0 | 0 | 0 | 0 | 0 | 0 | 0 | 0 | 0 | 0 | 0 | 0 | 0 | 0 | 0 | 0 | 0 | 0 | 0 | 0 | 0 | 0 | 0 | 0 | 0 | 0 | 0 | 0 | 0 | 2 | 0 | 0 | 0 | 89 | Bi2Sr2Ca1Cu2O8.25
0 | 0 | 0 | 0 | 0 | 0 | 0 | 8.26 | 0 | 0 | 0 | 0 | 0 | 0 | 0 | 0 | 0 | 0 | 0 | 1 | 0 | 0 | 0 | 0 | 0 | 0 | 0 | 0 | 2 | 0 | 0 | 0 | 0 | 0 | 0 | 0 | 0 | 2 | 0 | 0 | 0 | 0 | 0 | 0 | 0 | 0 | 0 | 0 | 0 | 0 | 0 | 0 | 0 | 0 | 0 | 0 | 0 | 0 | 0 | 0 | 0 | 0 | 0 | 0 | 0 | 0 | 0 | 0 | 0 | 0 | 0 | 0 | 0 | 0 | 0 | 0 | 0 | 0 | 0 | 0 | 0 | 0 | 2 | 0 | 0 | 0 | 86 | Bi2Sr2Ca1Cu2O8.26
0 | 0 | 0 | 0 | 0 | 0 | 0 | 8.27 | 0 | 0 | 0 | 0 | 0 | 0 | 0 | 0 | 0 | 0 | 0 | 1 | 0 | 0 | 0 | 0 | 0 | 0 | 0 | 0 | 2 | 0 | 0 | 0 | 0 | 0 | 0 | 0 | 0 | 2 | 0 | 0 | 0 | 0 | 0 | 0 | 0 | 0 | 0 | 0 | 0 | 0 | 0 | 0 | 0 | 0 | 0 | 0 | 0 | 0 | 0 | 0 | 0 | 0 | 0 | 0 | 0 | 0 | 0 | 0 | 0 | 0 | 0 | 0 | 0 | 0 | 0 | 0 | 0 | 0 | 0 | 0 | 0 | 0 | 2 | 0 | 0 | 0 | 84 | Bi2Sr2Ca1Cu2O8.27
0 | 0 | 0 | 0 | 0 | 0 | 0 | 8.28 | 0 | 0 | 0 | 0 | 0 | 0 | 0 | 0 | 0 | 0 | 0 | 1 | 0 | 0 | 0 | 0 | 0 | 0 | 0 | 0 | 2 | 0 | 0 | 0 | 0 | 0 | 0 | 0 | 0 | 2 | 0 | 0 | 0 | 0 | 0 | 0 | 0 | 0 | 0 | 0 | 0 | 0 | 0 | 0 | 0 | 0 | 0 | 0 | 0 | 0 | 0 | 0 | 0 | 0 | 0 | 0 | 0 | 0 | 0 | 0 | 0 | 0 | 0 | 0 | 0 | 0 | 0 | 0 | 0 | 0 | 0 | 0 | 0 | 0 | 2 | 0 | 0 | 0 | 81 | Bi2Sr2Ca1Cu2O8.28
0 | 0 | 0 | 0 | 0 | 0 | 0 | 7 | 0 | 0 | 0 | 0 | 0 | 0 | 0 | 0 | 0 | 0 | 0 | 0 | 0 | 0 | 0 | 0 | 0 | 0 | 0 | 0 | 3 | 0 | 0 | 0 | 0 | 0 | 0 | 0 | 0 | 0 | 0 | 0 | 0 | 0 | 0 | 0 | 0 | 0 | 0 | 0 | 0 | 0 | 0 | 0 | 0 | 0 | 0 | 1.95 | 0 | 0 | 0 | 2022-05-01 | 0 | 0 | 0 | 0 | 0 | 0 | 0 | 0 | 0 | 0 | 0 | 0 | 0 | 0 | 0 | 0 | 0 | 0 | 0 | 0 | 0 | 0 | 0 | 0 | 0 | 0 | 91.9 | Nd1.05Ba1.95Cu3O7
0 | 0 | 0 | 0 | 0 | 0 | 0 | 7 | 0 | 0 | 0 | 0 | 0 | 0 | 0 | 0 | 0 | 0 | 0 | 0 | 0 | 0 | 0 | 0 | 0 | 0 | 0 | 0 | 3 | 0 | 0 | 0 | 0 | 0 | 0 | 0 | 0 | 0 | 0 | 0 | 0 | 0 | 0 | 0 | 0 | 0 | 0 | 0 | 0 | 0 | 0 | 0 | 0 | 0 | 0 | 1.85 | 0 | 0 | 0 | 1.15 | 0 | 0 | 0 | 0 | 0 | 0 | 0 | 0 | 0 | 0 | 0 | 0 | 0 | 0 | 0 | 0 | 0 | 0 | 0 | 0 | 0 | 0 | 0 | 0 | 0 | 0 | 67.1 | Nd1.15Ba1.85Cu3O7
0 | 0 | 0 | 0 | 0 | 0 | 0 | 7 | 0 | 0 | 0 | 0 | 0 | 0 | 0 | 0 | 0 | 0 | 0 | 0 | 0 | 0 | 0 | 0 | 0 | 0 | 0 | 0 | 3 | 0 | 0 | 0 | 0 | 0 | 0 | 0 | 0 | 0 | 0 | 0 | 0 | 0 | 0 | 0 | 0 | 0 | 0 | 0 | 0 | 0 | 0 | 0 | 0 | 0 | 0 | 1.75 | 0 | 0 | 0 | 1.25 | 0 | 0 | 0 | 0 | 0 | 0 | 0 | 0 | 0 | 0 | 0 | 0 | 0 | 0 | 0 | 0 | 0 | 0 | 0 | 0 | 0 | 0 | 0 | 0 | 0 | 0 | 43.8 | Nd1.25Ba1.75Cu3O7
0 | 0 | 0 | 0 | 0 | 0 | 0 | 7 | 0 | 0 | 0 | 0 | 0 | 0 | 0 | 0 | 0 | 0 | 0 | 0 | 0 | 0 | 0 | 0 | 0 | 0 | 0 | 0 | 3 | 0 | 0 | 0 | 0 | 0 | 0 | 0 | 0 | 0 | 0 | 0 | 0 | 0 | 0 | 0 | 0 | 0 | 0 | 0 | 0 | 0 | 0 | 0 | 0 | 0 | 0 | 2022-07-01 | 0 | 0 | 0 | 2022-03-01 | 0 | 0 | 0 | 0 | 0 | 0 | 0 | 0 | 0 | 0 | 0 | 0 | 0 | 0 | 0 | 0 | 0 | 0 | 0 | 0 | 0 | 0 | 0 | 0 | 0 | 0 | 33.8 | Nd1.3Ba1.7Cu3O7
0 | 0 | 0 | 0 | 0 | 0 | 0 | 7 | 0 | 0 | 0 | 0 | 0 | 0 | 0 | 0 | 0 | 0 | 0 | 0 | 0 | 0 | 0 | 0 | 0 | 0 | 0 | 0 | 3 | 0 | 0 | 0 | 0 | 0 | 0 | 0 | 0 | 0 | 0 | 0 | 0 | 0 | 0 | 0 | 0 | 0 | 0 | 0 | 0 | 0 | 0 | 0 | 0 | 0 | 0 | 2022-06-01 | 0 | 0 | 0 | 2022-04-01 | 0 | 0 | 0 | 0 | 0 | 0 | 0 | 0 | 0 | 0 | 0 | 0 | 0 | 0 | 0 | 0 | 0 | 0 | 0 | 0 | 0 | 0 | 0 | 0 | 0 | 0 | 2022-09-07 | Nd1.4Ba1.6Cu3O7
0 | 0 | 0 | 0 | 0 | 0 | 0 | 7 | 0 | 0 | 0 | 0 | 0 | 0 | 0 | 0 | 0 | 0 | 0 | 0 | 0 | 0 | 0 | 0 | 0 | 0 | 0 | 0 | 3 | 0 | 0 | 0 | 0 | 0 | 0 | 0 | 0 | 0 | 0 | 0 | 0 | 0 | 0 | 0 | 0 | 0 | 0 | 0 | 0 | 0 | 0 | 0 | 0 | 0 | 0 | 2 | 0 | 0 | 0 | 1 | 0 | 0 | 0 | 0 | 0 | 0 | 0 | 0 | 0 | 0 | 0 | 0 | 0 | 0 | 0 | 0 | 0 | 0 | 0 | 0 | 0 | 0 | 0 | 0 | 0 | 0 | 93.4 | Nd1Ba2Cu3O7
0 | 0 | 0 | 0 | 0 | 0 | 0 | 12 | 0 | 0 | 0 | 0 | 0 | 0 | 0 | 0 | 0 | 0 | 0 | 3 | 0 | 0 | 0 | 0 | 0 | 0 | 0 | 0 | 4 | 0 | 0 | 0 | 0 | 0 | 0 | 0 | 0 | 2 | 0 | 0 | 0 | 0 | 0 | 0 | 0 | 0 | 0 | 0 | 0 | 0 | 0 | 0 | 0 | 0 | 0 | 0 | 0 | 0 | 0 | 0 | 0 | 0 | 0 | 0 | 0 | 0 | 0 | 0 | 0 | 0 | 0 | 0 | 0 | 0 | 0 | 0 | 0 | 0 | 0 | 0 | 0 | 0.4 | 2022-06-01 | 0 | 0 | 0 | 110 | Bi1.6Pb0.4Sr2Ca3Cu4O12
0 | 0 | 0 | 0 | 0 | 0 | 0 | 12 | 0 | 0 | 0 | 0 | 0 | 0.08 | 0 | 0 | 0 | 0 | 0 | 3 | 0 | 0 | 0 | 0 | 0 | 0 | 0 | 0 | 3.92 | 0 | 0 | 0 | 0 | 0 | 0 | 0 | 0 | 2 | 0 | 0 | 0 | 0 | 0 | 0 | 0 | 0 | 0 | 0 | 0 | 0 | 0 | 0 | 0 | 0 | 0 | 0 | 0 | 0 | 0 | 0 | 0 | 0 | 0 | 0 | 0 | 0 | 0 | 0 | 0 | 0 | 0 | 0 | 0 | 0 | 0 | 0 | 0 | 0 | 0 | 0 | 0 | 0.4 | 2022-06-01 | 0 | 0 | 0 | 110 | Bi1.6Pb0.4Sr2Ca3Cu3.92Si0.08O12
0 | 0 | 0 | 0 | 0 | 0 | 0 | 12 | 0 | 0 | 0 | 0 | 0 | 0.12 | 0 | 0 | 0 | 0 | 0 | 3 | 0 | 0 | 0 | 0 | 0 | 0 | 0 | 0 | 3.88 | 0 | 0 | 0 | 0 | 0 | 0 | 0 | 0 | 2 | 0 | 0 | 0 | 0 | 0 | 0 | 0 | 0 | 0 | 0 | 0 | 0 | 0 | 0 | 0 | 0 | 0 | 0 | 0 | 0 | 0 | 0 | 0 | 0 | 0 | 0 | 0 | 0 | 0 | 0 | 0 | 0 | 0 | 0 | 0 | 0 | 0 | 0 | 0 | 0 | 0 | 0 | 0 | 0.4 | 2022-06-01 | 0 | 0 | 0 | 110 | Bi1.6Pb0.4Sr2Ca3Cu3.88Si0.12O12
0 | 0 | 0 | 0 | 0 | 0 | 0 | 12 | 0 | 0 | 0 | 0 | 0 | 0.14 | 0 | 0 | 0 | 0 | 0 | 3 | 0 | 0 | 0 | 0 | 0 | 0 | 0 | 0 | 3.86 | 0 | 0 | 0 | 0 | 0 | 0 | 0 | 0 | 2 | 0 | 0 | 0 | 0 | 0 | 0 | 0 | 0 | 0 | 0 | 0 | 0 | 0 | 0 | 0 | 0 | 0 | 0 | 0 | 0 | 0 | 0 | 0 | 0 | 0 | 0 | 0 | 0 | 0 | 0 | 0 | 0 | 0 | 0 | 0 | 0 | 0 | 0 | 0 | 0 | 0 | 0 | 0 | 0.4 | 2022-06-01 | 0 | 0 | 0 | 110 | Bi1.6Pb0.4Sr2Ca3Cu3.86Si0.14O12
0 | 0 | 0 | 0 | 0 | 0 | 0 | 12 | 0 | 0 | 0 | 0 | 0 | 0.5 | 0 | 0 | 0 | 0 | 0 | 3 | 0 | 0 | 0 | 0 | 0 | 0 | 0 | 0 | 2022-05-03 | 0 | 0 | 0 | 0 | 0 | 0 | 0 | 0 | 2 | 0 | 0 | 0 | 0 | 0 | 0 | 0 | 0 | 0 | 0 | 0 | 0 | 0 | 0 | 0 | 0 | 0 | 0 | 0 | 0 | 0 | 0 | 0 | 0 | 0 | 0 | 0 | 0 | 0 | 0 | 0 | 0 | 0 | 0 | 0 | 0 | 0 | 0 | 0 | 0 | 0 | 0 | 0 | 0.4 | 2022-06-01 | 0 | 0 | 0 | 110 | Bi1.6Pb0.4Sr2Ca3Cu3.5Si0.5O12
0 | 0 | 0 | 0 | 0 | 0 | 0 | 9.955 | 0 | 0 | 0 | 0 | 0 | 0 | 0 | 0 | 0 | 0 | 0 | 0 | 0 | 0 | 0 | 0 | 0 | 0 | 0 | 0 | 2 | 0 | 0 | 0 | 0 | 0 | 0 | 0 | 0 | 2 | 0 | 0 | 1 | 0 | 0 | 0 | 0 | 0 | 0 | 0 | 0 | 0 | 0 | 0 | 0 | 0 | 0 | 0 | 0 | 0.5 | 0 | 0 | 0 | 0 | 2022-05-01 | 0 | 0 | 0 | 0 | 0 | 0 | 0 | 0 | 0 | 0 | 0 | 0 | 0 | 0 | 0 | 0 | 0 | 0 | 0 | 0 | 0 | 0 | 0 | 21 | Eu1.5Ce0.5Sr2Cu2Nb1O9.955
0 | 0 | 0 | 0 | 0 | 0 | 0 | 10 | 0 | 0 | 0 | 0 | 0 | 0 | 0 | 0 | 0 | 0 | 0 | 0 | 0 | 0 | 0 | 0 | 0 | 0 | 0 | 0 | 2 | 0 | 0 | 0 | 0 | 0 | 0 | 0 | 0 | 2 | 0 | 0 | 1 | 0 | 0 | 0 | 0 | 0 | 0 | 0 | 0 | 0 | 0 | 0 | 0 | 0 | 0 | 0 | 0 | 0.5 | 0.05 | 0 | 0 | 0 | 1.45 | 0 | 0 | 0 | 0 | 0 | 0 | 0 | 0 | 0 | 0 | 0 | 0 | 0 | 0 | 0 | 0 | 0 | 0 | 0 | 0 | 0 | 0 | 0 | 2022-04-21 | Eu1.45Pr0.05Ce0.5Sr2Cu2Nb1O10
0 | 0 | 0 | 0 | 0 | 0 | 0 | 10 | 0 | 0 | 0 | 0 | 0 | 0 | 0 | 0 | 0 | 0 | 0 | 0 | 0 | 0 | 0 | 0 | 0 | 0 | 0 | 0 | 2 | 0 | 0 | 0 | 0 | 0 | 0 | 0 | 0 | 2 | 0 | 0 | 1 | 0 | 0 | 0 | 0 | 0 | 0 | 0 | 0 | 0 | 0 | 0 | 0 | 0 | 0 | 0 | 0 | 0.5 | 0.1 | 0 | 0 | 0 | 2022-04-01 | 0 | 0 | 0 | 0 | 0 | 0 | 0 | 0 | 0 | 0 | 0 | 0 | 0 | 0 | 0 | 0 | 0 | 0 | 0 | 0 | 0 | 0 | 0 | 2022-04-18 | Eu1.4Pr0.1Ce0.5Sr2Cu2Nb1O10
0 | 0 | 0 | 0 | 0 | 0 | 0 | 10 | 0 | 0 | 0 | 0 | 0 | 0 | 0 | 0 | 0 | 0 | 0 | 0 | 0 | 0 | 0 | 0 | 0 | 0 | 0 | 0 | 2 | 0 | 0 | 0 | 0 | 0 | 0 | 0 | 0 | 2 | 0 | 0 | 1 | 0 | 0 | 0 | 0 | 0 | 0 | 0 | 0 | 0 | 0 | 0 | 0 | 0 | 0 | 0 | 0 | 0.5 | 0.15 | 0 | 0 | 0 | 1.35 | 0 | 0 | 0 | 0 | 0 | 0 | 0 | 0 | 0 | 0 | 0 | 0 | 0 | 0 | 0 | 0 | 0 | 0 | 0 | 0 | 0 | 0 | 0 | 18 | Eu1.35Pr0.15Ce0.5Sr2Cu2Nb1O10
0 | 0 | 0 | 0 | 0 | 0 | 0 | 10 | 0 | 0 | 0 | 0 | 0 | 0 | 0 | 0 | 0 | 0 | 0 | 0 | 0 | 0 | 0 | 0 | 0 | 0 | 0 | 0 | 2 | 0 | 0 | 0 | 0 | 0 | 0 | 0 | 0 | 2 | 0 | 0 | 1 | 0 | 0 | 0 | 0 | 0 | 0 | 0 | 0 | 0 | 0 | 0 | 0 | 0 | 0 | 0 | 0 | 0.5 | 0.2 | 0 | 0 | 0 | 2022-03-01 | 0 | 0 | 0 | 0 | 0 | 0 | 0 | 0 | 0 | 0 | 0 | 0 | 0 | 0 | 0 | 0 | 0 | 0 | 0 | 0 | 0 | 0 | 0 | 2022-04-13 | Eu1.3Pr0.2Ce0.5Sr2Cu2Nb1O10
0 | 0 | 0 | 0 | 0 | 0 | 0 | 10 | 0 | 0 | 0 | 0 | 0 | 0 | 0 | 0 | 0 | 0 | 0 | 0 | 0 | 0 | 0 | 0 | 0 | 0 | 0 | 0 | 2 | 0 | 0 | 0 | 0 | 0 | 0 | 0 | 0 | 2 | 0 | 0 | 1 | 0 | 0 | 0 | 0 | 0 | 0 | 0 | 0 | 0 | 0 | 0 | 0 | 0 | 0 | 0 | 0 | 0.5 | 0.25 | 0 | 0 | 0 | 1.25 | 0 | 0 | 0 | 0 | 0 | 0 | 0 | 0 | 0 | 0 | 0 | 0 | 0 | 0 | 0 | 0 | 0 | 0 | 0 | 0 | 0 | 0 | 0 | 2022-08-07 | Eu1.25Pr0.25Ce0.5Sr2Cu2Nb1O10
0 | 0 | 0 | 0 | 0 | 0 | 0 | 10 | 0 | 0 | 0 | 0 | 0 | 0 | 0 | 0 | 0 | 0 | 0 | 0 | 0 | 0 | 0 | 0 | 0 | 0 | 0 | 0 | 2 | 0 | 0 | 0 | 0 | 0 | 0 | 0 | 0 | 2 | 0 | 0 | 1 | 0 | 0 | 0 | 0 | 0 | 0 | 0 | 0 | 0 | 0 | 0 | 0 | 0 | 0 | 0 | 0 | 0.5 | 0.27 | 0 | 0 | 0 | 1.23 | 0 | 0 | 0 | 0 | 0 | 0 | 0 | 0 | 0 | 0 | 0 | 0 | 0 | 0 | 0 | 0 | 0 | 0 | 0 | 0 | 0 | 0 | 0 | 2022-09-02 | Eu1.23Pr0.27Ce0.5Sr2Cu2Nb1O10
0 | 0 | 0 | 0 | 0 | 0 | 0 | 10 | 0 | 0 | 0 | 0 | 0 | 0 | 0 | 0 | 0 | 0 | 0 | 0 | 0 | 0 | 0 | 0 | 0 | 0 | 0 | 0 | 2 | 0 | 0 | 0 | 0 | 0 | 0 | 0 | 0 | 2 | 0 | 0 | 1 | 0 | 0 | 0 | 0 | 0 | 0 | 0 | 0 | 0 | 0 | 0 | 0 | 0 | 0 | 0 | 0 | 0.5 | 0 | 2022-05-01 | 0 | 0 | 0 | 0 | 0 | 0 | 0 | 0 | 0 | 0 | 0 | 0 | 0 | 0 | 0 | 0 | 0 | 0 | 0 | 0 | 0 | 0 | 0 | 0 | 0 | 0 | 24 | Nd1.5Ce0.5Sr2Cu2Nb1O10
0 | 0 | 0 | 0 | 0 | 0 | 0 | 10 | 0 | 0 | 0 | 0 | 0 | 0 | 0 | 0 | 0 | 0 | 0 | 0 | 0 | 0 | 0 | 0 | 0 | 0 | 0 | 0 | 2 | 0 | 0 | 0 | 0 | 0 | 0 | 0 | 0 | 2 | 0 | 0 | 1 | 0 | 0 | 0 | 0 | 0 | 0 | 0 | 0 | 0 | 0 | 0 | 0 | 0 | 0 | 0 | 0 | 0.5 | 0.5 | 1 | 0 | 0 | 0 | 0 | 0 | 0 | 0 | 0 | 0 | 0 | 0 | 0 | 0 | 0 | 0 | 0 | 0 | 0 | 0 | 0 | 0 | 0 | 0 | 0 | 0 | 0 | 2022-05-20 | Nd1Pr0.5Ce0.5Sr2Cu2Nb1O10
0 | 0 | 0 | 0 | 0 | 0 | 0 | 10 | 0 | 0 | 0 | 0 | 0 | 0 | 0 | 0 | 0 | 0 | 0 | 0 | 0 | 0 | 0 | 0 | 0 | 0 | 0 | 0 | 2 | 0 | 0 | 0 | 0 | 0 | 0 | 0 | 0 | 2 | 0 | 0 | 1 | 0 | 0 | 0 | 0 | 0 | 0 | 0 | 0 | 0 | 0 | 0 | 0 | 0 | 0 | 0 | 0 | 0.5 | 0.1 | 2022-04-01 | 0 | 0 | 0 | 0 | 0 | 0 | 0 | 0 | 0 | 0 | 0 | 0 | 0 | 0 | 0 | 0 | 0 | 0 | 0 | 0 | 0 | 0 | 0 | 0 | 0 | 0 | 2022-02-17 | Nd1.4Pr0.1Ce0.5Sr2Cu2Nb1O10
0 | 0 | 0 | 0 | 0 | 0 | 0 | 10 | 0 | 0 | 0 | 0 | 0 | 0 | 0 | 0 | 0 | 0 | 0 | 0 | 0 | 0 | 0 | 0 | 0 | 0 | 0 | 0 | 2 | 0 | 0 | 0 | 0 | 0 | 0 | 0 | 0 | 2 | 0 | 0 | 1 | 0 | 0 | 0 | 0 | 0 | 0 | 0 | 0 | 0 | 0 | 0 | 0 | 0 | 0 | 0 | 0 | 0.5 | 0.15 | 1.35 | 0 | 0 | 0 | 0 | 0 | 0 | 0 | 0 | 0 | 0 | 0 | 0 | 0 | 0 | 0 | 0 | 0 | 0 | 0 | 0 | 0 | 0 | 0 | 0 | 0 | 0 | 2022-03-11 | Nd1.35Pr0.15Ce0.5Sr2Cu2Nb1O10
0 | 0 | 0 | 0 | 0 | 0 | 0 | 10 | 0 | 0 | 0 | 0 | 0 | 0 | 0 | 0 | 0 | 0 | 0 | 0 | 0 | 0 | 0 | 0 | 0 | 0 | 0 | 0 | 2 | 0 | 0 | 0 | 0 | 0 | 0 | 0 | 0 | 2 | 0 | 0 | 1 | 0 | 0 | 0 | 0 | 0 | 0 | 0 | 0 | 0 | 0 | 0 | 0 | 0 | 0 | 0 | 0 | 0.5 | 0.2 | 2022-03-01 | 0 | 0 | 0 | 0 | 0 | 0 | 0 | 0 | 0 | 0 | 0 | 0 | 0 | 0 | 0 | 0 | 0 | 0 | 0 | 0 | 0 | 0 | 0 | 0 | 0 | 0 | 2022-04-04 | Nd1.3Pr0.2Ce0.5Sr2Cu2Nb1O10
0 | 0 | 0 | 0 | 0 | 0 | 0 | 10 | 0 | 0 | 0 | 0 | 0 | 0 | 0 | 0 | 0 | 0 | 0 | 0 | 0 | 0 | 0 | 0 | 0 | 0 | 0 | 0 | 2 | 0 | 0 | 0 | 0 | 0 | 0 | 0 | 0 | 2 | 0 | 0 | 1 | 0 | 0 | 0 | 0 | 0 | 0 | 0 | 0 | 0 | 0 | 0 | 0 | 0 | 0 | 0 | 0 | 0.5 | 0 | 0 | 0 | 2022-05-01 | 0 | 0 | 0 | 0 | 0 | 0 | 0 | 0 | 0 | 0 | 0 | 0 | 0 | 0 | 0 | 0 | 0 | 0 | 0 | 0 | 0 | 0 | 0 | 0 | 26 | Sm1.5Ce0.5Sr2Cu2Nb1O10
0 | 0 | 0 | 0 | 0 | 0 | 0 | 10 | 0 | 0 | 0 | 0 | 0 | 0 | 0 | 0 | 0 | 0 | 0 | 0 | 0 | 0 | 0 | 0 | 0 | 0 | 0 | 0 | 2 | 0 | 0 | 0 | 0 | 0 | 0 | 0 | 0 | 2 | 0 | 0 | 1 | 0 | 0 | 0 | 0 | 0 | 0 | 0 | 0 | 0 | 0 | 0 | 0 | 0 | 0 | 0 | 0 | 0.5 | 0.05 | 0 | 0 | 1.45 | 0 | 0 | 0 | 0 | 0 | 0 | 0 | 0 | 0 | 0 | 0 | 0 | 0 | 0 | 0 | 0 | 0 | 0 | 0 | 0 | 0 | 0 | 0 | 0 | 2022-02-25 | Sm1.45Pr0.05Ce0.5Sr2Cu2Nb1O10
0 | 0 | 0 | 0 | 0 | 0 | 0 | 10 | 0 | 0 | 0 | 0 | 0 | 0 | 0 | 0 | 0 | 0 | 0 | 0 | 0 | 0 | 0 | 0 | 0 | 0 | 0 | 0 | 2 | 0 | 0 | 0 | 0 | 0 | 0 | 0 | 0 | 2 | 0 | 0 | 1 | 0 | 0 | 0 | 0 | 0 | 0 | 0 | 0 | 0 | 0 | 0 | 0 | 0 | 0 | 0 | 0 | 0.5 | 0.1 | 0 | 0 | 2022-04-01 | 0 | 0 | 0 | 0 | 0 | 0 | 0 | 0 | 0 | 0 | 0 | 0 | 0 | 0 | 0 | 0 | 0 | 0 | 0 | 0 | 0 | 0 | 0 | 0 | 2022-08-22 | Sm1.4Pr0.1Ce0.5Sr2Cu2Nb1O10
0 | 0 | 0 | 0 | 0 | 0 | 0 | 10 | 0 | 0 | 0 | 0 | 0 | 0 | 0 | 0 | 0 | 0 | 0 | 0 | 0 | 0 | 0 | 0 | 0 | 0 | 0 | 0 | 2 | 0 | 0 | 0 | 0 | 0 | 0 | 0 | 0 | 2 | 0 | 0 | 1 | 0 | 0 | 0 | 0 | 0 | 0 | 0 | 0 | 0 | 0 | 0 | 0 | 0 | 0 | 0 | 0 | 0.5 | 0.15 | 0 | 0 | 0.35 | 0 | 0 | 0 | 0 | 0 | 0 | 0 | 0 | 0 | 0 | 0 | 0 | 0 | 0 | 0 | 0 | 0 | 0 | 0 | 0 | 0 | 0 | 0 | 0 | 2022-06-17 | Sm0.35Pr0.15Ce0.5Sr2Cu2Nb1O10
0 | 0 | 0 | 0 | 0 | 0 | 0 | 10 | 0 | 0 | 0 | 0 | 0 | 0 | 0 | 0 | 0 | 0 | 0 | 0 | 0 | 0 | 0 | 0 | 0 | 0 | 0 | 0 | 2 | 0 | 0 | 0 | 0 | 0 | 0 | 0 | 0 | 2 | 0 | 0 | 1 | 0 | 0 | 0 | 0 | 0 | 0 | 0 | 0 | 0 | 0 | 0 | 0 | 0 | 0 | 0 | 0 | 0.5 | 0.2 | 0 | 0 | 2022-03-01 | 0 | 0 | 0 | 0 | 0 | 0 | 0 | 0 | 0 | 0 | 0 | 0 | 0 | 0 | 0 | 0 | 0 | 0 | 0 | 0 | 0 | 0 | 0 | 0 | 2022-08-12 | Sm1.3Pr0.2Ce0.5Sr2Cu2Nb1O10
0 | 0 | 0 | 0 | 0 | 0 | 0 | 10 | 0 | 0 | 0 | 0 | 0 | 0 | 0 | 0 | 0 | 0 | 0 | 0 | 0 | 0 | 0 | 0 | 0 | 0 | 0 | 0 | 2 | 0 | 0 | 0 | 0 | 0 | 0 | 0 | 0 | 2 | 0 | 0 | 1 | 0 | 0 | 0 | 0 | 0 | 0 | 0 | 0 | 0 | 0 | 0 | 0 | 0 | 0 | 0 | 0 | 0.5 | 0.25 | 0 | 0 | 1.25 | 0 | 0 | 0 | 0 | 0 | 0 | 0 | 0 | 0 | 0 | 0 | 0 | 0 | 0 | 0 | 0 | 0 | 0 | 0 | 0 | 0 | 0 | 0 | 0 | 2022-07-02 | Sm1.25Pr0.25Ce0.5Sr2Cu2Nb1O10
0 | 0 | 0 | 0 | 0 | 0 | 0 | 8 | 0 | 0 | 0 | 0 | 0 | 0 | 0 | 0 | 0 | 0 | 0 | 0 | 0 | 0 | 0 | 0 | 0 | 0 | 0 | 0 | 4 | 0 | 0 | 0 | 0 | 0 | 0 | 0 | 0 | 0 | 1 | 0 | 0 | 0 | 0 | 0 | 0 | 0 | 0 | 0 | 0 | 0 | 0 | 0 | 0 | 0 | 0 | 2 | 0 | 0 | 0 | 0 | 0 | 0 | 0 | 0 | 0 | 0 | 0 | 0 | 0 | 0 | 0 | 0 | 0 | 0 | 0 | 0 | 0 | 0 | 0 | 0 | 0 | 0 | 0 | 0 | 0 | 0 | 78.8 | Y1Ba2Cu4O8
0 | 0 | 0 | 0 | 0 | 0 | 0 | 6 | 0 | 0 | 0 | 0 | 0 | 0 | 0 | 0 | 0 | 0 | 0 | 0.1 | 0 | 0 | 0 | 0 | 0 | 0 | 0 | 0 | 3 | 0 | 0 | 0 | 0 | 0 | 0 | 0 | 0 | 0 | 0 | 0 | 0 | 0 | 0 | 0 | 0 | 0 | 0 | 0 | 0 | 0 | 0 | 0 | 0 | 0 | 0 | 2 | 0 | 0 | 0 | 0 | 0 | 0 | 0 | 0 | 0 | 0 | 0 | 0 | 0 | 0 | 0.9 | 0 | 0 | 0 | 0 | 0 | 0 | 0 | 0 | 0 | 0 | 0 | 0 | 0 | 0 | 0 | 18 | Lu0.9Ca0.1Ba2Cu3O6
0 | 0 | 0 | 0 | 0 | 0 | 0 | 6.13 | 0 | 0 | 0 | 0 | 0 | 0 | 0 | 0 | 0 | 0 | 0 | 0.2 | 0 | 0 | 0 | 0 | 0 | 0 | 0 | 0 | 3 | 0 | 0 | 0 | 0 | 0 | 0 | 0 | 0 | 0 | 0 | 0 | 0 | 0 | 0 | 0 | 0 | 0 | 0 | 0 | 0 | 0 | 0 | 0 | 0 | 0 | 0 | 2 | 0 | 0 | 0 | 0 | 0 | 0 | 0 | 0 | 0 | 0 | 0 | 0 | 0 | 0 | 0.8 | 0 | 0 | 0 | 0 | 0 | 0 | 0 | 0 | 0 | 0 | 0 | 0 | 0 | 0 | 0 | 41 | Lu0.8Ca0.2Ba2Cu3O6.13
0 | 0 | 0 | 0 | 0 | 0 | 0 | 6.15 | 0 | 0 | 0 | 0 | 0 | 0 | 0 | 0 | 0 | 0 | 0 | 0.3 | 0 | 0 | 0 | 0 | 0 | 0 | 0 | 0 | 3 | 0 | 0 | 0 | 0 | 0 | 0 | 0 | 0 | 0 | 0 | 0 | 0 | 0 | 0 | 0 | 0 | 0 | 0 | 0 | 0 | 0 | 0 | 0 | 0 | 0 | 0 | 2 | 0 | 0 | 0 | 0 | 0 | 0 | 0 | 0 | 0 | 0 | 0 | 0 | 0 | 0 | 0.7 | 0 | 0 | 0 | 0 | 0 | 0 | 0 | 0 | 0 | 0 | 0 | 0 | 0 | 0 | 0 | 58 | Lu0.7Ca0.3Ba2Cu3O6.15
0 | 0 | 0 | 0 | 0 | 0 | 0 | 6 | 0 | 0 | 0 | 0 | 0 | 0 | 0 | 0 | 0 | 0 | 0 | 0.4 | 0 | 0 | 0 | 0 | 0 | 0 | 0 | 0 | 3 | 0 | 0 | 0 | 0 | 0 | 0 | 0 | 0 | 0 | 0 | 0 | 0 | 0 | 0 | 0 | 0 | 0 | 0 | 0 | 0 | 0 | 0 | 0 | 0 | 0 | 0 | 2 | 0 | 0 | 0 | 0 | 0 | 0 | 0 | 0 | 0 | 0 | 0 | 0 | 0 | 0 | 0.6 | 0 | 0 | 0 | 0 | 0 | 0 | 0 | 0 | 0 | 0 | 0 | 0 | 0 | 0 | 0 | 74 | Lu0.6Ca0.4Ba2Cu3O6
0 | 0 | 0 | 0 | 0 | 0 | 0 | 6.54 | 0 | 0 | 0 | 0 | 0 | 0 | 0 | 0 | 0 | 0 | 0 | 0.2 | 0 | 0 | 0 | 0 | 0 | 0 | 0 | 0 | 3 | 0 | 0 | 0 | 0 | 0 | 0 | 0 | 0 | 0 | 0 | 0 | 0 | 0 | 0 | 0 | 0 | 0 | 0 | 0 | 0 | 0 | 0 | 0 | 0 | 0 | 0 | 2 | 0 | 0 | 0 | 0 | 0 | 0 | 0 | 0 | 0 | 0 | 0 | 0 | 0 | 0 | 0.8 | 0 | 0 | 0 | 0 | 0 | 0 | 0 | 0 | 0 | 0 | 0 | 0 | 0 | 0 | 0 | 65 | Lu0.8Ca0.2Ba2Cu3O6.54
0 | 0 | 0 | 0 | 0 | 0 | 0 | 2022-04-06 | 0 | 0 | 0 | 0 | 0 | 0 | 0 | 0 | 0 | 0 | 0 | 0.3 | 0 | 0 | 0 | 0 | 0 | 0 | 0 | 0 | 3 | 0 | 0 | 0 | 0 | 0 | 0 | 0 | 0 | 0 | 0 | 0 | 0 | 0 | 0 | 0 | 0 | 0 | 0 | 0 | 0 | 0 | 0 | 0 | 0 | 0 | 0 | 2 | 0 | 0 | 0 | 0 | 0 | 0 | 0 | 0 | 0 | 0 | 0 | 0 | 0 | 0 | 0.7 | 0 | 0 | 0 | 0 | 0 | 0 | 0 | 0 | 0 | 0 | 0 | 0 | 0 | 0 | 0 | 68 | Lu0.7Ca0.3Ba2Cu3O6.4
0 | 0 | 0 | 0 | 0 | 0 | 0 | 6.81 | 0 | 0 | 0 | 0 | 0 | 0 | 0 | 0 | 0 | 0 | 0 | 0.2 | 0 | 0 | 0 | 0 | 0 | 0 | 0 | 0 | 3 | 0 | 0 | 0 | 0 | 0 | 0 | 0 | 0 | 0 | 0 | 0 | 0 | 0 | 0 | 0 | 0 | 0 | 0 | 0 | 0 | 0 | 0 | 0 | 0 | 0 | 0 | 2 | 0 | 0 | 0 | 0 | 0 | 0 | 0 | 0 | 0 | 0 | 0 | 0 | 0 | 0 | 0.8 | 0 | 0 | 0 | 0 | 0 | 0 | 0 | 0 | 0 | 0 | 0 | 0 | 0 | 0 | 0 | 52 | Lu0.8Ca0.2Ba2Cu3O6.81
0 | 0 | 0 | 0 | 0 | 0 | 0 | 6.78 | 0 | 0 | 0 | 0 | 0 | 0 | 0 | 0 | 0 | 0 | 0 | 0.3 | 0 | 0 | 0 | 0 | 0 | 0 | 0 | 0 | 3 | 0 | 0 | 0 | 0 | 0 | 0 | 0 | 0 | 0 | 0 | 0 | 0 | 0 | 0 | 0 | 0 | 0 | 0 | 0 | 0 | 0 | 0 | 0 | 0 | 0 | 0 | 2 | 0 | 0 | 0 | 0 | 0 | 0 | 0 | 0 | 0 | 0 | 0 | 0 | 0 | 0 | 0.7 | 0 | 0 | 0 | 0 | 0 | 0 | 0 | 0 | 0 | 0 | 0 | 0 | 0 | 0 | 0 | 54 | Lu0.7Ca0.3Ba2Cu3O6.78
0 | 0 | 0 | 0 | 0 | 0 | 0 | 6.68 | 0 | 0 | 0 | 0 | 0 | 0 | 0 | 0 | 0 | 0 | 0 | 0.2 | 0 | 0 | 0 | 0 | 0 | 0 | 0 | 0 | 3 | 0 | 0 | 0 | 0 | 0 | 0 | 0 | 0 | 0 | 0 | 0 | 0 | 0 | 0 | 0 | 0 | 0 | 0 | 0 | 0 | 0 | 0 | 0 | 0 | 0 | 0 | 2 | 0 | 0 | 0 | 0 | 0 | 0 | 0 | 0 | 0 | 0 | 0 | 0 | 0 | 0 | 0.8 | 0 | 0 | 0 | 0 | 0 | 0 | 0 | 0 | 0 | 0 | 0 | 0 | 0 | 0 | 0 | 78 | Lu0.8Ca0.2Ba2Cu3O6.68
0 | 0 | 0 | 0 | 0 | 0 | 0 | 6.62 | 0 | 0 | 0 | 0 | 0 | 0 | 0 | 0 | 0 | 0 | 0 | 0.3 | 0 | 0 | 0 | 0 | 0 | 0 | 0 | 0 | 3 | 0 | 0 | 0 | 0 | 0 | 0 | 0 | 0 | 0 | 0 | 0 | 0 | 0 | 0 | 0 | 0 | 0 | 0 | 0 | 0 | 0 | 0 | 0 | 0 | 0 | 0 | 2 | 0 | 0 | 0 | 0 | 0 | 0 | 0 | 0 | 0 | 0 | 0 | 0 | 0 | 0 | 0.7 | 0 | 0 | 0 | 0 | 0 | 0 | 0 | 0 | 0 | 0 | 0 | 0 | 0 | 0 | 0 | 80 | Lu0.7Ca0.3Ba2Cu3O6.62
0 | 0 | 0 | 0 | 0 | 0 | 0 | 6.91 | 0 | 0 | 0 | 0 | 0 | 0 | 0 | 0 | 0 | 0 | 0 | 0.2 | 0 | 0 | 0 | 0 | 0 | 0 | 0 | 0 | 3 | 0 | 0 | 0 | 0 | 0 | 0 | 0 | 0 | 0 | 0 | 0 | 0 | 0 | 0 | 0 | 0 | 0 | 0 | 0 | 0 | 0 | 0 | 0 | 0 | 0 | 0 | 2 | 0 | 0 | 0 | 0 | 0 | 0 | 0 | 0 | 0 | 0 | 0 | 0 | 0 | 0 | 0.8 | 0 | 0 | 0 | 0 | 0 | 0 | 0 | 0 | 0 | 0 | 0 | 0 | 0 | 0 | 0 | 48 | Lu0.8Ca0.2Ba2Cu3O6.91
0 | 0 | 0 | 0 | 0 | 0 | 0 | 6.88 | 0 | 0 | 0 | 0 | 0 | 0 | 0 | 0 | 0 | 0 | 0 | 0.3 | 0 | 0 | 0 | 0 | 0 | 0 | 0 | 0 | 3 | 0 | 0 | 0 | 0 | 0 | 0 | 0 | 0 | 0 | 0 | 0 | 0 | 0 | 0 | 0 | 0 | 0 | 0 | 0 | 0 | 0 | 0 | 0 | 0 | 0 | 0 | 2 | 0 | 0 | 0 | 0 | 0 | 0 | 0 | 0 | 0 | 0 | 0 | 0 | 0 | 0 | 0.7 | 0 | 0 | 0 | 0 | 0 | 0 | 0 | 0 | 0 | 0 | 0 | 0 | 0 | 0 | 0 | 45 | Lu0.7Ca0.3Ba2Cu3O6.88
0 | 0 | 0 | 0 | 0 | 0 | 0 | 1 | 0 | 0 | 0 | 0 | 0 | 0 | 0 | 0 | 0 | 0 | 0 | 0 | 0 | 0 | 0 | 0 | 0 | 0 | 0.3 | 0 | 2022-07-02 | 0 | 0 | 0 | 0 | 0 | 0 | 0 | 0 | 0 | 0 | 0 | 0 | 0 | 0 | 0 | 0 | 0 | 0 | 0 | 0 | 0 | 0 | 0 | 0 | 0 | 0 | 2 | 0 | 0 | 0 | 0 | 0 | 0 | 1 | 0 | 0 | 0 | 0 | 0 | 0 | 0 | 0 | 0 | 0 | 0 | 0 | 0 | 0 | 0 | 0 | 0 | 0 | 0 | 0 | 0 | 0 | 0 | 33 | Eu1Ba2Cu2.7Co0.3O
0 | 0 | 0 | 0 | 0 | 0 | 0 | 1 | 0 | 0 | 0 | 0 | 0 | 0 | 0 | 0 | 0 | 0 | 0 | 0 | 0 | 0 | 0 | 0 | 0 | 0 | 0.35 | 0 | 2.65 | 0 | 0 | 0 | 0 | 0 | 0 | 0 | 0 | 0 | 0 | 0 | 0 | 0 | 0 | 0 | 0 | 0 | 0 | 0 | 0 | 0 | 0 | 0 | 0 | 0 | 0 | 2 | 0 | 0 | 0 | 0 | 0 | 0 | 1 | 0 | 0 | 0 | 0 | 0 | 0 | 0 | 0 | 0 | 0 | 0 | 0 | 0 | 0 | 0 | 0 | 0 | 0 | 0 | 0 | 0 | 0 | 0 | 2022-06-09 | Eu1Ba2Cu2.65Co0.35O
0 | 0 | 0 | 0 | 0 | 0 | 0 | 1 | 0 | 0 | 0 | 0 | 0 | 0 | 0 | 0 | 0 | 0 | 0 | 1 | 0 | 0 | 0.5 | 0 | 0 | 0 | 0 | 0 | 2 | 0 | 0 | 0 | 0 | 0 | 0 | 0 | 0 | 2 | 0 | 0 | 0 | 0 | 0 | 0 | 0 | 0 | 0 | 0 | 0 | 0 | 0 | 0 | 0 | 0 | 0 | 0 | 0 | 0 | 0 | 0 | 0 | 0 | 0 | 0 | 0 | 0 | 0 | 0 | 0 | 0 | 0 | 0 | 0 | 0 | 0 | 0 | 0 | 0 | 0 | 0 | 0.5 | 0 | 0 | 0 | 0 | 0 | 83.5 | Tl0.5V0.5Sr2Ca1Cu2O
0 | 0 | 0 | 0 | 0 | 0 | 0 | 1 | 0 | 0 | 0 | 0 | 0 | 0 | 0 | 0 | 0 | 0 | 0 | 0.8 | 0 | 0 | 0.5 | 0 | 0 | 0 | 0 | 0 | 2 | 0 | 0 | 0 | 0 | 0 | 0 | 0 | 0 | 2 | 0.2 | 0 | 0 | 0 | 0 | 0 | 0 | 0 | 0 | 0 | 0 | 0 | 0 | 0 | 0 | 0 | 0 | 0 | 0 | 0 | 0 | 0 | 0 | 0 | 0 | 0 | 0 | 0 | 0 | 0 | 0 | 0 | 0 | 0 | 0 | 0 | 0 | 0 | 0 | 0 | 0 | 0 | 0.5 | 0 | 0 | 0 | 0 | 0 | 100 | Tl0.5V0.5Sr2Ca0.8Y0.2Cu2O
0 | 0 | 0 | 0 | 0 | 0 | 0 | 14.525 | 0 | 0 | 0 | 0 | 0 | 0 | 0 | 0 | 0 | 0 | 0 | 0 | 0 | 0 | 0 | 0 | 0 | 0 | 0 | 0 | 7 | 0 | 0 | 0 | 0 | 0 | 0 | 0 | 0 | 0 | 0 | 0 | 0 | 0 | 0 | 0 | 0 | 0 | 0 | 0 | 0 | 0 | 0 | 0 | 0 | 0 | 0 | 4 | 0 | 0 | 0 | 2 | 0 | 0 | 0 | 0 | 0 | 0 | 0 | 0 | 0 | 0 | 0 | 0 | 0 | 0 | 0 | 0 | 0 | 0 | 0 | 0 | 0 | 0 | 0 | 0 | 0 | 0 | 66 | Nd2Ba4Cu7O14.525
0 | 0 | 0 | 0 | 0 | 0 | 0 | 14.587 | 0 | 0 | 0 | 0 | 0 | 0 | 0 | 0 | 0 | 0 | 0 | 0 | 0 | 0 | 0 | 0 | 0 | 0 | 0 | 0 | 7 | 0 | 0 | 0 | 0 | 0 | 0 | 0 | 0 | 0 | 0 | 0 | 0 | 0 | 0 | 0 | 0 | 0 | 0 | 0 | 0 | 0 | 0 | 0 | 0 | 0 | 0 | 4 | 0 | 0 | 0.2 | 2022-08-01 | 0 | 0 | 0 | 0 | 0 | 0 | 0 | 0 | 0 | 0 | 0 | 0 | 0 | 0 | 0 | 0 | 0 | 0 | 0 | 0 | 0 | 0 | 0 | 0 | 0 | 0 | 56 | Nd1.8Pr0.2Ba4Cu7O14.587
0 | 0 | 0 | 0 | 0 | 0 | 0 | 14.603 | 0 | 0 | 0 | 0 | 0 | 0 | 0 | 0 | 0 | 0 | 0 | 0 | 0 | 0 | 0 | 0 | 0 | 0 | 0 | 0 | 7 | 0 | 0 | 0 | 0 | 0 | 0 | 0 | 0 | 0 | 0 | 0 | 0 | 0 | 0 | 0 | 0 | 0 | 0 | 0 | 0 | 0 | 0 | 0 | 0 | 0 | 0 | 4 | 0 | 0 | 0.4 | 2022-06-01 | 0 | 0 | 0 | 0 | 0 | 0 | 0 | 0 | 0 | 0 | 0 | 0 | 0 | 0 | 0 | 0 | 0 | 0 | 0 | 0 | 0 | 0 | 0 | 0 | 0 | 0 | 48 | Nd1.6Pr0.4Ba4Cu7O14.603
0 | 0 | 0 | 0 | 0 | 0 | 0 | 14.541 | 0 | 0 | 0 | 0 | 0 | 0 | 0 | 0 | 0 | 0 | 0 | 0 | 0 | 0 | 0 | 0 | 0 | 0 | 0 | 0 | 7 | 0 | 0 | 0 | 0 | 0 | 0 | 0 | 0 | 0 | 0 | 0 | 0 | 0 | 0 | 0 | 0 | 0 | 0 | 0 | 0 | 0 | 0 | 0 | 0 | 0 | 0 | 4 | 0 | 0 | 0.6 | 2022-04-01 | 0 | 0 | 0 | 0 | 0 | 0 | 0 | 0 | 0 | 0 | 0 | 0 | 0 | 0 | 0 | 0 | 0 | 0 | 0 | 0 | 0 | 0 | 0 | 0 | 0 | 0 | 41 | Nd1.4Pr0.6Ba4Cu7O14.541
0 | 0 | 0 | 0 | 0 | 0 | 0 | 14.671 | 0 | 0 | 0 | 0 | 0 | 0 | 0 | 0 | 0 | 0 | 0 | 0 | 0 | 0 | 0 | 0 | 0 | 0 | 0 | 0 | 7 | 0 | 0 | 0 | 0 | 0 | 0 | 0 | 0 | 0 | 0 | 0 | 0 | 0 | 0 | 0 | 0 | 0 | 0 | 0 | 0 | 0 | 0 | 0 | 0 | 0 | 0 | 4 | 0 | 0 | 0 | 0 | 0 | 0 | 2 | 0 | 0 | 0 | 0 | 0 | 0 | 0 | 0 | 0 | 0 | 0 | 0 | 0 | 0 | 0 | 0 | 0 | 0 | 0 | 0 | 0 | 0 | 0 | 75 | Eu2Ba4Cu7O14.671
0 | 0 | 0 | 0 | 0 | 0 | 0 | 14.779 | 0 | 0 | 0 | 0 | 0 | 0 | 0 | 0 | 0 | 0 | 0 | 0 | 0 | 0 | 0 | 0 | 0 | 0 | 0 | 0 | 7 | 0 | 0 | 0 | 0 | 0 | 0 | 0 | 0 | 0 | 0 | 0 | 0 | 0 | 0 | 0 | 0 | 0 | 0 | 0 | 0 | 0 | 0 | 0 | 0 | 0 | 0 | 4 | 0 | 0 | 0.2 | 0 | 0 | 0 | 2022-08-01 | 0 | 0 | 0 | 0 | 0 | 0 | 0 | 0 | 0 | 0 | 0 | 0 | 0 | 0 | 0 | 0 | 0 | 0 | 0 | 0 | 0 | 0 | 0 | 68 | Eu1.8Pr0.2Ba4Cu7O14.779
0 | 0 | 0 | 0 | 0 | 0 | 0 | 14.761 | 0 | 0 | 0 | 0 | 0 | 0 | 0 | 0 | 0 | 0 | 0 | 0 | 0 | 0 | 0 | 0 | 0 | 0 | 0 | 0 | 7 | 0 | 0 | 0 | 0 | 0 | 0 | 0 | 0 | 0 | 0 | 0 | 0 | 0 | 0 | 0 | 0 | 0 | 0 | 0 | 0 | 0 | 0 | 0 | 0 | 0 | 0 | 4 | 0 | 0 | 0.4 | 0 | 0 | 0 | 2022-06-01 | 0 | 0 | 0 | 0 | 0 | 0 | 0 | 0 | 0 | 0 | 0 | 0 | 0 | 0 | 0 | 0 | 0 | 0 | 0 | 0 | 0 | 0 | 0 | 63 | Eu1.6Pr0.4Ba4Cu7O14.761
0 | 0 | 0 | 0 | 0 | 0 | 0 | 14.632 | 0 | 0 | 0 | 0 | 0 | 0 | 0 | 0 | 0 | 0 | 0 | 0 | 0 | 0 | 0 | 0 | 0 | 0 | 0 | 0 | 7 | 0 | 0 | 0 | 0 | 0 | 0 | 0 | 0 | 0 | 0 | 0 | 0 | 0 | 0 | 0 | 0 | 0 | 0 | 0 | 0 | 0 | 0 | 0 | 0 | 0 | 0 | 4 | 0 | 0 | 0.6 | 0 | 0 | 0 | 2022-04-01 | 0 | 0 | 0 | 0 | 0 | 0 | 0 | 0 | 0 | 0 | 0 | 0 | 0 | 0 | 0 | 0 | 0 | 0 | 0 | 0 | 0 | 0 | 0 | 58 | Eu1.4Pr0.6Ba4Cu7O14.632
0 | 0 | 0 | 0 | 0 | 0 | 0 | 14.788 | 0 | 0 | 0 | 0 | 0 | 0 | 0 | 0 | 0 | 0 | 0 | 0 | 0 | 0 | 0 | 0 | 0 | 0 | 0 | 0 | 7 | 0 | 0 | 0 | 0 | 0 | 0 | 0 | 0 | 0 | 0 | 0 | 0 | 0 | 0 | 0 | 0 | 0 | 0 | 0 | 0 | 0 | 0 | 0 | 0 | 0 | 0 | 4 | 0 | 0 | 0.8 | 0 | 0 | 0 | 2022-02-01 | 0 | 0 | 0 | 0 | 0 | 0 | 0 | 0 | 0 | 0 | 0 | 0 | 0 | 0 | 0 | 0 | 0 | 0 | 0 | 0 | 0 | 0 | 0 | 52 | Eu1.2Pr0.8Ba4Cu7O14.788
0 | 0 | 0 | 0 | 0 | 0 | 0 | 14.732 | 0 | 0 | 0 | 0 | 0 | 0 | 0 | 0 | 0 | 0 | 0 | 0 | 0 | 0 | 0 | 0 | 0 | 0 | 0 | 0 | 7 | 0 | 0 | 0 | 0 | 0 | 0 | 0 | 0 | 0 | 0 | 0 | 0 | 0 | 0 | 0 | 0 | 0 | 0 | 0 | 0 | 0 | 0 | 0 | 0 | 0 | 0 | 4 | 0 | 0 | 0 | 0 | 0 | 0 | 0 | 0 | 0 | 0 | 0 | 0 | 2 | 0 | 0 | 0 | 0 | 0 | 0 | 0 | 0 | 0 | 0 | 0 | 0 | 0 | 0 | 0 | 0 | 0 | 88 | Tm2Ba4Cu7O14.732
0 | 0 | 0 | 0 | 0 | 0 | 0 | 14.725 | 0 | 0 | 0 | 0 | 0 | 0 | 0 | 0 | 0 | 0 | 0 | 0 | 0 | 0 | 0 | 0 | 0 | 0 | 0 | 0 | 7 | 0 | 0 | 0 | 0 | 0 | 0 | 0 | 0 | 0 | 0 | 0 | 0 | 0 | 0 | 0 | 0 | 0 | 0 | 0 | 0 | 0 | 0 | 0 | 0 | 0 | 0 | 4 | 0 | 0 | 0.2 | 0 | 0 | 0 | 0 | 0 | 0 | 0 | 0 | 0 | 2022-08-01 | 0 | 0 | 0 | 0 | 0 | 0 | 0 | 0 | 0 | 0 | 0 | 0 | 0 | 0 | 0 | 0 | 0 | 76 | Tm1.8Pr0.2Ba4Cu7O14.725
0 | 0 | 0 | 0 | 0 | 0 | 0 | 14.722 | 0 | 0 | 0 | 0 | 0 | 0 | 0 | 0 | 0 | 0 | 0 | 0 | 0 | 0 | 0 | 0 | 0 | 0 | 0 | 0 | 7 | 0 | 0 | 0 | 0 | 0 | 0 | 0 | 0 | 0 | 0 | 0 | 0 | 0 | 0 | 0 | 0 | 0 | 0 | 0 | 0 | 0 | 0 | 0 | 0 | 0 | 0 | 4 | 0 | 0 | 0.4 | 0 | 0 | 0 | 0 | 0 | 0 | 0 | 0 | 0 | 2022-06-01 | 0 | 0 | 0 | 0 | 0 | 0 | 0 | 0 | 0 | 0 | 0 | 0 | 0 | 0 | 0 | 0 | 0 | 68 | Tm1.6Pr0.4Ba4Cu7O14.722
0 | 0 | 0 | 0 | 0 | 0 | 0 | 14.667 | 0 | 0 | 0 | 0 | 0 | 0 | 0 | 0 | 0 | 0 | 0 | 0 | 0 | 0 | 0 | 0 | 0 | 0 | 0 | 0 | 7 | 0 | 0 | 0 | 0 | 0 | 0 | 0 | 0 | 0 | 0 | 0 | 0 | 0 | 0 | 0 | 0 | 0 | 0 | 0 | 0 | 0 | 0 | 0 | 0 | 0 | 0 | 4 | 0 | 0 | 0.6 | 0 | 0 | 0 | 0 | 0 | 0 | 0 | 0 | 0 | 2022-04-01 | 0 | 0 | 0 | 0 | 0 | 0 | 0 | 0 | 0 | 0 | 0 | 0 | 0 | 0 | 0 | 0 | 0 | 60 | Tm1.4Pr0.6Ba4Cu7O14.667
0 | 0 | 0 | 0 | 0 | 0 | 0 | 14.652 | 0 | 0 | 0 | 0 | 0 | 0 | 0 | 0 | 0 | 0 | 0 | 0 | 0 | 0 | 0 | 0 | 0 | 0 | 0 | 0 | 7 | 0 | 0 | 0 | 0 | 0 | 0 | 0 | 0 | 0 | 0 | 0 | 0 | 0 | 0 | 0 | 0 | 0 | 0 | 0 | 0 | 0 | 0 | 0 | 0 | 0 | 0 | 4 | 0 | 0 | 0.8 | 0 | 0 | 0 | 0 | 0 | 0 | 0 | 0 | 0 | 2022-02-01 | 0 | 0 | 0 | 0 | 0 | 0 | 0 | 0 | 0 | 0 | 0 | 0 | 0 | 0 | 0 | 0 | 0 | 50 | Tm1.2Pr0.8Ba4Cu7O14.652
0 | 0 | 0 | 0 | 0 | 0 | 0 | 1 | 0 | 0 | 0 | 0 | 0 | 0 | 0 | 0 | 0 | 0 | 0 | 2 | 0 | 0 | 0 | 0 | 0 | 0 | 0 | 0 | 3 | 0 | 0 | 0 | 0 | 0 | 0 | 0 | 0 | 2 | 0 | 0 | 0 | 0 | 0 | 0 | 0 | 0 | 0 | 0 | 0 | 0 | 0 | 0 | 0 | 0 | 0 | 0 | 0 | 0 | 0 | 0 | 0 | 0 | 0 | 0 | 0 | 0 | 0 | 0 | 0 | 0 | 0 | 0 | 0 | 0 | 0 | 0 | 0 | 0 | 0 | 0 | 0 | 0 | 2 | 0 | 0 | 0 | 114 | Bi2Sr2Ca2Cu3O1
0 | 0 | 0 | 0 | 0 | 0 | 0 | 2 | 0 | 0 | 0 | 0 | 0 | 0 | 0 | 0 | 0 | 0 | 0 | 2 | 0 | 0 | 0.2 | 0 | 0 | 0 | 0 | 0 | 3 | 0 | 0 | 0 | 0 | 0 | 0 | 0 | 0 | 2 | 0 | 0 | 0 | 0 | 0 | 0 | 0 | 0 | 0 | 0 | 0 | 0 | 0 | 0 | 0 | 0 | 0 | 0 | 0 | 0 | 0 | 0 | 0 | 0 | 0 | 0 | 0 | 0 | 0 | 0 | 0 | 0 | 0 | 0 | 0 | 0 | 0 | 0 | 0 | 0 | 0 | 0 | 0 | 0 | 2022-08-01 | 0 | 0 | 0 | 112 | Bi1.8V0.2Sr2Ca2Cu3O2
0 | 0 | 0 | 0 | 0 | 0 | 0 | 10 | 0 | 0 | 0 | 0 | 0 | 0 | 0 | 0 | 0 | 0 | 0 | 2 | 0 | 0 | 0.4 | 0 | 0 | 0 | 0 | 0 | 3 | 0 | 0 | 0 | 0 | 0 | 0 | 0 | 0 | 2 | 0 | 0 | 0 | 0 | 0 | 0 | 0 | 0 | 0 | 0 | 0 | 0 | 0 | 0 | 0 | 0 | 0 | 0 | 0 | 0 | 0 | 0 | 0 | 0 | 0 | 0 | 0 | 0 | 0 | 0 | 0 | 0 | 0 | 0 | 0 | 0 | 0 | 0 | 0 | 0 | 0 | 0 | 0 | 0 | 2022-06-01 | 0 | 0 | 0 | 92 | Bi1.6V0.4Sr2Ca2Cu3O10
0 | 0 | 0 | 0 | 0 | 0 | 0 | 10 | 0 | 0 | 0 | 0 | 0 | 0 | 0 | 0 | 0 | 0 | 0 | 2 | 0 | 0 | 0.6 | 0 | 0 | 0 | 0 | 0 | 3 | 0 | 0 | 0 | 0 | 0 | 0 | 0 | 0 | 2 | 0 | 0 | 0 | 0 | 0 | 0 | 0 | 0 | 0 | 0 | 0 | 0 | 0 | 0 | 0 | 0 | 0 | 0 | 0 | 0 | 0 | 0 | 0 | 0 | 0 | 0 | 0 | 0 | 0 | 0 | 0 | 0 | 0 | 0 | 0 | 0 | 0 | 0 | 0 | 0 | 0 | 0 | 0 | 0 | 2022-04-01 | 0 | 0 | 0 | 67 | Bi1.4V0.6Sr2Ca2Cu3O10
0 | 0 | 0 | 0 | 0 | 0 | 0 | 10 | 0 | 0 | 0 | 0 | 0 | 0 | 0 | 0 | 0 | 0 | 0 | 2 | 0 | 0 | 0.8 | 0 | 0 | 0 | 0 | 0 | 3 | 0 | 0 | 0 | 0 | 0 | 0 | 0 | 0 | 2 | 0 | 0 | 0 | 0 | 0 | 0 | 0 | 0 | 0 | 0 | 0 | 0 | 0 | 0 | 0 | 0 | 0 | 0 | 0 | 0 | 0 | 0 | 0 | 0 | 0 | 0 | 0 | 0 | 0 | 0 | 0 | 0 | 0 | 0 | 0 | 0 | 0 | 0 | 0 | 0 | 0 | 0 | 0 | 0 | 2022-02-01 | 0 | 0 | 0 | 30 | Bi1.2V0.8Sr2Ca2Cu3O10
0 | 0 | 0 | 0 | 0 | 0 | 0 | 10 | 0 | 0 | 0 | 0 | 0 | 0 | 0 | 0 | 0 | 0 | 0 | 2 | 0 | 0 | 1 | 0 | 0 | 0 | 0 | 0 | 3 | 0 | 0 | 0 | 0 | 0 | 0 | 0 | 0 | 2 | 0 | 0 | 0 | 0 | 0 | 0 | 0 | 0 | 0 | 0 | 0 | 0 | 0 | 0 | 0 | 0 | 0 | 0 | 0 | 0 | 0 | 0 | 0 | 0 | 0 | 0 | 0 | 0 | 0 | 0 | 0 | 0 | 0 | 0 | 0 | 0 | 0 | 0 | 0 | 0 | 0 | 0 | 0 | 0 | 1 | 0 | 0 | 0 | 15 | Bi1V1Sr2Ca2Cu3O10
0 | 0 | 0 | 0 | 0 | 0 | 0 | 8 | 0 | 0 | 0 | 0 | 0 | 0 | 0 | 0 | 0 | 0 | 0 | 0 | 0 | 0 | 0 | 0 | 0 | 0 | 0 | 0 | 4 | 0 | 0 | 0 | 0 | 0 | 0 | 0 | 0 | 0 | 0 | 0 | 0 | 0 | 0 | 0 | 0 | 0 | 0 | 0 | 0 | 0 | 0 | 0 | 0 | 0 | 0 | 2 | 0 | 0 | 0 | 0 | 0 | 0 | 0 | 1 | 0 | 0 | 0 | 0 | 0 | 0 | 0 | 0 | 0 | 0 | 0 | 0 | 0 | 0 | 0 | 0 | 0 | 0 | 0 | 0 | 0 | 0 | 73.1 | Gd1Ba2Cu4O8
0 | 0 | 0 | 0 | 0 | 0 | 0 | 8 | 0 | 0 | 0 | 0 | 0 | 0 | 0 | 0 | 0 | 0 | 0 | 0 | 0 | 0 | 0 | 0 | 0 | 0 | 0 | 0 | 4 | 0 | 0 | 0 | 0 | 0 | 0 | 0 | 0 | 0.1 | 0 | 0 | 0 | 0 | 0 | 0 | 0 | 0 | 0 | 0 | 0 | 0 | 0 | 0 | 0 | 0 | 0 | 2022-09-01 | 0 | 0 | 0 | 0 | 0 | 0 | 0 | 1 | 0 | 0 | 0 | 0 | 0 | 0 | 0 | 0 | 0 | 0 | 0 | 0 | 0 | 0 | 0 | 0 | 0 | 0 | 0 | 0 | 0 | 0 | 73.5 | Gd1Sr0.1Ba1.9Cu4O8
0 | 0 | 0 | 0 | 0 | 0 | 0 | 8 | 0 | 0 | 0 | 0 | 0 | 0 | 0 | 0 | 0 | 0 | 0 | 0 | 0 | 0 | 0 | 0 | 0 | 0 | 0 | 0 | 4 | 0 | 0 | 0 | 0 | 0 | 0 | 0 | 0 | 2022-08-01 | 0 | 0 | 0 | 0 | 0 | 0 | 0 | 0 | 0 | 0 | 0 | 0 | 0 | 0 | 0 | 0 | 0 | 0.2 | 0 | 0 | 0 | 0 | 0 | 0 | 0 | 1 | 0 | 0 | 0 | 0 | 0 | 0 | 0 | 0 | 0 | 0 | 0 | 0 | 0 | 0 | 0 | 0 | 0 | 0 | 0 | 0 | 0 | 0 | 73.1 | Gd1Sr1.8Ba0.2Cu4O8
0 | 0 | 0 | 0 | 0 | 0 | 0 | 8 | 0 | 0 | 0 | 0 | 0 | 0 | 0 | 0 | 0 | 0 | 0 | 0 | 0 | 0 | 0 | 0 | 0 | 0 | 0 | 0 | 4 | 0 | 0 | 0 | 0 | 0 | 0 | 0 | 0 | 0 | 0 | 0 | 0 | 0 | 0 | 0 | 0 | 0 | 0 | 0 | 0 | 0 | 0 | 0 | 0 | 0 | 0 | 2 | 0 | 0 | 0 | 0 | 0 | 0 | 0 | 0 | 0 | 0 | 1 | 0 | 0 | 0 | 0 | 0 | 0 | 0 | 0 | 0 | 0 | 0 | 0 | 0 | 0 | 0 | 0 | 0 | 0 | 0 | 68.5 | Ho1Ba2Cu4O8
0 | 0 | 0 | 0 | 0 | 0 | 0 | 8 | 0 | 0 | 0 | 0 | 0 | 0 | 0 | 0 | 0 | 0 | 0 | 0 | 0 | 0 | 0 | 0 | 0 | 0 | 0 | 0 | 4 | 0 | 0 | 0 | 0 | 0 | 0 | 0 | 0 | 0.2 | 0 | 0 | 0 | 0 | 0 | 0 | 0 | 0 | 0 | 0 | 0 | 0 | 0 | 0 | 0 | 0 | 0 | 2022-08-01 | 0 | 0 | 0 | 0 | 0 | 0 | 0 | 0 | 0 | 0 | 1 | 0 | 0 | 0 | 0 | 0 | 0 | 0 | 0 | 0 | 0 | 0 | 0 | 0 | 0 | 0 | 0 | 0 | 0 | 0 | 68.8 | Ho1Sr0.2Ba1.8Cu4O8
0 | 0 | 0 | 0 | 0 | 0 | 0 | 8 | 0 | 0 | 0 | 0 | 0 | 0 | 0 | 0 | 0 | 0 | 0 | 0 | 0 | 0 | 0 | 0 | 0 | 0 | 0 | 0 | 4 | 0 | 0 | 0 | 0 | 0 | 0 | 0 | 0 | 0.4 | 0 | 0 | 0 | 0 | 0 | 0 | 0 | 0 | 0 | 0 | 0 | 0 | 0 | 0 | 0 | 0 | 0 | 2022-06-01 | 0 | 0 | 0 | 0 | 0 | 0 | 0 | 0 | 0 | 0 | 1 | 0 | 0 | 0 | 0 | 0 | 0 | 0 | 0 | 0 | 0 | 0 | 0 | 0 | 0 | 0 | 0 | 0 | 0 | 0 | 68.1 | Ho1Sr0.4Ba1.6Cu4O8
0 | 0 | 0 | 0 | 0 | 0 | 0 | 8 | 0 | 0 | 0 | 0 | 0 | 0 | 0 | 0 | 0 | 0 | 0 | 0 | 0 | 0 | 0 | 0 | 0 | 0 | 0 | 0 | 4 | 0 | 0 | 0 | 0 | 0 | 0 | 0 | 0 | 0.6 | 0 | 0 | 0 | 0 | 0 | 0 | 0 | 0 | 0 | 0 | 0 | 0 | 0 | 0 | 0 | 0 | 0 | 2022-04-01 | 0 | 0 | 0 | 0 | 0 | 0 | 0 | 0 | 0 | 0 | 1 | 0 | 0 | 0 | 0 | 0 | 0 | 0 | 0 | 0 | 0 | 0 | 0 | 0 | 0 | 0 | 0 | 0 | 0 | 0 | 68.3 | Ho1Sr0.6Ba1.4Cu4O8
0 | 0 | 0 | 0 | 0 | 0 | 0 | 7 | 0 | 0 | 0 | 0 | 0 | 0 | 0 | 0 | 0 | 0 | 0 | 0 | 0 | 0 | 0 | 0 | 0 | 0 | 0 | 0 | 3 | 0 | 0 | 0 | 0 | 0 | 0 | 0 | 0 | 0 | 0 | 0 | 0 | 0 | 0 | 0 | 0 | 0 | 0 | 0 | 0 | 0 | 0 | 0 | 0 | 0 | 0 | 2 | 0 | 0 | 0 | 1 | 0 | 0 | 0 | 0 | 0 | 0 | 0 | 0 | 0 | 0 | 0 | 0 | 0 | 0 | 0 | 0 | 0 | 0 | 0 | 0 | 0 | 0 | 0 | 0 | 0 | 0 | 94 | Nd1Ba2Cu3O7
0 | 0 | 0 | 0 | 0 | 0 | 0 | 8 | 0 | 0 | 0 | 0 | 0 | 0 | 0 | 0 | 0 | 0 | 0 | 2 | 0 | 0 | 0 | 0 | 0 | 0 | 0 | 0 | 3 | 0 | 0 | 0 | 0 | 0 | 0 | 0 | 0 | 0 | 0 | 0 | 0 | 0 | 0 | 0 | 0 | 0 | 0 | 0 | 0 | 0 | 0 | 0 | 0 | 0 | 0 | 2 | 0 | 0 | 0 | 0 | 0 | 0 | 0 | 0 | 0 | 0 | 0 | 0 | 0 | 0 | 0 | 0 | 0 | 0 | 0 | 0 | 0 | 0 | 0 | 0.7 | 0 | 0.3 | 0 | 0 | 0 | 0 | 143 | Hg0.7Pb0.3Ba2Ca2Cu3O8
0 | 0 | 0 | 0 | 0 | 0 | 0 | 1 | 0 | 0 | 0 | 0 | 0 | 0 | 0 | 0 | 0 | 0 | 0 | 0 | 0 | 0 | 0 | 0 | 0 | 0 | 0 | 0 | 1 | 0 | 0 | 0 | 0 | 0 | 0 | 0 | 0 | 1.65 | 0 | 0 | 0 | 0 | 0 | 0 | 0 | 0 | 0 | 0 | 0 | 0 | 0 | 0 | 0 | 0 | 0 | 0 | 0.35 | 0 | 0 | 0 | 0 | 0 | 0 | 0 | 0 | 0 | 0 | 0 | 0 | 0 | 0 | 0 | 0 | 0 | 0 | 0 | 0 | 0 | 0 | 0 | 0 | 0 | 2 | 0 | 0 | 0 | 26.95 | Bi2Sr1.65La0.35Cu1O
0 | 0 | 0 | 0 | 0 | 0 | 0 | 1 | 0 | 0 | 0 | 0 | 0 | 0 | 0 | 0 | 0 | 0 | 0 | 0 | 0 | 0 | 0 | 0 | 0 | 0 | 0 | 0 | 1 | 0 | 0 | 0 | 0 | 0 | 0 | 0 | 0 | 1.65 | 0 | 0 | 0 | 0 | 0 | 0 | 0 | 0 | 0 | 0 | 0 | 0 | 0 | 0 | 0 | 0 | 0 | 0 | 0.35 | 0 | 0 | 0 | 0 | 0 | 0 | 0 | 0 | 0 | 0 | 0 | 0 | 0 | 0 | 0 | 0 | 0 | 0 | 0 | 0 | 0 | 0 | 0 | 0 | 0.1 | 2022-09-01 | 0 | 0 | 0 | 2022-07-30 | Bi1.9Pb0.1Sr1.65La0.35Cu1O
0 | 0 | 0 | 0 | 0 | 0 | 0 | 1 | 0 | 0 | 0 | 0 | 0 | 0 | 0 | 0 | 0 | 0 | 0 | 0 | 0 | 0 | 0 | 0 | 0 | 0 | 0 | 0 | 1 | 0 | 0 | 0 | 0 | 0 | 0 | 0 | 0 | 1.65 | 0 | 0 | 0 | 0 | 0 | 0 | 0 | 0 | 0 | 0 | 0 | 0 | 0 | 0 | 0 | 0 | 0 | 0 | 0.35 | 0 | 0 | 0 | 0 | 0 | 0 | 0 | 0 | 0 | 0 | 0 | 0 | 0 | 0 | 0 | 0 | 0 | 0 | 0 | 0 | 0 | 0 | 0 | 0 | 0.2 | 2022-08-01 | 0 | 0 | 0 | 36.8 | Bi1.8Pb0.2Sr1.65La0.35Cu1O
0 | 0 | 0 | 0 | 0 | 0 | 0 | 1 | 0 | 0 | 0 | 0 | 0 | 0 | 0 | 0 | 0 | 0 | 0 | 0 | 0 | 0 | 0 | 0 | 0 | 0 | 0 | 0 | 1 | 0 | 0 | 0 | 0 | 0 | 0 | 0 | 0 | 1.65 | 0 | 0 | 0 | 0 | 0 | 0 | 0 | 0 | 0 | 0 | 0 | 0 | 0 | 0 | 0 | 0 | 0 | 0 | 0.35 | 0 | 0 | 0 | 0 | 0 | 0 | 0 | 0 | 0 | 0 | 0 | 0 | 0 | 0 | 0 | 0 | 0 | 0 | 0 | 0 | 0 | 0 | 0 | 0 | 0.3 | 2022-07-01 | 0 | 0 | 0 | 37.75 | Bi1.7Pb0.3Sr1.65La0.35Cu1O
0 | 0 | 0 | 0 | 0 | 0 | 0 | 1 | 0 | 0 | 0 | 0 | 0 | 0 | 0 | 0 | 0 | 0 | 0 | 0 | 0 | 0 | 0 | 0 | 0 | 0 | 0 | 0 | 1 | 0 | 0 | 0 | 0 | 0 | 0 | 0 | 0 | 1.65 | 0 | 0 | 0 | 0 | 0 | 0 | 0 | 0 | 0 | 0 | 0 | 0 | 0 | 0 | 0 | 0 | 0 | 0 | 0.35 | 0 | 0 | 0 | 0 | 0 | 0 | 0 | 0 | 0 | 0 | 0 | 0 | 0 | 0 | 0 | 0 | 0 | 0 | 0 | 0 | 0 | 0 | 0 | 0 | 0.4 | 2022-06-01 | 0 | 0 | 0 | 40.3 | Bi1.6Pb0.4Sr1.65La0.35Cu1O
0 | 0 | 0 | 0 | 0 | 0 | 0 | 1 | 0 | 0 | 0 | 0 | 0 | 0 | 0 | 0 | 0 | 0 | 0 | 0 | 0 | 0 | 0 | 0 | 0 | 0 | 0 | 0 | 1 | 0 | 0 | 0 | 0 | 0 | 0 | 0 | 0 | 1.65 | 0 | 0 | 0 | 0 | 0 | 0 | 0 | 0 | 0 | 0 | 0 | 0 | 0 | 0 | 0 | 0 | 0 | 0 | 0.35 | 0 | 0 | 0 | 0 | 0 | 0 | 0 | 0 | 0 | 0 | 0 | 0 | 0 | 0 | 0 | 0 | 0 | 0 | 0 | 0 | 0 | 0 | 0 | 0 | 0.6 | 2022-04-01 | 0 | 0 | 0 | 41 | Bi1.4Pb0.6Sr1.65La0.35Cu1O
0 | 0 | 0 | 0 | 0 | 0 | 0 | 1 | 0 | 0 | 0 | 0 | 0 | 0 | 0 | 0 | 0 | 0 | 0 | 0 | 0 | 0 | 0 | 0 | 0 | 0 | 0 | 0 | 1 | 0 | 0 | 0 | 0 | 0 | 0 | 0 | 0 | 1.65 | 0 | 0 | 0 | 0 | 0 | 0 | 0 | 0 | 0 | 0 | 0 | 0 | 0 | 0 | 0 | 0 | 0 | 0 | 0.35 | 0 | 0 | 0 | 0 | 0 | 0 | 0 | 0 | 0 | 0 | 0 | 0 | 0 | 0 | 0 | 0 | 0 | 0 | 0 | 0 | 0 | 0 | 0 | 0 | 0 | 2 | 0 | 0 | 0 | 29.35 | Bi2Sr1.65La0.35Cu1O
0 | 0 | 0 | 0 | 0 | 0 | 0 | 1 | 0 | 0 | 0 | 0 | 0 | 0 | 0 | 0 | 0 | 0 | 0 | 0 | 0 | 0 | 0 | 0 | 0 | 0 | 0 | 0 | 1 | 0 | 0 | 0 | 0 | 0 | 0 | 0 | 0 | 1.65 | 0 | 0 | 0 | 0 | 0 | 0 | 0 | 0 | 0 | 0 | 0 | 0 | 0 | 0 | 0 | 0 | 0 | 0 | 0.35 | 0 | 0 | 0 | 0 | 0 | 0 | 0 | 0 | 0 | 0 | 0 | 0 | 0 | 0 | 0 | 0 | 0 | 0 | 0 | 0 | 0 | 0 | 0 | 0 | 0.1 | 2022-09-01 | 0 | 0 | 0 | 2022-05-30 | Bi1.9Pb0.1Sr1.65La0.35Cu1O
0 | 0 | 0 | 0 | 0 | 0 | 0 | 1 | 0 | 0 | 0 | 0 | 0 | 0 | 0 | 0 | 0 | 0 | 0 | 0 | 0 | 0 | 0 | 0 | 0 | 0 | 0 | 0 | 1 | 0 | 0 | 0 | 0 | 0 | 0 | 0 | 0 | 1.65 | 0 | 0 | 0 | 0 | 0 | 0 | 0 | 0 | 0 | 0 | 0 | 0 | 0 | 0 | 0 | 0 | 0 | 0 | 0.35 | 0 | 0 | 0 | 0 | 0 | 0 | 0 | 0 | 0 | 0 | 0 | 0 | 0 | 0 | 0 | 0 | 0 | 0 | 0 | 0 | 0 | 0 | 0 | 0 | 0.2 | 2022-08-01 | 0 | 0 | 0 | 2022-09-30 | Bi1.8Pb0.2Sr1.65La0.35Cu1O
0 | 0 | 0 | 0 | 0 | 0 | 0 | 1 | 0 | 0 | 0 | 0 | 0 | 0 | 0 | 0 | 0 | 0 | 0 | 0 | 0 | 0 | 0 | 0 | 0 | 0 | 0 | 0 | 1 | 0 | 0 | 0 | 0 | 0 | 0 | 0 | 0 | 1.65 | 0 | 0 | 0 | 0 | 0 | 0 | 0 | 0 | 0 | 0 | 0 | 0 | 0 | 0 | 0 | 0 | 0 | 0 | 0.35 | 0 | 0 | 0 | 0 | 0 | 0 | 0 | 0 | 0 | 0 | 0 | 0 | 0 | 0 | 0 | 0 | 0 | 0 | 0 | 0 | 0 | 0 | 0 | 0 | 0.3 | 2022-07-01 | 0 | 0 | 0 | 2022-05-31 | Bi1.7Pb0.3Sr1.65La0.35Cu1O
0 | 0 | 0 | 0 | 0 | 0 | 0 | 1 | 0 | 0 | 0 | 0 | 0 | 0 | 0 | 0 | 0 | 0 | 0 | 0 | 0 | 0 | 0 | 0 | 0 | 0 | 0 | 0 | 1 | 0 | 0 | 0 | 0 | 0 | 0 | 0 | 0 | 1.65 | 0 | 0 | 0 | 0 | 0 | 0 | 0 | 0 | 0 | 0 | 0 | 0 | 0 | 0 | 0 | 0 | 0 | 0 | 0.35 | 0 | 0 | 0 | 0 | 0 | 0 | 0 | 0 | 0 | 0 | 0 | 0 | 0 | 0 | 0 | 0 | 0 | 0 | 0 | 0 | 0 | 0 | 0 | 0 | 0.4 | 2022-06-01 | 0 | 0 | 0 | 26.85 | Bi1.6Pb0.4Sr1.65La0.35Cu1O
0 | 0 | 0 | 0 | 0 | 0 | 0 | 1 | 0 | 0 | 0 | 0 | 0 | 0 | 0 | 0 | 0 | 0 | 0 | 0 | 0 | 0 | 0 | 0 | 0 | 0 | 0 | 0 | 1 | 0 | 0 | 0 | 0 | 0 | 0 | 0 | 0 | 1.65 | 0 | 0 | 0 | 0 | 0 | 0 | 0 | 0 | 0 | 0 | 0 | 0 | 0 | 0 | 0 | 0 | 0 | 0 | 0.35 | 0 | 0 | 0 | 0 | 0 | 0 | 0 | 0 | 0 | 0 | 0 | 0 | 0 | 0 | 0 | 0 | 0 | 0 | 0 | 0 | 0 | 0 | 0 | 0 | 0.6 | 2022-04-01 | 0 | 0 | 0 | 2022-02-25 | Bi1.4Pb0.6Sr1.65La0.35Cu1O
0 | 0 | 0 | 0 | 0 | 0 | 0 | 16.473 | 0 | 0 | 0 | 0 | 0 | 0 | 0 | 0 | 0 | 0 | 0 | 0.4 | 0 | 0 | 0 | 0 | 0 | 0 | 0 | 0 | 7 | 0 | 0 | 0 | 0 | 0 | 0 | 0 | 0 | 0 | 0 | 0 | 0 | 0 | 0 | 0 | 0 | 0 | 0 | 0 | 0 | 0 | 0 | 0 | 0 | 0 | 0 | 2022-03-03 | 2022-01-03 | 0 | 0 | 0 | 0 | 0 | 0 | 0.2 | 0 | 0 | 0 | 0 | 0 | 0 | 0 | 0 | 0 | 0 | 0 | 0 | 0 | 0 | 0 | 0 | 0 | 0 | 0 | 0 | 0 | 0 | 48 | La3.1Gd0.2Ca0.4Ba3.3Cu7O16.473
0 | 0 | 0 | 0 | 0 | 0 | 0 | 16.503 | 0 | 0 | 0 | 0 | 0 | 0 | 0 | 0 | 0 | 0 | 0 | 0.6 | 0 | 0 | 0 | 0 | 0 | 0 | 0 | 0 | 0.3 | 0 | 0 | 0 | 0 | 0 | 0 | 0 | 0 | 0 | 0 | 0 | 0 | 0 | 0 | 0 | 0 | 0 | 0 | 0 | 0 | 0 | 0 | 0 | 0 | 0 | 0 | 2022-02-03 | 2022-09-02 | 0 | 0 | 0 | 0 | 0 | 0 | 0.3 | 0 | 0 | 0 | 0 | 0 | 0 | 0 | 0 | 0 | 0 | 0 | 0 | 0 | 0 | 0 | 0 | 0 | 0 | 0 | 0 | 0 | 0 | 58 | La2.9Gd0.3Ca0.6Ba3.2Cu0.3O16.503
0 | 0 | 0 | 0 | 0 | 0 | 0 | 16.537 | 0 | 0 | 0 | 0 | 0 | 0 | 0 | 0 | 0 | 0 | 0 | 0.8 | 0 | 0 | 0 | 0 | 0 | 0 | 0 | 0 | 7 | 0 | 0 | 0 | 0 | 0 | 0 | 0 | 0 | 0 | 0 | 0 | 0 | 0 | 0 | 0 | 0 | 0 | 0 | 0 | 0 | 0 | 0 | 0 | 0 | 0 | 0 | 2022-01-03 | 2022-07-02 | 0 | 0 | 0 | 0 | 0 | 0 | 0.4 | 0 | 0 | 0 | 0 | 0 | 0 | 0 | 0 | 0 | 0 | 0 | 0 | 0 | 0 | 0 | 0 | 0 | 0 | 0 | 0 | 0 | 0 | 74 | La2.7Gd0.4Ca0.8Ba3.1Cu7O16.537
0 | 0 | 0 | 0 | 0 | 0 | 0 | 16.359 | 0 | 0 | 0 | 0 | 0 | 0 | 0 | 0 | 0 | 0 | 0 | 1 | 0 | 0 | 0 | 0 | 0 | 0 | 0 | 0 | 7 | 0 | 0 | 0 | 0 | 0 | 0 | 0 | 0 | 0 | 0 | 0 | 0 | 0 | 0 | 0 | 0 | 0 | 0 | 0 | 0 | 0 | 0 | 0 | 0 | 0 | 0 | 3 | 2022-05-02 | 0 | 0 | 0 | 0 | 0 | 0 | 0.5 | 0 | 0 | 0 | 0 | 0 | 0 | 0 | 0 | 0 | 0 | 0 | 0 | 0 | 0 | 0 | 0 | 0 | 0 | 0 | 0 | 0 | 0 | 80 | La2.5Gd0.5Ca1Ba3Cu7O16.359
0 | 0 | 0 | 0 | 0 | 0 | 0 | 16.543 | 0 | 0 | 0 | 0 | 0 | 0 | 0 | 0 | 0 | 0 | 0 | 2022-02-01 | 0 | 0 | 0 | 0 | 0 | 0 | 0 | 0 | 7 | 0 | 0 | 0 | 0 | 0 | 0 | 0 | 0 | 0 | 0 | 0 | 0 | 0 | 0 | 0 | 0 | 0 | 0 | 0 | 0 | 0 | 0 | 0 | 0 | 0 | 0 | 2022-09-02 | 2022-03-02 | 0 | 0 | 0 | 0 | 0 | 0 | 0.6 | 0 | 0 | 0 | 0 | 0 | 0 | 0 | 0 | 0 | 0 | 0 | 0 | 0 | 0 | 0 | 0 | 0 | 0 | 0 | 0 | 0 | 0 | 80 | La2.3Gd0.6Ca1.2Ba2.9Cu7O16.543
0 | 0 | 0 | 0 | 0 | 0 | 0 | 16.471 | 0 | 0 | 0 | 0 | 0 | 0 | 0 | 0 | 0 | 0 | 0 | 2022-04-01 | 0 | 0 | 0 | 0 | 0 | 0 | 0 | 0 | 0.7 | 0 | 0 | 0 | 0 | 0 | 0 | 0 | 0 | 0 | 0 | 0 | 0 | 0 | 0 | 0 | 0 | 0 | 0 | 0 | 0 | 0 | 0 | 0 | 0 | 0 | 0 | 2022-08-02 | 2022-01-02 | 0 | 0 | 0 | 0 | 0 | 0 | 0.7 | 0 | 0 | 0 | 0 | 0 | 0 | 0 | 0 | 0 | 0 | 0 | 0 | 0 | 0 | 0 | 0 | 0 | 0 | 0 | 0 | 0 | 0 | 79 | La2.1Gd0.7Ca1.4Ba2.8Cu0.7O16.471
0 | 0 | 0 | 0 | 0 | 0 | 0 | 1 | 0 | 0 | 0 | 0 | 0 | 0 | 0 | 0 | 0 | 0 | 0 | 0.6 | 0 | 0 | 0 | 0 | 0 | 0 | 0 | 0 | 7 | 0 | 0 | 0 | 0 | 0 | 0 | 0 | 0 | 0 | 0 | 0 | 0 | 0 | 0 | 0 | 0 | 0 | 0 | 0 | 0 | 0 | 0 | 0 | 0 | 0 | 0 | 2022-02-03 | 2022-09-02 | 0 | 0 | 0.3 | 0 | 0 | 0 | 0 | 0 | 0 | 0 | 0 | 0 | 0 | 0 | 0 | 0 | 0 | 0 | 0 | 0 | 0 | 0 | 0 | 0 | 0 | 0 | 0 | 0 | 0 | 58 | La2.9Nd0.3Ca0.6Ba3.2Cu7O
0 | 0 | 0 | 0 | 0 | 0 | 0 | 1 | 0 | 0 | 0 | 0 | 0 | 0 | 0 | 0 | 0 | 0 | 0 | 0.8 | 0 | 0 | 0 | 0 | 0 | 0 | 0 | 0 | 7 | 0 | 0 | 0 | 0 | 0 | 0 | 0 | 0 | 0 | 0 | 0 | 0 | 0 | 0 | 0 | 0 | 0 | 0 | 0 | 0 | 0 | 0 | 0 | 0 | 0 | 0 | 2022-01-03 | 2022-07-02 | 0 | 0 | 0.4 | 0 | 0 | 0 | 0 | 0 | 0 | 0 | 0 | 0 | 0 | 0 | 0 | 0 | 0 | 0 | 0 | 0 | 0 | 0 | 0 | 0 | 0 | 0 | 0 | 0 | 0 | 76 | La2.7Nd0.4Ca0.8Ba3.1Cu7O
0 | 0 | 0 | 0 | 0 | 0 | 0 | 1 | 0 | 0 | 0 | 0 | 0 | 0 | 0 | 0 | 0 | 0 | 0 | 1 | 0 | 0 | 0 | 0 | 0 | 0 | 0 | 0 | 7 | 0 | 0 | 0 | 0 | 0 | 0 | 0 | 0 | 0 | 0 | 0 | 0 | 0 | 0 | 0 | 0 | 0 | 0 | 0 | 0 | 0 | 0 | 0 | 0 | 0 | 0 | 3 | 2022-05-02 | 0 | 0 | 0.5 | 0 | 0 | 0 | 0 | 0 | 0 | 0 | 0 | 0 | 0 | 0 | 0 | 0 | 0 | 0 | 0 | 0 | 0 | 0 | 0 | 0 | 0 | 0 | 0 | 0 | 0 | 80 | La2.5Nd0.5Ca1Ba3Cu7O
0 | 0 | 0 | 0 | 0 | 0 | 0 | 1 | 0 | 0 | 0 | 0 | 0 | 0 | 0 | 0 | 0 | 0 | 0 | 2022-04-01 | 0 | 0 | 0 | 0 | 0 | 0 | 0 | 0 | 7 | 0 | 0 | 0 | 0 | 0 | 0 | 0 | 0 | 0 | 0 | 0 | 0 | 0 | 0 | 0 | 0 | 0 | 0 | 0 | 0 | 0 | 0 | 0 | 0 | 0 | 0 | 2022-08-02 | 2022-01-02 | 0 | 0 | 0.7 | 0 | 0 | 0 | 0 | 0 | 0 | 0 | 0 | 0 | 0 | 0 | 0 | 0 | 0 | 0 | 0 | 0 | 0 | 0 | 0 | 0 | 0 | 0 | 0 | 0 | 0 | 79 | La2.1Nd0.7Ca1.4Ba2.8Cu7O
0 | 0 | 0 | 0 | 0 | 0 | 0 | 1 | 0 | 0 | 0 | 0 | 0 | 0 | 0 | 0 | 0 | 0 | 0 | 1 | 0 | 0 | 0 | 0 | 0 | 0 | 0 | 0 | 7 | 0 | 0 | 0 | 0 | 0 | 0 | 0 | 0 | 0 | 0 | 0 | 0 | 0 | 0 | 0 | 0 | 0 | 0 | 0 | 0 | 0 | 0 | 0 | 0 | 0 | 0 | 3 | 2022-05-02 | 0 | 0 | 0 | 0 | 0 | 0 | 0 | 0 | 0.5 | 0 | 0 | 0 | 0 | 0 | 0 | 0 | 0 | 0 | 0 | 0 | 0 | 0 | 0 | 0 | 0 | 0 | 0 | 0 | 0 | 80 | La2.5Dy0.5Ca1Ba3Cu7O
0 | 0 | 0.02 | 0 | 0 | 0 | 0 | 7 | 0 | 0 | 0 | 0 | 0 | 0 | 0 | 0 | 0 | 0 | 0 | 0 | 0 | 0 | 0 | 0 | 0 | 0 | 0 | 0 | 3 | 0 | 0 | 0 | 0 | 0 | 0 | 0 | 0 | 0 | 1 | 0 | 0 | 0 | 0 | 0 | 0 | 0 | 0 | 0 | 0 | 0 | 0 | 0 | 0 | 0 | 0 | 2 | 0 | 0 | 0 | 0 | 0 | 0 | 0 | 0 | 0 | 0 | 0 | 0 | 0 | 0 | 0 | 0 | 0 | 0 | 0 | 0 | 0 | 0 | 0 | 0 | 0 | 0 | 0 | 0 | 0 | 0 | 91.18 | Y1Ba2Cu3Li0.02O7
0 | 0 | 0.08 | 0 | 0 | 0 | 0 | 7 | 0 | 0 | 0 | 0 | 0 | 0 | 0 | 0 | 0 | 0 | 0 | 0 | 0 | 0 | 0 | 0 | 0 | 0 | 0 | 0 | 3 | 0 | 0 | 0 | 0 | 0 | 0 | 0 | 0 | 0 | 1 | 0 | 0 | 0 | 0 | 0 | 0 | 0 | 0 | 0 | 0 | 0 | 0 | 0 | 0 | 0 | 0 | 2 | 0 | 0 | 0 | 0 | 0 | 0 | 0 | 0 | 0 | 0 | 0 | 0 | 0 | 0 | 0 | 0 | 0 | 0 | 0 | 0 | 0 | 0 | 0 | 0 | 0 | 0 | 0 | 0 | 0 | 0 | 89.2 | Y1Ba2Cu3Li0.08O7
0 | 0 | 0.1 | 0 | 0 | 0 | 0 | 7 | 0 | 0 | 0 | 0 | 0 | 0 | 0 | 0 | 0 | 0 | 0 | 0 | 0 | 0 | 0 | 0 | 0 | 0 | 0 | 0 | 3 | 0 | 0 | 0 | 0 | 0 | 0 | 0 | 0 | 0 | 1 | 0 | 0 | 0 | 0 | 0 | 0 | 0 | 0 | 0 | 0 | 0 | 0 | 0 | 0 | 0 | 0 | 2 | 0 | 0 | 0 | 0 | 0 | 0 | 0 | 0 | 0 | 0 | 0 | 0 | 0 | 0 | 0 | 0 | 0 | 0 | 0 | 0 | 0 | 0 | 0 | 0 | 0 | 0 | 0 | 0 | 0 | 0 | 88.91 | Y1Ba2Cu3Li0.1O7
0 | 0 | 0.3 | 0 | 0 | 0 | 0 | 7 | 0 | 0 | 0 | 0 | 0 | 0 | 0 | 0 | 0 | 0 | 0 | 0 | 0 | 0 | 0 | 0 | 0 | 0 | 0 | 0 | 3 | 0 | 0 | 0 | 0 | 0 | 0 | 0 | 0 | 0 | 1 | 0 | 0 | 0 | 0 | 0 | 0 | 0 | 0 | 0 | 0 | 0 | 0 | 0 | 0 | 0 | 0 | 2 | 0 | 0 | 0 | 0 | 0 | 0 | 0 | 0 | 0 | 0 | 0 | 0 | 0 | 0 | 0 | 0 | 0 | 0 | 0 | 0 | 0 | 0 | 0 | 0 | 0 | 0 | 0 | 0 | 0 | 0 | 86 | Y1Ba2Cu3Li0.3O7
0 | 0 | 0.5 | 0 | 0 | 0 | 0 | 7 | 0 | 0 | 0 | 0 | 0 | 0 | 0 | 0 | 0 | 0 | 0 | 0 | 0 | 0 | 0 | 0 | 0 | 0 | 0 | 0 | 3 | 0 | 0 | 0 | 0 | 0 | 0 | 0 | 0 | 0 | 1 | 0 | 0 | 0 | 0 | 0 | 0 | 0 | 0 | 0 | 0 | 0 | 0 | 0 | 0 | 0 | 0 | 2 | 0 | 0 | 0 | 0 | 0 | 0 | 0 | 0 | 0 | 0 | 0 | 0 | 0 | 0 | 0 | 0 | 0 | 0 | 0 | 0 | 0 | 0 | 0 | 0 | 0 | 0 | 0 | 0 | 0 | 0 | 83.79 | Y1Ba2Cu3Li0.5O7
0 | 0 | 0 | 0 | 0 | 0 | 0 | 4 | 0 | 0 | 0 | 0.1 | 0 | 0 | 0 | 0 | 0 | 0 | 0 | 0 | 0 | 0 | 0 | 0 | 0 | 0 | 0 | 0 | 0.9 | 0 | 0 | 0 | 0 | 0 | 0 | 0 | 0 | 0.15 | 0 | 0 | 0 | 0 | 0 | 0 | 0 | 0 | 0 | 0 | 0 | 0 | 0 | 0 | 0 | 0 | 0 | 0 | 1.85 | 0 | 0 | 0 | 0 | 0 | 0 | 0 | 0 | 0 | 0 | 0 | 0 | 0 | 0 | 0 | 0 | 0 | 0 | 0 | 0 | 0 | 0 | 0 | 0 | 0 | 0 | 0 | 0 | 0 | 2022-06-29 | La1.85Sr0.15Cu0.9Mg0.1O4
0 | 0 | 0 | 0 | 0 | 0 | 0 | 4 | 0 | 0 | 0 | 0.2 | 0 | 0 | 0 | 0 | 0 | 0 | 0 | 0 | 0 | 0 | 0 | 0 | 0 | 0 | 0 | 0 | 0.8 | 0 | 0 | 0 | 0 | 0 | 0 | 0 | 0 | 0.15 | 0 | 0 | 0 | 0 | 0 | 0 | 0 | 0 | 0 | 0 | 0 | 0 | 0 | 0 | 0 | 0 | 0 | 0 | 1.85 | 0 | 0 | 0 | 0 | 0 | 0 | 0 | 0 | 0 | 0 | 0 | 0 | 0 | 0 | 0 | 0 | 0 | 0 | 0 | 0 | 0 | 0 | 0 | 0 | 0 | 0 | 0 | 0 | 0 | 2022-06-15 | La1.85Sr0.15Cu0.8Mg0.2O4
0.16 | 0 | 0 | 0 | 0 | 0.32 | 0.08 | 1 | 0 | 0 | 0 | 0 | 0 | 0 | 0 | 0 | 0 | 0 | 0 | 1 | 0 | 0 | 0 | 0 | 0 | 0 | 0 | 0 | 2 | 0.01 | 0 | 0 | 0 | 0 | 0 | 0 | 0 | 2 | 0 | 0 | 0 | 0 | 0 | 0 | 0 | 0 | 0 | 0 | 0 | 0 | 0 | 0 | 0 | 0 | 0 | 0 | 0 | 0 | 0 | 0 | 0 | 0 | 0 | 0 | 0 | 0 | 0 | 0 | 0 | 0 | 0 | 0 | 0 | 0 | 0 | 0 | 0 | 0 | 0 | 0 | 0 | 0 | 2 | 0 | 0 | 0 | 68.3 | Bi2Sr2Ca1Cu2Zn0.01C0.32H0.16N0.08O
0.32 | 0 | 0 | 0 | 0 | 0.64 | 0.16 | 1 | 0 | 0 | 0 | 0 | 0 | 0 | 0 | 0 | 0 | 0 | 0 | 1 | 0 | 0 | 0 | 0 | 0 | 0 | 0 | 0 | 2 | 0.02 | 0 | 0 | 0 | 0 | 0 | 0 | 0 | 2 | 0 | 0 | 0 | 0 | 0 | 0 | 0 | 0 | 0 | 0 | 0 | 0 | 0 | 0 | 0 | 0 | 0 | 0 | 0 | 0 | 0 | 0 | 0 | 0 | 0 | 0 | 0 | 0 | 0 | 0 | 0 | 0 | 0 | 0 | 0 | 0 | 0 | 0 | 0 | 0 | 0 | 0 | 0 | 0 | 2 | 0 | 0 | 0 | 65.1 | Bi2Sr2Ca1Cu2Zn0.02C0.64H0.32N0.16O
0.144 | 0 | 0 | 0 | 0 | 0.288 | 0.72 | 1 | 0 | 0 | 0 | 0 | 0 | 0 | 0 | 0 | 0 | 0 | 0 | 2 | 0 | 0 | 0 | 0 | 0 | 0 | 0 | 0 | 3 | 0.009 | 0 | 0 | 0 | 0 | 0 | 0 | 0 | 2 | 0 | 0 | 0 | 0 | 0 | 0 | 0 | 0 | 0 | 0 | 0 | 0 | 0 | 0 | 0 | 0 | 0 | 0 | 0 | 0 | 0 | 0 | 0 | 0 | 0 | 0 | 0 | 0 | 0 | 0 | 0 | 0 | 0 | 0 | 0 | 0 | 0 | 0 | 0 | 0 | 0 | 0 | 0 | 0 | 2 | 0 | 0 | 0 | 92.9 | Bi2Sr2Ca2Cu3Zn0.009C0.288H0.144N0.72O
0.208 | 0 | 0 | 0 | 0 | 0.416 | 0.104 | 1 | 0 | 0 | 0 | 0 | 0 | 0 | 0 | 0 | 0 | 0 | 0 | 2 | 0 | 0 | 0 | 0 | 0 | 0 | 0 | 0 | 3 | 0.013 | 0 | 0 | 0 | 0 | 0 | 0 | 0 | 2 | 0 | 0 | 0 | 0 | 0 | 0 | 0 | 0 | 0 | 0 | 0 | 0 | 0 | 0 | 0 | 0 | 0 | 0 | 0 | 0 | 0 | 0 | 0 | 0 | 0 | 0 | 0 | 0 | 0 | 0 | 0 | 0 | 0 | 0 | 0 | 0 | 0 | 0 | 0 | 0 | 0 | 0 | 0 | 0 | 2 | 0 | 0 | 0 | 91 | Bi2Sr2Ca2Cu3Zn0.013C0.416H0.208N0.104O
0.272 | 0 | 0 | 0 | 0 | 0.544 | 0.136 | 1 | 0 | 0 | 0 | 0 | 0 | 0 | 0 | 0 | 0 | 0 | 0 | 2 | 0 | 0 | 0 | 0 | 0 | 0 | 0 | 0 | 3 | 0.017 | 0 | 0 | 0 | 0 | 0 | 0 | 0 | 2 | 0 | 0 | 0 | 0 | 0 | 0 | 0 | 0 | 0 | 0 | 0 | 0 | 0 | 0 | 0 | 0 | 0 | 0 | 0 | 0 | 0 | 0 | 0 | 0 | 0 | 0 | 0 | 0 | 0 | 0 | 0 | 0 | 0 | 0 | 0 | 0 | 0 | 0 | 0 | 0 | 0 | 0 | 0 | 0 | 2 | 0 | 0 | 0 | 87.1 | Bi2Sr2Ca2Cu3Zn0.017C0.544H0.272N0.136O
0.32 | 0 | 0 | 0 | 0 | 0.64 | 0.16 | 1 | 0 | 0 | 0 | 0 | 0 | 0 | 0 | 0 | 0 | 0 | 0 | 2 | 0 | 0 | 0 | 0 | 0 | 0 | 0 | 0 | 3 | 0.02 | 0 | 0 | 0 | 0 | 0 | 0 | 0 | 2 | 0 | 0 | 0 | 0 | 0 | 0 | 0 | 0 | 0 | 0 | 0 | 0 | 0 | 0 | 0 | 0 | 0 | 0 | 0 | 0 | 0 | 0 | 0 | 0 | 0 | 0 | 0 | 0 | 0 | 0 | 0 | 0 | 0 | 0 | 0 | 0 | 0 | 0 | 0 | 0 | 0 | 0 | 0 | 0 | 2 | 0 | 0 | 0 | 79.8 | Bi2Sr2Ca2Cu3Zn0.02C0.64H0.32N0.16O
0 | 0 | 0 | 0 | 0 | 0 | 0 | 6.95 | 0 | 0 | 0 | 0 | 0 | 0 | 0 | 0 | 0 | 0 | 0 | 0 | 0 | 0 | 0 | 0 | 0 | 0 | 0 | 0 | 3 | 0 | 0 | 0 | 0 | 0 | 0 | 0 | 0 | 0 | 0 | 0 | 0 | 0 | 0 | 0 | 0 | 0 | 0 | 0 | 0 | 0 | 0 | 0 | 0 | 0 | 0 | 2 | 0 | 0 | 0 | 1 | 0 | 0 | 0 | 0 | 0 | 0 | 0 | 0 | 0 | 0 | 0 | 0 | 0 | 0 | 0 | 0 | 0 | 0 | 0 | 0 | 0 | 0 | 0 | 0 | 0 | 0 | 89 | Nd1Ba2Cu3O6.95
0 | 0 | 0 | 0 | 0 | 0 | 0 | 6.96 | 0 | 0 | 0 | 0 | 0 | 0 | 0 | 0 | 0 | 0 | 0 | 0 | 0 | 0 | 0 | 0 | 0 | 0 | 0 | 0 | 3 | 0 | 0 | 0 | 0 | 0 | 0 | 0 | 0 | 0 | 0 | 0 | 0 | 0 | 0 | 0 | 0 | 0 | 0 | 0 | 0 | 0 | 0 | 0 | 0 | 0 | 0 | 2022-09-01 | 0 | 0 | 0 | 2022-01-01 | 0 | 0 | 0 | 0 | 0 | 0 | 0 | 0 | 0 | 0 | 0 | 0 | 0 | 0 | 0 | 0 | 0 | 0 | 0 | 0 | 0 | 0 | 0 | 0 | 0 | 0 | 87.6 | Nd1.1Ba1.9Cu3O6.96
0 | 0 | 0 | 0 | 0 | 0 | 0 | 6.96 | 0 | 0 | 0 | 0 | 0 | 0 | 0 | 0 | 0 | 0 | 0 | 0 | 0 | 0 | 0 | 0 | 0 | 0 | 0 | 0 | 3 | 0 | 0 | 0 | 0 | 0 | 0 | 0 | 0 | 0 | 0 | 0 | 0 | 0 | 0 | 0 | 0 | 0 | 0 | 0 | 0 | 0 | 0 | 0 | 0 | 0 | 0 | 1.85 | 0 | 0 | 0 | 1.15 | 0 | 0 | 0 | 0 | 0 | 0 | 0 | 0 | 0 | 0 | 0 | 0 | 0 | 0 | 0 | 0 | 0 | 0 | 0 | 0 | 0 | 0 | 0 | 0 | 0 | 0 | 76.8 | Nd1.15Ba1.85Cu3O6.96
0 | 0 | 0 | 0 | 0 | 0 | 0 | 6.99 | 0 | 0 | 0 | 0 | 0 | 0 | 0 | 0 | 0 | 0 | 0 | 0 | 0 | 0 | 0 | 0 | 0 | 0 | 0 | 0 | 3 | 0 | 0 | 0 | 0 | 0 | 0 | 0 | 0 | 0 | 0 | 0 | 0 | 0 | 0 | 0 | 0 | 0 | 0 | 0 | 0 | 0 | 0 | 0 | 0 | 0 | 0 | 1.75 | 0 | 0 | 0 | 1.25 | 0 | 0 | 0 | 0 | 0 | 0 | 0 | 0 | 0 | 0 | 0 | 0 | 0 | 0 | 0 | 0 | 0 | 0 | 0 | 0 | 0 | 0 | 0 | 0 | 0 | 0 | 52.7 | Nd1.25Ba1.75Cu3O6.99
0 | 0 | 0 | 0 | 0 | 0 | 0 | 2022-02-07 | 0 | 0 | 0 | 0 | 0 | 0 | 0 | 0 | 0 | 0 | 0 | 0 | 0 | 0 | 0 | 0 | 0 | 0 | 0 | 0 | 3 | 0 | 0 | 0 | 0 | 0 | 0 | 0 | 0 | 0 | 0 | 0 | 0 | 0 | 0 | 0 | 0 | 0 | 0 | 0 | 0 | 0 | 0 | 0 | 0 | 0 | 0 | 1.65 | 0 | 0 | 0 | 1.35 | 0 | 0 | 0 | 0 | 0 | 0 | 0 | 0 | 0 | 0 | 0 | 0 | 0 | 0 | 0 | 0 | 0 | 0 | 0 | 0 | 0 | 0 | 0 | 0 | 0 | 0 | 35.9 | Nd1.35Ba1.65Cu3O7.02
0 | 0 | 0 | 0 | 0 | 0 | 0 | 2022-08-07 | 0 | 0 | 0 | 0 | 0 | 0 | 0 | 0 | 0 | 0 | 0 | 0 | 0 | 0 | 0 | 0 | 0 | 0 | 0 | 0 | 3 | 0 | 0 | 0 | 0 | 0 | 0 | 0 | 0 | 0 | 0 | 0 | 0 | 0 | 0 | 0 | 0 | 0 | 0 | 0 | 0 | 0 | 0 | 0 | 0 | 0 | 0 | 1.55 | 0 | 0 | 0 | 1.45 | 0 | 0 | 0 | 0 | 0 | 0 | 0 | 0 | 0 | 0 | 0 | 0 | 0 | 0 | 0 | 0 | 0 | 0 | 0 | 0 | 0 | 0 | 0 | 0 | 0 | 0 | 2022-05-26 | Nd1.45Ba1.55Cu3O7.08
0 | 0 | 0 | 0 | 0 | 0 | 0 | 2022-12-07 | 0 | 0 | 0 | 0 | 0 | 0 | 0 | 0 | 0 | 0 | 0 | 0 | 0 | 0 | 0 | 0 | 0 | 0 | 0 | 0 | 3 | 0 | 0 | 0 | 0 | 0 | 0 | 0 | 0 | 0 | 0 | 0 | 0 | 0 | 0 | 0 | 0 | 0 | 0 | 0 | 0 | 0 | 0 | 0 | 0 | 0 | 0 | 2022-05-01 | 0 | 0 | 0 | 2022-05-01 | 0 | 0 | 0 | 0 | 0 | 0 | 0 | 0 | 0 | 0 | 0 | 0 | 0 | 0 | 0 | 0 | 0 | 0 | 0 | 0 | 0 | 0 | 0 | 0 | 0 | 0 | 2022-04-15 | Nd1.5Ba1.5Cu3O7.12
0 | 0 | 0 | 0 | 0 | 0 | 0 | 8.1882 | 0 | 0 | 0 | 0 | 0 | 0 | 0 | 0 | 0 | 0 | 0 | 0.5 | 0 | 0 | 0 | 0 | 0 | 0 | 0 | 0 | 3 | 0 | 0 | 0 | 0 | 0 | 0 | 0 | 0 | 2 | 0.5 | 0 | 0 | 0 | 0 | 0 | 0 | 0 | 0 | 0 | 0 | 0 | 0 | 0 | 0 | 0 | 0 | 0 | 0 | 0 | 0 | 0 | 0 | 0 | 0 | 0 | 0 | 0 | 0 | 0 | 0 | 0 | 0 | 0 | 0 | 0 | 0 | 0 | 0 | 0 | 0 | 0 | 0 | 2 | 0 | 0 | 0 | 0 | 62 | Pb2Sr2Y0.5Ca0.5Cu3O8.1882
0 | 0 | 0 | 0 | 0 | 0 | 0 | 2906783 | 0.253 | 0 | 0 | 0 | 0 | 0 | 0 | 0 | 0 | 0 | 0 | 0.5 | 0 | 0 | 0 | 0 | 0 | 0 | 0 | 0 | 3 | 0 | 0 | 0 | 0 | 0 | 0 | 0 | 0 | 2 | 0.5 | 0 | 0 | 0 | 0 | 0 | 0 | 0 | 0 | 0 | 0 | 0 | 0 | 0 | 0 | 0 | 0 | 0 | 0 | 0 | 0 | 0 | 0 | 0 | 0 | 0 | 0 | 0 | 0 | 0 | 0 | 0 | 0 | 0 | 0 | 0 | 0 | 0 | 0 | 0 | 0 | 0 | 0 | 2 | 0 | 0 | 0 | 0 | 68 | Pb2Sr2Y0.5Ca0.5Cu3F0.253O7.9858
0 | 0 | 0 | 0 | 0 | 0 | 0 | 7.649 | 0.5612 | 0 | 0 | 0 | 0 | 0 | 0 | 0 | 0 | 0 | 0 | 0.5 | 0 | 0 | 0 | 0 | 0 | 0 | 0 | 0 | 3 | 0 | 0 | 0 | 0 | 0 | 0 | 0 | 0 | 2 | 0.5 | 0 | 0 | 0 | 0 | 0 | 0 | 0 | 0 | 0 | 0 | 0 | 0 | 0 | 0 | 0 | 0 | 0 | 0 | 0 | 0 | 0 | 0 | 0 | 0 | 0 | 0 | 0 | 0 | 0 | 0 | 0 | 0 | 0 | 0 | 0 | 0 | 0 | 0 | 0 | 0 | 0 | 0 | 2 | 0 | 0 | 0 | 0 | 72 | Pb2Sr2Y0.5Ca0.5Cu3F0.5612O7.649
0 | 0 | 0 | 0 | 0 | 0 | 0 | 569231 | 0.8115 | 0 | 0 | 0 | 0 | 0 | 0 | 0 | 0 | 0 | 0 | 0.5 | 0 | 0 | 0 | 0 | 0 | 0 | 0 | 0 | 3 | 0 | 0 | 0 | 0 | 0 | 0 | 0 | 0 | 2 | 0.5 | 0 | 0 | 0 | 0 | 0 | 0 | 0 | 0 | 0 | 0 | 0 | 0 | 0 | 0 | 0 | 0 | 0 | 0 | 0 | 0 | 0 | 0 | 0 | 0 | 0 | 0 | 0 | 0 | 0 | 0 | 0 | 0 | 0 | 0 | 0 | 0 | 0 | 0 | 0 | 0 | 0 | 0 | 2 | 0 | 0 | 0 | 0 | 78 | Pb2Sr2Y0.5Ca0.5Cu3F0.8115O7.3458
0 | 0 | 0 | 0 | 0 | 0 | 0 | 258775 | 1931-01-01 | 0 | 0 | 0 | 0 | 0 | 0 | 0 | 0 | 0 | 0 | 0.5 | 0 | 0 | 0 | 0 | 0 | 0 | 0 | 0 | 3 | 0 | 0 | 0 | 0 | 0 | 0 | 0 | 0 | 2 | 0.5 | 0 | 0 | 0 | 0 | 0 | 0 | 0 | 0 | 0 | 0 | 0 | 0 | 0 | 0 | 0 | 0 | 0 | 0 | 0 | 0 | 0 | 0 | 0 | 0 | 0 | 0 | 0 | 0 | 0 | 0 | 0 | 0 | 0 | 0 | 0 | 0 | 0 | 0 | 0 | 0 | 0 | 0 | 2 | 0 | 0 | 0 | 0 | 73 | Pb2Sr2Y0.5Ca0.5Cu3F1.0031O7.2608
0 | 0 | 0 | 0 | 0 | 0 | 0 | 5 | 0 | 0 | 0 | 0 | 0 | 0 | 0 | 0 | 0 | 0 | 0 | 0 | 0 | 0 | 0 | 0 | 0 | 0 | 0 | 0 | 1 | 0 | 0 | 0 | 0 | 0 | 0 | 0 | 0 | 1 | 0 | 0 | 0 | 0 | 0 | 0 | 0 | 0 | 0 | 0.5 | 0 | 0 | 0 | 0 | 0 | 0 | 0 | 0 | 1 | 0 | 0 | 0 | 0 | 0 | 0 | 0 | 0 | 0 | 0 | 0 | 0 | 0 | 0 | 0 | 0 | 0 | 0 | 0 | 0 | 0 | 0 | 0 | 0 | 0.5 | 0 | 0 | 0 | 0 | 35 | Pb0.5Cd0.5La1Sr1Cu1O5
0 | 0 | 0 | 0 | 0 | 0 | 0 | 5 | 0 | 0 | 0 | 0 | 0 | 0 | 0 | 0 | 0 | 0 | 0 | 0 | 0 | 0 | 0 | 0 | 0 | 0 | 0 | 0 | 1 | 0 | 0 | 0 | 0 | 0 | 0 | 0 | 0 | 2022-01-01 | 0 | 0 | 0 | 0 | 0 | 0 | 0 | 0 | 0 | 0.5 | 0 | 0 | 0 | 0 | 0 | 0 | 0 | 0 | 0.9 | 0 | 0 | 0 | 0 | 0 | 0 | 0 | 0 | 0 | 0 | 0 | 0 | 0 | 0 | 0 | 0 | 0 | 0 | 0 | 0 | 0 | 0 | 0 | 0 | 0.5 | 0 | 0 | 0 | 0 | 12 | Pb0.5Cd0.5La0.9Sr1.1Cu1O5
0 | 0 | 0 | 0 | 0 | 0 | 0 | 5 | 0 | 0 | 0 | 0 | 0 | 0 | 0 | 0 | 0 | 0 | 0 | 0 | 0 | 0 | 0 | 0 | 0 | 0 | 0 | 0 | 1 | 0 | 0 | 0 | 0 | 0 | 0 | 0 | 0 | 0.9 | 0 | 0 | 0 | 0 | 0 | 0 | 0 | 0 | 0 | 0.5 | 0 | 0 | 0 | 0 | 0 | 0 | 0 | 0 | 2022-01-01 | 0 | 0 | 0 | 0 | 0 | 0 | 0 | 0 | 0 | 0 | 0 | 0 | 0 | 0 | 0 | 0 | 0 | 0 | 0 | 0 | 0 | 0 | 0 | 0 | 0.5 | 0 | 0 | 0 | 0 | 37 | Pb0.5Cd0.5La1.1Sr0.9Cu1O5
0 | 0 | 0 | 0 | 0 | 0 | 0 | 1 | 0 | 0 | 0 | 0 | 0 | 0 | 0 | 0 | 0 | 0 | 0 | 0 | 0 | 0 | 0 | 0 | 0 | 0 | 0 | 0 | 3 | 0 | 0 | 0 | 0 | 0 | 0 | 0 | 0 | 0 | 0 | 0 | 0 | 0 | 0 | 0 | 0 | 0 | 0 | 0 | 0 | 0 | 0 | 0 | 0 | 0 | 0 | 2 | 0 | 0 | 0 | 0.33 | 0 | 0 | 0.33 | 0.33 | 0 | 0 | 0 | 0 | 0 | 0 | 0 | 0 | 0 | 0 | 0 | 0 | 0 | 0 | 0 | 0 | 0 | 0 | 0 | 0 | 0 | 0 | 94.1 | Nd0.33Eu0.33Gd0.33Ba2Cu3O
0 | 0 | 0 | 0 | 0 | 0 | 0 | 1 | 0 | 0 | 0 | 0 | 0 | 0 | 0 | 0 | 0 | 0 | 0 | 0 | 0 | 0 | 0 | 0 | 0 | 0 | 0 | 0 | 3 | 0 | 0 | 0 | 0 | 0 | 0 | 0 | 0 | 0 | 0 | 0 | 0 | 0 | 0 | 0 | 0 | 0 | 0 | 0 | 0 | 0 | 0 | 0 | 0 | 0 | 0 | 2 | 0 | 0 | 0 | 0.33 | 0 | 0.33 | 0 | 0.33 | 0 | 0 | 0 | 0 | 0 | 0 | 0 | 0 | 0 | 0 | 0 | 0 | 0 | 0 | 0 | 0 | 0 | 0 | 0 | 0 | 0 | 0 | 93.1 | Nd0.33Sm0.33Gd0.33Ba2Cu3O
0 | 0 | 0 | 0 | 0 | 0 | 0 | 1 | 0 | 0 | 0 | 0 | 0 | 0 | 0 | 0 | 0 | 0 | 0 | 0 | 0 | 0 | 0 | 0 | 0 | 0 | 0 | 0 | 3 | 0 | 0 | 0 | 0 | 0 | 0 | 0 | 0 | 0 | 0 | 0 | 0 | 0 | 0 | 0 | 0 | 0 | 0 | 0 | 0 | 0 | 0 | 0 | 0 | 0 | 0 | 2 | 0 | 0 | 0 | 0.33 | 0 | 0.33 | 0.33 | 0 | 0 | 0 | 0 | 0 | 0 | 0 | 0 | 0 | 0 | 0 | 0 | 0 | 0 | 0 | 0 | 0 | 0 | 0 | 0 | 0 | 0 | 0 | 95.3 | Nd0.33Sm0.33Eu0.33Ba2Cu3O
0 | 0 | 0 | 0 | 0 | 0 | 0 | 1 | 0 | 0 | 0 | 0 | 0 | 0 | 0 | 0 | 0 | 0 | 0 | 0 | 0 | 0 | 0 | 0 | 0 | 0 | 0 | 0 | 3 | 0 | 0 | 0 | 0 | 0 | 0 | 0 | 0 | 0 | 0 | 0 | 0 | 0 | 0 | 0 | 0 | 0 | 0 | 0 | 0 | 0 | 0 | 0 | 0 | 0 | 0 | 2 | 0 | 0 | 0 | 0 | 0 | 0.33 | 0.33 | 0.33 | 0 | 0 | 0 | 0 | 0 | 0 | 0 | 0 | 0 | 0 | 0 | 0 | 0 | 0 | 0 | 0 | 0 | 0 | 0 | 0 | 0 | 0 | 93.1 | Sm0.33Eu0.33Gd0.33Ba2Cu3O
0 | 0 | 0 | 0 | 0 | 0 | 0 | 7 | 0 | 0 | 0 | 0 | 0 | 0 | 0 | 0 | 0 | 0 | 0 | 1 | 0 | 0 | 0 | 0 | 0 | 0 | 0 | 0 | 3 | 0 | 0 | 0 | 0 | 0 | 0 | 0 | 0 | 0 | 0 | 0 | 0 | 0 | 0 | 0 | 0 | 0 | 0 | 0 | 0 | 0 | 0 | 0 | 0 | 0 | 0 | 1 | 0.7 | 0 | 0.3 | 0 | 0 | 0 | 0 | 0 | 0 | 0 | 0 | 0 | 0 | 0 | 0 | 0 | 0 | 0 | 0 | 0 | 0 | 0 | 0 | 0 | 0 | 0 | 0 | 0 | 0 | 0 | 40 | La0.7Pr0.3Ca1Ba1Cu3O7
0 | 0 | 0 | 0 | 0 | 0 | 0 | 7 | 0 | 0 | 0 | 0 | 0 | 0 | 0 | 0 | 0 | 0 | 0 | 0 | 0 | 0 | 0 | 0 | 0 | 0 | 0 | 0 | 3 | 0 | 0 | 0 | 0 | 0 | 0 | 0 | 0 | 0 | 0 | 0 | 0 | 0 | 0 | 0 | 0 | 0 | 0 | 0 | 0 | 0 | 0 | 0 | 0 | 0 | 0 | 2 | 0 | 0 | 0 | 1 | 0 | 0 | 0 | 0 | 0 | 0 | 0 | 0 | 0 | 0 | 0 | 0 | 0 | 0 | 0 | 0 | 0 | 0 | 0 | 0 | 0 | 0 | 0 | 0 | 0 | 0 | 96 | Nd1Ba2Cu3O7
0 | 0 | 0 | 0 | 0 | 0 | 0 | 3.94 | 0 | 0 | 0 | 0 | 0 | 0 | 0 | 0 | 0 | 0 | 0 | 0 | 0 | 0 | 0 | 0 | 0 | 0 | 0 | 0 | 1 | 0 | 0 | 0 | 0 | 0 | 0 | 0 | 0 | 0.06 | 0 | 0 | 0 | 0 | 0 | 0 | 0 | 0 | 0 | 0 | 0 | 0 | 0 | 0 | 0 | 0 | 0 | 0 | 0 | 0.15 | 1.79 | 0 | 0 | 0 | 0 | 0 | 0 | 0 | 0 | 0 | 0 | 0 | 0 | 0 | 0 | 0 | 0 | 0 | 0 | 0 | 0 | 0 | 0 | 0 | 0 | 0 | 0 | 0 | 21 | Pr1.79Ce0.15Sr0.06Cu1O3.94
0 | 0 | 0 | 0 | 0 | 0 | 0 | 3.96 | 0 | 0 | 0 | 0 | 0 | 0 | 0 | 0 | 0 | 0 | 0 | 0 | 0 | 0 | 0 | 0 | 0 | 0 | 0 | 0 | 1 | 0 | 0 | 0 | 0 | 0 | 0 | 0 | 0 | 0.11 | 0 | 0 | 0 | 0 | 0 | 0 | 0 | 0 | 0 | 0 | 0 | 0 | 0 | 0 | 0 | 0 | 0 | 0 | 0 | 0.15 | 1.74 | 0 | 0 | 0 | 0 | 0 | 0 | 0 | 0 | 0 | 0 | 0 | 0 | 0 | 0 | 0 | 0 | 0 | 0 | 0 | 0 | 0 | 0 | 0 | 0 | 0 | 0 | 0 | 18 | Pr1.74Ce0.15Sr0.11Cu1O3.96
0 | 0 | 0 | 0 | 0 | 0 | 0 | 3.98 | 0 | 0 | 0 | 0 | 0 | 0 | 0 | 0 | 0 | 0 | 0 | 0 | 0 | 0 | 0 | 0 | 0 | 0 | 0 | 0 | 1 | 0 | 0 | 0 | 0 | 0 | 0 | 0 | 0 | 0 | 0 | 0 | 0 | 0 | 0 | 0 | 0 | 0 | 0 | 0 | 0 | 0 | 0 | 0 | 0 | 0 | 0 | 0 | 0 | 0.1 | 2022-09-01 | 0 | 0 | 0 | 0 | 0 | 0 | 0 | 0 | 0 | 0 | 0 | 0 | 0 | 0 | 0 | 0 | 0 | 0 | 0 | 0 | 0 | 0 | 0 | 0 | 0 | 0 | 0 | 9 | Pr1.9Ce0.1Cu1O3.98
0 | 0 | 0 | 0 | 0 | 0 | 0 | 3.99 | 0 | 0 | 0 | 0 | 0 | 0 | 0 | 0 | 0 | 0 | 0 | 0 | 0 | 0 | 0 | 0 | 0 | 0 | 0 | 0 | 1 | 0 | 0 | 0 | 0 | 0 | 0 | 0 | 0 | 0 | 0 | 0 | 0 | 0 | 0 | 0 | 0 | 0 | 0 | 0 | 0 | 0 | 0 | 0 | 0 | 0 | 0 | 0 | 0 | 0.13 | 1.87 | 0 | 0 | 0 | 0 | 0 | 0 | 0 | 0 | 0 | 0 | 0 | 0 | 0 | 0 | 0 | 0 | 0 | 0 | 0 | 0 | 0 | 0 | 0 | 0 | 0 | 0 | 0 | 16 | Pr1.87Ce0.13Cu1O3.99
0.48 | 0 | 0 | 0 | 0 | 0.96 | 0.24 | 1 | 0 | 0 | 0 | 0 | 0 | 0 | 0 | 0 | 0 | 0 | 0 | 1 | 0 | 0 | 0 | 0 | 0 | 0 | 0 | 0 | 2 | 0.03 | 0 | 0 | 0 | 0 | 0 | 0 | 0 | 2 | 0 | 0 | 0 | 0 | 0 | 0 | 0 | 0 | 0 | 0 | 0 | 0 | 0 | 0 | 0 | 0 | 0 | 0 | 0 | 0 | 0 | 0 | 0 | 0 | 0 | 0 | 0 | 0 | 0 | 0 | 0 | 0 | 0 | 0 | 0 | 0 | 0 | 0 | 0 | 0 | 0 | 0 | 0 | 0 | 2 | 0 | 0 | 0 | 61.6 | Bi2Sr2Ca1Cu2Zn0.03C0.96H0.48N0.24O
0.56 | 0 | 0 | 0 | 0 | 2022-12-01 | 0.28 | 1 | 0 | 0 | 0 | 0 | 0 | 0 | 0 | 0 | 0 | 0 | 0 | 1 | 0 | 0 | 0 | 0 | 0 | 0 | 0 | 0 | 2 | 0.035 | 0 | 0 | 0 | 0 | 0 | 0 | 0 | 2 | 0 | 0 | 0 | 0 | 0 | 0 | 0 | 0 | 0 | 0 | 0 | 0 | 0 | 0 | 0 | 0 | 0 | 0 | 0 | 0 | 0 | 0 | 0 | 0 | 0 | 0 | 0 | 0 | 0 | 0 | 0 | 0 | 0 | 0 | 0 | 0 | 0 | 0 | 0 | 0 | 0 | 0 | 0 | 0 | 2 | 0 | 0 | 0 | 60.6 | Bi2Sr2Ca1Cu2Zn0.035C1.12H0.56N0.28O
0.8 | 0 | 0 | 0 | 0 | 2022-06-01 | 0.4 | 1 | 0 | 0 | 0 | 0 | 0 | 0 | 0 | 0 | 0 | 0 | 0 | 1 | 0 | 0 | 0 | 0 | 0 | 0 | 0 | 0 | 2 | 0.05 | 0 | 0 | 0 | 0 | 0 | 0 | 0 | 2 | 0 | 0 | 0 | 0 | 0 | 0 | 0 | 0 | 0 | 0 | 0 | 0 | 0 | 0 | 0 | 0 | 0 | 0 | 0 | 0 | 0 | 0 | 0 | 0 | 0 | 0 | 0 | 0 | 0 | 0 | 0 | 0 | 0 | 0 | 0 | 0 | 0 | 0 | 0 | 0 | 0 | 0 | 0 | 0 | 2 | 0 | 0 | 0 | 55.5 | Bi2Sr2Ca1Cu2Zn0.05C1.6H0.8N0.4O
1.072 | 0 | 0 | 0 | 0 | 2.144 | 0.536 | 1 | 0 | 0 | 0 | 0 | 0 | 0 | 0 | 0 | 0 | 0 | 0 | 1 | 0 | 0 | 0 | 0 | 0 | 0 | 0 | 0 | 2 | 0.067 | 0 | 0 | 0 | 0 | 0 | 0 | 0 | 2 | 0 | 0 | 0 | 0 | 0 | 0 | 0 | 0 | 0 | 0 | 0 | 0 | 0 | 0 | 0 | 0 | 0 | 0 | 0 | 0 | 0 | 0 | 0 | 0 | 0 | 0 | 0 | 0 | 0 | 0 | 0 | 0 | 0 | 0 | 0 | 0 | 0 | 0 | 0 | 0 | 0 | 0 | 0 | 0 | 2 | 0 | 0 | 0 | 45.3 | Bi2Sr2Ca1Cu2Zn0.067C2.144H1.072N0.536O
0 | 0 | 0 | 0 | 0 | 0 | 0 | 3.98 | 0 | 0 | 0 | 0 | 0 | 0 | 0 | 0 | 0 | 0 | 0 | 0 | 0 | 0 | 0 | 0 | 0 | 0 | 0 | 0 | 1 | 0 | 0 | 0 | 0 | 0 | 0 | 0 | 0 | 0 | 0 | 0 | 0 | 0 | 0 | 0 | 0 | 0 | 0 | 0 | 0 | 0 | 0 | 0 | 0 | 0 | 0 | 0 | 0 | 0.15 | 1.85 | 0 | 0 | 0 | 0 | 0 | 0 | 0 | 0 | 0 | 0 | 0 | 0 | 0 | 0 | 0 | 0 | 0 | 0 | 0 | 0 | 0 | 0 | 0 | 0 | 0 | 0 | 0 | 18 | Pr1.85Ce0.15Cu1O3.98
0 | 0 | 0 | 0 | 0 | 0 | 0 | 3.99 | 0 | 0 | 0 | 0 | 0 | 0 | 0 | 0 | 0 | 0 | 0 | 0 | 0 | 0 | 0 | 0 | 0 | 0 | 0 | 0 | 1 | 0 | 0 | 0 | 0 | 0 | 0 | 0 | 0 | 0 | 0 | 0 | 0 | 0 | 0 | 0 | 0 | 0 | 0 | 0 | 0 | 0 | 0 | 0 | 0 | 0 | 0 | 0 | 0 | 0.17 | 1.83 | 0 | 0 | 0 | 0 | 0 | 0 | 0 | 0 | 0 | 0 | 0 | 0 | 0 | 0 | 0 | 0 | 0 | 0 | 0 | 0 | 0 | 0 | 0 | 0 | 0 | 0 | 0 | 13 | Pr1.83Ce0.17Cu1O3.99
0 | 0 | 0 | 0 | 0 | 0 | 0 | 2022-06-07 | 0 | 0 | 0 | 0 | 0 | 0 | 0 | 0 | 0 | 0 | 0 | 0 | 0 | 0 | 0 | 0 | 0 | 0 | 0 | 0 | 3 | 0 | 0 | 0 | 0 | 0 | 0 | 0 | 0 | 0 | 1 | 0 | 0 | 0 | 0 | 0 | 0 | 0 | 0 | 0 | 0 | 0 | 0 | 0 | 0 | 0 | 0 | 2022-08-01 | 0.2 | 0 | 0 | 0 | 0 | 0 | 0 | 0 | 0 | 0 | 0 | 0 | 0 | 0 | 0 | 0 | 0 | 0 | 0 | 0 | 0 | 0 | 0 | 0 | 0 | 0 | 0 | 0 | 0 | 0 | 48.9 | Y1La0.2Ba1.8Cu3O7.06
0 | 0 | 0 | 0 | 0 | 0 | 0 | 7.16 | 0 | 0 | 0 | 0 | 0 | 0 | 0 | 0 | 0 | 0 | 0 | 0 | 0 | 0 | 0 | 0 | 0 | 0 | 0 | 0 | 3 | 0 | 0 | 0 | 0 | 0 | 0 | 0 | 0 | 0 | 1 | 0 | 0 | 0 | 0 | 0 | 0 | 0 | 0 | 0 | 0 | 0 | 0 | 0 | 0 | 0 | 0 | 2022-08-01 | 0.2 | 0 | 0 | 0 | 0 | 0 | 0 | 0 | 0 | 0 | 0 | 0 | 0 | 0 | 0 | 0 | 0 | 0 | 0 | 0 | 0 | 0 | 0 | 0 | 0 | 0 | 0 | 0 | 0 | 0 | 61.7 | Y1La0.2Ba1.8Cu3O7.16
0 | 0 | 0 | 0 | 0 | 0 | 0 | 7.26 | 0 | 0 | 0 | 0 | 0 | 0 | 0 | 0 | 0 | 0 | 0 | 0 | 0 | 0 | 0 | 0 | 0 | 0 | 0 | 0 | 3 | 0 | 0 | 0 | 0 | 0 | 0 | 0 | 0 | 0 | 1 | 0 | 0 | 0 | 0 | 0 | 0 | 0 | 0 | 0 | 0 | 0 | 0 | 0 | 0 | 0 | 0 | 2022-08-01 | 0.2 | 0 | 0 | 0 | 0 | 0 | 0 | 0 | 0 | 0 | 0 | 0 | 0 | 0 | 0 | 0 | 0 | 0 | 0 | 0 | 0 | 0 | 0 | 0 | 0 | 0 | 0 | 0 | 0 | 0 | 67.6 | Y1La0.2Ba1.8Cu3O7.26
0 | 0 | 0 | 0 | 0 | 0 | 0 | 7.36 | 0 | 0 | 0 | 0 | 0 | 0 | 0 | 0 | 0 | 0 | 0 | 0 | 0 | 0 | 0 | 0 | 0 | 0 | 0 | 0 | 3 | 0 | 0 | 0 | 0 | 0 | 0 | 0 | 0 | 0 | 1 | 0 | 0 | 0 | 0 | 0 | 0 | 0 | 0 | 0 | 0 | 0 | 0 | 0 | 0 | 0 | 0 | 2022-08-01 | 0.2 | 0 | 0 | 0 | 0 | 0 | 0 | 0 | 0 | 0 | 0 | 0 | 0 | 0 | 0 | 0 | 0 | 0 | 0 | 0 | 0 | 0 | 0 | 0 | 0 | 0 | 0 | 0 | 0 | 0 | 89.1 | Y1La0.2Ba1.8Cu3O7.36
0 | 0 | 0 | 0 | 0 | 0 | 0 | 7.46 | 0 | 0 | 0 | 0 | 0 | 0 | 0 | 0 | 0 | 0 | 0 | 0 | 0 | 0 | 0 | 0 | 0 | 0 | 0 | 0 | 3 | 0 | 0 | 0 | 0 | 0 | 0 | 0 | 0 | 0 | 1 | 0 | 0 | 0 | 0 | 0 | 0 | 0 | 0 | 0 | 0 | 0 | 0 | 0 | 0 | 0 | 0 | 2022-08-01 | 0.2 | 0 | 0 | 0 | 0 | 0 | 0 | 0 | 0 | 0 | 0 | 0 | 0 | 0 | 0 | 0 | 0 | 0 | 0 | 0 | 0 | 0 | 0 | 0 | 0 | 0 | 0 | 0 | 0 | 0 | 89.8 | Y1La0.2Ba1.8Cu3O7.46
0 | 0 | 0 | 0 | 0 | 0 | 0 | 7.49 | 0 | 0 | 0 | 0 | 0 | 0 | 0 | 0 | 0 | 0 | 0 | 0 | 0 | 0 | 0 | 0 | 0 | 0 | 0 | 0 | 3 | 0 | 0 | 0 | 0 | 0 | 0 | 0 | 0 | 0 | 1 | 0 | 0 | 0 | 0 | 0 | 0 | 0 | 0 | 0 | 0 | 0 | 0 | 0 | 0 | 0 | 0 | 2022-08-01 | 0.2 | 0 | 0 | 0 | 0 | 0 | 0 | 0 | 0 | 0 | 0 | 0 | 0 | 0 | 0 | 0 | 0 | 0 | 0 | 0 | 0 | 0 | 0 | 0 | 0 | 0 | 0 | 0 | 0 | 0 | 90.4 | Y1La0.2Ba1.8Cu3O7.49
0 | 0 | 0 | 0 | 0 | 0 | 0 | 7.57 | 0 | 0 | 0 | 0 | 0 | 0 | 0 | 0 | 0 | 0 | 0 | 0 | 0 | 0 | 0 | 0 | 0 | 0 | 0 | 0 | 3 | 0 | 0 | 0 | 0 | 0 | 0 | 0 | 0 | 0 | 1 | 0 | 0 | 0 | 0 | 0 | 0 | 0 | 0 | 0 | 0 | 0 | 0 | 0 | 0 | 0 | 0 | 2022-08-01 | 0.2 | 0 | 0 | 0 | 0 | 0 | 0 | 0 | 0 | 0 | 0 | 0 | 0 | 0 | 0 | 0 | 0 | 0 | 0 | 0 | 0 | 0 | 0 | 0 | 0 | 0 | 0 | 0 | 0 | 0 | 89.6 | Y1La0.2Ba1.8Cu3O7.57
0 | 0 | 0 | 0 | 0 | 0 | 0 | 7.62 | 0 | 0 | 0 | 0 | 0 | 0 | 0 | 0 | 0 | 0 | 0 | 0 | 0 | 0 | 0 | 0 | 0 | 0 | 0 | 0 | 3 | 0 | 0 | 0 | 0 | 0 | 0 | 0 | 0 | 0 | 1 | 0 | 0 | 0 | 0 | 0 | 0 | 0 | 0 | 0 | 0 | 0 | 0 | 0 | 0 | 0 | 0 | 2022-08-01 | 0.2 | 0 | 0 | 0 | 0 | 0 | 0 | 0 | 0 | 0 | 0 | 0 | 0 | 0 | 0 | 0 | 0 | 0 | 0 | 0 | 0 | 0 | 0 | 0 | 0 | 0 | 0 | 0 | 0 | 0 | 87.9 | Y1La0.2Ba1.8Cu3O7.62
0 | 0 | 0 | 0 | 0 | 0 | 0 | 7.64 | 0 | 0 | 0 | 0 | 0 | 0 | 0 | 0 | 0 | 0 | 0 | 0 | 0 | 0 | 0 | 0 | 0 | 0 | 0 | 0 | 3 | 0 | 0 | 0 | 0 | 0 | 0 | 0 | 0 | 0 | 1 | 0 | 0 | 0 | 0 | 0 | 0 | 0 | 0 | 0 | 0 | 0 | 0 | 0 | 0 | 0 | 0 | 2022-08-01 | 0.2 | 0 | 0 | 0 | 0 | 0 | 0 | 0 | 0 | 0 | 0 | 0 | 0 | 0 | 0 | 0 | 0 | 0 | 0 | 0 | 0 | 0 | 0 | 0 | 0 | 0 | 0 | 0 | 0 | 0 | 88.1 | Y1La0.2Ba1.8Cu3O7.64
0 | 0 | 0 | 0 | 0 | 0 | 0 | 7.74 | 0 | 0 | 0 | 0 | 0 | 0 | 0 | 0 | 0 | 0 | 0 | 0 | 0 | 0 | 0 | 0 | 0 | 0 | 0 | 0 | 3 | 0 | 0 | 0 | 0 | 0 | 0 | 0 | 0 | 0 | 1 | 0 | 0 | 0 | 0 | 0 | 0 | 0 | 0 | 0 | 0 | 0 | 0 | 0 | 0 | 0 | 0 | 2022-08-01 | 0.2 | 0 | 0 | 0 | 0 | 0 | 0 | 0 | 0 | 0 | 0 | 0 | 0 | 0 | 0 | 0 | 0 | 0 | 0 | 0 | 0 | 0 | 0 | 0 | 0 | 0 | 0 | 0 | 0 | 0 | 89.1 | Y1La0.2Ba1.8Cu3O7.74
0 | 0 | 0 | 0 | 0 | 0 | 0 | 7.77 | 0 | 0 | 0 | 0 | 0 | 0 | 0 | 0 | 0 | 0 | 0 | 0 | 0 | 0 | 0 | 0 | 0 | 0 | 0 | 0 | 3 | 0 | 0 | 0 | 0 | 0 | 0 | 0 | 0 | 0 | 1 | 0 | 0 | 0 | 0 | 0 | 0 | 0 | 0 | 0 | 0 | 0 | 0 | 0 | 0 | 0 | 0 | 2022-08-01 | 0.2 | 0 | 0 | 0 | 0 | 0 | 0 | 0 | 0 | 0 | 0 | 0 | 0 | 0 | 0 | 0 | 0 | 0 | 0 | 0 | 0 | 0 | 0 | 0 | 0 | 0 | 0 | 0 | 0 | 0 | 89.8 | Y1La0.2Ba1.8Cu3O7.77
0 | 0 | 0 | 0 | 0 | 0 | 0 | 7.79 | 0 | 0 | 0 | 0 | 0 | 0 | 0 | 0 | 0 | 0 | 0 | 0 | 0 | 0 | 0 | 0 | 0 | 0 | 0 | 0 | 3 | 0 | 0 | 0 | 0 | 0 | 0 | 0 | 0 | 0 | 1 | 0 | 0 | 0 | 0 | 0 | 0 | 0 | 0 | 0 | 0 | 0 | 0 | 0 | 0 | 0 | 0 | 2022-08-01 | 0.2 | 0 | 0 | 0 | 0 | 0 | 0 | 0 | 0 | 0 | 0 | 0 | 0 | 0 | 0 | 0 | 0 | 0 | 0 | 0 | 0 | 0 | 0 | 0 | 0 | 0 | 0 | 0 | 0 | 0 | 90.4 | Y1La0.2Ba1.8Cu3O7.79
0 | 0 | 0 | 0 | 0 | 0 | 0 | 2022-02-07 | 0 | 0 | 0 | 0 | 0 | 0 | 0 | 0 | 0 | 0 | 0 | 0 | 0 | 0 | 0 | 0 | 0 | 0 | 0 | 0 | 3 | 0 | 0 | 0 | 0 | 0 | 0 | 0 | 0 | 0 | 0 | 0 | 0 | 0 | 0 | 0 | 0 | 0 | 0 | 0 | 0 | 0 | 0 | 0 | 0 | 0 | 0 | 2022-08-01 | 2022-02-01 | 0 | 0 | 0 | 0 | 0 | 0 | 0 | 0 | 0 | 0 | 0 | 0 | 0 | 0 | 0 | 0 | 0 | 0 | 0 | 0 | 0 | 0 | 0 | 0 | 0 | 0 | 0 | 0 | 0 | 27 | La1.2Ba1.8Cu3O7.2
0 | 0 | 0 | 0 | 0 | 0 | 0 | 2022-03-07 | 0 | 0 | 0 | 0 | 0 | 0 | 0 | 0 | 0 | 0 | 0 | 0 | 0 | 0 | 0 | 0 | 0 | 0 | 0 | 0 | 3 | 0 | 0 | 0 | 0 | 0 | 0 | 0 | 0 | 0 | 0 | 0 | 0 | 0 | 0 | 0 | 0 | 0 | 0 | 0 | 0 | 0 | 0 | 0 | 0 | 0 | 0 | 2022-08-01 | 2022-02-01 | 0 | 0 | 0 | 0 | 0 | 0 | 0 | 0 | 0 | 0 | 0 | 0 | 0 | 0 | 0 | 0 | 0 | 0 | 0 | 0 | 0 | 0 | 0 | 0 | 0 | 0 | 0 | 0 | 0 | 27 | La1.2Ba1.8Cu3O7.3
0 | 0 | 0 | 0 | 0 | 0 | 0 | 7 | 0 | 0 | 0 | 0 | 0 | 0 | 0 | 0 | 0 | 0 | 0 | 0 | 0 | 0 | 0 | 0 | 0 | 0 | 0 | 0 | 3 | 0 | 0 | 0 | 0 | 0 | 0 | 0 | 0 | 0 | 0.8 | 0 | 0 | 0 | 0 | 0 | 0 | 0 | 0 | 0 | 0 | 0 | 0 | 0 | 0 | 0 | 0 | 2 | 0 | 0 | 0.2 | 0 | 0 | 0 | 0 | 0 | 0 | 0 | 0 | 0 | 0 | 0 | 0 | 0 | 0 | 0 | 0 | 0 | 0 | 0 | 0 | 0 | 0 | 0 | 0 | 0 | 0 | 0 | 58.7 | Y0.8Pr0.2Ba2Cu3O7
0 | 0 | 0 | 0 | 0 | 0 | 0 | 2022-01-07 | 0 | 0 | 0 | 0 | 0 | 0 | 0 | 0 | 0 | 0 | 0 | 0 | 0 | 0 | 0 | 0 | 0 | 0 | 0 | 0 | 3 | 0 | 0 | 0 | 0 | 0 | 0 | 0 | 0 | 0 | 0.8 | 0 | 0 | 0 | 0 | 0 | 0 | 0 | 0 | 0 | 0 | 0 | 0 | 0 | 0 | 0 | 0 | 2 | 0 | 0 | 0.2 | 0 | 0 | 0 | 0 | 0 | 0 | 0 | 0 | 0 | 0 | 0 | 0 | 0 | 0 | 0 | 0 | 0 | 0 | 0 | 0 | 0 | 0 | 0 | 0 | 0 | 0 | 0 | 57.6 | Y0.8Pr0.2Ba2Cu3O7.1
0 | 0 | 0 | 0 | 0 | 0 | 0 | 2022-02-07 | 0 | 0 | 0 | 0 | 0 | 0 | 0 | 0 | 0 | 0 | 0 | 0 | 0 | 0 | 0 | 0 | 0 | 0 | 0 | 0 | 3 | 0 | 0 | 0 | 0 | 0 | 0 | 0 | 0 | 0 | 0.8 | 0 | 0 | 0 | 0 | 0 | 0 | 0 | 0 | 0 | 0 | 0 | 0 | 0 | 0 | 0 | 0 | 2 | 0 | 0 | 0.2 | 0 | 0 | 0 | 0 | 0 | 0 | 0 | 0 | 0 | 0 | 0 | 0 | 0 | 0 | 0 | 0 | 0 | 0 | 0 | 0 | 0 | 0 | 0 | 0 | 0 | 0 | 0 | 63.3 | Y0.8Pr0.2Ba2Cu3O7.2
0 | 0 | 0 | 0 | 0 | 0 | 0 | 2022-03-07 | 0 | 0 | 0 | 0 | 0 | 0 | 0 | 0 | 0 | 0 | 0 | 0 | 0 | 0 | 0 | 0 | 0 | 0 | 0 | 0 | 3 | 0 | 0 | 0 | 0 | 0 | 0 | 0 | 0 | 0 | 0.8 | 0 | 0 | 0 | 0 | 0 | 0 | 0 | 0 | 0 | 0 | 0 | 0 | 0 | 0 | 0 | 0 | 2 | 0 | 0 | 0.2 | 0 | 0 | 0 | 0 | 0 | 0 | 0 | 0 | 0 | 0 | 0 | 0 | 0 | 0 | 0 | 0 | 0 | 0 | 0 | 0 | 0 | 0 | 0 | 0 | 0 | 0 | 0 | 62.6 | Y0.8Pr0.2Ba2Cu3O7.3
0 | 0 | 0 | 0 | 0 | 0 | 0 | 2022-04-07 | 0 | 0 | 0 | 0 | 0 | 0 | 0 | 0 | 0 | 0 | 0 | 0 | 0 | 0 | 0 | 0 | 0 | 0 | 0 | 0 | 3 | 0 | 0 | 0 | 0 | 0 | 0 | 0 | 0 | 0 | 0.8 | 0 | 0 | 0 | 0 | 0 | 0 | 0 | 0 | 0 | 0 | 0 | 0 | 0 | 0 | 0 | 0 | 2 | 0 | 0 | 0.2 | 0 | 0 | 0 | 0 | 0 | 0 | 0 | 0 | 0 | 0 | 0 | 0 | 0 | 0 | 0 | 0 | 0 | 0 | 0 | 0 | 0 | 0 | 0 | 0 | 0 | 0 | 0 | 59.8 | Y0.8Pr0.2Ba2Cu3O7.4
0 | 0 | 0 | 0 | 0 | 0 | 0 | 2022-05-07 | 0 | 0 | 0 | 0 | 0 | 0 | 0 | 0 | 0 | 0 | 0 | 0 | 0 | 0 | 0 | 0 | 0 | 0 | 0 | 0 | 3 | 0 | 0 | 0 | 0 | 0 | 0 | 0 | 0 | 0 | 0.8 | 0 | 0 | 0 | 0 | 0 | 0 | 0 | 0 | 0 | 0 | 0 | 0 | 0 | 0 | 0 | 0 | 2 | 0 | 0 | 0.2 | 0 | 0 | 0 | 0 | 0 | 0 | 0 | 0 | 0 | 0 | 0 | 0 | 0 | 0 | 0 | 0 | 0 | 0 | 0 | 0 | 0 | 0 | 0 | 0 | 0 | 0 | 0 | 62.9 | Y0.8Pr0.2Ba2Cu3O7.5
0 | 0 | 0 | 0 | 0 | 0 | 0 | 7.55 | 0 | 0 | 0 | 0 | 0 | 0 | 0 | 0 | 0 | 0 | 0 | 0 | 0 | 0 | 0 | 0 | 0 | 0 | 0 | 0 | 3 | 0 | 0 | 0 | 0 | 0 | 0 | 0 | 0 | 0 | 0.8 | 0 | 0 | 0 | 0 | 0 | 0 | 0 | 0 | 0 | 0 | 0 | 0 | 0 | 0 | 0 | 0 | 2 | 0 | 0 | 0.2 | 0 | 0 | 0 | 0 | 0 | 0 | 0 | 0 | 0 | 0 | 0 | 0 | 0 | 0 | 0 | 0 | 0 | 0 | 0 | 0 | 0 | 0 | 0 | 0 | 0 | 0 | 0 | 68.3 | Y0.8Pr0.2Ba2Cu3O7.55
0 | 0 | 0 | 0 | 0 | 0 | 0 | 2022-06-07 | 0 | 0 | 0 | 0 | 0 | 0 | 0 | 0 | 0 | 0 | 0 | 0 | 0 | 0 | 0 | 0 | 0 | 0 | 0 | 0 | 0 | 0 | 0 | 0 | 0 | 0 | 0 | 0 | 0 | 0 | 0.8 | 0 | 0 | 0 | 0 | 0 | 0 | 0 | 0 | 0 | 0 | 0 | 0 | 0 | 0 | 0 | 0 | 23 | 0 | 0 | 0.2 | 0 | 0 | 0 | 0 | 0 | 0 | 0 | 0 | 0 | 0 | 0 | 0 | 0 | 0 | 0 | 0 | 0 | 0 | 0 | 0 | 0 | 0 | 0 | 0 | 0 | 0 | 0 | 66.5 | Y0.8Pr0.2Ba23O7.6
0 | 0 | 0 | 0 | 0 | 0 | 0 | 7.65 | 0 | 0 | 0 | 0 | 0 | 0 | 0 | 0 | 0 | 0 | 0 | 0 | 0 | 0 | 0 | 0 | 0 | 0 | 0 | 0 | 3 | 0 | 0 | 0 | 0 | 0 | 0 | 0 | 0 | 0 | 0.8 | 0 | 0 | 0 | 0 | 0 | 0 | 0 | 0 | 0 | 0 | 0 | 0 | 0 | 0 | 0 | 0 | 2 | 0 | 0 | 0.2 | 0 | 0 | 0 | 0 | 0 | 0 | 0 | 0 | 0 | 0 | 0 | 0 | 0 | 0 | 0 | 0 | 0 | 0 | 0 | 0 | 0 | 0 | 0 | 0 | 0 | 0 | 0 | 66.5 | Y0.8Pr0.2Ba2Cu3O7.65
0 | 0 | 0 | 0 | 0 | 0 | 0 | 7.67 | 0 | 0 | 0 | 0 | 0 | 0 | 0 | 0 | 0 | 0 | 0 | 0 | 0 | 0 | 0 | 0 | 0 | 0 | 0 | 0 | 3 | 0 | 0 | 0 | 0 | 0 | 0 | 0 | 0 | 0 | 0.8 | 0 | 0 | 0 | 0 | 0 | 0 | 0 | 0 | 0 | 0 | 0 | 0 | 0 | 0 | 0 | 0 | 2 | 0 | 0 | 0.2 | 0 | 0 | 0 | 0 | 0 | 0 | 0 | 0 | 0 | 0 | 0 | 0 | 0 | 0 | 0 | 0 | 0 | 0 | 0 | 0 | 0 | 0 | 0 | 0 | 0 | 0 | 0 | 67.5 | Y0.8Pr0.2Ba2Cu3O7.67
0 | 0 | 0 | 0 | 0 | 0 | 0 | 7.79 | 0 | 0 | 0 | 0 | 0 | 0 | 0 | 0 | 0 | 0 | 0 | 0 | 0 | 0 | 0 | 0 | 0 | 0 | 0 | 0 | 3 | 0 | 0 | 0 | 0 | 0 | 0 | 0 | 0 | 0 | 0.8 | 0 | 0 | 0 | 0 | 0 | 0 | 0 | 0 | 0 | 0 | 0 | 0 | 0 | 0 | 0 | 0 | 2 | 0 | 0 | 0.2 | 0 | 0 | 0 | 0 | 0 | 0 | 0 | 0 | 0 | 0 | 0 | 0 | 0 | 0 | 0 | 0 | 0 | 0 | 0 | 0 | 0 | 0 | 0 | 0 | 0 | 0 | 0 | 65.4 | Y0.8Pr0.2Ba2Cu3O7.79
0 | 0 | 0 | 0 | 0 | 0 | 0 | 2022-04-08 | 0 | 0 | 0 | 0 | 0 | 0 | 0 | 0 | 0 | 0 | 0 | 0 | 0 | 0 | 0 | 0 | 0 | 0 | 0 | 0 | 3 | 0 | 0 | 0 | 0 | 0 | 0 | 0 | 0 | 0 | 0.8 | 0 | 0 | 0 | 0 | 0 | 0 | 0 | 0 | 0 | 0 | 0 | 0 | 0 | 0 | 0 | 0 | 2 | 0 | 0 | 0.2 | 0 | 0 | 0 | 0 | 0 | 0 | 0 | 0 | 0 | 0 | 0 | 0 | 0 | 0 | 0 | 0 | 0 | 0 | 0 | 0 | 0 | 0 | 0 | 0 | 0 | 0 | 0 | 64.4 | Y0.8Pr0.2Ba2Cu3O8.04
0 | 0 | 0 | 0 | 0 | 0 | 0 | 2022-06-08 | 0 | 0 | 0 | 0 | 0 | 0 | 0 | 0 | 0 | 0 | 0 | 0 | 0 | 0 | 0 | 0 | 0 | 0 | 0 | 0 | 3 | 0 | 0 | 0 | 0 | 0 | 0 | 0 | 0 | 0 | 0.8 | 0 | 0 | 0 | 0 | 0 | 0 | 0 | 0 | 0 | 0 | 0 | 0 | 0 | 0 | 0 | 0 | 2 | 0 | 0 | 0.2 | 0 | 0 | 0 | 0 | 0 | 0 | 0 | 0 | 0 | 0 | 0 | 0 | 0 | 0 | 0 | 0 | 0 | 0 | 0 | 0 | 0 | 0 | 0 | 0 | 0 | 0 | 0 | 65.8 | Y0.8Pr0.2Ba2Cu3O8.06
0 | 0 | 0 | 0 | 0 | 0 | 0 | 8 | 0 | 0 | 0 | 0 | 0 | 0 | 0 | 0 | 0 | 0 | 0 | 0.2 | 0 | 0 | 0 | 0 | 0 | 0 | 0 | 0 | 3 | 0 | 0 | 0 | 0 | 0 | 0 | 0 | 0 | 2 | 1 | 0 | 0 | 0 | 0 | 0 | 0 | 0 | 0 | 0 | 0 | 0 | 0 | 0 | 0 | 0 | 0 | 0 | 0 | 0 | 0 | 0 | 0 | 0 | 0 | 0 | 0 | 0 | 0 | 0 | 0 | 0 | 0 | 0 | 0 | 0 | 0 | 0 | 0 | 0 | 0 | 0 | 0 | 1.75 | 0 | 0 | 0 | 0 | 45 | Pb1.75Ca0.2Y1Sr2Cu3O8
0 | 0 | 0 | 0 | 0 | 0 | 0 | 8 | 0 | 0 | 0 | 0 | 0 | 0 | 0 | 0 | 0 | 0 | 0 | 0.2 | 0 | 0 | 0 | 0.15 | 0 | 0 | 0 | 0 | 2.85 | 0 | 0 | 0 | 0 | 0 | 0 | 0 | 0 | 2 | 1 | 0 | 0 | 0 | 0 | 0 | 0 | 0 | 0 | 0 | 0 | 0 | 0 | 0 | 0 | 0 | 0 | 0 | 0 | 0 | 0 | 0 | 0 | 0 | 0 | 0 | 0 | 0 | 0 | 0 | 0 | 0 | 0 | 0 | 0 | 0 | 0 | 0 | 0 | 0 | 0 | 0 | 0 | 1.75 | 0 | 0 | 0 | 0 | 35 | Pb1.75Ca0.2Y1Sr2Cu2.85Cr0.15O8
0 | 0 | 0 | 0 | 0 | 0 | 0 | 8 | 0 | 0 | 0 | 0 | 0 | 0 | 0 | 0 | 0 | 0 | 0 | 0.2 | 0 | 0 | 0 | 0 | 0 | 0 | 0 | 0 | 3 | 0 | 0 | 0 | 0 | 0 | 0 | 0 | 0 | 2 | 0.8 | 0 | 0 | 0 | 0 | 0 | 0 | 0 | 0 | 0 | 0 | 0 | 0 | 0 | 0 | 0 | 0 | 0 | 0 | 0 | 0 | 0 | 0 | 0 | 0 | 0 | 0 | 0 | 0 | 0 | 0 | 0 | 0 | 0 | 0 | 0 | 0 | 0 | 0 | 0 | 0 | 0 | 0 | 1.75 | 0 | 0 | 0 | 0 | 75 | Pb1.75Ca0.2Y0.8Sr2Cu3O8
0 | 0 | 0 | 0 | 0 | 0 | 0 | 8 | 0 | 0 | 0 | 0 | 0 | 0 | 0 | 0 | 0 | 0 | 0 | 0.2 | 0 | 0 | 0 | 0.15 | 0 | 0 | 0 | 0 | 2.85 | 0 | 0 | 0 | 0 | 0 | 0 | 0 | 0 | 2 | 0.8 | 0 | 0 | 0 | 0 | 0 | 0 | 0 | 0 | 0 | 0 | 0 | 0 | 0 | 0 | 0 | 0 | 0 | 0 | 0 | 0 | 0 | 0 | 0 | 0 | 0 | 0 | 0 | 0 | 0 | 0 | 0 | 0 | 0 | 0 | 0 | 0 | 0 | 0 | 0 | 0 | 0 | 0 | 1.75 | 0 | 0 | 0 | 0 | 65 | Pb1.75Ca0.2Y0.8Sr2Cu2.85Cr0.15O8
0 | 0 | 0 | 0 | 0 | 0 | 0 | 1 | 0 | 0 | 0 | 0 | 0 | 0 | 0 | 0 | 0 | 0 | 0 | 0 | 0 | 0 | 0 | 0 | 0 | 0 | 0 | 0 | 3 | 0 | 0 | 0 | 0 | 0 | 0 | 0 | 0 | 0 | 1 | 0 | 0 | 0 | 0 | 0 | 0 | 0 | 0 | 0 | 0 | 0 | 0 | 0 | 0 | 0 | 0 | 2 | 0 | 0 | 0 | 0 | 0 | 0 | 0 | 0 | 0 | 0 | 0 | 0 | 0 | 0 | 0 | 0 | 0 | 0 | 0 | 0 | 0 | 0 | 0 | 0 | 0 | 0 | 0 | 0 | 0 | 0 | 90.1 | Y1Ba2Cu3O
0 | 0 | 0 | 0 | 0 | 0 | 0 | 1 | 0 | 0 | 0 | 0 | 0 | 0 | 0 | 0 | 0 | 0 | 0 | 0.1 | 0 | 0 | 0 | 0 | 0 | 0 | 0 | 0 | 3 | 0 | 0 | 0 | 0 | 0 | 0 | 0 | 0 | 0 | 0.9 | 0 | 0 | 0 | 0 | 0 | 0 | 0 | 0 | 0 | 0 | 0 | 0 | 0 | 0 | 0 | 0 | 2 | 0 | 0 | 0 | 0 | 0 | 0 | 0 | 0 | 0 | 0 | 0 | 0 | 0 | 0 | 0 | 0 | 0 | 0 | 0 | 0 | 0 | 0 | 0 | 0 | 0 | 0 | 0 | 0 | 0 | 0 | 85.2 | Y0.9Ca0.1Ba2Cu3O
0 | 0 | 0 | 0 | 0 | 0 | 0 | 1 | 0 | 0 | 0 | 0 | 0 | 0 | 0 | 0 | 0 | 0 | 0 | 0.2 | 0 | 0 | 0 | 0 | 0 | 0 | 0 | 0 | 3 | 0 | 0 | 0 | 0 | 0 | 0 | 0 | 0 | 0 | 0.8 | 0 | 0 | 0 | 0 | 0 | 0 | 0 | 0 | 0 | 0 | 0 | 0 | 0 | 0 | 0 | 0 | 2 | 0 | 0 | 0 | 0 | 0 | 0 | 0 | 0 | 0 | 0 | 0 | 0 | 0 | 0 | 0 | 0 | 0 | 0 | 0 | 0 | 0 | 0 | 0 | 0 | 0 | 0 | 0 | 0 | 0 | 0 | 80.9 | Y0.8Ca0.2Ba2Cu3O
0 | 0 | 0 | 0 | 0 | 0 | 0 | 1 | 0 | 0 | 0 | 0 | 0 | 0 | 0 | 0 | 0 | 0 | 0 | 0 | 0 | 0 | 0 | 0 | 0 | 0 | 0 | 0 | 3 | 0 | 0 | 0 | 0 | 0 | 0 | 0 | 0 | 0 | 1 | 0 | 0 | 0 | 0 | 0 | 0 | 0 | 0 | 0 | 0 | 0 | 0 | 0 | 0 | 0 | 0 | 2 | 0 | 0 | 0 | 0 | 0 | 0 | 0 | 0 | 0 | 0 | 0 | 0 | 0 | 0 | 0 | 0 | 0 | 0 | 0 | 0 | 0 | 0 | 0 | 0 | 0 | 0 | 0 | 0 | 0 | 0 | 63.1 | Y1Ba2Cu3O
0 | 0 | 0 | 0 | 0 | 0 | 0 | 2022-05-06 | 0 | 0 | 0 | 0 | 0 | 0 | 0 | 0 | 0 | 0 | 0 | 0.1 | 0 | 0 | 0 | 0 | 0 | 0 | 0 | 0 | 3 | 0 | 0 | 0 | 0 | 0 | 0 | 0 | 0 | 0 | 0.9 | 0 | 0 | 0 | 0 | 0 | 0 | 0 | 0 | 0 | 0 | 0 | 0 | 0 | 0 | 0 | 0 | 2 | 0 | 0 | 0 | 0 | 0 | 0 | 0 | 0 | 0 | 0 | 0 | 0 | 0 | 0 | 0 | 0 | 0 | 0 | 0 | 0 | 0 | 0 | 0 | 0 | 0 | 0 | 0 | 0 | 0 | 0 | 79.3 | Y0.9Ca0.1Ba2Cu3O6.5
0 | 0 | 0 | 0 | 0 | 0 | 0 | 1 | 0 | 0 | 0 | 0 | 0 | 0 | 0 | 0 | 0 | 0 | 0 | 0.2 | 0 | 0 | 0 | 0 | 0 | 0 | 0 | 0 | 3 | 0 | 0 | 0 | 0 | 0 | 0 | 0 | 0 | 0 | 0.8 | 0 | 0 | 0 | 0 | 0 | 0 | 0 | 0 | 0 | 0 | 0 | 0 | 0 | 0 | 0 | 0 | 2 | 0 | 0 | 0 | 0 | 0 | 0 | 0 | 0 | 0 | 0 | 0 | 0 | 0 | 0 | 0 | 0 | 0 | 0 | 0 | 0 | 0 | 0 | 0 | 0 | 0 | 0 | 0 | 0 | 0 | 0 | 77.5 | Y0.8Ca0.2Ba2Cu3O
0 | 0 | 0 | 0 | 0 | 0 | 0 | 2022-05-06 | 0 | 0 | 0 | 0 | 0 | 0 | 0 | 0 | 0 | 0 | 0 | 0.2 | 0 | 0 | 0 | 0 | 0 | 0 | 0 | 0 | 3 | 0 | 0 | 0 | 0 | 0 | 0 | 0 | 0 | 0 | 0.8 | 0 | 0 | 0 | 0 | 0 | 0 | 0 | 0 | 0 | 0 | 0 | 0 | 0 | 0 | 0 | 0 | 2 | 0 | 0 | 0 | 0 | 0 | 0 | 0 | 0 | 0 | 0 | 0 | 0 | 0 | 0 | 0 | 0 | 0 | 0 | 0 | 0 | 0 | 0 | 0 | 0 | 0 | 0 | 0 | 0 | 0 | 0 | 84.8 | Y0.8Ca0.2Ba2Cu3O6.5
0 | 0 | 0 | 0 | 0 | 0 | 0 | 2022-03-06 | 0 | 0 | 0 | 0 | 0 | 0 | 0 | 0 | 0 | 0 | 0 | 0.1 | 0 | 0 | 0 | 0 | 0 | 0 | 0 | 0 | 3 | 0 | 0 | 0 | 0 | 0 | 0 | 0 | 0 | 0 | 0.9 | 0 | 0 | 0 | 0 | 0 | 0 | 0 | 0 | 0 | 0 | 0 | 0 | 0 | 0 | 0 | 0 | 2 | 0 | 0 | 0 | 0 | 0 | 0 | 0 | 0 | 0 | 0 | 0 | 0 | 0 | 0 | 0 | 0 | 0 | 0 | 0 | 0 | 0 | 0 | 0 | 0 | 0 | 0 | 0 | 0 | 0 | 0 | 2022-08-19 | Y0.9Ca0.1Ba2Cu3O6.03
0 | 0 | 0 | 0 | 0 | 0 | 0 | 2022-03-06 | 0 | 0 | 0 | 0 | 0 | 0 | 0 | 0 | 0 | 0 | 0 | 0.2 | 0 | 0 | 0 | 0 | 0 | 0 | 0 | 0 | 3 | 0 | 0 | 0 | 0 | 0 | 0 | 0 | 0 | 0 | 0.8 | 0 | 0 | 0 | 0 | 0 | 0 | 0 | 0 | 0 | 0 | 0 | 0 | 0 | 0 | 0 | 0 | 2 | 0 | 0 | 0 | 0 | 0 | 0 | 0 | 0 | 0 | 0 | 0 | 0 | 0 | 0 | 0 | 0 | 0 | 0 | 0 | 0 | 0 | 0 | 0 | 0 | 0 | 0 | 0 | 0 | 0 | 0 | 43.5 | Y0.8Ca0.2Ba2Cu3O6.03
0 | 0 | 0 | 0 | 0 | 0 | 0 | 1 | 0 | 0 | 0 | 0 | 0 | 0 | 0 | 0 | 0 | 0 | 0 | 0.45 | 0 | 0 | 0.35 | 0 | 0 | 0 | 0 | 0 | 2 | 0 | 0 | 0 | 0 | 0 | 0 | 0 | 0 | 2 | 0 | 0 | 0 | 0 | 0 | 0 | 0 | 0 | 0 | 0 | 0 | 0 | 0 | 0 | 0 | 0 | 0 | 0 | 0 | 0 | 0 | 0.55 | 0 | 0 | 0 | 0 | 0 | 0 | 0 | 0 | 0 | 0 | 0 | 0 | 0 | 0 | 0 | 0 | 0 | 0 | 0 | 0.65 | 0 | 0 | 0 | 0 | 0 | 0 | 55 | Hg0.65V0.35Sr2Ca0.45Nd0.55Cu2O
0 | 0 | 0 | 0 | 0 | 0 | 0 | 2022-08-06 | 0 | 0 | 0 | 0 | 0 | 0 | 0 | 0 | 0 | 0 | 0 | 0.55 | 0 | 0 | 0.35 | 0 | 0 | 0 | 0 | 0 | 2 | 0 | 0 | 0 | 0 | 0 | 0 | 0 | 0 | 2 | 0 | 0 | 0 | 0 | 0 | 0 | 0 | 0 | 0 | 0 | 0 | 0 | 0 | 0 | 0 | 0 | 0 | 0 | 0 | 0 | 0 | 0.45 | 0 | 0 | 0 | 0 | 0 | 0 | 0 | 0 | 0 | 0 | 0 | 0 | 0 | 0 | 0 | 0 | 0 | 0 | 0 | 0.65 | 0 | 0 | 0 | 0 | 0 | 0 | 67 | Hg0.65V0.35Sr2Ca0.55Nd0.45Cu2O6.8
0 | 0 | 0 | 0 | 0 | 0 | 0 | 1 | 0 | 0 | 0 | 0 | 0 | 0 | 0 | 0 | 0 | 0 | 0 | 0.65 | 0 | 0 | 0.35 | 0 | 0 | 0 | 0 | 0 | 2 | 0 | 0 | 0 | 0 | 0 | 0 | 0 | 0 | 2 | 0 | 0 | 0 | 0 | 0 | 0 | 0 | 0 | 0 | 0 | 0 | 0 | 0 | 0 | 0 | 0 | 0 | 0 | 0 | 0 | 0 | 0.35 | 0 | 0 | 0 | 0 | 0 | 0 | 0 | 0 | 0 | 0 | 0 | 0 | 0 | 0 | 0 | 0 | 0 | 0 | 0 | 0.65 | 0 | 0 | 0 | 0 | 0 | 0 | 81.5 | Hg0.65V0.35Sr2Ca0.65Nd0.35Cu2O
0 | 0 | 0 | 0 | 0 | 0 | 0 | 1 | 0 | 0 | 0 | 0 | 0 | 0 | 0 | 0 | 0 | 0 | 0 | 0.75 | 0 | 0 | 0.35 | 0 | 0 | 0 | 0 | 0 | 2 | 0 | 0 | 0 | 0 | 0 | 0 | 0 | 0 | 2 | 0 | 0 | 0 | 0 | 0 | 0 | 0 | 0 | 0 | 0 | 0 | 0 | 0 | 0 | 0 | 0 | 0 | 0 | 0 | 0 | 0 | 0.25 | 0 | 0 | 0 | 0 | 0 | 0 | 0 | 0 | 0 | 0 | 0 | 0 | 0 | 0 | 0 | 0 | 0 | 0 | 0 | 0.65 | 0 | 0 | 0 | 0 | 0 | 0 | 89 | Hg0.65V0.35Sr2Ca0.75Nd0.25Cu2O
0 | 0 | 0 | 0 | 0 | 0 | 0 | 4 | 0 | 0 | 0 | 0 | 0 | 0 | 0 | 0 | 0 | 0 | 0 | 0 | 0 | 0 | 0 | 0 | 0 | 0 | 0 | 0 | 1 | 0 | 0 | 0 | 0 | 0 | 0 | 0 | 0 | 0 | 0 | 0 | 0 | 0 | 0 | 0 | 0 | 0 | 0 | 0 | 0 | 0 | 0 | 0 | 0 | 0 | 0 | 2 | 0 | 0 | 0 | 0 | 0 | 0 | 0 | 0 | 0 | 0 | 0 | 0 | 0 | 0 | 0 | 0 | 0 | 0 | 0 | 0 | 0 | 0 | 0 | 1 | 0 | 0 | 0 | 0 | 0 | 0 | 91 | Hg1Ba2Cu1O4
0 | 0 | 0 | 0 | 0 | 0 | 0 | 4 | 0 | 0 | 0 | 0 | 0 | 0 | 0 | 0 | 0 | 0 | 0 | 0 | 0 | 0 | 0 | 0 | 0 | 0 | 0 | 0 | 1 | 0 | 0 | 0 | 0 | 0 | 0 | 0 | 0 | 0 | 0 | 0 | 0 | 0 | 0 | 0 | 0 | 0 | 0 | 0 | 0 | 0 | 0 | 0 | 0 | 0 | 0 | 2 | 0 | 0 | 0 | 0 | 0 | 0 | 0 | 0 | 0 | 0 | 0 | 0 | 0 | 0 | 0 | 0 | 0 | 0 | 0 | 0 | 0 | 0 | 0 | 1 | 0 | 0 | 0 | 0 | 0 | 0 | 35 | Hg1Ba2Cu1O4
0 | 0 | 0 | 0 | 0 | 0 | 0 | 6 | 0 | 0 | 0 | 0 | 0 | 0 | 0 | 0 | 0 | 0 | 0 | 1 | 0 | 0 | 0 | 0 | 0 | 0 | 0 | 0 | 2 | 0 | 0 | 0 | 0 | 0 | 0 | 0 | 0 | 0 | 0 | 0 | 0 | 0 | 0 | 0 | 0 | 0 | 0 | 0 | 0 | 0 | 0 | 0 | 0 | 0 | 0 | 2 | 0 | 0 | 0 | 0 | 0 | 0 | 0 | 0 | 0 | 0 | 0 | 0 | 0 | 0 | 0 | 0 | 0 | 0 | 0 | 0 | 0 | 0 | 0 | 1 | 0 | 0 | 0 | 0 | 0 | 0 | 120 | Hg1Ba2Ca1Cu2O6
0 | 0 | 0 | 0 | 0 | 0 | 0 | 8 | 0 | 0 | 0 | 0 | 0 | 0 | 0 | 0 | 0 | 0 | 0 | 2 | 0 | 0 | 0 | 0 | 0 | 0 | 0 | 0 | 3 | 0 | 0 | 0 | 0 | 0 | 0 | 0 | 0 | 0 | 0 | 0 | 0 | 0 | 0 | 0 | 0 | 0 | 0 | 0 | 0 | 0 | 0 | 0 | 0 | 0 | 0 | 2 | 0 | 0 | 0 | 0 | 0 | 0 | 0 | 0 | 0 | 0 | 0 | 0 | 0 | 0 | 0 | 0 | 0 | 0 | 0 | 0 | 0 | 0 | 0 | 1 | 0 | 0 | 0 | 0 | 0 | 0 | 115 | Hg1Ba2Ca2Cu3O8
0 | 0 | 0 | 0 | 0 | 0 | 0 | 4 | 1 | 0 | 0 | 0 | 0 | 0 | 0 | 0 | 0 | 0 | 0 | 0 | 0 | 0 | 0 | 0 | 0 | 0 | 0 | 0 | 1 | 0 | 0 | 0 | 0 | 0 | 0 | 0 | 0 | 0 | 0 | 0 | 0 | 0 | 0 | 0 | 0 | 0 | 0 | 0 | 0 | 0 | 0 | 0 | 0 | 0 | 0 | 2 | 0 | 0 | 0 | 0 | 0 | 0 | 0 | 0 | 0 | 0 | 0 | 0 | 0 | 0 | 0 | 0 | 0 | 0 | 0 | 0 | 0 | 0 | 0 | 1 | 0 | 0 | 0 | 0 | 0 | 0 | 97 | Hg1Ba2Cu1FO4
0 | 0 | 0 | 0 | 0 | 0 | 0 | 6 | 1 | 0 | 0 | 0 | 0 | 0 | 0 | 0 | 0 | 0 | 0 | 1 | 0 | 0 | 0 | 0 | 0 | 0 | 0 | 0 | 2 | 0 | 0 | 0 | 0 | 0 | 0 | 0 | 0 | 0 | 0 | 0 | 0 | 0 | 0 | 0 | 0 | 0 | 0 | 0 | 0 | 0 | 0 | 0 | 0 | 0 | 0 | 2 | 0 | 0 | 0 | 0 | 0 | 0 | 0 | 0 | 0 | 0 | 0 | 0 | 0 | 0 | 0 | 0 | 0 | 0 | 0 | 0 | 0 | 0 | 0 | 1 | 0 | 0 | 0 | 0 | 0 | 0 | 128 | Hg1Ba2Ca1Cu2FO6
0 | 0 | 0 | 0 | 0 | 0 | 0 | 8 | 1 | 0 | 0 | 0 | 0 | 0 | 0 | 0 | 0 | 0 | 0 | 2 | 0 | 0 | 0 | 0 | 0 | 0 | 0 | 0 | 3 | 0 | 0 | 0 | 0 | 0 | 0 | 0 | 0 | 0 | 0 | 0 | 0 | 0 | 0 | 0 | 0 | 0 | 0 | 0 | 0 | 0 | 0 | 0 | 0 | 0 | 0 | 2 | 0 | 0 | 0 | 0 | 0 | 0 | 0 | 0 | 0 | 0 | 0 | 0 | 0 | 0 | 0 | 0 | 0 | 0 | 0 | 0 | 0 | 0 | 0 | 1 | 0 | 0 | 0 | 0 | 0 | 0 | 135 | Hg1Ba2Ca2Cu3FO8
0 | 0 | 0 | 0 | 0 | 0 | 0 | 1 | 0 | 0 | 0 | 0 | 0 | 0 | 0 | 0 | 0 | 0 | 0 | 3 | 0 | 0 | 0 | 0 | 0 | 0 | 0 | 0 | 4 | 0 | 0 | 0 | 0 | 0 | 0 | 0 | 0 | 0 | 0 | 0 | 0 | 0 | 0 | 0 | 0 | 0 | 0 | 0 | 0 | 0 | 0 | 0 | 0 | 0 | 0 | 2 | 0 | 0 | 0 | 0 | 0 | 0 | 0 | 0 | 0 | 0 | 0 | 0 | 0 | 0 | 0 | 0 | 0 | 0 | 0 | 0 | 0 | 0 | 0 | 1 | 0 | 0 | 0 | 0 | 0 | 0 | 111 | Hg1Ba2Ca3Cu4O
0 | 0 | 0 | 0 | 0 | 0 | 0 | 1 | 1 | 0 | 0 | 0 | 0 | 0 | 0 | 0 | 0 | 0 | 0 | 3 | 0 | 0 | 0 | 0 | 0 | 0 | 0 | 0 | 4 | 0 | 0 | 0 | 0 | 0 | 0 | 0 | 0 | 0 | 0 | 0 | 0 | 0 | 0 | 0 | 0 | 0 | 0 | 0 | 0 | 0 | 0 | 0 | 0 | 0 | 0 | 2 | 0 | 0 | 0 | 0 | 0 | 0 | 0 | 0 | 0 | 0 | 0 | 0 | 0 | 0 | 0 | 0 | 0 | 0 | 0 | 0 | 0 | 0 | 0 | 1 | 0 | 0 | 0 | 0 | 0 | 0 | 114 | Hg1Ba2Ca3Cu4FO
0 | 0 | 0 | 0 | 0 | 0 | 0 | 1 | 0 | 0 | 0 | 0 | 0 | 0 | 0 | 0 | 0 | 0 | 0 | 4 | 0 | 0 | 0 | 0 | 0 | 0 | 0 | 0 | 5 | 0 | 0 | 0 | 0 | 0 | 0 | 0 | 0 | 0 | 0 | 0 | 0 | 0 | 0 | 0 | 0 | 0 | 0 | 0 | 0 | 0 | 0 | 0 | 0 | 0 | 0 | 2 | 0 | 0 | 0 | 0 | 0 | 0 | 0 | 0 | 0 | 0 | 0 | 0 | 0 | 0 | 0 | 0 | 0 | 0 | 0 | 0 | 0 | 0 | 0 | 1 | 0 | 0 | 0 | 0 | 0 | 0 | 98 | Hg1Ba2Ca4Cu5O
0 | 0 | 0 | 0 | 0 | 0 | 0 | 1 | 1 | 0 | 0 | 0 | 0 | 0 | 0 | 0 | 0 | 0 | 0 | 4 | 0 | 0 | 0 | 0 | 0 | 0 | 0 | 0 | 5 | 0 | 0 | 0 | 0 | 0 | 0 | 0 | 0 | 0 | 0 | 0 | 0 | 0 | 0 | 0 | 0 | 0 | 0 | 0 | 0 | 0 | 0 | 0 | 0 | 0 | 0 | 2 | 0 | 0 | 0 | 0 | 0 | 0 | 0 | 0 | 0 | 0 | 0 | 0 | 0 | 0 | 0 | 0 | 0 | 0 | 0 | 0 | 0 | 0 | 0 | 1 | 0 | 0 | 0 | 0 | 0 | 0 | 109 | Hg1Ba2Ca4Cu5FO
0 | 0 | 0 | 0 | 0 | 0 | 0 | 9 | 0 | 0 | 0 | 0 | 0 | 0 | 0 | 0 | 0 | 0 | 0 | 2 | 0 | 0 | 0 | 0 | 0 | 0 | 0 | 0 | 3 | 0 | 0 | 0 | 0 | 0 | 0 | 0 | 0 | 0 | 0 | 0 | 0 | 0 | 0 | 0 | 0 | 0 | 0 | 0 | 0 | 0 | 0 | 0 | 0 | 0 | 0 | 2 | 0 | 0 | 0 | 0 | 0 | 0 | 0 | 0 | 0 | 0 | 0 | 0 | 0 | 0 | 0 | 0 | 0 | 0 | 0 | 0 | 0 | 0 | 0 | 0 | 1 | 0 | 0 | 0 | 0 | 0 | 110 | Tl1Ba2Ca2Cu3O9
0 | 0 | 0 | 0 | 0 | 0 | 0 | 9 | 0 | 0 | 0 | 0 | 0 | 0 | 0 | 0 | 0 | 0 | 0 | 2 | 0 | 0 | 0 | 0 | 0 | 0 | 0 | 0 | 3 | 0 | 0 | 0 | 0 | 0 | 0 | 0 | 0 | 0 | 0 | 0 | 0 | 0 | 0 | 0 | 0 | 0 | 0 | 0 | 0 | 0 | 0 | 0 | 0 | 0 | 0 | 2 | 0 | 0 | 0 | 0 | 0 | 0 | 0 | 0 | 0 | 0 | 0 | 0 | 0 | 0 | 0 | 0 | 0 | 0 | 0 | 0 | 0 | 0 | 0 | 0 | 0.8 | 0 | 0.2 | 0 | 0 | 0 | 116 | Tl0.8Bi0.2Ba2Ca2Cu3O9
0 | 0 | 0 | 0 | 0 | 0 | 0 | 2022-01-03 | 0 | 0 | 0 | 0 | 0 | 0 | 0 | 0 | 0 | 0 | 0 | 0 | 0 | 0 | 0 | 0 | 0 | 0 | 0 | 0 | 1 | 0 | 0 | 0 | 0 | 0 | 0 | 0 | 0 | 2 | 0 | 0 | 0 | 0 | 0 | 0 | 0 | 0 | 0 | 0 | 0 | 0 | 0 | 0 | 0 | 0 | 0 | 0 | 0 | 0 | 0 | 0 | 0 | 0 | 0 | 0 | 0 | 0 | 0 | 0 | 0 | 0 | 0 | 0 | 0 | 0 | 0 | 0 | 0 | 0 | 0 | 0 | 0 | 0 | 0 | 0 | 0 | 0 | 70 | Sr2Cu1O3.1
0 | 0 | 0 | 0 | 0 | 0 | 0 | 5 | 0 | 0 | 0 | 0 | 0 | 0 | 0 | 0 | 0 | 0 | 0 | 0 | 0 | 0 | 0 | 0 | 0 | 0 | 0 | 0 | 2 | 0 | 0 | 0 | 0 | 0 | 0 | 0 | 0 | 3 | 0 | 0 | 0 | 0 | 0 | 0 | 0 | 0 | 0 | 0 | 0 | 0 | 0 | 0 | 0 | 0 | 0 | 0 | 0 | 0 | 0 | 0 | 0 | 0 | 0 | 0 | 0 | 0 | 0 | 0 | 0 | 0 | 0 | 0 | 0 | 0 | 0 | 0 | 0 | 0 | 0 | 0 | 0 | 0 | 0 | 0 | 0 | 0 | 100 | Sr3Cu2O5
0 | 0 | 0 | 0 | 0 | 0 | 0 | 1 | 0 | 0 | 0 | 0 | 0 | 0 | 0 | 0 | 0 | 0 | 0 | 0 | 0 | 0 | 0 | 0 | 0 | 0 | 0 | 0 | 1 | 0 | 0 | 0 | 0 | 0 | 0 | 0 | 0 | 2 | 0 | 0 | 0 | 0 | 0 | 0 | 0 | 0 | 0 | 0 | 0 | 0 | 0 | 0 | 0 | 0 | 0 | 0 | 0 | 0 | 0 | 0 | 0 | 0 | 0 | 0 | 0 | 0 | 0 | 0 | 0 | 0 | 0 | 0 | 0 | 0 | 0 | 0 | 0 | 0 | 0 | 0 | 0 | 0 | 2 | 0 | 0 | 0 | 2022-05-15 | Bi2Sr2Cu1O
0 | 0 | 0 | 0 | 0 | 0 | 0 | 8 | 0 | 0 | 0 | 0 | 0 | 0 | 0 | 0 | 0 | 0 | 0 | 0 | 0 | 0 | 0 | 0 | 0 | 0 | 0 | 0 | 3 | 0 | 0 | 0 | 0 | 0 | 0 | 0 | 0 | 0 | 1 | 0 | 0 | 0 | 0 | 0 | 0 | 0 | 0 | 0 | 0 | 0 | 0 | 0 | 0 | 0 | 0 | 2 | 0 | 0 | 0 | 0 | 0 | 0 | 0 | 0 | 0 | 0 | 0 | 0 | 0 | 0 | 0 | 0 | 0 | 0 | 0 | 0 | 0 | 0 | 0 | 0 | 0 | 0 | 0 | 0 | 0 | 0 | 93 | Y1Ba2Cu3O8
0 | 0 | 0 | 0 | 0 | 0 | 0 | 1 | 0 | 0 | 0 | 0 | 0 | 0 | 0 | 0 | 0 | 0 | 0 | 0 | 0 | 0 | 0 | 0 | 0 | 0 | 0 | 0 | 3 | 0 | 0 | 0 | 0 | 0 | 0 | 0 | 0 | 0 | 1 | 0 | 0 | 0 | 0 | 0 | 0 | 0 | 0 | 0 | 0 | 0 | 0 | 0 | 0 | 0 | 0 | 1.95 | 0 | 0 | 0 | 0.05 | 0 | 0 | 0 | 0 | 0 | 0 | 0 | 0 | 0 | 0 | 0 | 0 | 0 | 0 | 0 | 0 | 0 | 0 | 0 | 0 | 0 | 0 | 0 | 0 | 0 | 0 | 92.5 | Y1Ba1.95Nd0.05Cu3O
0 | 0 | 0 | 0 | 0 | 0 | 0 | 1 | 0 | 0 | 0 | 0 | 0 | 0 | 0 | 0 | 0 | 0 | 0 | 0 | 0 | 0 | 0 | 0 | 0 | 0 | 0 | 0 | 3 | 0 | 0 | 0 | 0 | 0 | 0 | 0 | 0 | 0 | 1 | 0 | 0 | 0 | 0 | 0 | 0 | 0 | 0 | 0 | 0 | 0 | 0 | 0 | 0 | 0 | 0 | 2022-09-01 | 0 | 0 | 0 | 0.1 | 0 | 0 | 0 | 0 | 0 | 0 | 0 | 0 | 0 | 0 | 0 | 0 | 0 | 0 | 0 | 0 | 0 | 0 | 0 | 0 | 0 | 0 | 0 | 0 | 0 | 0 | 93 | Y1Ba1.9Nd0.1Cu3O
0 | 0 | 0 | 0 | 0 | 0 | 0 | 1 | 0 | 0 | 0 | 0 | 0 | 0 | 0 | 0 | 0 | 0 | 0 | 0 | 0 | 0 | 0 | 0 | 0 | 0 | 0 | 0 | 3 | 0 | 0 | 0 | 0 | 0 | 0 | 0 | 0 | 0 | 1 | 0 | 0 | 0 | 0 | 0 | 0 | 0 | 0 | 0 | 0 | 0 | 0 | 0 | 0 | 0 | 0 | 1.85 | 0 | 0 | 0 | 0.15 | 0 | 0 | 0 | 0 | 0 | 0 | 0 | 0 | 0 | 0 | 0 | 0 | 0 | 0 | 0 | 0 | 0 | 0 | 0 | 0 | 0 | 0 | 0 | 0 | 0 | 0 | 92 | Y1Ba1.85Nd0.15Cu3O
0 | 0 | 0 | 0 | 0 | 0 | 0 | 1 | 0 | 0 | 0 | 0 | 0 | 0 | 0 | 0 | 0 | 0 | 0 | 0 | 0 | 0 | 0 | 0 | 0 | 0 | 0 | 0 | 3 | 0 | 0 | 0 | 0 | 0 | 0 | 0 | 0 | 0 | 1 | 0 | 0 | 0 | 0 | 0 | 0 | 0 | 0 | 0 | 0 | 0 | 0 | 0 | 0 | 0 | 0 | 2022-08-01 | 0 | 0 | 0 | 0.2 | 0 | 0 | 0 | 0 | 0 | 0 | 0 | 0 | 0 | 0 | 0 | 0 | 0 | 0 | 0 | 0 | 0 | 0 | 0 | 0 | 0 | 0 | 0 | 0 | 0 | 0 | 92 | Y1Ba1.8Nd0.2Cu3O
0 | 0 | 0 | 0 | 0 | 0 | 0 | 1 | 0 | 0 | 0 | 0 | 0 | 0 | 0 | 0 | 0 | 0 | 0 | 0 | 0 | 0 | 0 | 0 | 0 | 0 | 0 | 0 | 3 | 0 | 0 | 0 | 0 | 0 | 0 | 0 | 0 | 0 | 1 | 0 | 0 | 0 | 0 | 0 | 0 | 0 | 0 | 0 | 0 | 0 | 0 | 0 | 0 | 0 | 0 | 1.75 | 0 | 0 | 0 | 0.25 | 0 | 0 | 0 | 0 | 0 | 0 | 0 | 0 | 0 | 0 | 0 | 0 | 0 | 0 | 0 | 0 | 0 | 0 | 0 | 0 | 0 | 0 | 0 | 0 | 0 | 0 | 93 | Y1Ba1.75Nd0.25Cu3O
0 | 0 | 0 | 0 | 0 | 0 | 0 | 1 | 0 | 0 | 0 | 0 | 0 | 0 | 0 | 0 | 0 | 0 | 0 | 0 | 0 | 0 | 0 | 0 | 0 | 0 | 0 | 0 | 3 | 0 | 0 | 0 | 0 | 0 | 0 | 0 | 0 | 0 | 1 | 0 | 0 | 0 | 0 | 0 | 0 | 0 | 0 | 0 | 0 | 0 | 0 | 0 | 0 | 0 | 0 | 2022-07-01 | 0 | 0 | 0 | 0.3 | 0 | 0 | 0 | 0 | 0 | 0 | 0 | 0 | 0 | 0 | 0 | 0 | 0 | 0 | 0 | 0 | 0 | 0 | 0 | 0 | 0 | 0 | 0 | 0 | 0 | 0 | 85 | Y1Ba1.7Nd0.3Cu3O
0 | 0 | 0 | 0 | 0 | 0 | 0 | 1 | 0 | 0 | 0 | 0 | 0 | 0 | 0 | 0 | 0 | 0 | 0 | 0 | 0 | 0 | 0 | 0 | 0 | 0 | 0 | 0 | 3 | 0 | 0 | 0 | 0 | 0 | 0 | 0 | 0 | 0 | 1 | 0 | 0 | 0 | 0 | 0 | 0 | 0 | 0 | 0 | 0 | 0 | 0 | 0 | 0 | 0 | 0 | 1.65 | 0 | 0 | 0 | 0.35 | 0 | 0 | 0 | 0 | 0 | 0 | 0 | 0 | 0 | 0 | 0 | 0 | 0 | 0 | 0 | 0 | 0 | 0 | 0 | 0 | 0 | 0 | 0 | 0 | 0 | 0 | 88 | Y1Ba1.65Nd0.35Cu3O
0 | 0 | 0 | 0 | 0 | 0 | 0 | 1 | 0 | 0 | 0 | 0 | 0 | 0 | 0 | 0 | 0 | 0 | 0 | 0 | 0 | 0 | 0 | 0 | 0 | 0 | 0 | 0 | 3 | 0 | 0 | 0 | 0 | 0 | 0 | 0 | 0 | 0 | 1 | 0 | 0 | 0 | 0 | 0 | 0 | 0 | 0 | 0 | 0 | 0 | 0 | 0 | 0 | 0 | 0 | 2022-06-01 | 0 | 0 | 0 | 0.4 | 0 | 0 | 0 | 0 | 0 | 0 | 0 | 0 | 0 | 0 | 0 | 0 | 0 | 0 | 0 | 0 | 0 | 0 | 0 | 0 | 0 | 0 | 0 | 0 | 0 | 0 | 86 | Y1Ba1.6Nd0.4Cu3O
0 | 0 | 0 | 0 | 0 | 0 | 0 | 1 | 0 | 0 | 0 | 0 | 0 | 0 | 0 | 0 | 0 | 0 | 0 | 0 | 0 | 0 | 0 | 0 | 0 | 0 | 0 | 0 | 3 | 0 | 0 | 0 | 0 | 0 | 0 | 0 | 0 | 0 | 1 | 0 | 0 | 0 | 0 | 0 | 0 | 0 | 0 | 0 | 0 | 0 | 0 | 0 | 0 | 0 | 0 | 2022-05-01 | 0 | 0 | 0 | 0.5 | 0 | 0 | 0 | 0 | 0 | 0 | 0 | 0 | 0 | 0 | 0 | 0 | 0 | 0 | 0 | 0 | 0 | 0 | 0 | 0 | 0 | 0 | 0 | 0 | 0 | 0 | 30 | Y1Ba1.5Nd0.5Cu3O
0 | 0 | 0 | 0 | 0 | 0 | 0 | 5 | 0 | 0 | 0 | 0 | 0 | 0 | 0 | 0 | 0 | 0 | 0 | 0.9 | 0 | 0 | 0 | 0 | 0 | 0 | 0 | 0 | 2 | 0 | 0 | 0 | 0 | 0 | 0 | 0 | 0 | 2022-01-02 | 0 | 0 | 0 | 0 | 0 | 0 | 0 | 0 | 0 | 0 | 0 | 0 | 0 | 0 | 0 | 0 | 0 | 0 | 0 | 0 | 0 | 0 | 0 | 0 | 0 | 0 | 0 | 0 | 0 | 0 | 0 | 0 | 0 | 0 | 0 | 0 | 0 | 0 | 0 | 0 | 0 | 0 | 0 | 0 | 0 | 0 | 0 | 0 | 100 | Sr2.1Ca0.9Cu2O5
0 | 0 | 0 | 0 | 0 | 0 | 0 | 1 | 0 | 0 | 0 | 0 | 0 | 0 | 0 | 0 | 0 | 0 | 0 | 2 | 0 | 0 | 0 | 0 | 0 | 0 | 0 | 0 | 3 | 0 | 0 | 0 | 0 | 0 | 0 | 0 | 0 | 0 | 0 | 0 | 0 | 0 | 0 | 0 | 0 | 0 | 0 | 0 | 0 | 0 | 0 | 0 | 0 | 0 | 0 | 2 | 0 | 0 | 0 | 0 | 0 | 0 | 0 | 0 | 0 | 0 | 0 | 0 | 0 | 0 | 0 | 0 | 0 | 0 | 0 | 0 | 0 | 0 | 0 | 1 | 0 | 0 | 0 | 0 | 0 | 0 | 110.3 | Hg1Ba2Ca2Cu3O
0 | 0 | 0 | 0 | 0 | 0 | 0 | 1 | 0 | 0 | 0 | 0 | 0 | 0 | 0 | 0 | 0 | 0 | 0 | 2 | 0 | 0 | 0 | 0 | 0 | 0 | 0 | 0 | 3 | 0 | 0 | 0 | 0 | 0 | 0 | 0 | 0 | 0 | 0 | 0 | 0 | 0 | 0 | 0 | 0 | 0 | 0 | 0 | 0 | 0 | 0 | 0 | 0 | 0 | 0 | 2 | 0 | 0 | 0 | 0 | 0 | 0 | 0 | 0 | 0 | 0 | 0 | 0 | 0 | 0 | 0 | 0 | 0 | 0 | 0 | 0 | 0 | 0 | 0 | 1 | 0 | 0 | 0 | 0 | 0 | 0 | 126 | Hg1Ba2Ca2Cu3O
0 | 0 | 0 | 0 | 0 | 0 | 0 | 1 | 0.1 | 0 | 0 | 0 | 0 | 0 | 0 | 0 | 0 | 0 | 0 | 2 | 0 | 0 | 0 | 0 | 0 | 0 | 0 | 0 | 3 | 0 | 0 | 0 | 0 | 0 | 0 | 0 | 0 | 0 | 0 | 0 | 0 | 0 | 0 | 0 | 0 | 0 | 0 | 0 | 0 | 0 | 0 | 0 | 0 | 0 | 0 | 2 | 0 | 0 | 0 | 0 | 0 | 0 | 0 | 0 | 0 | 0 | 0 | 0 | 0 | 0 | 0 | 0 | 0 | 0 | 0 | 0 | 0 | 0 | 0 | 1 | 0 | 0 | 0 | 0 | 0 | 0 | 127.4 | Hg1Ba2Ca2Cu3F0.1O
0 | 0 | 0 | 0 | 0 | 0 | 0 | 1 | 0.2 | 0 | 0 | 0 | 0 | 0 | 0 | 0 | 0 | 0 | 0 | 2 | 0 | 0 | 0 | 0 | 0 | 0 | 0 | 0 | 3 | 0 | 0 | 0 | 0 | 0 | 0 | 0 | 0 | 0 | 0 | 0 | 0 | 0 | 0 | 0 | 0 | 0 | 0 | 0 | 0 | 0 | 0 | 0 | 0 | 0 | 0 | 2 | 0 | 0 | 0 | 0 | 0 | 0 | 0 | 0 | 0 | 0 | 0 | 0 | 0 | 0 | 0 | 0 | 0 | 0 | 0 | 0 | 0 | 0 | 0 | 1 | 0 | 0 | 0 | 0 | 0 | 0 | 128.4 | Hg1Ba2Ca2Cu3F0.2O
0 | 0 | 0 | 0 | 0 | 0 | 0 | 1 | 0 | 0 | 0 | 0 | 0 | 0 | 0 | 0 | 0 | 0 | 0 | 2 | 0 | 0 | 0 | 0 | 0 | 0.3 | 0 | 0 | 3 | 0 | 0 | 0 | 0 | 0 | 0 | 0 | 0 | 0 | 0 | 0 | 0 | 0 | 0 | 0 | 0 | 0 | 0 | 0 | 0 | 0 | 0 | 0 | 0 | 0 | 0 | 2 | 0 | 0 | 0 | 0 | 0 | 0 | 0 | 0 | 0 | 0 | 0 | 0 | 0 | 0 | 0 | 0 | 0 | 0 | 0 | 0 | 0 | 0 | 0 | 1 | 0 | 0 | 0 | 0 | 0 | 0 | 128.5 | Hg1Ba2Ca2Cu3Fe0.3O
0 | 0 | 0 | 0 | 0 | 0 | 0 | 4 | 0 | 0 | 0 | 0 | 0 | 0 | 0 | 0 | 0 | 0 | 0 | 0.17 | 0 | 0 | 0 | 0 | 0 | 0 | 0 | 0 | 1 | 0 | 0 | 0 | 0 | 0 | 0 | 0 | 0 | 0 | 0 | 0 | 0 | 0 | 0 | 0 | 0 | 0 | 0 | 0 | 0 | 0 | 0 | 0 | 0 | 0 | 0 | 0 | 0 | 0 | 0 | 0 | 0 | 0 | 0 | 0 | 0 | 0 | 0 | 0 | 1.83 | 0 | 0 | 0 | 0 | 0 | 0 | 0 | 0 | 0 | 0 | 0 | 0 | 0 | 0 | 0 | 0 | 0 | 30 | Tm1.83Ca0.17Cu1O4
0 | 0 | 0 | 0 | 0 | 0 | 0 | 3 | 0 | 0 | 0 | 0 | 0 | 0 | 0 | 0 | 0 | 0 | 0.1 | 0 | 0 | 0 | 0 | 0 | 0 | 0 | 0 | 0 | 0 | 0 | 0 | 0 | 0 | 0 | 0 | 0 | 0 | 0 | 0 | 0 | 0 | 0 | 0 | 0 | 0 | 0 | 0 | 0 | 0 | 0 | 0 | 0 | 0 | 0 | 0 | 0.9 | 0 | 0 | 0 | 0 | 0 | 0 | 0 | 0 | 0 | 0 | 0 | 0 | 0 | 0 | 0 | 0 | 0 | 0 | 0 | 0 | 0 | 0 | 0 | 0 | 0 | 1 | 0 | 0 | 0 | 0 | 30 | Ba0.9K0.1Pb1O3
0 | 0 | 0 | 0 | 0 | 0 | 0 | 4 | 0 | 0 | 0 | 0 | 0 | 0 | 0 | 0 | 0 | 0 | 0 | 0 | 0 | 0 | 0 | 0 | 0 | 0 | 0 | 0 | 1 | 0 | 0 | 0 | 0 | 0 | 0 | 0 | 0 | 0.15 | 0 | 0 | 0 | 0 | 0 | 0 | 0 | 0 | 0 | 0 | 0 | 0 | 0 | 0 | 0 | 0 | 0 | 0 | 1.85 | 0 | 0 | 0 | 0 | 0 | 0 | 0 | 0 | 0 | 0 | 0 | 0 | 0 | 0 | 0 | 0 | 0 | 0 | 0 | 0 | 0 | 0 | 0 | 0 | 0 | 0 | 0 | 0 | 0 | 36.5 | La1.85Sr0.15Cu1O4
0 | 0 | 0.02 | 0 | 0 | 0 | 0 | 4 | 0 | 0 | 0 | 0 | 0 | 0 | 0 | 0 | 0 | 0 | 0 | 0 | 0 | 0 | 0 | 0 | 0 | 0 | 0 | 0 | 0.98 | 0 | 0 | 0 | 0 | 0 | 0 | 0 | 0 | 0.15 | 0 | 0 | 0 | 0 | 0 | 0 | 0 | 0 | 0 | 0 | 0 | 0 | 0 | 0 | 0 | 0 | 0 | 0 | 1.85 | 0 | 0 | 0 | 0 | 0 | 0 | 0 | 0 | 0 | 0 | 0 | 0 | 0 | 0 | 0 | 0 | 0 | 0 | 0 | 0 | 0 | 0 | 0 | 0 | 0 | 0 | 0 | 0 | 0 | 36.5 | La1.85Sr0.15Cu0.98Li0.02O4
0 | 0 | 0.03 | 0 | 0 | 0 | 0 | 4 | 0 | 0 | 0 | 0 | 0 | 0 | 0 | 0 | 0 | 0 | 0 | 0 | 0 | 0 | 0 | 0 | 0 | 0 | 0 | 0 | 0.97 | 0 | 0 | 0 | 0 | 0 | 0 | 0 | 0 | 0.15 | 0 | 0 | 0 | 0 | 0 | 0 | 0 | 0 | 0 | 0 | 0 | 0 | 0 | 0 | 0 | 0 | 0 | 0 | 1.85 | 0 | 0 | 0 | 0 | 0 | 0 | 0 | 0 | 0 | 0 | 0 | 0 | 0 | 0 | 0 | 0 | 0 | 0 | 0 | 0 | 0 | 0 | 0 | 0 | 0 | 0 | 0 | 0 | 0 | 33.5 | La1.85Sr0.15Cu0.97Li0.03O4
0 | 0 | 0.05 | 0 | 0 | 0 | 0 | 4 | 0 | 0 | 0 | 0 | 0 | 0 | 0 | 0 | 0 | 0 | 0 | 0 | 0 | 0 | 0 | 0 | 0 | 0 | 0 | 0 | 0.95 | 0 | 0 | 0 | 0 | 0 | 0 | 0 | 0 | 0.15 | 0 | 0 | 0 | 0 | 0 | 0 | 0 | 0 | 0 | 0 | 0 | 0 | 0 | 0 | 0 | 0 | 0 | 0 | 1.85 | 0 | 0 | 0 | 0 | 0 | 0 | 0 | 0 | 0 | 0 | 0 | 0 | 0 | 0 | 0 | 0 | 0 | 0 | 0 | 0 | 0 | 0 | 0 | 0 | 0 | 0 | 0 | 0 | 0 | 2022-02-27 | La1.85Sr0.15Cu0.95Li0.05O4
0 | 0 | 0 | 0 | 0 | 0 | 0 | 4 | 0 | 0 | 0 | 0 | 0 | 0 | 0 | 0 | 0 | 0 | 0 | 0 | 0 | 0 | 0 | 0 | 0 | 0 | 0 | 0 | 1 | 0 | 0 | 0 | 0 | 0 | 0 | 0 | 0 | 0 | 0 | 0 | 0 | 0 | 0 | 0 | 0 | 0 | 0 | 0 | 0 | 0 | 0 | 0 | 0 | 0 | 0 | 0 | 0 | 0 | 0 | 2 | 0 | 0 | 0 | 0 | 0 | 0 | 0 | 0 | 0 | 0 | 0 | 0 | 0 | 0 | 0 | 0 | 0 | 0 | 0 | 0 | 0 | 0 | 0 | 0 | 0 | 0 | 27 | Nd2Cu1O4
0 | 0 | 0 | 0 | 0 | 0 | 0 | 3.78 | 0.22 | 0 | 0 | 0 | 0 | 0 | 0 | 0 | 0 | 0 | 0 | 0 | 0 | 0 | 0 | 0 | 0 | 0 | 0 | 0 | 1 | 0 | 0 | 0 | 0 | 0 | 0 | 0 | 0 | 0 | 0 | 0 | 0 | 0 | 0 | 0 | 0 | 0 | 0 | 0 | 0 | 0 | 0 | 0 | 0 | 0 | 0 | 0 | 0 | 0 | 0 | 2 | 0 | 0 | 0 | 0 | 0 | 0 | 0 | 0 | 0 | 0 | 0 | 0 | 0 | 0 | 0 | 0 | 0 | 0 | 0 | 0 | 0 | 0 | 0 | 0 | 0 | 0 | 2022-05-24 | Nd2Cu1F0.22O3.78
0 | 0 | 0 | 0 | 0 | 0 | 0 | 3.76 | 0.24 | 0 | 0 | 0 | 0 | 0 | 0 | 0 | 0 | 0 | 0 | 0 | 0 | 0 | 0 | 0 | 0 | 0 | 0 | 0 | 1 | 0 | 0 | 0 | 0 | 0 | 0 | 0 | 0 | 0 | 0 | 0 | 0 | 0 | 0 | 0 | 0 | 0 | 0 | 0 | 0 | 0 | 0 | 0 | 0 | 0 | 0 | 0 | 0 | 0 | 0 | 2 | 0 | 0 | 0 | 0 | 0 | 0 | 0 | 0 | 0 | 0 | 0 | 0 | 0 | 0 | 0 | 0 | 0 | 0 | 0 | 0 | 0 | 0 | 0 | 0 | 0 | 0 | 27 | Nd2Cu1F0.24O3.76
0 | 0 | 0 | 0 | 0 | 0 | 0 | 2022-05-05 | 0 | 0 | 0 | 0 | 0 | 0 | 0 | 0 | 0 | 0 | 0 | 0 | 0 | 0 | 0 | 0 | 0 | 0 | 0 | 0 | 2022-04-01 | 0 | 0 | 0 | 0 | 0 | 0 | 0 | 0 | 1 | 0 | 0 | 0 | 0 | 0 | 0 | 0 | 0 | 0 | 0 | 0 | 0 | 0 | 0 | 0 | 0 | 0 | 0 | 1 | 0 | 0 | 0 | 0 | 0 | 0 | 0 | 0 | 0 | 0 | 0 | 0 | 0 | 0 | 0 | 0 | 0 | 0 | 0 | 0 | 0 | 0 | 0 | 0 | 0.6 | 0 | 0 | 0 | 0 | 37.6 | Pb0.6Cu0.4Sr1La1Cu1O5.05
0 | 0 | 0 | 0 | 0 | 0 | 0 | 2022-06-05 | 0 | 0 | 0 | 0 | 0 | 0 | 0 | 0 | 0 | 0 | 0 | 0 | 0 | 0 | 0 | 0 | 0 | 0 | 0 | 0 | 2022-04-01 | 0 | 0 | 0 | 0 | 0 | 0 | 0 | 0 | 1 | 0 | 0 | 0 | 0 | 0 | 0 | 0 | 0 | 0 | 0 | 0 | 0 | 0 | 0 | 0 | 0 | 0 | 0 | 1 | 0 | 0 | 0 | 0 | 0 | 0 | 0 | 0 | 0 | 0 | 0 | 0 | 0 | 0 | 0 | 0 | 0 | 0 | 0 | 0 | 0 | 0 | 0 | 0 | 0.6 | 0 | 0 | 0 | 0 | 37.8 | Pb0.6Cu0.4Sr1La1Cu1O5.06
0 | 0 | 0 | 0 | 0 | 0 | 0 | 2022-09-05 | 0 | 0 | 0 | 0 | 0 | 0 | 0 | 0 | 0 | 0 | 0 | 0 | 0 | 0 | 0 | 0 | 0 | 0 | 0 | 0 | 2022-04-01 | 0 | 0 | 0 | 0 | 0 | 0 | 0 | 0 | 1 | 0 | 0 | 0 | 0 | 0 | 0 | 0 | 0 | 0 | 0 | 0 | 0 | 0 | 0 | 0 | 0 | 0 | 0 | 1 | 0 | 0 | 0 | 0 | 0 | 0 | 0 | 0 | 0 | 0 | 0 | 0 | 0 | 0 | 0 | 0 | 0 | 0 | 0 | 0 | 0 | 0 | 0 | 0 | 0.6 | 0 | 0 | 0 | 0 | 36.7 | Pb0.6Cu0.4Sr1La1Cu1O5.09
0 | 0 | 0 | 0 | 0 | 0 | 0 | 2022-12-05 | 0 | 0 | 0 | 0 | 0 | 0 | 0 | 0 | 0 | 0 | 0 | 0 | 0 | 0 | 0 | 0 | 0 | 0 | 0 | 0 | 2022-04-01 | 0 | 0 | 0 | 0 | 0 | 0 | 0 | 0 | 1 | 0 | 0 | 0 | 0 | 0 | 0 | 0 | 0 | 0 | 0 | 0 | 0 | 0 | 0 | 0 | 0 | 0 | 0 | 1 | 0 | 0 | 0 | 0 | 0 | 0 | 0 | 0 | 0 | 0 | 0 | 0 | 0 | 0 | 0 | 0 | 0 | 0 | 0 | 0 | 0 | 0 | 0 | 0 | 0.6 | 0 | 0 | 0 | 0 | 35.9 | Pb0.6Cu0.4Sr1La1Cu1O5.12
0 | 0 | 0 | 0 | 0 | 0 | 0 | 5.15 | 0 | 0 | 0 | 0 | 0 | 0 | 0 | 0 | 0 | 0 | 0 | 0 | 0 | 0 | 0 | 0 | 0 | 0 | 0 | 0 | 2022-04-01 | 0 | 0 | 0 | 0 | 0 | 0 | 0 | 0 | 1 | 0 | 0 | 0 | 0 | 0 | 0 | 0 | 0 | 0 | 0 | 0 | 0 | 0 | 0 | 0 | 0 | 0 | 0 | 1 | 0 | 0 | 0 | 0 | 0 | 0 | 0 | 0 | 0 | 0 | 0 | 0 | 0 | 0 | 0 | 0 | 0 | 0 | 0 | 0 | 0 | 0 | 0 | 0 | 0.6 | 0 | 0 | 0 | 0 | 32 | Pb0.6Cu0.4Sr1La1Cu1O5.15
0 | 0 | 0 | 0 | 0 | 0 | 0 | 5.19 | 0 | 0 | 0 | 0 | 0 | 0 | 0 | 0 | 0 | 0 | 0 | 0 | 0 | 0 | 0 | 0 | 0 | 0 | 0 | 0 | 2022-04-01 | 0 | 0 | 0 | 0 | 0 | 0 | 0 | 0 | 1 | 0 | 0 | 0 | 0 | 0 | 0 | 0 | 0 | 0 | 0 | 0 | 0 | 0 | 0 | 0 | 0 | 0 | 0 | 1 | 0 | 0 | 0 | 0 | 0 | 0 | 0 | 0 | 0 | 0 | 0 | 0 | 0 | 0 | 0 | 0 | 0 | 0 | 0 | 0 | 0 | 0 | 0 | 0 | 0.6 | 0 | 0 | 0 | 0 | 2022-01-25 | Pb0.6Cu0.4Sr1La1Cu1O5.19
0 | 0 | 0 | 0 | 0 | 0 | 0 | 5.21 | 0 | 0 | 0 | 0 | 0 | 0 | 0 | 0 | 0 | 0 | 0 | 0 | 0 | 0 | 0 | 0 | 0 | 0 | 0 | 0 | 2022-04-01 | 0 | 0 | 0 | 0 | 0 | 0 | 0 | 0 | 1 | 0 | 0 | 0 | 0 | 0 | 0 | 0 | 0 | 0 | 0 | 0 | 0 | 0 | 0 | 0 | 0 | 0 | 0 | 1 | 0 | 0 | 0 | 0 | 0 | 0 | 0 | 0 | 0 | 0 | 0 | 0 | 0 | 0 | 0 | 0 | 0 | 0 | 0 | 0 | 0 | 0 | 0 | 0 | 0.6 | 0 | 0 | 0 | 0 | 2022-01-25 | Pb0.6Cu0.4Sr1La1Cu1O5.21
0 | 0 | 0 | 0 | 0 | 0 | 0 | 2022-07-05 | 0 | 0 | 0 | 0 | 0 | 0 | 0 | 0 | 0 | 0 | 0 | 0 | 0 | 0 | 0 | 0 | 0 | 0 | 0 | 0 | 2022-04-01 | 0 | 0 | 0 | 0 | 0 | 0 | 0 | 0 | 2022-01-01 | 0 | 0 | 0 | 0 | 0 | 0 | 0 | 0 | 0 | 0 | 0 | 0 | 0 | 0 | 0 | 0 | 0 | 0 | 0.9 | 0 | 0 | 0 | 0 | 0 | 0 | 0 | 0 | 0 | 0 | 0 | 0 | 0 | 0 | 0 | 0 | 0 | 0 | 0 | 0 | 0 | 0 | 0 | 0 | 0.6 | 0 | 0 | 0 | 0 | 33.9 | Pb0.6Cu0.4Sr1.1La0.9Cu1O5.07
0 | 0 | 0 | 0 | 0 | 0 | 0 | 2022-12-05 | 0 | 0 | 0 | 0 | 0 | 0 | 0 | 0 | 0 | 0 | 0 | 0 | 0 | 0 | 0 | 0 | 0 | 0 | 0 | 0 | 2022-04-01 | 0 | 0 | 0 | 0 | 0 | 0 | 0 | 0 | 2022-01-01 | 0 | 0 | 0 | 0 | 0 | 0 | 0 | 0 | 0 | 0 | 0 | 0 | 0 | 0 | 0 | 0 | 0 | 0 | 0.9 | 0 | 0 | 0 | 0 | 0 | 0 | 0 | 0 | 0 | 0 | 0 | 0 | 0 | 0 | 0 | 0 | 0 | 0 | 0 | 0 | 0 | 0 | 0 | 0 | 0.6 | 0 | 0 | 0 | 0 | 31 | Pb0.6Cu0.4Sr1.1La0.9Cu1O5.12
0 | 0 | 0 | 0 | 0 | 0 | 0 | 5.18 | 0 | 0 | 0 | 0 | 0 | 0 | 0 | 0 | 0 | 0 | 0 | 0 | 0 | 0 | 0 | 0 | 0 | 0 | 0 | 0 | 2022-04-01 | 0 | 0 | 0 | 0 | 0 | 0 | 0 | 0 | 2022-01-01 | 0 | 0 | 0 | 0 | 0 | 0 | 0 | 0 | 0 | 0 | 0 | 0 | 0 | 0 | 0 | 0 | 0 | 0 | 0.9 | 0 | 0 | 0 | 0 | 0 | 0 | 0 | 0 | 0 | 0 | 0 | 0 | 0 | 0 | 0 | 0 | 0 | 0 | 0 | 0 | 0 | 0 | 0 | 0 | 0.6 | 0 | 0 | 0 | 0 | 28 | Pb0.6Cu0.4Sr1.1La0.9Cu1O5.18
0 | 0 | 0 | 0 | 0 | 0 | 0 | 5.19 | 0 | 0 | 0 | 0 | 0 | 0 | 0 | 0 | 0 | 0 | 0 | 0 | 0 | 0 | 0 | 0 | 0 | 0 | 0 | 0 | 2022-04-01 | 0 | 0 | 0 | 0 | 0 | 0 | 0 | 0 | 2022-01-01 | 0 | 0 | 0 | 0 | 0 | 0 | 0 | 0 | 0 | 0 | 0 | 0 | 0 | 0 | 0 | 0 | 0 | 0 | 0.9 | 0 | 0 | 0 | 0 | 0 | 0 | 0 | 0 | 0 | 0 | 0 | 0 | 0 | 0 | 0 | 0 | 0 | 0 | 0 | 0 | 0 | 0 | 0 | 0 | 0.6 | 0 | 0 | 0 | 0 | 25 | Pb0.6Cu0.4Sr1.1La0.9Cu1O5.19
0 | 0 | 0 | 0 | 0 | 0 | 0 | 2022-06-05 | 0 | 0 | 0 | 0 | 0 | 0 | 0 | 0 | 0 | 0 | 0 | 0 | 0 | 0 | 0 | 0 | 0 | 0 | 0 | 0 | 2022-04-01 | 0 | 0 | 0 | 0 | 0 | 0 | 0 | 0 | 0.8 | 0 | 0 | 0 | 0 | 0 | 0 | 0 | 0 | 0 | 0 | 0 | 0 | 0 | 0 | 0 | 0 | 0 | 0 | 2022-02-01 | 0 | 0 | 0 | 0 | 0 | 0 | 0 | 0 | 0 | 0 | 0 | 0 | 0 | 0 | 0 | 0 | 0 | 0 | 0 | 0 | 0 | 0 | 0 | 0 | 0.6 | 0 | 0 | 0 | 0 | 2022-07-28 | Pb0.6Cu0.4Sr0.8La1.2Cu1O5.06
0 | 0 | 0 | 0 | 0 | 0 | 0 | 2022-11-05 | 0 | 0 | 0 | 0 | 0 | 0 | 0 | 0 | 0 | 0 | 0 | 0 | 0 | 0 | 0 | 0 | 0 | 0 | 0 | 0 | 2022-04-01 | 0 | 0 | 0 | 0 | 0 | 0 | 0 | 0 | 0.8 | 0 | 0 | 0 | 0 | 0 | 0 | 0 | 0 | 0 | 0 | 0 | 0 | 0 | 0 | 0 | 0 | 0 | 0 | 2022-02-01 | 0 | 0 | 0 | 0 | 0 | 0 | 0 | 0 | 0 | 0 | 0 | 0 | 0 | 0 | 0 | 0 | 0 | 0 | 0 | 0 | 0 | 0 | 0 | 0 | 0.6 | 0 | 0 | 0 | 0 | 34.8 | Pb0.6Cu0.4Sr0.8La1.2Cu1O5.11
0 | 0 | 0 | 0 | 0 | 0 | 0 | 5.29 | 0 | 0 | 0 | 0 | 0 | 0 | 0 | 0 | 0 | 0 | 0 | 0 | 0 | 0 | 0 | 0 | 0 | 0 | 0 | 0 | 2022-04-01 | 0 | 0 | 0 | 0 | 0 | 0 | 0 | 0 | 0.8 | 0 | 0 | 0 | 0 | 0 | 0 | 0 | 0 | 0 | 0 | 0 | 0 | 0 | 0 | 0 | 0 | 0 | 0 | 2022-02-01 | 0 | 0 | 0 | 0 | 0 | 0 | 0 | 0 | 0 | 0 | 0 | 0 | 0 | 0 | 0 | 0 | 0 | 0 | 0 | 0 | 0 | 0 | 0 | 0 | 0.6 | 0 | 0 | 0 | 0 | 2022-02-25 | Pb0.6Cu0.4Sr0.8La1.2Cu1O5.29
0 | 0 | 0 | 0 | 0 | 0 | 0 | 5.28 | 0 | 0 | 0 | 0 | 0 | 0 | 0 | 0 | 0 | 0 | 0 | 0 | 0 | 0 | 0 | 0 | 0 | 0 | 0 | 0 | 2022-04-01 | 0 | 0 | 0 | 0 | 0 | 0 | 0 | 0 | 0.8 | 0 | 0 | 0 | 0 | 0 | 0 | 0 | 0 | 0 | 0 | 0 | 0 | 0 | 0 | 0 | 0 | 0 | 0 | 2022-02-01 | 0 | 0 | 0 | 0 | 0 | 0 | 0 | 0 | 0 | 0 | 0 | 0 | 0 | 0 | 0 | 0 | 0 | 0 | 0 | 0 | 0 | 0 | 0 | 0 | 0.6 | 0 | 0 | 0 | 0 | 2022-01-28 | Pb0.6Cu0.4Sr0.8La1.2Cu1O5.28
0 | 0 | 0 | 0 | 0 | 0 | 0 | 2022-06-05 | 0 | 0 | 0 | 0 | 0 | 0 | 0 | 0 | 0 | 0 | 0 | 0 | 0 | 0 | 0 | 0 | 0 | 0 | 0 | 0 | 2022-04-01 | 0 | 0 | 0 | 0 | 0 | 0 | 0 | 0 | 0.9 | 0 | 0 | 0 | 0 | 0 | 0 | 0 | 0 | 0 | 0 | 0 | 0 | 0 | 0 | 0 | 0 | 0 | 0 | 2022-01-01 | 0 | 0 | 0 | 0 | 0 | 0 | 0 | 0 | 0 | 0 | 0 | 0 | 0 | 0 | 0 | 0 | 0 | 0 | 0 | 0 | 0 | 0 | 0 | 0 | 0.6 | 0 | 0 | 0 | 0 | 37.6 | Pb0.6Cu0.4Sr0.9La1.1Cu1O5.06
0 | 0 | 0 | 0 | 0 | 0 | 0 | 5.18 | 0 | 0 | 0 | 0 | 0 | 0 | 0 | 0 | 0 | 0 | 0 | 0 | 0 | 0 | 0 | 0 | 0 | 0 | 0 | 0 | 2022-04-01 | 0 | 0 | 0 | 0 | 0 | 0 | 0 | 0 | 0.9 | 0 | 0 | 0 | 0 | 0 | 0 | 0 | 0 | 0 | 0 | 0 | 0 | 0 | 0 | 0 | 0 | 0 | 0 | 2022-01-01 | 0 | 0 | 0 | 0 | 0 | 0 | 0 | 0 | 0 | 0 | 0 | 0 | 0 | 0 | 0 | 0 | 0 | 0 | 0 | 0 | 0 | 0 | 0 | 0 | 0.6 | 0 | 0 | 0 | 0 | 31.6 | Pb0.6Cu0.4Sr0.9La1.1Cu1O5.18
0 | 0 | 0 | 0 | 0 | 0 | 0 | 5.24 | 0 | 0 | 0 | 0 | 0 | 0 | 0 | 0 | 0 | 0 | 0 | 0 | 0 | 0 | 0 | 0 | 0 | 0 | 0 | 0 | 2022-04-01 | 0 | 0 | 0 | 0 | 0 | 0 | 0 | 0 | 0.9 | 0 | 0 | 0 | 0 | 0 | 0 | 0 | 0 | 0 | 0 | 0 | 0 | 0 | 0 | 0 | 0 | 0 | 0 | 2022-01-01 | 0 | 0 | 0 | 0 | 0 | 0 | 0 | 0 | 0 | 0 | 0 | 0 | 0 | 0 | 0 | 0 | 0 | 0 | 0 | 0 | 0 | 0 | 0 | 0 | 0.6 | 0 | 0 | 0 | 0 | 2022-08-27 | Pb0.6Cu0.4Sr0.9La1.1Cu1O5.24
0 | 0 | 0 | 0 | 0 | 0 | 0 | 2022-03-05 | 0 | 0 | 0 | 0 | 0 | 0 | 0 | 0 | 0 | 0 | 0 | 0 | 0 | 0 | 0 | 0 | 0 | 0 | 0 | 0 | 2022-05-01 | 0 | 0 | 0 | 0 | 0 | 0 | 0 | 0 | 1 | 0 | 0 | 0 | 0 | 0 | 0 | 0 | 0 | 0 | 0 | 0 | 0 | 0 | 0 | 0 | 0 | 0 | 0 | 1 | 0 | 0 | 0 | 0 | 0 | 0 | 0 | 0 | 0 | 0 | 0 | 0 | 0 | 0 | 0 | 0 | 0 | 0 | 0 | 0 | 0 | 0 | 0 | 0 | 0.5 | 0 | 0 | 0 | 0 | 36.7 | Pb0.5Cu0.5Sr1La1Cu1O5.03
0 | 0 | 0 | 0 | 0 | 0 | 0 | 2022-05-05 | 0 | 0 | 0 | 0 | 0 | 0 | 0 | 0 | 0 | 0 | 0 | 0 | 0 | 0 | 0 | 0 | 0 | 0 | 0 | 0 | 2022-05-01 | 0 | 0 | 0 | 0 | 0 | 0 | 0 | 0 | 1 | 0 | 0 | 0 | 0 | 0 | 0 | 0 | 0 | 0 | 0 | 0 | 0 | 0 | 0 | 0 | 0 | 0 | 0 | 1 | 0 | 0 | 0 | 0 | 0 | 0 | 0 | 0 | 0 | 0 | 0 | 0 | 0 | 0 | 0 | 0 | 0 | 0 | 0 | 0 | 0 | 0 | 0 | 0 | 0.5 | 0 | 0 | 0 | 0 | 36.7 | Pb0.5Cu0.5Sr1La1Cu1O5.05
0 | 0 | 0 | 0 | 0 | 0 | 0 | 2022-01-05 | 0 | 0 | 0 | 0 | 0 | 0 | 0 | 0 | 0 | 0 | 0 | 0 | 0 | 0 | 0 | 0 | 0 | 0 | 0 | 0 | 2022-05-01 | 0 | 0 | 0 | 0 | 0 | 0 | 0 | 0 | 1 | 0 | 0 | 0 | 0 | 0 | 0 | 0 | 0 | 0 | 0 | 0 | 0 | 0 | 0 | 0 | 0 | 0 | 0 | 1 | 0 | 0 | 0 | 0 | 0 | 0 | 0 | 0 | 0 | 0 | 0 | 0 | 0 | 0 | 0 | 0 | 0 | 0 | 0 | 0 | 0 | 0 | 0 | 0 | 0.5 | 0 | 0 | 0 | 0 | 31.9 | Pb0.5Cu0.5Sr1La1Cu1O5.1
0 | 0 | 0 | 0 | 0 | 0 | 0 | 5.15 | 0 | 0 | 0 | 0 | 0 | 0 | 0 | 0 | 0 | 0 | 0 | 0 | 0 | 0 | 0 | 0 | 0 | 0 | 0 | 0 | 2022-05-01 | 0 | 0 | 0 | 0 | 0 | 0 | 0 | 0 | 1 | 0 | 0 | 0 | 0 | 0 | 0 | 0 | 0 | 0 | 0 | 0 | 0 | 0 | 0 | 0 | 0 | 0 | 0 | 1 | 0 | 0 | 0 | 0 | 0 | 0 | 0 | 0 | 0 | 0 | 0 | 0 | 0 | 0 | 0 | 0 | 0 | 0 | 0 | 0 | 0 | 0 | 0 | 0 | 0.5 | 0 | 0 | 0 | 0 | 28 | Pb0.5Cu0.5Sr1La1Cu1O5.15
0 | 0 | 0 | 0 | 0 | 0 | 0 | 5.19 | 0 | 0 | 0 | 0 | 0 | 0 | 0 | 0 | 0 | 0 | 0 | 0 | 0 | 0 | 0 | 0 | 0 | 0 | 0 | 0 | 2022-05-01 | 0 | 0 | 0 | 0 | 0 | 0 | 0 | 0 | 1 | 0 | 0 | 0 | 0 | 0 | 0 | 0 | 0 | 0 | 0 | 0 | 0 | 0 | 0 | 0 | 0 | 0 | 0 | 1 | 0 | 0 | 0 | 0 | 0 | 0 | 0 | 0 | 0 | 0 | 0 | 0 | 0 | 0 | 0 | 0 | 0 | 0 | 0 | 0 | 0 | 0 | 0 | 0 | 0.5 | 0 | 0 | 0 | 0 | 2022-01-24 | Pb0.5Cu0.5Sr1La1Cu1O5.19
0 | 0 | 0 | 0 | 0 | 0 | 0 | 2022-01-05 | 0 | 0 | 0 | 0 | 0 | 0 | 0 | 0 | 0 | 0 | 0 | 0 | 0 | 0 | 0 | 0 | 0 | 0 | 0 | 0 | 2022-05-01 | 0 | 0 | 0 | 0 | 0 | 0 | 0 | 0 | 0.8 | 0 | 0 | 0 | 0 | 0 | 0 | 0 | 0 | 0 | 0 | 0 | 0 | 0 | 0 | 0 | 0 | 0 | 0 | 2022-02-01 | 0 | 0 | 0 | 0 | 0 | 0 | 0 | 0 | 0 | 0 | 0 | 0 | 0 | 0 | 0 | 0 | 0 | 0 | 0 | 0 | 0 | 0 | 0 | 0 | 0.5 | 0 | 0 | 0 | 0 | 38.7 | Pb0.5Cu0.5Sr0.8La1.2Cu1O5.01
0 | 0 | 0 | 0 | 0 | 0 | 0 | 2022-01-05 | 0 | 0 | 0 | 0 | 0 | 0 | 0 | 0 | 0 | 0 | 0 | 0 | 0 | 0 | 0 | 0 | 0 | 0 | 0 | 0 | 2022-05-01 | 0 | 0 | 0 | 0 | 0 | 0 | 0 | 0 | 0.8 | 0 | 0 | 0 | 0 | 0 | 0 | 0 | 0 | 0 | 0 | 0 | 0 | 0 | 0 | 0 | 0 | 0 | 0 | 2022-02-01 | 0 | 0 | 0 | 0 | 0 | 0 | 0 | 0 | 0 | 0 | 0 | 0 | 0 | 0 | 0 | 0 | 0 | 0 | 0 | 0 | 0 | 0 | 0 | 0 | 0.5 | 0 | 0 | 0 | 0 | 34.9 | Pb0.5Cu0.5Sr0.8La1.2Cu1O5.1
0 | 0 | 0 | 0 | 0 | 0 | 0 | 5.16 | 0 | 0 | 0 | 0 | 0 | 0 | 0 | 0 | 0 | 0 | 0 | 0 | 0 | 0 | 0 | 0 | 0 | 0 | 0 | 0 | 2022-05-01 | 0 | 0 | 0 | 0 | 0 | 0 | 0 | 0 | 0.8 | 0 | 0 | 0 | 0 | 0 | 0 | 0 | 0 | 0 | 0 | 0 | 0 | 0 | 0 | 0 | 0 | 0 | 0 | 2022-02-01 | 0 | 0 | 0 | 0 | 0 | 0 | 0 | 0 | 0 | 0 | 0 | 0 | 0 | 0 | 0 | 0 | 0 | 0 | 0 | 0 | 0 | 0 | 0 | 0 | 0.5 | 0 | 0 | 0 | 0 | 28 | Pb0.5Cu0.5Sr0.8La1.2Cu1O5.16
0 | 0 | 0 | 0 | 0 | 0 | 0 | 5.25 | 0 | 0 | 0 | 0 | 0 | 0 | 0 | 0 | 0 | 0 | 0 | 0 | 0 | 0 | 0 | 0 | 0 | 0 | 0 | 0 | 2022-05-01 | 0 | 0 | 0 | 0 | 0 | 0 | 0 | 0 | 0.8 | 0 | 0 | 0 | 0 | 0 | 0 | 0 | 0 | 0 | 0 | 0 | 0 | 0 | 0 | 0 | 0 | 0 | 0 | 2022-02-01 | 0 | 0 | 0 | 0 | 0 | 0 | 0 | 0 | 0 | 0 | 0 | 0 | 0 | 0 | 0 | 0 | 0 | 0 | 0 | 0 | 0 | 0 | 0 | 0 | 0.5 | 0 | 0 | 0 | 0 | 2022-02-25 | Pb0.5Cu0.5Sr0.8La1.2Cu1O5.25
0 | 0 | 0 | 0 | 0 | 0 | 0 | 2022-02-05 | 0 | 0 | 0 | 0 | 0 | 0 | 0 | 0 | 0 | 0 | 0 | 0 | 0 | 0 | 0 | 0 | 0 | 0 | 0 | 0 | 2022-05-01 | 0 | 0 | 0 | 0 | 0 | 0 | 0 | 0 | 0.9 | 0 | 0 | 0 | 0 | 0 | 0 | 0 | 0 | 0 | 0 | 0 | 0 | 0 | 0 | 0 | 0 | 0 | 0 | 2022-01-01 | 0 | 0 | 0 | 0 | 0 | 0 | 0 | 0 | 0 | 0 | 0 | 0 | 0 | 0 | 0 | 0 | 0 | 0 | 0 | 0 | 0 | 0 | 0 | 0 | 0.5 | 0 | 0 | 0 | 0 | 38.5 | Pb0.5Cu0.5Sr0.9La1.1Cu1O5.02
0 | 0 | 0 | 0 | 0 | 0 | 0 | 2022-08-05 | 0 | 0 | 0 | 0 | 0 | 0 | 0 | 0 | 0 | 0 | 0 | 0 | 0 | 0 | 0 | 0 | 0 | 0 | 0 | 0 | 2022-05-01 | 0 | 0 | 0 | 0 | 0 | 0 | 0 | 0 | 0.9 | 0 | 0 | 0 | 0 | 0 | 0 | 0 | 0 | 0 | 0 | 0 | 0 | 0 | 0 | 0 | 0 | 0 | 0 | 2022-01-01 | 0 | 0 | 0 | 0 | 0 | 0 | 0 | 0 | 0 | 0 | 0 | 0 | 0 | 0 | 0 | 0 | 0 | 0 | 0 | 0 | 0 | 0 | 0 | 0 | 0.5 | 0 | 0 | 0 | 0 | 37.7 | Pb0.5Cu0.5Sr0.9La1.1Cu1O5.08
0 | 0 | 0 | 0 | 0 | 0 | 0 | 5.16 | 0 | 0 | 0 | 0 | 0 | 0 | 0 | 0 | 0 | 0 | 0 | 0 | 0 | 0 | 0 | 0 | 0 | 0 | 0 | 0 | 2022-05-01 | 0 | 0 | 0 | 0 | 0 | 0 | 0 | 0 | 0.9 | 0 | 0 | 0 | 0 | 0 | 0 | 0 | 0 | 0 | 0 | 0 | 0 | 0 | 0 | 0 | 0 | 0 | 0 | 2022-01-01 | 0 | 0 | 0 | 0 | 0 | 0 | 0 | 0 | 0 | 0 | 0 | 0 | 0 | 0 | 0 | 0 | 0 | 0 | 0 | 0 | 0 | 0 | 0 | 0 | 0.5 | 0 | 0 | 0 | 0 | 2022-01-28 | Pb0.5Cu0.5Sr0.9La1.1Cu1O5.16
0 | 0 | 0 | 0 | 0 | 0 | 0 | 5.22 | 0 | 0 | 0 | 0 | 0 | 0 | 0 | 0 | 0 | 0 | 0 | 0 | 0 | 0 | 0 | 0 | 0 | 0 | 0 | 0 | 2022-05-01 | 0 | 0 | 0 | 0 | 0 | 0 | 0 | 0 | 0.9 | 0 | 0 | 0 | 0 | 0 | 0 | 0 | 0 | 0 | 0 | 0 | 0 | 0 | 0 | 0 | 0 | 0 | 0 | 2022-01-01 | 0 | 0 | 0 | 0 | 0 | 0 | 0 | 0 | 0 | 0 | 0 | 0 | 0 | 0 | 0 | 0 | 0 | 0 | 0 | 0 | 0 | 0 | 0 | 0 | 0.5 | 0 | 0 | 0 | 0 | 2022-09-24 | Pb0.5Cu0.5Sr0.9La1.1Cu1O5.22
0 | 0 | 0 | 0 | 0 | 0 | 0 | 1 | 0 | 0 | 0 | 0 | 0 | 0 | 0 | 0 | 0 | 0 | 0 | 2 | 0 | 0 | 0 | 0 | 0 | 0.5 | 0 | 0 | 3 | 0 | 0 | 0 | 0 | 0 | 0 | 0 | 0 | 0 | 0 | 0 | 0 | 0 | 0 | 0 | 0 | 0 | 0 | 0 | 0 | 0 | 0 | 0 | 0 | 0 | 0 | 2 | 0 | 0 | 0 | 0 | 0 | 0 | 0 | 0 | 0 | 0 | 0 | 0 | 0 | 0 | 0 | 0 | 0 | 0 | 0 | 0 | 0 | 0 | 0 | 1 | 0 | 0 | 0 | 0 | 0 | 0 | 128.2 | Hg1Ba2Ca2Cu3Fe0.5O
0 | 0 | 0 | 0 | 0 | 0 | 0 | 1 | 0 | 0 | 0 | 0 | 0 | 0 | 0 | 0 | 0 | 0 | 0 | 2 | 0 | 0 | 0 | 0 | 0 | 0.6 | 0 | 0 | 3 | 0 | 0 | 0 | 0 | 0 | 0 | 0 | 0 | 0 | 0 | 0 | 0 | 0 | 0 | 0 | 0 | 0 | 0 | 0 | 0 | 0 | 0 | 0 | 0 | 0 | 0 | 2 | 0 | 0 | 0 | 0 | 0 | 0 | 0 | 0 | 0 | 0 | 0 | 0 | 0 | 0 | 0 | 0 | 0 | 0 | 0 | 0 | 0 | 0 | 0 | 1 | 0 | 0 | 0 | 0 | 0 | 0 | 130 | Hg1Ba2Ca2Cu3Fe0.6O
0 | 0 | 0 | 0 | 0 | 0 | 0 | 1 | 0 | 0 | 0 | 0 | 0 | 0 | 0 | 0 | 0 | 0 | 0 | 2 | 0 | 0 | 0 | 0 | 0 | 0.8 | 0 | 0 | 3 | 0 | 0 | 0 | 0 | 0 | 0 | 0 | 0 | 0 | 0 | 0 | 0 | 0 | 0 | 0 | 0 | 0 | 0 | 0 | 0 | 0 | 0 | 0 | 0 | 0 | 0 | 2 | 0 | 0 | 0 | 0 | 0 | 0 | 0 | 0 | 0 | 0 | 0 | 0 | 0 | 0 | 0 | 0 | 0 | 0 | 0 | 0 | 0 | 0 | 0 | 1 | 0 | 0 | 0 | 0 | 0 | 0 | 128.4 | Hg1Ba2Ca2Cu3Fe0.8O
0 | 0 | 0 | 0 | 0 | 0 | 0 | 1 | 0 | 0 | 0 | 0 | 0 | 0 | 0 | 0 | 0 | 0 | 0 | 2 | 0 | 0 | 0 | 0 | 0 | 1 | 0 | 0 | 3 | 0 | 0 | 0 | 0 | 0 | 0 | 0 | 0 | 0 | 0 | 0 | 0 | 0 | 0 | 0 | 0 | 0 | 0 | 0 | 0 | 0 | 0 | 0 | 0 | 0 | 0 | 2 | 0 | 0 | 0 | 0 | 0 | 0 | 0 | 0 | 0 | 0 | 0 | 0 | 0 | 0 | 0 | 0 | 0 | 0 | 0 | 0 | 0 | 0 | 0 | 1 | 0 | 0 | 0 | 0 | 0 | 0 | 125.2 | Hg1Ba2Ca2Cu3Fe1O
0 | 0 | 0 | 0 | 0 | 0 | 0 | 6.96 | 0 | 0 | 0 | 0 | 0 | 0 | 0 | 0 | 0 | 0 | 0 | 0 | 0 | 0 | 0 | 0 | 0 | 0 | 0 | 0 | 3 | 0 | 0 | 0 | 0 | 0 | 0 | 0 | 0 | 0.4 | 0 | 0 | 0 | 0 | 0 | 0 | 0 | 0 | 0 | 0 | 0 | 0 | 0 | 0 | 0 | 0 | 0 | 2022-06-01 | 0 | 0 | 0 | 0 | 0 | 0 | 0 | 0 | 0 | 0 | 0 | 0 | 0 | 1 | 0 | 0 | 0 | 0 | 0 | 0 | 0 | 0 | 0 | 0 | 0 | 0 | 0 | 0 | 0 | 0 | 82 | Ba1.6Sr0.4Yb1Cu3O6.96
0 | 0 | 0 | 0 | 0 | 0 | 0 | 2022-08-06 | 0 | 0 | 0 | 0 | 0 | 0 | 0 | 0 | 0 | 0 | 0 | 0 | 0 | 0 | 0 | 0 | 0 | 0 | 0 | 0 | 3 | 0 | 0 | 0 | 0 | 0 | 0 | 0 | 0 | 0.4 | 0 | 0 | 0 | 0 | 0 | 0 | 0 | 0 | 0 | 0 | 0 | 0 | 0 | 0 | 0 | 0 | 0 | 2022-06-01 | 0 | 0 | 0 | 0 | 0 | 0 | 0 | 0 | 0 | 0 | 0 | 0 | 0 | 1 | 0 | 0 | 0 | 0 | 0 | 0 | 0 | 0 | 0 | 0 | 0 | 0 | 0 | 0 | 0 | 0 | 81 | Ba1.6Sr0.4Yb1Cu3O6.8
0 | 0 | 0 | 0 | 0 | 0 | 0 | 6.75 | 0 | 0 | 0 | 0 | 0 | 0 | 0 | 0 | 0 | 0 | 0 | 0 | 0 | 0 | 0 | 0 | 0 | 0 | 0 | 0 | 3 | 0 | 0 | 0 | 0 | 0 | 0 | 0 | 0 | 0.4 | 0 | 0 | 0 | 0 | 0 | 0 | 0 | 0 | 0 | 0 | 0 | 0 | 0 | 0 | 0 | 0 | 0 | 2022-06-01 | 0 | 0 | 0 | 0 | 0 | 0 | 0 | 0 | 0 | 0 | 0 | 0 | 0 | 1 | 0 | 0 | 0 | 0 | 0 | 0 | 0 | 0 | 0 | 0 | 0 | 0 | 0 | 0 | 0 | 0 | 60 | Ba1.6Sr0.4Yb1Cu3O6.75
0 | 0 | 0 | 0 | 0 | 0 | 0 | 6.64 | 0 | 0 | 0 | 0 | 0 | 0 | 0 | 0 | 0 | 0 | 0 | 0 | 0 | 0 | 0 | 0 | 0 | 0 | 0 | 0 | 3 | 0 | 0 | 0 | 0 | 0 | 0 | 0 | 0 | 0.4 | 0 | 0 | 0 | 0 | 0 | 0 | 0 | 0 | 0 | 0 | 0 | 0 | 0 | 0 | 0 | 0 | 0 | 2022-06-01 | 0 | 0 | 0 | 0 | 0 | 0 | 0 | 0 | 0 | 0 | 0 | 0 | 0 | 1 | 0 | 0 | 0 | 0 | 0 | 0 | 0 | 0 | 0 | 0 | 0 | 0 | 0 | 0 | 0 | 0 | 47 | Ba1.6Sr0.4Yb1Cu3O6.64
0 | 0 | 0 | 0 | 0 | 0 | 0 | 6.53 | 0 | 0 | 0 | 0 | 0 | 0 | 0 | 0 | 0 | 0 | 0 | 0 | 0 | 0 | 0 | 0 | 0 | 0 | 0 | 0 | 3 | 0 | 0 | 0 | 0 | 0 | 0 | 0 | 0 | 0.4 | 0 | 0 | 0 | 0 | 0 | 0 | 0 | 0 | 0 | 0 | 0 | 0 | 0 | 0 | 0 | 0 | 0 | 2022-06-01 | 0 | 0 | 0 | 0 | 0 | 0 | 0 | 0 | 0 | 0 | 0 | 0 | 0 | 1 | 0 | 0 | 0 | 0 | 0 | 0 | 0 | 0 | 0 | 0 | 0 | 0 | 0 | 0 | 0 | 0 | 34 | Ba1.6Sr0.4Yb1Cu3O6.53
0 | 0 | 0 | 0 | 0 | 0 | 0 | 6.48 | 0 | 0 | 0 | 0 | 0 | 0 | 0 | 0 | 0 | 0 | 0 | 0 | 0 | 0 | 0 | 0 | 0 | 0 | 0 | 0 | 3 | 0 | 0 | 0 | 0 | 0 | 0 | 0 | 0 | 0.4 | 0 | 0 | 0 | 0 | 0 | 0 | 0 | 0 | 0 | 0 | 0 | 0 | 0 | 0 | 0 | 0 | 0 | 2022-06-01 | 0 | 0 | 0 | 0 | 0 | 0 | 0 | 0 | 0 | 0 | 0 | 0 | 0 | 1 | 0 | 0 | 0 | 0 | 0 | 0 | 0 | 0 | 0 | 0 | 0 | 0 | 0 | 0 | 0 | 0 | 10 | Ba1.6Sr0.4Yb1Cu3O6.48
0 | 0 | 0 | 0 | 0 | 0 | 0 | 2022-08-06 | 0 | 0 | 0 | 0 | 0 | 0 | 0 | 0 | 0 | 0 | 0 | 0.05 | 0 | 0 | 0 | 0 | 0 | 0 | 0 | 0 | 3 | 0 | 0 | 0 | 0 | 0 | 0 | 0 | 0 | 0.4 | 0 | 0 | 0 | 0 | 0 | 0 | 0 | 0 | 0 | 0 | 0 | 0 | 0 | 0 | 0 | 0 | 0 | 2022-06-01 | 0 | 0 | 0 | 0 | 0 | 0 | 0 | 0 | 0 | 0 | 0 | 0 | 0 | 0.95 | 0 | 0 | 0 | 0 | 0 | 0 | 0 | 0 | 0 | 0 | 0 | 0 | 0 | 0 | 0 | 0 | 80 | Ba1.6Sr0.4Yb0.95Ca0.05Cu3O6.8
0 | 0 | 0 | 0 | 0 | 0 | 0 | 6.76 | 0 | 0 | 0 | 0 | 0 | 0 | 0 | 0 | 0 | 0 | 0 | 0.05 | 0 | 0 | 0 | 0 | 0 | 0 | 0 | 0 | 3 | 0 | 0 | 0 | 0 | 0 | 0 | 0 | 0 | 0.4 | 0 | 0 | 0 | 0 | 0 | 0 | 0 | 0 | 0 | 0 | 0 | 0 | 0 | 0 | 0 | 0 | 0 | 2022-06-01 | 0 | 0 | 0 | 0 | 0 | 0 | 0 | 0 | 0 | 0 | 0 | 0 | 0 | 0.95 | 0 | 0 | 0 | 0 | 0 | 0 | 0 | 0 | 0 | 0 | 0 | 0 | 0 | 0 | 0 | 0 | 80 | Ba1.6Sr0.4Yb0.95Ca0.05Cu3O6.76
0 | 0 | 0 | 0 | 0 | 0 | 0 | 6.58 | 0 | 0 | 0 | 0 | 0 | 0 | 0 | 0 | 0 | 0 | 0 | 0.05 | 0 | 0 | 0 | 0 | 0 | 0 | 0 | 0 | 3 | 0 | 0 | 0 | 0 | 0 | 0 | 0 | 0 | 0.4 | 0 | 0 | 0 | 0 | 0 | 0 | 0 | 0 | 0 | 0 | 0 | 0 | 0 | 0 | 0 | 0 | 0 | 2022-06-01 | 0 | 0 | 0 | 0 | 0 | 0 | 0 | 0 | 0 | 0 | 0 | 0 | 0 | 0.95 | 0 | 0 | 0 | 0 | 0 | 0 | 0 | 0 | 0 | 0 | 0 | 0 | 0 | 0 | 0 | 0 | 55 | Ba1.6Sr0.4Yb0.95Ca0.05Cu3O6.58
0 | 0 | 0 | 0 | 0 | 0 | 0 | 6.56 | 0 | 0 | 0 | 0 | 0 | 0 | 0 | 0 | 0 | 0 | 0 | 0.05 | 0 | 0 | 0 | 0 | 0 | 0 | 0 | 0 | 3 | 0 | 0 | 0 | 0 | 0 | 0 | 0 | 0 | 0.4 | 0 | 0 | 0 | 0 | 0 | 0 | 0 | 0 | 0 | 0 | 0 | 0 | 0 | 0 | 0 | 0 | 0 | 2022-06-01 | 0 | 0 | 0 | 0 | 0 | 0 | 0 | 0 | 0 | 0 | 0 | 0 | 0 | 0.95 | 0 | 0 | 0 | 0 | 0 | 0 | 0 | 0 | 0 | 0 | 0 | 0 | 0 | 0 | 0 | 0 | 30 | Ba1.6Sr0.4Yb0.95Ca0.05Cu3O6.56
0 | 0 | 0 | 0 | 0 | 0 | 0 | 6.83 | 0 | 0 | 0 | 0 | 0 | 0 | 0 | 0 | 0 | 0 | 0 | 0.15 | 0 | 0 | 0 | 0 | 0 | 0 | 0 | 0 | 3 | 0 | 0 | 0 | 0 | 0 | 0 | 0 | 0 | 0.4 | 0 | 0 | 0 | 0 | 0 | 0 | 0 | 0 | 0 | 0 | 0 | 0 | 0 | 0 | 0 | 0 | 0 | 2022-06-01 | 0 | 0 | 0 | 0 | 0 | 0 | 0 | 0 | 0 | 0 | 0 | 0 | 0 | 0.85 | 0 | 0 | 0 | 0 | 0 | 0 | 0 | 0 | 0 | 0 | 0 | 0 | 0 | 0 | 0 | 0 | 76 | Ba1.6Sr0.4Yb0.85Ca0.15Cu3O6.83
0 | 0 | 0 | 0 | 0 | 0 | 0 | 2022-06-06 | 0 | 0 | 0 | 0 | 0 | 0 | 0 | 0 | 0 | 0 | 0 | 0.15 | 0 | 0 | 0 | 0 | 0 | 0 | 0 | 0 | 3 | 0 | 0 | 0 | 0 | 0 | 0 | 0 | 0 | 0.4 | 0 | 0 | 0 | 0 | 0 | 0 | 0 | 0 | 0 | 0 | 0 | 0 | 0 | 0 | 0 | 0 | 0 | 2022-06-01 | 0 | 0 | 0 | 0 | 0 | 0 | 0 | 0 | 0 | 0 | 0 | 0 | 0 | 0.85 | 0 | 0 | 0 | 0 | 0 | 0 | 0 | 0 | 0 | 0 | 0 | 0 | 0 | 0 | 0 | 0 | 61 | Ba1.6Sr0.4Yb0.85Ca0.15Cu3O6.6
0 | 0 | 0 | 0 | 0 | 0 | 0 | 6.36 | 0 | 0 | 0 | 0 | 0 | 0 | 0 | 0 | 0 | 0 | 0 | 0.15 | 0 | 0 | 0 | 0 | 0 | 0 | 0 | 0 | 3 | 0 | 0 | 0 | 0 | 0 | 0 | 0 | 0 | 0.4 | 0 | 0 | 0 | 0 | 0 | 0 | 0 | 0 | 0 | 0 | 0 | 0 | 0 | 0 | 0 | 0 | 0 | 2022-06-01 | 0 | 0 | 0 | 0 | 0 | 0 | 0 | 0 | 0 | 0 | 0 | 0 | 0 | 0.85 | 0 | 0 | 0 | 0 | 0 | 0 | 0 | 0 | 0 | 0 | 0 | 0 | 0 | 0 | 0 | 0 | 19 | Ba1.6Sr0.4Yb0.85Ca0.15Cu3O6.36
0 | 0 | 0 | 0 | 0 | 0 | 0 | 6.68 | 0 | 0 | 0 | 0 | 0 | 0 | 0 | 0 | 0 | 0 | 0 | 0.25 | 0 | 0 | 0 | 0 | 0 | 0 | 0 | 0 | 3 | 0 | 0 | 0 | 0 | 0 | 0 | 0 | 0 | 0.4 | 0 | 0 | 0 | 0 | 0 | 0 | 0 | 0 | 0 | 0 | 0 | 0 | 0 | 0 | 0 | 0 | 0 | 2022-06-01 | 0 | 0 | 0 | 0 | 0 | 0 | 0 | 0 | 0 | 0 | 0 | 0 | 0 | 0.75 | 0 | 0 | 0 | 0 | 0 | 0 | 0 | 0 | 0 | 0 | 0 | 0 | 0 | 0 | 0 | 0 | 74 | Ba1.6Sr0.4Yb0.75Ca0.25Cu3O6.68
0 | 0 | 0 | 0 | 0 | 0 | 0 | 6.51 | 0 | 0 | 0 | 0 | 0 | 0 | 0 | 0 | 0 | 0 | 0 | 0.25 | 0 | 0 | 0 | 0 | 0 | 0 | 0 | 0 | 3 | 0 | 0 | 0 | 0 | 0 | 0 | 0 | 0 | 0.4 | 0 | 0 | 0 | 0 | 0 | 0 | 0 | 0 | 0 | 0 | 0 | 0 | 0 | 0 | 0 | 0 | 0 | 2022-06-01 | 0 | 0 | 0 | 0 | 0 | 0 | 0 | 0 | 0 | 0 | 0 | 0 | 0 | 0.75 | 0 | 0 | 0 | 0 | 0 | 0 | 0 | 0 | 0 | 0 | 0 | 0 | 0 | 0 | 0 | 0 | 66 | Ba1.6Sr0.4Yb0.75Ca0.25Cu3O6.51
0 | 0 | 0 | 0 | 0 | 0 | 0 | 2022-03-06 | 0 | 0 | 0 | 0 | 0 | 0 | 0 | 0 | 0 | 0 | 0 | 0.25 | 0 | 0 | 0 | 0 | 0 | 0 | 0 | 0 | 3 | 0 | 0 | 0 | 0 | 0 | 0 | 0 | 0 | 0.4 | 0 | 0 | 0 | 0 | 0 | 0 | 0 | 0 | 0 | 0 | 0 | 0 | 0 | 0 | 0 | 0 | 0 | 2022-06-01 | 0 | 0 | 0 | 0 | 0 | 0 | 0 | 0 | 0 | 0 | 0 | 0 | 0 | 0.75 | 0 | 0 | 0 | 0 | 0 | 0 | 0 | 0 | 0 | 0 | 0 | 0 | 0 | 0 | 0 | 0 | 34 | Ba1.6Sr0.4Yb0.75Ca0.25Cu3O6.3
0 | 0 | 0 | 0 | 0 | 0 | 0 | 6.19 | 0 | 0 | 0 | 0 | 0 | 0 | 0 | 0 | 0 | 0 | 0 | 0.25 | 0 | 0 | 0 | 0 | 0 | 0 | 0 | 0 | 3 | 0 | 0 | 0 | 0 | 0 | 0 | 0 | 0 | 0.4 | 0 | 0 | 0 | 0 | 0 | 0 | 0 | 0 | 0 | 0 | 0 | 0 | 0 | 0 | 0 | 0 | 0 | 2022-06-01 | 0 | 0 | 0 | 0 | 0 | 0 | 0 | 0 | 0 | 0 | 0 | 0 | 0 | 0.75 | 0 | 0 | 0 | 0 | 0 | 0 | 0 | 0 | 0 | 0 | 0 | 0 | 0 | 0 | 0 | 0 | 25 | Ba1.6Sr0.4Yb0.75Ca0.25Cu3O6.19
0 | 0 | 0 | 0 | 0 | 0 | 0 | 6.19 | 0 | 0 | 0 | 0 | 0 | 0 | 0 | 0 | 0 | 0 | 0 | 0.25 | 0 | 0 | 0 | 0 | 0 | 0 | 0 | 0 | 3 | 0 | 0 | 0 | 0 | 0 | 0 | 0 | 0 | 0.4 | 0 | 0 | 0 | 0 | 0 | 0 | 0 | 0 | 0 | 0 | 0 | 0 | 0 | 0 | 0 | 0 | 0 | 2022-06-01 | 0 | 0 | 0 | 0 | 0 | 0 | 0 | 0 | 0 | 0 | 0 | 0 | 0 | 0.75 | 0 | 0 | 0 | 0 | 0 | 0 | 0 | 0 | 0 | 0 | 0 | 0 | 0 | 0 | 0 | 0 | 23 | Ba1.6Sr0.4Yb0.75Ca0.25Cu3O6.19
0 | 0 | 0 | 0 | 0 | 0 | 0 | 6 | 0 | 0 | 0 | 0 | 0 | 0 | 0 | 0 | 0 | 0 | 0 | 0.25 | 0 | 0 | 0 | 0 | 0 | 0 | 0 | 0 | 3 | 0 | 0 | 0 | 0 | 0 | 0 | 0 | 0 | 0.4 | 0 | 0 | 0 | 0 | 0 | 0 | 0 | 0 | 0 | 0 | 0 | 0 | 0 | 0 | 0 | 0 | 0 | 2022-06-01 | 0 | 0 | 0 | 0 | 0 | 0 | 0 | 0 | 0 | 0 | 0 | 0 | 0 | 0.75 | 0 | 0 | 0 | 0 | 0 | 0 | 0 | 0 | 0 | 0 | 0 | 0 | 0 | 0 | 0 | 0 | 22 | Ba1.6Sr0.4Yb0.75Ca0.25Cu3O6
0 | 0 | 0 | 0 | 0 | 0 | 0 | 6.63 | 0 | 0 | 0 | 0 | 0 | 0 | 0 | 0 | 0 | 0 | 0 | 0.35 | 0 | 0 | 0 | 0 | 0 | 0 | 0 | 0 | 3 | 0 | 0 | 0 | 0 | 0 | 0 | 0 | 0 | 0.4 | 0 | 0 | 0 | 0 | 0 | 0 | 0 | 0 | 0 | 0 | 0 | 0 | 0 | 0 | 0 | 0 | 0 | 2022-06-01 | 0 | 0 | 0 | 0 | 0 | 0 | 0 | 0 | 0 | 0 | 0 | 0 | 0 | 0.65 | 0 | 0 | 0 | 0 | 0 | 0 | 0 | 0 | 0 | 0 | 0 | 0 | 0 | 0 | 0 | 0 | 77 | Ba1.6Sr0.4Yb0.65Ca0.35Cu3O6.63
0 | 0 | 0 | 0 | 0 | 0 | 0 | 6.53 | 0 | 0 | 0 | 0 | 0 | 0 | 0 | 0 | 0 | 0 | 0 | 0.35 | 0 | 0 | 0 | 0 | 0 | 0 | 0 | 0 | 3 | 0 | 0 | 0 | 0 | 0 | 0 | 0 | 0 | 0.4 | 0 | 0 | 0 | 0 | 0 | 0 | 0 | 0 | 0 | 0 | 0 | 0 | 0 | 0 | 0 | 0 | 0 | 2022-06-01 | 0 | 0 | 0 | 0 | 0 | 0 | 0 | 0 | 0 | 0 | 0 | 0 | 0 | 0.65 | 0 | 0 | 0 | 0 | 0 | 0 | 0 | 0 | 0 | 0 | 0 | 0 | 0 | 0 | 0 | 0 | 78 | Ba1.6Sr0.4Yb0.65Ca0.35Cu3O6.53
0 | 0 | 0 | 0 | 0 | 0 | 0 | 6.52 | 0 | 0 | 0 | 0 | 0 | 0 | 0 | 0 | 0 | 0 | 0 | 0.35 | 0 | 0 | 0 | 0 | 0 | 0 | 0 | 0 | 3 | 0 | 0 | 0 | 0 | 0 | 0 | 0 | 0 | 0.4 | 0 | 0 | 0 | 0 | 0 | 0 | 0 | 0 | 0 | 0 | 0 | 0 | 0 | 0 | 0 | 0 | 0 | 2022-06-01 | 0 | 0 | 0 | 0 | 0 | 0 | 0 | 0 | 0 | 0 | 0 | 0 | 0 | 0.65 | 0 | 0 | 0 | 0 | 0 | 0 | 0 | 0 | 0 | 0 | 0 | 0 | 0 | 0 | 0 | 0 | 79 | Ba1.6Sr0.4Yb0.65Ca0.35Cu3O6.52
0 | 0 | 0 | 0 | 0 | 0 | 0 | 6.45 | 0 | 0 | 0 | 0 | 0 | 0 | 0 | 0 | 0 | 0 | 0 | 0.35 | 0 | 0 | 0 | 0 | 0 | 0 | 0 | 0 | 3 | 0 | 0 | 0 | 0 | 0 | 0 | 0 | 0 | 0.4 | 0 | 0 | 0 | 0 | 0 | 0 | 0 | 0 | 0 | 0 | 0 | 0 | 0 | 0 | 0 | 0 | 0 | 2022-06-01 | 0 | 0 | 0 | 0 | 0 | 0 | 0 | 0 | 0 | 0 | 0 | 0 | 0 | 0.65 | 0 | 0 | 0 | 0 | 0 | 0 | 0 | 0 | 0 | 0 | 0 | 0 | 0 | 0 | 0 | 0 | 73 | Ba1.6Sr0.4Yb0.65Ca0.35Cu3O6.45
0 | 0 | 0 | 0 | 0 | 0 | 0 | 2022-04-06 | 0 | 0 | 0 | 0 | 0 | 0 | 0 | 0 | 0 | 0 | 0 | 0.35 | 0 | 0 | 0 | 0 | 0 | 0 | 0 | 0 | 2 | 0 | 0 | 0 | 0 | 0 | 0 | 0 | 0 | 0.4 | 0 | 0 | 0 | 0 | 0 | 0 | 0 | 0 | 0 | 0 | 0 | 0 | 0 | 0 | 0 | 0 | 0 | 2022-06-01 | 0 | 0 | 0 | 0 | 0 | 0 | 0 | 0 | 0 | 0 | 0 | 0 | 0 | 0.65 | 0 | 0 | 0 | 0 | 0 | 0 | 0 | 0 | 0 | 0 | 0 | 0 | 0 | 0 | 0 | 0 | 61 | Ba1.6Sr0.4Yb0.65Ca0.35Cu2O6.4
0 | 0 | 0 | 0 | 0 | 0 | 0 | 6.28 | 0 | 0 | 0 | 0 | 0 | 0 | 0 | 0 | 0 | 0 | 0 | 0.35 | 0 | 0 | 0 | 0 | 0 | 0 | 0 | 0 | 3 | 0 | 0 | 0 | 0 | 0 | 0 | 0 | 0 | 0.4 | 0 | 0 | 0 | 0 | 0 | 0 | 0 | 0 | 0 | 0 | 0 | 0 | 0 | 0 | 0 | 0 | 0 | 2022-06-01 | 0 | 0 | 0 | 0 | 0 | 0 | 0 | 0 | 0 | 0 | 0 | 0 | 0 | 0.65 | 0 | 0 | 0 | 0 | 0 | 0 | 0 | 0 | 0 | 0 | 0 | 0 | 0 | 0 | 0 | 0 | 51 | Ba1.6Sr0.4Yb0.65Ca0.35Cu3O6.28
0 | 0 | 0 | 0 | 0 | 0 | 0 | 2022-04-06 | 0 | 0 | 0 | 0 | 0 | 0 | 0 | 0 | 0 | 0 | 0 | 0.2 | 0 | 0 | 0 | 0 | 0 | 0 | 0 | 0 | 3 | 0 | 0 | 0 | 0 | 0 | 0 | 0 | 0 | 0.4 | 0 | 0 | 0 | 0 | 0 | 0 | 0 | 0 | 0 | 0 | 0 | 0 | 0 | 0 | 0 | 0 | 0 | 2022-06-01 | 0 | 0 | 0 | 0 | 0 | 0 | 0 | 0 | 0 | 0 | 0 | 0 | 0 | 0.8 | 0 | 0 | 0 | 0 | 0 | 0 | 0 | 0 | 0 | 0 | 0 | 0 | 0 | 0 | 0 | 0 | 13 | Ba1.6Sr0.4Yb0.8Ca0.2Cu3O6.04
0 | 0 | 0 | 0 | 0 | 0 | 0 | 6 | 0 | 0 | 0 | 0 | 0 | 0 | 0 | 0 | 0 | 0 | 0 | 0.3 | 0 | 0 | 0 | 0 | 0 | 0 | 0 | 0 | 3 | 0 | 0 | 0 | 0 | 0 | 0 | 0 | 0 | 0.4 | 0 | 0 | 0 | 0 | 0 | 0 | 0 | 0 | 0 | 0 | 0 | 0 | 0 | 0 | 0 | 0 | 0 | 2022-06-01 | 0 | 0 | 0 | 0 | 0 | 0 | 0 | 0 | 0 | 0 | 0 | 0 | 0 | 0.7 | 0 | 0 | 0 | 0 | 0 | 0 | 0 | 0 | 0 | 0 | 0 | 0 | 0 | 0 | 0 | 0 | 41 | Ba1.6Sr0.4Yb0.7Ca0.3Cu3O6
0 | 0 | 0 | 0 | 0 | 0 | 0 | 6.15 | 0 | 0 | 0 | 0 | 0 | 0 | 0 | 0 | 0 | 0 | 0 | 0.35 | 0 | 0 | 0 | 0 | 0 | 0 | 0 | 0 | 3 | 0 | 0 | 0 | 0 | 0 | 0 | 0 | 0 | 0.4 | 0 | 0 | 0 | 0 | 0 | 0 | 0 | 0 | 0 | 0 | 0 | 0 | 0 | 0 | 0 | 0 | 0 | 2022-06-01 | 0 | 0 | 0 | 0 | 0 | 0 | 0 | 0 | 0 | 0 | 0 | 0 | 0 | 0.65 | 0 | 0 | 0 | 0 | 0 | 0 | 0 | 0 | 0 | 0 | 0 | 0 | 0 | 0 | 0 | 0 | 48 | Cu1Ba1.6Sr0.4Yb0.65Ca0.35Cu2O6.15
0 | 0 | 0 | 0 | 0 | 0 | 0 | 6.15 | 0 | 0 | 0 | 0 | 0 | 0 | 0 | 0 | 0 | 0 | 0 | 0.35 | 0 | 0 | 0 | 0 | 0 | 0 | 0 | 0 | 3 | 0 | 0 | 0 | 0 | 0 | 0 | 0 | 0 | 0.4 | 0 | 0 | 0 | 0 | 0 | 0 | 0 | 0 | 0 | 0 | 0 | 0 | 0 | 0 | 0 | 0 | 0 | 2022-06-01 | 0 | 0 | 0 | 0 | 0 | 0 | 0 | 0 | 0 | 0 | 0 | 0 | 0 | 0.65 | 0 | 0 | 0 | 0 | 0 | 0 | 0 | 0 | 0 | 0 | 0 | 0 | 0 | 0 | 0 | 0 | 49 | Ba1.6Sr0.4Yb0.65Ca0.35Cu3O6.15
0 | 0 | 0 | 0 | 0 | 0 | 0 | 2022-04-06 | 0 | 0 | 0 | 0 | 0 | 0 | 0 | 0 | 0 | 0 | 0 | 0.35 | 0 | 0 | 0 | 0 | 0 | 0 | 0 | 0 | 3 | 0 | 0 | 0 | 0 | 0 | 0 | 0 | 0 | 0.4 | 0 | 0 | 0 | 0 | 0 | 0 | 0 | 0 | 0 | 0 | 0 | 0 | 0 | 0 | 0 | 0 | 0 | 2022-06-01 | 0 | 0 | 0 | 0 | 0 | 0 | 0 | 0 | 0 | 0 | 0 | 0 | 0 | 0.65 | 0 | 0 | 0 | 0 | 0 | 0 | 0 | 0 | 0 | 0 | 0 | 0 | 0 | 0 | 0 | 0 | 50 | Ba1.6Sr0.4Yb0.65Ca0.35Cu3O6.04
0 | 0 | 0 | 0 | 0 | 0 | 0 | 6.61 | 0 | 0 | 0 | 0 | 0 | 0 | 0 | 0 | 0 | 0 | 0 | 0.4 | 0 | 0 | 0 | 0 | 0 | 0 | 0 | 0 | 3 | 0 | 0 | 0 | 0 | 0 | 0 | 0 | 0 | 0.4 | 0 | 0 | 0 | 0 | 0 | 0 | 0 | 0 | 0 | 0 | 0 | 0 | 0 | 0 | 0 | 0 | 0 | 2022-06-01 | 0 | 0 | 0 | 0 | 0 | 0 | 0 | 0 | 0 | 0 | 0 | 0 | 0 | 0.6 | 0 | 0 | 0 | 0 | 0 | 0 | 0 | 0 | 0 | 0 | 0 | 0 | 0 | 0 | 0 | 0 | 76 | Ba1.6Sr0.4Yb0.6Ca0.4Cu3O6.61
0 | 0 | 0 | 0 | 0 | 0 | 0 | 6.36 | 0 | 0 | 0 | 0 | 0 | 0 | 0 | 0 | 0 | 0 | 0 | 0.4 | 0 | 0 | 0 | 0 | 0 | 0 | 0 | 0 | 3 | 0 | 0 | 0 | 0 | 0 | 0 | 0 | 0 | 0.4 | 0 | 0 | 0 | 0 | 0 | 0 | 0 | 0 | 0 | 0 | 0 | 0 | 0 | 0 | 0 | 0 | 0 | 2022-06-01 | 0 | 0 | 0 | 0 | 0 | 0 | 0 | 0 | 0 | 0 | 0 | 0 | 0 | 0.6 | 0 | 0 | 0 | 0 | 0 | 0 | 0 | 0 | 0 | 0 | 0 | 0 | 0 | 0 | 0 | 0 | 75 | Ba1.6Sr0.4Yb0.6Ca0.4Cu3O6.36
0 | 0 | 0 | 0 | 0 | 0 | 0 | 6.25 | 0 | 0 | 0 | 0 | 0 | 0 | 0 | 0 | 0 | 0 | 0 | 0.4 | 0 | 0 | 0 | 0 | 0 | 0 | 0 | 0 | 3 | 0 | 0 | 0 | 0 | 0 | 0 | 0 | 0 | 0.4 | 0 | 0 | 0 | 0 | 0 | 0 | 0 | 0 | 0 | 0 | 0 | 0 | 0 | 0 | 0 | 0 | 0 | 2022-06-01 | 0 | 0 | 0 | 0 | 0 | 0 | 0 | 0 | 0 | 0 | 0 | 0 | 0 | 0.6 | 0 | 0 | 0 | 0 | 0 | 0 | 0 | 0 | 0 | 0 | 0 | 0 | 0 | 0 | 0 | 0 | 53 | Ba1.6Sr0.4Yb0.6Ca0.4Cu3O6.25
0 | 0 | 0 | 0 | 0 | 0 | 0 | 6.14 | 0 | 0 | 0 | 0 | 0 | 0 | 0 | 0 | 0 | 0 | 0 | 0.4 | 0 | 0 | 0 | 0 | 0 | 0 | 0 | 0 | 3 | 0 | 0 | 0 | 0 | 0 | 0 | 0 | 0 | 0.4 | 0 | 0 | 0 | 0 | 0 | 0 | 0 | 0 | 0 | 0 | 0 | 0 | 0 | 0 | 0 | 0 | 0 | 2022-06-01 | 0 | 0 | 0 | 0 | 0 | 0 | 0 | 0 | 0 | 0 | 0 | 0 | 0 | 0.6 | 0 | 0 | 0 | 0 | 0 | 0 | 0 | 0 | 0 | 0 | 0 | 0 | 0 | 0 | 0 | 0 | 47 | Ba1.6Sr0.4Yb0.6Ca0.4Cu3O6.14
0 | 0 | 0 | 0 | 0 | 0 | 0 | 6.14 | 0 | 0 | 0 | 0 | 0 | 0 | 0 | 0 | 0 | 0 | 0 | 0.4 | 0 | 0 | 0 | 0 | 0 | 0 | 0 | 0 | 3 | 0 | 0 | 0 | 0 | 0 | 0 | 0 | 0 | 0.4 | 0 | 0 | 0 | 0 | 0 | 0 | 0 | 0 | 0 | 0 | 0 | 0 | 0 | 0 | 0 | 0 | 0 | 2022-06-01 | 0 | 0 | 0 | 0 | 0 | 0 | 0 | 0 | 0 | 0 | 0 | 0 | 0 | 0.6 | 0 | 0 | 0 | 0 | 0 | 0 | 0 | 0 | 0 | 0 | 0 | 0 | 0 | 0 | 0 | 0 | 46 | Ba1.6Sr0.4Yb0.6Ca0.4Cu3O6.14
0 | 0 | 0 | 0 | 0 | 0 | 0 | 2022-04-06 | 0 | 0 | 0 | 0 | 0 | 0 | 0 | 0 | 0 | 0 | 0 | 0.4 | 0 | 0 | 0 | 0 | 0 | 0 | 0 | 0 | 3 | 0 | 0 | 0 | 0 | 0 | 0 | 0 | 0 | 0.4 | 0 | 0 | 0 | 0 | 0 | 0 | 0 | 0 | 0 | 0 | 0 | 0 | 0 | 0 | 0 | 0 | 0 | 2022-06-01 | 0 | 0 | 0 | 0 | 0 | 0 | 0 | 0 | 0 | 0 | 0 | 0 | 0 | 0.6 | 0 | 0 | 0 | 0 | 0 | 0 | 0 | 0 | 0 | 0 | 0 | 0 | 0 | 0 | 0 | 0 | 47 | Ba1.6Sr0.4Yb0.6Ca0.4Cu3O6.04
0 | 0 | 0 | 0 | 0 | 0 | 0 | 8.136 | 0 | 0 | 0 | 0 | 0 | 0 | 0 | 0 | 0 | 0 | 0 | 2022-07-02 | 0 | 0 | 0 | 0 | 0 | 0 | 0 | 0 | 2022-11-03 | 0 | 0 | 0 | 0 | 0 | 0 | 0 | 0 | 0 | 0 | 0 | 0 | 0 | 0 | 0 | 0 | 0 | 0 | 0 | 0 | 0 | 0 | 0 | 0 | 0 | 0 | 2022-07-02 | 0 | 0 | 0 | 0 | 0 | 0 | 0 | 0 | 0 | 0 | 0 | 0 | 0 | 0 | 0 | 0 | 0 | 0 | 0 | 0 | 0 | 0 | 0 | 0.75 | 0 | 0 | 0 | 0 | 0 | 0 | 132.9 | Hg0.75Ba2.07Ca2.07Cu3.11O8.136
0 | 0 | 0 | 0 | 0 | 0 | 0 | 4.044 | 0 | 0 | 0 | 0 | 0 | 0 | 0 | 0 | 0 | 0 | 0 | 0 | 0 | 0 | 0 | 0 | 0 | 0 | 0 | 0 | 2022-03-01 | 0 | 0 | 0 | 0 | 0 | 0 | 0 | 0 | 0 | 0 | 0 | 0 | 0 | 0 | 0 | 0 | 0 | 0 | 0 | 0 | 0 | 0 | 0 | 0 | 0 | 0 | 2022-05-02 | 0 | 0 | 0 | 0 | 0 | 0 | 0 | 0 | 0 | 0 | 0 | 0 | 0 | 0 | 0 | 0 | 0 | 0 | 0 | 0 | 0 | 0 | 0 | 0.92 | 0 | 0 | 0 | 0 | 0 | 0 | 90.7 | Hg0.92Ba2.05Cu1.03O4.044
0 | 0 | 0 | 0 | 0 | 0 | 0 | 8 | 0 | 0 | 0 | 0 | 0 | 0 | 0 | 0 | 0 | 0 | 0.5 | 1 | 0 | 0 | 0 | 0 | 0 | 0 | 0 | 0 | 1.95 | 0 | 0 | 0 | 0 | 0 | 0 | 0 | 0 | 2 | 0 | 0 | 0 | 0 | 0 | 0 | 0 | 0 | 0 | 0 | 0 | 0 | 0 | 0 | 0 | 0 | 0 | 0 | 0 | 0 | 0 | 0 | 0 | 0 | 0 | 0 | 0 | 0 | 0 | 0 | 0 | 0 | 0 | 0 | 0 | 0 | 0 | 0 | 0 | 0 | 0 | 0 | 0 | 0 | 2 | 0 | 0 | 0 | 85 | Bi2Sr2Ca1Cu1.95K0.5O8
0 | 0 | 0 | 0 | 0 | 0 | 0 | 8 | 0 | 0 | 0 | 0 | 0 | 0 | 0 | 0 | 0 | 0 | 0.6 | 1 | 0 | 0 | 0 | 0 | 0 | 0 | 0 | 0 | 2022-04-01 | 0 | 0 | 0 | 0 | 0 | 0 | 0 | 0 | 2 | 0 | 0 | 0 | 0 | 0 | 0 | 0 | 0 | 0 | 0 | 0 | 0 | 0 | 0 | 0 | 0 | 0 | 0 | 0 | 0 | 0 | 0 | 0 | 0 | 0 | 0 | 0 | 0 | 0 | 0 | 0 | 0 | 0 | 0 | 0 | 0 | 0 | 0 | 0 | 0 | 0 | 0 | 0 | 0 | 2 | 0 | 0 | 0 | 87 | Bi2Sr2Ca1Cu1.4K0.6O8
0 | 0 | 0 | 0 | 0 | 0 | 0 | 8 | 0 | 0 | 0 | 0 | 0 | 0 | 0 | 0 | 0 | 0 | 0.7 | 1 | 0 | 0 | 0 | 0 | 0 | 0 | 0 | 0 | 2022-03-01 | 0 | 0 | 0 | 0 | 0 | 0 | 0 | 0 | 2 | 0 | 0 | 0 | 0 | 0 | 0 | 0 | 0 | 0 | 0 | 0 | 0 | 0 | 0 | 0 | 0 | 0 | 0 | 0 | 0 | 0 | 0 | 0 | 0 | 0 | 0 | 0 | 0 | 0 | 0 | 0 | 0 | 0 | 0 | 0 | 0 | 0 | 0 | 0 | 0 | 0 | 0 | 0 | 0 | 2 | 0 | 0 | 0 | 93 | Bi2Sr2Ca1Cu1.3K0.7O8
0 | 0 | 0 | 0 | 0 | 0 | 0 | 1 | 0 | 0 | 0 | 0 | 0 | 0 | 0 | 0 | 0 | 0 | 0 | 4 | 0 | 0 | 0 | 0 | 0 | 0 | 0 | 0 | 5 | 0 | 0 | 0 | 0 | 0 | 0 | 0 | 0 | 0 | 0 | 0 | 0 | 0 | 0 | 0 | 0 | 0 | 0 | 0 | 0 | 0 | 0 | 0 | 0 | 0 | 0 | 2 | 0 | 0 | 0 | 0 | 0 | 0 | 0 | 0 | 0 | 0 | 0 | 0 | 0 | 0 | 0 | 0 | 0 | 0 | 0 | 0 | 0 | 0 | 0 | 1 | 0 | 0 | 0 | 0 | 0 | 0 | 100 | Hg1Ba2Ca4Cu5O
0 | 0 | 0 | 0 | 0 | 0 | 0 | 1 | 0 | 0 | 0 | 0 | 0 | 0 | 0 | 0 | 0 | 0 | 0 | 4 | 0 | 0 | 0 | 0 | 0 | 0 | 0 | 0 | 5 | 0 | 0 | 0 | 0 | 0 | 0 | 0 | 0 | 0 | 0 | 0 | 0 | 0 | 0 | 0 | 0 | 0 | 0 | 0 | 0 | 0 | 0 | 0 | 0 | 0 | 0 | 2 | 0 | 0 | 0 | 0 | 0 | 0 | 0 | 0 | 0 | 0 | 0 | 0 | 0 | 0 | 0 | 0 | 0 | 0 | 0 | 0 | 0 | 0 | 0 | 1 | 0 | 0 | 0 | 0 | 0 | 0 | 85 | Hg1Ba2Ca4Cu5O
0 | 0 | 0 | 0 | 0 | 0 | 0 | 1 | 0 | 0 | 0 | 0 | 0 | 0 | 0 | 0 | 0 | 0 | 0 | 4 | 0 | 0 | 0 | 0 | 0 | 0 | 0 | 0 | 5 | 0 | 0 | 0 | 0 | 0 | 0 | 0 | 0 | 0 | 0 | 0 | 0 | 0 | 0 | 0 | 0 | 0 | 0 | 0 | 0 | 0 | 0 | 0 | 0 | 0 | 0 | 2 | 0 | 0 | 0 | 0 | 0 | 0 | 0 | 0 | 0 | 0 | 0 | 0 | 0 | 0 | 0 | 0 | 0 | 0 | 0 | 0 | 0 | 0 | 0 | 1 | 0 | 0 | 0 | 0 | 0 | 0 | 106 | Hg1Ba2Ca4Cu5O
0 | 0 | 0 | 0 | 0 | 0 | 0 | 1 | 0 | 0 | 0 | 0 | 0 | 0 | 0 | 0 | 0 | 0 | 0 | 4 | 0 | 0 | 0 | 0 | 0 | 0 | 0 | 0 | 5 | 0 | 0 | 0 | 0 | 0 | 0 | 0 | 0 | 0 | 0 | 0 | 0 | 0 | 0 | 0 | 0 | 0 | 0 | 0 | 0 | 0 | 0 | 0 | 0 | 0 | 0 | 2 | 0 | 0 | 0 | 0 | 0 | 0 | 0 | 0 | 0 | 0 | 0 | 0 | 0 | 0 | 0 | 0 | 0 | 0 | 0 | 0 | 0 | 0 | 0 | 1 | 0 | 0 | 0 | 0 | 0 | 0 | 111 | Hg1Ba2Ca4Cu5O
0 | 0 | 0 | 0 | 0 | 0 | 0 | 1 | 0 | 0 | 0 | 0 | 0 | 0 | 0 | 0 | 0 | 0 | 0 | 3 | 0 | 0 | 0 | 0 | 0 | 0 | 0 | 0 | 4 | 0 | 0 | 0 | 0 | 0 | 0 | 0 | 0 | 0 | 0 | 0 | 0 | 0 | 0 | 0 | 0 | 0 | 0 | 0 | 0 | 0 | 0 | 0 | 0 | 0 | 0 | 2 | 0 | 0 | 0 | 0 | 0 | 0 | 0 | 0 | 0 | 0 | 0 | 0 | 0 | 0 | 0 | 0 | 0 | 0 | 0 | 0 | 0 | 0 | 0 | 1 | 0 | 0 | 0 | 0 | 0 | 0 | 116 | Hg1Ba2Ca3Cu4O
0 | 0 | 0 | 0 | 0 | 0 | 0 | 1 | 0 | 0 | 0 | 0 | 0 | 0 | 0 | 0 | 0 | 0 | 0 | 3 | 0 | 0 | 0 | 0 | 0 | 0 | 0 | 0 | 4 | 0 | 0 | 0 | 0 | 0 | 0 | 0 | 0 | 0 | 0 | 0 | 0 | 0 | 0 | 0 | 0 | 0 | 0 | 0 | 0 | 0 | 0 | 0 | 0 | 0 | 0 | 2 | 0 | 0 | 0 | 0 | 0 | 0 | 0 | 0 | 0 | 0 | 0 | 0 | 0 | 0 | 0 | 0 | 0 | 0 | 0 | 0 | 0 | 0 | 0 | 1 | 0 | 0 | 0 | 0 | 0 | 0 | 95 | Hg1Ba2Ca3Cu4O
0 | 0 | 0 | 0 | 0 | 0 | 0 | 1 | 0 | 0 | 0 | 0 | 0 | 0 | 0 | 0 | 0 | 0 | 0 | 3 | 0 | 0 | 0 | 0 | 0 | 0 | 0 | 0 | 4 | 0 | 0 | 0 | 0 | 0 | 0 | 0 | 0 | 0 | 0 | 0 | 0 | 0 | 0 | 0 | 0 | 0 | 0 | 0 | 0 | 0 | 0 | 0 | 0 | 0 | 0 | 2 | 0 | 0 | 0 | 0 | 0 | 0 | 0 | 0 | 0 | 0 | 0 | 0 | 0 | 0 | 0 | 0 | 0 | 0 | 0 | 0 | 0 | 0 | 0 | 1 | 0 | 0 | 0 | 0 | 0 | 0 | 125 | Hg1Ba2Ca3Cu4O
0 | 0 | 0 | 0 | 0 | 0 | 0 | 7 | 0 | 0 | 0 | 0 | 0 | 0 | 0 | 0.22 | 0 | 0 | 0 | 0.16 | 0 | 0 | 0 | 0 | 0 | 0 | 0 | 0 | 2.78 | 0 | 0 | 0 | 0 | 0 | 0 | 0 | 0 | 2022-01-02 | 0.74 | 0 | 0 | 0 | 0 | 0 | 0 | 0 | 0 | 0 | 0 | 0 | 0 | 0 | 0 | 0 | 0 | 0 | 0 | 0 | 0 | 0 | 0 | 0 | 0 | 0 | 0 | 0 | 0 | 0 | 0 | 0 | 0 | 0 | 0 | 0 | 0 | 0 | 0 | 0 | 0 | 0 | 0 | 0 | 0 | 0 | 0 | 0 | 25 | Y0.74Ca0.16Sr2.1Cu2.78S0.22O7
0 | 0 | 0 | 0 | 0 | 0.7 | 0.3 | 14 | 0 | 0 | 0 | 0 | 0 | 0 | 0 | 0 | 0 | 0 | 0 | 1 | 0 | 0 | 0 | 0 | 0 | 0 | 0 | 0 | 5 | 0 | 0 | 0 | 0 | 0 | 0 | 0 | 0 | 0 | 1 | 0 | 0 | 0 | 0 | 0 | 0 | 0 | 0 | 0 | 0 | 0 | 0 | 0 | 0 | 0 | 0 | 4 | 0 | 0 | 0 | 0 | 0 | 0 | 0 | 0 | 0 | 0 | 0 | 0 | 0 | 0 | 0 | 0 | 0 | 0 | 0 | 0 | 0 | 0 | 0 | 0 | 0 | 0 | 0 | 0 | 0 | 0 | 82 | Y1Ca1Ba4Cu5N0.3C0.7O14
0 | 0 | 0 | 0 | 0 | 1 | 0 | 10 | 0 | 0 | 0 | 0 | 0 | 0 | 0 | 0 | 0 | 0 | 0 | 0 | 0 | 0 | 0 | 0 | 0 | 0 | 0 | 0 | 2 | 0 | 0 | 0 | 0 | 0 | 0 | 0 | 0 | 4 | 0 | 0 | 0 | 0 | 0 | 0 | 0 | 0 | 0 | 0 | 0 | 0 | 0 | 0 | 0 | 0 | 0 | 0 | 0 | 0 | 0 | 0 | 0 | 0 | 0 | 0 | 0 | 0 | 0 | 0 | 0 | 0 | 0 | 0 | 0 | 0 | 0 | 0 | 0 | 0 | 0 | 0 | 0.5 | 0 | 0.5 | 0 | 0 | 0 | 55 | Tl0.5Bi0.5Sr4Cu2C1O10
0 | 0 | 0 | 0 | 0 | 1 | 0 | 10 | 0 | 0 | 0 | 0 | 0 | 0 | 0 | 0 | 0 | 0 | 0 | 0 | 0 | 0 | 0 | 0 | 0 | 0 | 0 | 0 | 2 | 0 | 0 | 0 | 0 | 0 | 0 | 0 | 0 | 4 | 0 | 0 | 0 | 0 | 0 | 0 | 0 | 0 | 0 | 0 | 0 | 0 | 0 | 0 | 0 | 0 | 0 | 0 | 0 | 0 | 0 | 0 | 0 | 0 | 0 | 0 | 0 | 0 | 0 | 0 | 0 | 0 | 0 | 0 | 0 | 0 | 0 | 0 | 0 | 0 | 0 | 0 | 0.5 | 0 | 0.5 | 0 | 0 | 0 | 52 | Tl0.5Bi0.5Sr4Cu2C1O10
0 | 0 | 0 | 0 | 0 | 1 | 0 | 10 | 0 | 0 | 0 | 0 | 0 | 0 | 0 | 0 | 0 | 0 | 0 | 0 | 0 | 0 | 0 | 0 | 0 | 0 | 0 | 0 | 2 | 0 | 0 | 0 | 0 | 0 | 0 | 0 | 0 | 4 | 0 | 0 | 0 | 0 | 0 | 0 | 0 | 0 | 0 | 0 | 0 | 0 | 0 | 0 | 0 | 0 | 0 | 0 | 0 | 0 | 0 | 0 | 0 | 0 | 0 | 0 | 0 | 0 | 0 | 0 | 0 | 0 | 0 | 0 | 0 | 0 | 0 | 0 | 0 | 0 | 0 | 0 | 0.7 | 0 | 0.3 | 0 | 0 | 0 | 50 | Tl0.7Bi0.3Sr4Cu2C1O10
0 | 0 | 0 | 0 | 0 | 1 | 0 | 10 | 0 | 0 | 0 | 0 | 0 | 0 | 0 | 0 | 0 | 0 | 0 | 0 | 0 | 0 | 0 | 0 | 0 | 0 | 0 | 0 | 2 | 0 | 0 | 0 | 0 | 0 | 0 | 0 | 0 | 4 | 0 | 0 | 0 | 0 | 0 | 0 | 0 | 0 | 0 | 0 | 0 | 0 | 0 | 0 | 0 | 0 | 0 | 0 | 0 | 0 | 0 | 0 | 0 | 0 | 0 | 0 | 0 | 0 | 0 | 0 | 0 | 0 | 0 | 0 | 0 | 0 | 0 | 0 | 0 | 0 | 0 | 0 | 0.7 | 0 | 0.3 | 0 | 0 | 0 | 48 | Tl0.7Bi0.3Sr4Cu2C1O10
0 | 0 | 0 | 0 | 0 | 1 | 0 | 11 | 0 | 0 | 0 | 0 | 0 | 0 | 0 | 0 | 0 | 0 | 0 | 0 | 0 | 0 | 0 | 0 | 0 | 0 | 0 | 0 | 2 | 0 | 0 | 0 | 0 | 0 | 0 | 0 | 0 | 4 | 0 | 0 | 0 | 0 | 0 | 0 | 0 | 0 | 0 | 0 | 0 | 0 | 0 | 0 | 0 | 0 | 0 | 0 | 0 | 0 | 0 | 0 | 0 | 0 | 0 | 0 | 0 | 0 | 0 | 0 | 0 | 0 | 0 | 0 | 0 | 0 | 0 | 0 | 0 | 0 | 0 | 0 | 0 | 0 | 2 | 0 | 0 | 0 | 30 | Bi2Sr4Cu2C1O11
0 | 0 | 0 | 0 | 0 | 7.75 | 0 | 23.25 | 0 | 0 | 0 | 0 | 0 | 0 | 0 | 0 | 0 | 0 | 0 | 0 | 0 | 0 | 0 | 0 | 0 | 0 | 0 | 0 | 2 | 0 | 0 | 0 | 0 | 0 | 0 | 0 | 0 | 4 | 0 | 0 | 0 | 0 | 0 | 0 | 0 | 0 | 0 | 0 | 0 | 0 | 0 | 0 | 0 | 0 | 0 | 0 | 0 | 0 | 0 | 0 | 0 | 0 | 0 | 0 | 0 | 0 | 0 | 0 | 0 | 0 | 0 | 0 | 0 | 0 | 0 | 0 | 0 | 0 | 0 | 0 | 0.5 | 0.5 | 0 | 0 | 0 | 0 | 23 | Tl0.5Pb0.5Sr4Cu2C7.75O23.25
0 | 0 | 0 | 0 | 0 | 7.75 | 0 | 23.25 | 0 | 0 | 0 | 0 | 0 | 0 | 0 | 0 | 0 | 0 | 0 | 0 | 0 | 0 | 0 | 0 | 0 | 0 | 0 | 0 | 2 | 0 | 0 | 0 | 0 | 0 | 0 | 0 | 0 | 4 | 0 | 0 | 0 | 0 | 0 | 0 | 0 | 0 | 0 | 0 | 0 | 0 | 0 | 0 | 0 | 0 | 0 | 0 | 0 | 0 | 0 | 0 | 0 | 0 | 0 | 0 | 0 | 0 | 0 | 0 | 0 | 0 | 0 | 0 | 0 | 0 | 0 | 0 | 0 | 0 | 0 | 0 | 0.5 | 0.5 | 0 | 0 | 0 | 0 | 63 | Tl0.5Pb0.5Sr4Cu2C7.75O23.25
0 | 0 | 0 | 0 | 0 | 7 | 0 | 21 | 0 | 0 | 0 | 0 | 0 | 0 | 0 | 0 | 0 | 0 | 0 | 0 | 0 | 0 | 0 | 0 | 0 | 0 | 0 | 0 | 2 | 0 | 0 | 0 | 0 | 0 | 0 | 0 | 0 | 4 | 0 | 0 | 0 | 0 | 0 | 0 | 0 | 0 | 0 | 0 | 0 | 0 | 0 | 0 | 0 | 0 | 0 | 0 | 0 | 0 | 0 | 0 | 0 | 0 | 0 | 0 | 0 | 0 | 0 | 0 | 0 | 0 | 0 | 0 | 0 | 0 | 0 | 0 | 0 | 0 | 0 | 0 | 0.5 | 0.5 | 0 | 0 | 0 | 0 | 60 | Tl0.5Pb0.5Sr4Cu2C7O21
0 | 0 | 0 | 0 | 0 | 7 | 0 | 21 | 0 | 0 | 0 | 0 | 0 | 0 | 0 | 0 | 0 | 0 | 0 | 0 | 0 | 0 | 0 | 0 | 0 | 0 | 0 | 0 | 2 | 0 | 0 | 0 | 0 | 0 | 0 | 0 | 0 | 4 | 0 | 0 | 0 | 0 | 0 | 0 | 0 | 0 | 0 | 0 | 0 | 0 | 0 | 0 | 0 | 0 | 0 | 0 | 0 | 0 | 0 | 0 | 0 | 0 | 0 | 0 | 0 | 0 | 0 | 0 | 0 | 0 | 0 | 0 | 0 | 0 | 0 | 0 | 0 | 0 | 0 | 0 | 0.5 | 0.5 | 0 | 0 | 0 | 0 | 70 | Tl0.5Pb0.5Sr4Cu2C7O21
0 | 0 | 0 | 0 | 0 | 0.9 | 0 | 2022-09-04 | 0 | 0 | 0 | 0 | 0 | 0 | 0 | 0 | 0 | 0 | 0 | 0 | 0 | 0 | 0 | 0 | 0 | 0 | 0 | 0 | 2022-01-01 | 0 | 0 | 0 | 0 | 0 | 0 | 0 | 0 | 0.9 | 0 | 0 | 0 | 0 | 0 | 0 | 0 | 0 | 0 | 0 | 0 | 0 | 0 | 0 | 0 | 0 | 0 | 2022-01-01 | 0 | 0 | 0 | 0 | 0 | 0 | 0 | 0 | 0 | 0 | 0 | 0 | 0 | 0 | 0 | 0 | 0 | 0 | 0 | 0 | 0 | 0 | 0 | 0 | 0 | 0 | 0 | 0 | 0 | 0 | 26 | Ba1.1Sr0.9Cu1.1C0.9O4.9
0 | 0 | 0 | 0 | 0.25 | 0 | 0 | 1 | 0 | 0 | 0 | 0 | 0 | 0 | 0 | 0 | 0 | 0 | 0 | 0 | 0 | 0 | 0 | 0 | 0 | 0 | 0 | 0 | 2.75 | 0 | 0 | 0 | 0 | 0 | 0 | 0 | 0 | 1 | 1 | 0 | 0 | 0 | 0 | 0 | 0 | 0 | 0 | 0 | 0 | 0 | 0 | 0 | 0 | 0 | 0 | 1 | 0 | 0 | 0 | 0 | 0 | 0 | 0 | 0 | 0 | 0 | 0 | 0 | 0 | 0 | 0 | 0 | 0 | 0 | 0 | 0 | 0 | 0 | 0 | 0 | 0 | 0 | 0 | 0 | 0 | 0 | 35 | Y1Sr1Ba1Cu2.75B0.25O
0 | 0 | 0 | 0 | 0.25 | 0 | 0 | 1 | 0 | 0 | 0 | 0 | 0 | 0 | 0 | 0 | 0 | 0 | 0 | 0.5 | 0 | 0 | 0 | 0 | 0 | 0 | 0 | 0 | 2.75 | 0 | 0 | 0 | 0 | 0 | 0 | 0 | 0 | 1 | 0.5 | 0 | 0 | 0 | 0 | 0 | 0 | 0 | 0 | 0 | 0 | 0 | 0 | 0 | 0 | 0 | 0 | 1 | 0 | 0 | 0 | 0 | 0 | 0 | 0 | 0 | 0 | 0 | 0 | 0 | 0 | 0 | 0 | 0 | 0 | 0 | 0 | 0 | 0 | 0 | 0 | 0 | 0 | 0 | 0 | 0 | 0 | 0 | 50 | Y0.5Ca0.5Sr1Ba1Cu2.75B0.25O
0 | 0 | 0 | 0 | 0 | 1 | 0 | 11 | 0 | 0 | 0 | 0 | 0 | 0 | 0 | 0 | 0 | 0 | 0 | 0 | 0 | 0 | 0 | 0 | 0 | 0 | 0 | 0 | 2 | 0 | 0 | 0 | 0 | 0 | 0 | 0 | 0 | 4 | 0 | 0 | 0 | 0 | 0 | 0 | 0 | 0 | 0 | 0 | 0 | 0 | 0 | 0 | 0 | 0 | 0 | 0 | 0 | 0 | 0 | 0 | 0 | 0 | 0 | 0 | 0 | 0 | 0 | 0 | 0 | 0 | 0 | 0 | 0 | 0 | 0 | 0 | 0 | 0 | 0 | 0 | 0 | 0 | 2 | 0 | 0 | 0 | 32 | Bi2Sr4Cu2C1O11
0 | 0 | 0 | 0 | 0 | 0.4 | 0 | 7 | 0 | 0 | 0 | 0 | 0 | 0 | 0 | 0 | 0 | 0 | 0 | 0.5 | 0 | 0 | 0 | 0 | 0 | 0 | 0 | 0 | 2022-06-02 | 0 | 0 | 0 | 0 | 0 | 0 | 0 | 0 | 0.7 | 0.5 | 0 | 0 | 0 | 0 | 0 | 0 | 0 | 0 | 0 | 0 | 0 | 0 | 0 | 0 | 0 | 0 | 2022-03-01 | 0 | 0 | 0 | 0 | 0 | 0 | 0 | 0 | 0 | 0 | 0 | 0 | 0 | 0 | 0 | 0 | 0 | 0 | 0 | 0 | 0 | 0 | 0 | 0 | 0 | 0 | 0 | 0 | 0 | 0 | 79 | Y0.5Ca0.5Sr0.7Ba1.3Cu2.6C0.4O7
0 | 0 | 0 | 0 | 0 | 0.4 | 0 | 7 | 0 | 0 | 0 | 0 | 0 | 0 | 0 | 0 | 0 | 0 | 0 | 0.5 | 0 | 0 | 0 | 0 | 0 | 0 | 0 | 0 | 2022-06-02 | 0 | 0 | 0 | 0 | 0 | 0 | 0 | 0 | 0.7 | 0 | 0 | 0 | 0 | 0 | 0 | 0 | 0 | 0 | 0 | 0 | 0 | 0 | 0 | 0 | 0 | 0 | 2022-03-01 | 0 | 0 | 0.5 | 0 | 0 | 0 | 0 | 0 | 0 | 0 | 0 | 0 | 0 | 0 | 0 | 0 | 0 | 0 | 0 | 0 | 0 | 0 | 0 | 0 | 0 | 0 | 0 | 0 | 0 | 0 | 30 | Pr0.5Ca0.5Sr0.7Ba1.3Cu2.6C0.4O7
0 | 0 | 0 | 0 | 0 | 0.4 | 0 | 7 | 0 | 0 | 0 | 0 | 0 | 0 | 0 | 0 | 0 | 0 | 0 | 0.5 | 0 | 0 | 0 | 0 | 0 | 0 | 0 | 0 | 2022-06-02 | 0 | 0 | 0 | 0 | 0 | 0 | 0 | 0 | 0.7 | 0 | 0 | 0 | 0 | 0 | 0 | 0 | 0 | 0 | 0 | 0 | 0 | 0 | 0 | 0 | 0 | 0 | 2022-03-01 | 0 | 0 | 0 | 0.5 | 0 | 0 | 0 | 0 | 0 | 0 | 0 | 0 | 0 | 0 | 0 | 0 | 0 | 0 | 0 | 0 | 0 | 0 | 0 | 0 | 0 | 0 | 0 | 0 | 0 | 0 | 74 | Nd0.5Ca0.5Sr0.7Ba1.3Cu2.6C0.4O7
0 | 0 | 0 | 0 | 0 | 0.4 | 0 | 7 | 0 | 0 | 0 | 0 | 0 | 0 | 0 | 0 | 0 | 0 | 0 | 0.5 | 0 | 0 | 0 | 0 | 0 | 0 | 0 | 0 | 2022-06-02 | 0 | 0 | 0 | 0 | 0 | 0 | 0 | 0 | 0.7 | 0 | 0 | 0 | 0 | 0 | 0 | 0 | 0 | 0 | 0 | 0 | 0 | 0 | 0 | 0 | 0 | 0 | 2022-03-01 | 0 | 0 | 0 | 0 | 0 | 0.5 | 0 | 0 | 0 | 0 | 0 | 0 | 0 | 0 | 0 | 0 | 0 | 0 | 0 | 0 | 0 | 0 | 0 | 0 | 0 | 0 | 0 | 0 | 0 | 0 | 77 | Sm0.5Ca0.5Sr0.7Ba1.3Cu2.6C0.4O7
0 | 0 | 0 | 0 | 0 | 0.4 | 0 | 7 | 0 | 0 | 0 | 0 | 0 | 0 | 0 | 0 | 0 | 0 | 0 | 0 | 0 | 0 | 0 | 0 | 0 | 0 | 0 | 0 | 2022-06-02 | 0 | 0 | 0 | 0 | 0 | 0 | 0 | 0 | 0.7 | 0 | 0 | 0 | 0 | 0 | 0 | 0 | 0 | 0 | 0 | 0 | 0 | 0 | 0 | 0 | 0 | 0 | 2022-03-01 | 0 | 0 | 0.5 | 0 | 0 | 0 | 2022-05-01 | 0 | 0 | 0 | 0 | 0 | 0 | 0 | 0 | 0 | 0 | 0 | 0 | 0 | 0 | 0 | 0 | 0 | 0 | 0 | 0 | 0 | 0 | 0 | 78 | Eu1.5Pr0.5Sr0.7Ba1.3Cu2.6C0.4O7
0 | 0 | 0 | 0 | 0 | 0.4 | 0 | 7 | 0 | 0 | 0 | 0 | 0 | 0 | 0 | 0 | 0 | 0 | 0 | 0.5 | 0 | 0 | 0 | 0 | 0 | 0 | 0 | 0 | 2022-06-02 | 0 | 0 | 0 | 0 | 0 | 0 | 0 | 0 | 0.7 | 0 | 0 | 0 | 0 | 0 | 0 | 0 | 0 | 0 | 0 | 0 | 0 | 0 | 0 | 0 | 0 | 0 | 2022-03-01 | 0 | 0 | 0 | 0 | 0 | 0 | 0 | 0.5 | 0 | 0 | 0 | 0 | 0 | 0 | 0 | 0 | 0 | 0 | 0 | 0 | 0 | 0 | 0 | 0 | 0 | 0 | 0 | 0 | 0 | 0 | 78 | Gd0.5Ca0.5Sr0.7Ba1.3Cu2.6C0.4O7
0 | 0 | 0 | 0 | 0 | 0.4 | 0 | 7 | 0 | 0 | 0 | 0 | 0 | 0 | 0 | 0 | 0 | 0 | 0 | 0.5 | 0 | 0 | 0 | 0 | 0 | 0 | 0 | 0 | 2022-06-02 | 0 | 0 | 0 | 0 | 0 | 0 | 0 | 0 | 0.7 | 0 | 0 | 0 | 0 | 0 | 0 | 0 | 0 | 0 | 0 | 0 | 0 | 0 | 0 | 0 | 0 | 0 | 2022-03-01 | 0 | 0 | 0 | 0 | 0 | 0 | 0 | 0 | 0 | 0.5 | 0 | 0 | 0 | 0 | 0 | 0 | 0 | 0 | 0 | 0 | 0 | 0 | 0 | 0 | 0 | 0 | 0 | 0 | 0 | 0 | 78 | Dy0.5Ca0.5Sr0.7Ba1.3Cu2.6C0.4O7
0 | 0 | 0 | 0 | 0 | 0.4 | 0 | 7 | 0 | 0 | 0 | 0 | 0 | 0 | 0 | 0 | 0 | 0 | 0 | 0.5 | 0 | 0 | 0 | 0 | 0 | 0 | 0 | 0 | 2022-06-02 | 0 | 0 | 0 | 0 | 0 | 0 | 0 | 0 | 0.7 | 0 | 0 | 0 | 0 | 0 | 0 | 0 | 0 | 0 | 0 | 0 | 0 | 0 | 0 | 0 | 0 | 0 | 2022-03-01 | 0 | 0 | 0 | 0 | 0 | 0 | 0 | 0 | 0 | 0 | 0.5 | 0 | 0 | 0 | 0 | 0 | 0 | 0 | 0 | 0 | 0 | 0 | 0 | 0 | 0 | 0 | 0 | 0 | 0 | 0 | 79 | Ho0.5Ca0.5Sr0.7Ba1.3Cu2.6C0.4O7
0 | 0 | 0 | 0 | 0 | 0.4 | 0 | 7 | 0 | 0 | 0 | 0 | 0 | 0 | 0 | 0 | 0 | 0 | 0 | 0.5 | 0 | 0 | 0 | 0 | 0 | 0 | 0 | 0 | 2022-06-02 | 0 | 0 | 0 | 0 | 0 | 0 | 0 | 0 | 0.7 | 0 | 0 | 0 | 0 | 0 | 0 | 0 | 0 | 0 | 0 | 0 | 0 | 0 | 0 | 0 | 0 | 0 | 2022-03-01 | 0 | 0 | 0 | 0 | 0 | 0 | 0 | 0 | 0 | 0 | 0 | 0.5 | 0 | 0 | 0 | 0 | 0 | 0 | 0 | 0 | 0 | 0 | 0 | 0 | 0 | 0 | 0 | 0 | 0 | 0 | 80 | Er0.5Ca0.5Sr0.7Ba1.3Cu2.6C0.4O7
0 | 0 | 0 | 0 | 0 | 0.4 | 0 | 7 | 0 | 0 | 0 | 0 | 0 | 0 | 0 | 0 | 0 | 0 | 0 | 0.5 | 0 | 0 | 0 | 0 | 0 | 0 | 0 | 0 | 2022-06-02 | 0 | 0 | 0 | 0 | 0 | 0 | 0 | 0 | 0.7 | 0 | 0 | 0 | 0 | 0 | 0 | 0 | 0 | 0 | 0 | 0 | 0 | 0 | 0 | 0 | 0 | 0 | 2022-03-01 | 0 | 0 | 0 | 0 | 0 | 0 | 0 | 0 | 0 | 0 | 0 | 0 | 0.5 | 0 | 0 | 0 | 0 | 0 | 0 | 0 | 0 | 0 | 0 | 0 | 0 | 0 | 0 | 0 | 0 | 0 | 79 | Tm0.5Ca0.5Sr0.7Ba1.3Cu2.6C0.4O7
0 | 0 | 0 | 0 | 0 | 0.4 | 0 | 7 | 0 | 0 | 0 | 0 | 0 | 0 | 0 | 0 | 0 | 0 | 0 | 0.5 | 0 | 0 | 0 | 0 | 0 | 0 | 0 | 0 | 2022-06-02 | 0 | 0 | 0 | 0 | 0 | 0 | 0 | 0 | 0.7 | 0 | 0 | 0 | 0 | 0 | 0 | 0 | 0 | 0 | 0 | 0 | 0 | 0 | 0 | 0 | 0 | 0 | 2022-03-01 | 0 | 0 | 0 | 0 | 0 | 0 | 0 | 0 | 0 | 0 | 0 | 0 | 0 | 0.5 | 0 | 0 | 0 | 0 | 0 | 0 | 0 | 0 | 0 | 0 | 0 | 0 | 0 | 0 | 0 | 0 | 78 | Yb0.5Ca0.5Sr0.7Ba1.3Cu2.6C0.4O7
0 | 0 | 0 | 0 | 0 | 0.4 | 0 | 7 | 0 | 0 | 0 | 0 | 0 | 0 | 0 | 0 | 0 | 0 | 0 | 0.5 | 0 | 0 | 0 | 0 | 0 | 0 | 0 | 0 | 2022-06-02 | 0 | 0 | 0 | 0 | 0 | 0 | 0 | 0 | 0.7 | 0 | 0 | 0 | 0 | 0 | 0 | 0 | 0 | 0 | 0 | 0 | 0 | 0 | 0 | 0 | 0 | 0 | 2022-03-01 | 0 | 0 | 0 | 0 | 0 | 0 | 0 | 0 | 0 | 0 | 0 | 0 | 0 | 0 | 0.5 | 0 | 0 | 0 | 0 | 0 | 0 | 0 | 0 | 0 | 0 | 0 | 0 | 0 | 0 | 0 | 77 | Lu0.5Ca0.5Sr0.7Ba1.3Cu2.6C0.4O7
0 | 0 | 0 | 0 | 0 | 0 | 0 | 7 | 0 | 0 | 0 | 0 | 0 | 0 | 0 | 0.22 | 0 | 0 | 0 | 0.16 | 0 | 0 | 0 | 0 | 0 | 0 | 0 | 0 | 2.78 | 0 | 0 | 0 | 0 | 0 | 0 | 0 | 0 | 2022-01-02 | 0.74 | 0 | 0 | 0 | 0 | 0 | 0 | 0 | 0 | 0 | 0 | 0 | 0 | 0 | 0 | 0 | 0 | 0 | 0 | 0 | 0 | 0 | 0 | 0 | 0 | 0 | 0 | 0 | 0 | 0 | 0 | 0 | 0 | 0 | 0 | 0 | 0 | 0 | 0 | 0 | 0 | 0 | 0 | 0 | 0 | 0 | 0 | 0 | 34.9 | Y0.74Ca0.16Sr2.1Cu2.78S0.22O7
0 | 0 | 0 | 0 | 0 | 0 | 0 | 7 | 0 | 0 | 0 | 0 | 0 | 0 | 0 | 0.22 | 0 | 0 | 0 | 0.16 | 0 | 0 | 0 | 0 | 0 | 0 | 0 | 0 | 2.78 | 0 | 0 | 0 | 0 | 0 | 0 | 0 | 0 | 2022-06-01 | 0.74 | 0 | 0 | 0 | 0 | 0 | 0 | 0 | 0 | 0 | 0 | 0 | 0 | 0 | 0 | 0 | 0 | 0.5 | 0 | 0 | 0 | 0 | 0 | 0 | 0 | 0 | 0 | 0 | 0 | 0 | 0 | 0 | 0 | 0 | 0 | 0 | 0 | 0 | 0 | 0 | 0 | 0 | 0 | 0 | 0 | 0 | 0 | 0 | 54.9 | Y0.74Ca0.16Sr1.6Ba0.5Cu2.78S0.22O7
0 | 0 | 0 | 0 | 0 | 0 | 0 | 7 | 0 | 0 | 0 | 0 | 0 | 0 | 0 | 0.22 | 0 | 0 | 0 | 0.16 | 0 | 0 | 0 | 0 | 0 | 0 | 0 | 0 | 2.78 | 0 | 0 | 0 | 0 | 0 | 0 | 0 | 0 | 2022-01-01 | 0.74 | 0 | 0 | 0 | 0 | 0 | 0 | 0 | 0 | 0 | 0 | 0 | 0 | 0 | 0 | 0 | 0 | 1 | 0 | 0 | 0 | 0 | 0 | 0 | 0 | 0 | 0 | 0 | 0 | 0 | 0 | 0 | 0 | 0 | 0 | 0 | 0 | 0 | 0 | 0 | 0 | 0 | 0 | 0 | 0 | 0 | 0 | 0 | 75.1 | Y0.74Ca0.16Sr1.1Ba1Cu2.78S0.22O7
0 | 0 | 0 | 0 | 0 | 0 | 0 | 7 | 0 | 0 | 0 | 0 | 0 | 0 | 0 | 0.22 | 0 | 0 | 0 | 0.16 | 0 | 0 | 0 | 0 | 0 | 0 | 0 | 0 | 2.78 | 0 | 0 | 0 | 0 | 0 | 0 | 0 | 0 | 0.6 | 0.74 | 0 | 0 | 0 | 0 | 0 | 0 | 0 | 0 | 0 | 0 | 0 | 0 | 0 | 0 | 0 | 0 | 2022-05-01 | 0 | 0 | 0 | 0 | 0 | 0 | 0 | 0 | 0 | 0 | 0 | 0 | 0 | 0 | 0 | 0 | 0 | 0 | 0 | 0 | 0 | 0 | 0 | 0 | 0 | 0 | 0 | 0 | 0 | 0 | 77.9 | Y0.74Ca0.16Sr0.6Ba1.5Cu2.78S0.22O7
0 | 0 | 0 | 0 | 0 | 0 | 0 | 7 | 0 | 0 | 0 | 0 | 0 | 0 | 0 | 0.22 | 0 | 0 | 0 | 0 | 0 | 0 | 0 | 0 | 0 | 0 | 0 | 0 | 2.78 | 0 | 0 | 0 | 0 | 0 | 0 | 0 | 0 | 2.16 | 0.84 | 0 | 0 | 0 | 0 | 0 | 0 | 0 | 0 | 0 | 0 | 0 | 0 | 0 | 0 | 0 | 0 | 0 | 0 | 0 | 0 | 0 | 0 | 0 | 0 | 0 | 0 | 0 | 0 | 0 | 0 | 0 | 0 | 0 | 0 | 0 | 0 | 0 | 0 | 0 | 0 | 0 | 0 | 0 | 0 | 0 | 0 | 0 | 45 | Y0.84Sr2.16Cu2.78S0.22O7
0 | 0 | 0 | 0 | 0 | 0 | 0 | 7 | 0 | 0 | 0 | 0 | 0 | 0 | 0 | 0.22 | 0 | 0 | 0 | 0 | 0 | 0 | 0 | 0 | 0 | 0 | 0 | 0 | 2.78 | 0 | 0 | 0 | 0 | 0 | 0 | 0 | 0 | 1.16 | 0.84 | 0 | 0 | 0 | 0 | 0 | 0 | 0 | 0 | 0 | 0 | 0 | 0 | 0 | 0 | 0 | 0 | 1 | 0 | 0 | 0 | 0 | 0 | 0 | 0 | 0 | 0 | 0 | 0 | 0 | 0 | 0 | 0 | 0 | 0 | 0 | 0 | 0 | 0 | 0 | 0 | 0 | 0 | 0 | 0 | 0 | 0 | 0 | 78.1 | Y0.84Sr1.16Ba1Cu2.78S0.22O7
0 | 0 | 0 | 0 | 0 | 0.75 | 0 | 1 | 0 | 0 | 0 | 0 | 0 | 0 | 0 | 0 | 0 | 0 | 0 | 0.9 | 0 | 0 | 0 | 0 | 0 | 0 | 0 | 0 | 2 | 0 | 0 | 0 | 0 | 0 | 0 | 0 | 0 | 2022-01-02 | 0 | 0 | 0 | 0 | 0 | 0 | 0 | 0 | 0 | 0 | 0 | 0 | 0 | 0 | 0 | 0 | 0 | 0 | 0 | 0 | 0 | 0 | 0 | 0 | 0 | 0 | 0 | 0 | 0 | 0 | 0 | 0 | 0 | 0 | 0 | 0 | 0 | 0 | 0 | 0 | 0 | 0 | 0 | 0 | 0 | 0 | 0 | 0 | 92 | Ca0.9Sr2.1Cu2C0.75O
0 | 0 | 0 | 0 | 0 | 0 | 0 | 0.8 | 0 | 0 | 0 | 0 | 0 | 0 | 0.2 | 0 | 0 | 0 | 0 | 0.3 | 0 | 0 | 0 | 0 | 0 | 0 | 0 | 0 | 2022-08-02 | 0 | 0 | 0 | 0 | 0 | 0 | 0 | 0 | 2 | 0.7 | 0 | 0 | 0 | 0 | 0 | 0 | 0 | 0 | 0 | 0 | 0 | 0 | 0 | 0 | 0 | 0 | 0 | 0 | 0 | 0 | 0 | 0 | 0 | 0 | 0 | 0 | 0 | 0 | 0 | 0 | 0 | 0 | 0 | 0 | 0 | 0 | 0 | 0 | 0 | 0 | 0 | 0 | 0 | 0 | 0 | 0 | 0 | 37 | Y0.7Ca0.3Sr2Cu2.8P0.2O0.8
0 | 0 | 0 | 0 | 0 | 0 | 0 | 4 | 0 | 0 | 0 | 0 | 0 | 0 | 0.2 | 0 | 0 | 0 | 0 | 0 | 0 | 0 | 0 | 0 | 0 | 0 | 0 | 0 | 2022-08-02 | 0 | 0 | 0 | 0 | 0 | 0 | 0 | 0 | 1 | 1 | 0 | 0 | 0 | 0 | 0 | 0 | 0 | 0 | 0 | 0 | 0 | 0 | 0 | 0 | 0 | 0 | 1 | 0 | 0 | 0 | 0 | 0 | 0 | 0 | 0 | 0 | 0 | 0 | 0 | 0 | 0 | 0 | 0 | 0 | 0 | 0 | 0 | 0 | 0 | 0 | 0 | 0 | 0 | 0 | 0 | 0 | 0 | 47 | Y1Ba1Sr1Cu2.8P0.2O4
0 | 0 | 0 | 0 | 0 | 0 | 0 | 0.8 | 0 | 0 | 0 | 0 | 0 | 0 | 0.2 | 0 | 0 | 0 | 0 | 0.3 | 0 | 0 | 0 | 0 | 0 | 0 | 0 | 0 | 2022-08-02 | 0 | 0 | 0 | 0 | 0 | 0 | 0 | 0 | 1 | 0.7 | 0 | 0 | 0 | 0 | 0 | 0 | 0 | 0 | 0 | 0 | 0 | 0 | 0 | 0 | 0 | 0 | 1 | 0 | 0 | 0 | 0 | 0 | 0 | 0 | 0 | 0 | 0 | 0 | 0 | 0 | 0 | 0 | 0 | 0 | 0 | 0 | 0 | 0 | 0 | 0 | 0 | 0 | 0 | 0 | 0 | 0 | 0 | 68 | Y0.7Ca0.3Ba1Sr1Cu2.8P0.2O0.8
0 | 0 | 0 | 0 | 0 | 0 | 0 | 8.15 | 0 | 0 | 0 | 0 | 0 | 0 | 0 | 0 | 0 | 0 | 0 | 2022-07-02 | 0 | 0 | 0 | 0 | 0 | 0 | 0 | 0 | 2022-11-03 | 0 | 0 | 0 | 0 | 0 | 0 | 0 | 0 | 0 | 0 | 0 | 0 | 0 | 0 | 0 | 0 | 0 | 0 | 0 | 0 | 0 | 0 | 0 | 0 | 0 | 0 | 2022-07-02 | 0 | 0 | 0 | 0 | 0 | 0 | 0 | 0 | 0 | 0 | 0 | 0 | 0 | 0 | 0 | 0 | 0 | 0 | 0 | 0 | 0 | 0 | 0 | 0.75 | 0 | 0 | 0 | 0 | 0 | 0 | 134.7 | Hg0.75Ba2.07Ca2.07Cu3.11O8.15
0 | 0 | 0 | 0 | 0 | 0 | 0 | 8.16 | 0 | 0 | 0 | 0 | 0 | 0 | 0 | 0 | 0 | 0 | 0 | 2022-07-02 | 0 | 0 | 0 | 0 | 0 | 0 | 0 | 0 | 2022-11-03 | 0 | 0 | 0 | 0 | 0 | 0 | 0 | 0 | 0 | 0 | 0 | 0 | 0 | 0 | 0 | 0 | 0 | 0 | 0 | 0 | 0 | 0 | 0 | 0 | 0 | 0 | 2022-07-02 | 0 | 0 | 0 | 0 | 0 | 0 | 0 | 0 | 0 | 0 | 0 | 0 | 0 | 0 | 0 | 0 | 0 | 0 | 0 | 0 | 0 | 0 | 0 | 0.75 | 0 | 0 | 0 | 0 | 0 | 0 | 134.2 | Hg0.75Ba2.07Ca2.07Cu3.11O8.16
0 | 0 | 0 | 0 | 0 | 0 | 0 | 8.187 | 0 | 0 | 0 | 0 | 0 | 0 | 0 | 0 | 0 | 0 | 0 | 2022-07-02 | 0 | 0 | 0 | 0 | 0 | 0 | 0 | 0 | 2022-11-03 | 0 | 0 | 0 | 0 | 0 | 0 | 0 | 0 | 0 | 0 | 0 | 0 | 0 | 0 | 0 | 0 | 0 | 0 | 0 | 0 | 0 | 0 | 0 | 0 | 0 | 0 | 2022-07-02 | 0 | 0 | 0 | 0 | 0 | 0 | 0 | 0 | 0 | 0 | 0 | 0 | 0 | 0 | 0 | 0 | 0 | 0 | 0 | 0 | 0 | 0 | 0 | 0.75 | 0 | 0 | 0 | 0 | 0 | 0 | 135.4 | Hg0.75Ba2.07Ca2.07Cu3.11O8.187
0 | 0 | 0 | 0 | 0 | 0 | 0 | 8.208 | 0 | 0 | 0 | 0 | 0 | 0 | 0 | 0 | 0 | 0 | 0 | 2022-07-02 | 0 | 0 | 0 | 0 | 0 | 0 | 0 | 0 | 2022-11-03 | 0 | 0 | 0 | 0 | 0 | 0 | 0 | 0 | 0 | 0 | 0 | 0 | 0 | 0 | 0 | 0 | 0 | 0 | 0 | 0 | 0 | 0 | 0 | 0 | 0 | 0 | 2022-07-02 | 0 | 0 | 0 | 0 | 0 | 0 | 0 | 0 | 0 | 0 | 0 | 0 | 0 | 0 | 0 | 0 | 0 | 0 | 0 | 0 | 0 | 0 | 0 | 0.75 | 0 | 0 | 0 | 0 | 0 | 0 | 135.8 | Hg0.75Ba2.07Ca2.07Cu3.11O8.208
0 | 0 | 0 | 0 | 0 | 0 | 0 | 8.223 | 0 | 0 | 0 | 0 | 0 | 0 | 0 | 0 | 0 | 0 | 0 | 2022-07-02 | 0 | 0 | 0 | 0 | 0 | 0 | 0 | 0 | 2022-11-03 | 0 | 0 | 0 | 0 | 0 | 0 | 0 | 0 | 0 | 0 | 0 | 0 | 0 | 0 | 0 | 0 | 0 | 0 | 0 | 0 | 0 | 0 | 0 | 0 | 0 | 0 | 2022-07-02 | 0 | 0 | 0 | 0 | 0 | 0 | 0 | 0 | 0 | 0 | 0 | 0 | 0 | 0 | 0 | 0 | 0 | 0 | 0 | 0 | 0 | 0 | 0 | 0.75 | 0 | 0 | 0 | 0 | 0 | 0 | 133.4 | Hg0.75Ba2.07Ca2.07Cu3.11O8.223
0 | 0 | 0 | 0 | 0 | 0 | 0 | 2022-05-04 | 0 | 0 | 0 | 0 | 0 | 0 | 0 | 0 | 0 | 0 | 0 | 0 | 0 | 0 | 0 | 0 | 0 | 0 | 0 | 0 | 2022-03-01 | 0 | 0 | 0 | 0 | 0 | 0 | 0 | 0 | 0 | 0 | 0 | 0 | 0 | 0 | 0 | 0 | 0 | 0 | 0 | 0 | 0 | 0 | 0 | 0 | 0 | 0 | 2022-05-02 | 0 | 0 | 0 | 0 | 0 | 0 | 0 | 0 | 0 | 0 | 0 | 0 | 0 | 0 | 0 | 0 | 0 | 0 | 0 | 0 | 0 | 0 | 0 | 0.92 | 0 | 0 | 0 | 0 | 0 | 0 | 93.8 | Hg0.92Ba2.05Cu1.03O4.05
0 | 0 | 0 | 0 | 0 | 0 | 0 | 4.058 | 0 | 0 | 0 | 0 | 0 | 0 | 0 | 0 | 0 | 0 | 0 | 0 | 0 | 0 | 0 | 0 | 0 | 0 | 0 | 0 | 2022-03-01 | 0 | 0 | 0 | 0 | 0 | 0 | 0 | 0 | 0 | 0 | 0 | 0 | 0 | 0 | 0 | 0 | 0 | 0 | 0 | 0 | 0 | 0 | 0 | 0 | 0 | 0 | 2022-05-02 | 0 | 0 | 0 | 0 | 0 | 0 | 0 | 0 | 0 | 0 | 0 | 0 | 0 | 0 | 0 | 0 | 0 | 0 | 0 | 0 | 0 | 0 | 0 | 0.92 | 0 | 0 | 0 | 0 | 0 | 0 | 92.1 | Hg0.92Ba2.05Cu1.03O4.058
0 | 0 | 0 | 0 | 0 | 0 | 0 | 4.062 | 0 | 0 | 0 | 0 | 0 | 0 | 0 | 0 | 0 | 0 | 0 | 0 | 0 | 0 | 0 | 0 | 0 | 0 | 0 | 0 | 2022-03-01 | 0 | 0 | 0 | 0 | 0 | 0 | 0 | 0 | 0 | 0 | 0 | 0 | 0 | 0 | 0 | 0 | 0 | 0 | 0 | 0 | 0 | 0 | 0 | 0 | 0 | 0 | 2022-05-02 | 0 | 0 | 0 | 0 | 0 | 0 | 0 | 0 | 0 | 0 | 0 | 0 | 0 | 0 | 0 | 0 | 0 | 0 | 0 | 0 | 0 | 0 | 0 | 0.92 | 0 | 0 | 0 | 0 | 0 | 0 | 96.5 | Hg0.92Ba2.05Cu1.03O4.062
0 | 0 | 0 | 0 | 0 | 0 | 0 | 4.063 | 0 | 0 | 0 | 0 | 0 | 0 | 0 | 0 | 0 | 0 | 0 | 0 | 0 | 0 | 0 | 0 | 0 | 0 | 0 | 0 | 2022-03-01 | 0 | 0 | 0 | 0 | 0 | 0 | 0 | 0 | 0 | 0 | 0 | 0 | 0 | 0 | 0 | 0 | 0 | 0 | 0 | 0 | 0 | 0 | 0 | 0 | 0 | 0 | 2022-05-02 | 0 | 0 | 0 | 0 | 0 | 0 | 0 | 0 | 0 | 0 | 0 | 0 | 0 | 0 | 0 | 0 | 0 | 0 | 0 | 0 | 0 | 0 | 0 | 0.92 | 0 | 0 | 0 | 0 | 0 | 0 | 93.4 | Hg0.92Ba2.05Cu1.03O4.063
0 | 0 | 0 | 0 | 0 | 0 | 0 | 4.065 | 0 | 0 | 0 | 0 | 0 | 0 | 0 | 0 | 0 | 0 | 0 | 0 | 0 | 0 | 0 | 0 | 0 | 0 | 0 | 0 | 2022-03-01 | 0 | 0 | 0 | 0 | 0 | 0 | 0 | 0 | 0 | 0 | 0 | 0 | 0 | 0 | 0 | 0 | 0 | 0 | 0 | 0 | 0 | 0 | 0 | 0 | 0 | 0 | 2022-05-02 | 0 | 0 | 0 | 0 | 0 | 0 | 0 | 0 | 0 | 0 | 0 | 0 | 0 | 0 | 0 | 0 | 0 | 0 | 0 | 0 | 0 | 0 | 0 | 0.92 | 0 | 0 | 0 | 0 | 0 | 0 | 91.6 | Hg0.92Ba2.05Cu1.03O4.065
0 | 0 | 0 | 0 | 0 | 0 | 0 | 4.079 | 0 | 0 | 0 | 0 | 0 | 0 | 0 | 0 | 0 | 0 | 0 | 0 | 0 | 0 | 0 | 0 | 0 | 0 | 0 | 0 | 2022-03-01 | 0 | 0 | 0 | 0 | 0 | 0 | 0 | 0 | 0 | 0 | 0 | 0 | 0 | 0 | 0 | 0 | 0 | 0 | 0 | 0 | 0 | 0 | 0 | 0 | 0 | 0 | 2022-05-02 | 0 | 0 | 0 | 0 | 0 | 0 | 0 | 0 | 0 | 0 | 0 | 0 | 0 | 0 | 0 | 0 | 0 | 0 | 0 | 0 | 0 | 0 | 0 | 0.92 | 0 | 0 | 0 | 0 | 0 | 0 | 79.2 | Hg0.92Ba2.05Cu1.03O4.079
0 | 0 | 0 | 0 | 0 | 0 | 0 | 4.087 | 0 | 0 | 0 | 0 | 0 | 0 | 0 | 0 | 0 | 0 | 0 | 0 | 0 | 0 | 0 | 0 | 0 | 0 | 0 | 0 | 2022-03-01 | 0 | 0 | 0 | 0 | 0 | 0 | 0 | 0 | 0 | 0 | 0 | 0 | 0 | 0 | 0 | 0 | 0 | 0 | 0 | 0 | 0 | 0 | 0 | 0 | 0 | 0 | 2022-05-02 | 0 | 0 | 0 | 0 | 0 | 0 | 0 | 0 | 0 | 0 | 0 | 0 | 0 | 0 | 0 | 0 | 0 | 0 | 0 | 0 | 0 | 0 | 0 | 0.92 | 0 | 0 | 0 | 0 | 0 | 0 | 70.3 | Hg0.92Ba2.05Cu1.03O4.087
0 | 0 | 0 | 0 | 0 | 0 | 0 | 4.103 | 0 | 0 | 0 | 0 | 0 | 0 | 0 | 0 | 0 | 0 | 0 | 0 | 0 | 0 | 0 | 0 | 0 | 0 | 0 | 0 | 2022-03-01 | 0 | 0 | 0 | 0 | 0 | 0 | 0 | 0 | 0 | 0 | 0 | 0 | 0 | 0 | 0 | 0 | 0 | 0 | 0 | 0 | 0 | 0 | 0 | 0 | 0 | 0 | 2022-05-02 | 0 | 0 | 0 | 0 | 0 | 0 | 0 | 0 | 0 | 0 | 0 | 0 | 0 | 0 | 0 | 0 | 0 | 0 | 0 | 0 | 0 | 0 | 0 | 0.92 | 0 | 0 | 0 | 0 | 0 | 0 | 63.6 | Hg0.92Ba2.05Cu1.03O4.103
0 | 0 | 0 | 0 | 0 | 0 | 0 | 8 | 0 | 0 | 0 | 0 | 0 | 0 | 0 | 0 | 0 | 0 | 0.5 | 1 | 0 | 0 | 0 | 0 | 0 | 0 | 0 | 0 | 2022-05-01 | 0 | 0 | 0 | 0 | 0 | 0 | 0 | 0 | 2 | 0 | 0 | 0 | 0 | 0 | 0 | 0 | 0 | 0 | 0 | 0 | 0 | 0 | 0 | 0 | 0 | 0 | 0 | 0 | 0 | 0 | 0 | 0 | 0 | 0 | 0 | 0 | 0 | 0 | 0 | 0 | 0 | 0 | 0 | 0 | 0 | 0 | 0 | 0 | 0 | 0 | 0 | 0 | 0 | 2 | 0 | 0 | 0 | 85 | Bi2Sr2Ca1Cu1.5K0.5O8
0 | 0 | 0 | 0 | 0 | 0 | 0 | 8 | 0 | 0 | 0 | 0 | 0 | 0 | 0 | 0 | 0 | 0 | 0 | 2 | 0 | 0 | 0 | 0 | 0 | 0 | 0 | 0 | 3 | 0 | 0 | 0 | 0 | 0 | 0 | 0 | 0 | 0 | 0 | 0 | 0 | 0 | 0 | 0 | 0 | 0 | 0 | 0 | 0 | 0 | 0 | 0 | 0 | 0 | 0 | 2 | 0 | 0 | 0 | 0 | 0 | 0 | 0 | 0 | 0 | 0 | 0 | 0 | 0 | 0 | 0 | 0 | 0 | 0 | 0.03 | 0 | 0 | 0 | 0 | 0.97 | 0 | 0 | 0 | 0 | 0 | 0 | 130 | Hg0.97Re0.03Ba2Ca2Cu3O8
0 | 0 | 0 | 0 | 0 | 0 | 0 | 6 | 0 | 0 | 0 | 0 | 0 | 0 | 0 | 0 | 0 | 0 | 0 | 1 | 0 | 0 | 0 | 0 | 0 | 0 | 0 | 0 | 2 | 0 | 0 | 0 | 0 | 0 | 0 | 0 | 0 | 0 | 0 | 0 | 0 | 0 | 0 | 0 | 0 | 0 | 0 | 0 | 0 | 0 | 0 | 0 | 0 | 0 | 0 | 2 | 0 | 0 | 0 | 0 | 0 | 0 | 0 | 0 | 0 | 0 | 0 | 0 | 0 | 0 | 0 | 0 | 0 | 0 | 0.1 | 0 | 0 | 0 | 0 | 0.9 | 0 | 0 | 0 | 0 | 0 | 0 | 120 | Hg0.9Re0.1Ba2Ca1Cu2O6
0 | 0 | 0 | 0 | 0 | 0 | 0 | 1 | 0 | 0 | 0 | 0 | 0 | 0 | 0 | 0 | 0 | 0 | 0 | 1 | 0 | 0 | 0 | 0 | 0 | 0 | 0 | 0 | 2 | 0 | 0 | 0 | 0 | 0 | 0 | 0 | 0 | 2022-07-01 | 0 | 0 | 0 | 0 | 0 | 0 | 0 | 0 | 0 | 0 | 0 | 0 | 0 | 0 | 0 | 0 | 0 | 0 | 0 | 0 | 0 | 0 | 0 | 0 | 0 | 0 | 0 | 0 | 0 | 0 | 0 | 0 | 0 | 0 | 0 | 0 | 0 | 0 | 0 | 0 | 0 | 0.3 | 0 | 0 | 2 | 0 | 0 | 0 | 72.5 | Bi2Sr1.7Hg0.3Ca1Cu2O
0 | 0 | 0 | 0 | 0 | 0 | 0 | 1 | 0 | 0 | 0 | 0 | 0 | 0 | 0 | 0 | 0 | 0 | 0 | 1 | 0 | 0 | 0 | 0 | 0 | 0 | 0 | 0 | 2 | 0 | 0 | 0 | 0 | 0 | 0 | 0 | 0 | 2022-07-01 | 0 | 0 | 0 | 0 | 0 | 0 | 0 | 0 | 0 | 0 | 0 | 0 | 0 | 0 | 0 | 0 | 0 | 0 | 0 | 0 | 0 | 0 | 0 | 0 | 0 | 0 | 0 | 0 | 0 | 0 | 0 | 0 | 0 | 0 | 0 | 0 | 0 | 0 | 0 | 0 | 0 | 0.3 | 0 | 0 | 2 | 0 | 0 | 0 | 81 | Bi2Sr1.7Hg0.3Ca1Cu2O
0 | 0 | 0 | 0 | 0 | 0 | 0 | 1 | 0 | 0 | 0 | 0 | 0 | 0 | 0 | 0 | 0 | 0 | 0 | 2 | 0 | 0 | 0 | 0 | 0 | 0 | 0 | 0 | 3 | 0 | 0 | 0 | 0 | 0 | 0 | 0 | 0 | 2022-07-01 | 0 | 0 | 0 | 0 | 0 | 0 | 0 | 0 | 0 | 0 | 0 | 0 | 0 | 0 | 0 | 0 | 0 | 0 | 0 | 0 | 0 | 0 | 0 | 0 | 0 | 0 | 0 | 0 | 0 | 0 | 0 | 0 | 0 | 0 | 0 | 0 | 0 | 0 | 0 | 0 | 0 | 0.3 | 0 | 0 | 2 | 0 | 0 | 0 | 74.5 | Bi2Sr1.7Hg0.3Ca2Cu3O
0 | 0 | 0 | 0 | 0 | 0 | 0 | 1 | 0 | 0 | 0 | 0 | 0 | 0 | 0 | 0 | 0 | 0 | 0 | 2 | 0 | 0 | 0 | 0 | 0 | 0 | 0 | 0 | 3 | 0 | 0 | 0 | 0 | 0 | 0 | 0 | 0 | 2022-07-01 | 0 | 0 | 0 | 0 | 0 | 0 | 0 | 0 | 0 | 0 | 0 | 0 | 0 | 0 | 0 | 0 | 0 | 0 | 0 | 0 | 0 | 0 | 0 | 0 | 0 | 0 | 0 | 0 | 0 | 0 | 0 | 0 | 0 | 0 | 0 | 0 | 0 | 0 | 0 | 0 | 0 | 0.3 | 0 | 0 | 2 | 0 | 0 | 0 | 111 | Bi2Sr1.7Hg0.3Ca2Cu3O
0 | 0 | 0 | 0 | 0 | 0 | 0 | 1 | 0 | 0 | 0 | 0 | 0 | 0 | 0 | 0 | 0 | 0 | 0 | 0.62 | 0 | 0 | 0 | 0 | 0 | 0 | 0 | 0 | 2 | 0 | 1 | 0 | 0 | 0 | 0 | 0 | 0 | 2022-08-01 | 0 | 0 | 0 | 0 | 0 | 0 | 0 | 0 | 0 | 0 | 0 | 0 | 0 | 0 | 0 | 0 | 0 | 0 | 0 | 0 | 0 | 0 | 0 | 0 | 0 | 0 | 0 | 0 | 0 | 0 | 0 | 0.78 | 0 | 0 | 0 | 0 | 0 | 0 | 0 | 0 | 0 | 0 | 0 | 0 | 0 | 0 | 0 | 0 | 20 | Ga1Sr1.8Ca0.2Yb0.78Ca0.42Cu2O
0 | 0 | 0 | 0 | 0 | 0 | 0 | 1 | 0 | 0 | 0 | 0 | 0 | 0 | 0 | 0 | 0 | 0 | 0 | 0.65 | 0 | 0 | 0 | 0 | 0 | 0 | 0 | 0 | 2 | 0 | 1 | 0 | 0 | 0 | 0 | 0 | 0 | 2022-08-01 | 0 | 0 | 0 | 0 | 0 | 0 | 0 | 0 | 0 | 0 | 0 | 0 | 0 | 0 | 0 | 0 | 0 | 0 | 0 | 0 | 0 | 0 | 0 | 0 | 0 | 0 | 0 | 0 | 0 | 0 | 0 | 0.75 | 0 | 0 | 0 | 0 | 0 | 0 | 0 | 0 | 0 | 0 | 0 | 0 | 0 | 0 | 0 | 0 | 52 | Ga1Sr1.8Ca0.2Yb0.75Ca0.45Cu2O
0 | 0 | 0 | 0 | 0 | 0 | 0 | 1 | 0 | 0 | 0 | 0 | 0 | 0 | 0 | 0 | 0 | 0 | 0 | 0 | 0 | 0 | 0 | 0 | 0 | 0 | 0 | 0 | 3 | 0 | 0 | 0 | 0 | 0 | 0 | 0 | 0 | 0 | 0 | 0 | 0 | 0 | 0 | 0 | 0 | 0 | 0 | 0 | 0 | 0 | 0 | 0 | 0 | 0 | 0 | 2 | 1 | 0 | 0 | 0 | 0 | 0 | 0 | 0 | 0 | 0 | 0 | 0 | 0 | 0 | 0 | 0 | 0 | 0 | 0 | 0 | 0 | 0 | 0 | 0 | 0 | 0 | 0 | 0 | 0 | 0 | 70.3 | La1Ba2Cu3O
0 | 0 | 0 | 0 | 0 | 0 | 0 | 1 | 0 | 0 | 0 | 0 | 0 | 0 | 0 | 0 | 0 | 0 | 0 | 0 | 0 | 0 | 0 | 0 | 0 | 0.03 | 0 | 0 | 2.97 | 0 | 0 | 0 | 0 | 0 | 0 | 0 | 0 | 0 | 0 | 0 | 0 | 0 | 0 | 0 | 0 | 0 | 0 | 0 | 0 | 0 | 0 | 0 | 0 | 0 | 0 | 2 | 1 | 0 | 0 | 0 | 0 | 0 | 0 | 0 | 0 | 0 | 0 | 0 | 0 | 0 | 0 | 0 | 0 | 0 | 0 | 0 | 0 | 0 | 0 | 0 | 0 | 0 | 0 | 0 | 0 | 0 | 55.2 | La1Ba2Cu2.97Fe0.03O
0 | 0 | 0 | 0 | 0 | 0 | 0 | 1 | 0 | 0 | 0 | 0 | 0 | 0 | 0 | 0 | 0 | 0 | 0 | 0 | 0 | 0 | 0 | 0 | 0 | 0.1 | 0 | 0 | 2022-09-02 | 0 | 0 | 0 | 0 | 0 | 0 | 0 | 0 | 0 | 0 | 0 | 0 | 0 | 0 | 0 | 0 | 0 | 0 | 0 | 0 | 0 | 0 | 0 | 0 | 0 | 0 | 2 | 1 | 0 | 0 | 0 | 0 | 0 | 0 | 0 | 0 | 0 | 0 | 0 | 0 | 0 | 0 | 0 | 0 | 0 | 0 | 0 | 0 | 0 | 0 | 0 | 0 | 0 | 0 | 0 | 0 | 0 | 10 | La1Ba2Cu2.9Fe0.1O
0 | 0 | 0 | 0 | 0 | 0 | 0 | 8 | 0 | 0 | 0 | 0 | 0 | 0 | 0 | 0 | 0 | 0 | 0 | 0 | 0 | 0 | 0 | 0 | 0 | 0 | 0 | 0 | 4 | 0 | 0 | 0 | 0 | 0 | 0 | 0 | 0 | 0 | 1 | 0 | 0 | 0 | 0 | 0 | 0 | 0 | 0 | 0 | 0 | 0 | 0 | 0 | 0 | 0 | 0 | 2 | 0 | 0 | 0 | 0 | 0 | 0 | 0 | 0 | 0 | 0 | 0 | 0 | 0 | 0 | 0 | 0 | 0 | 0 | 0 | 0 | 0 | 0 | 0 | 0 | 0 | 0 | 0 | 0 | 0 | 0 | 77 | Y1Ba2Cu4O8
0 | 0 | 0 | 0 | 0 | 0 | 0 | 8 | 0 | 0 | 0 | 0 | 0 | 0 | 0 | 0 | 0 | 0 | 0 | 0 | 0 | 0 | 0 | 0 | 0 | 0.025 | 0 | 0 | 3.975 | 0 | 0 | 0 | 0 | 0 | 0 | 0 | 0 | 0 | 1 | 0 | 0 | 0 | 0 | 0 | 0 | 0 | 0 | 0 | 0 | 0 | 0 | 0 | 0 | 0 | 0 | 2 | 0 | 0 | 0 | 0 | 0 | 0 | 0 | 0 | 0 | 0 | 0 | 0 | 0 | 0 | 0 | 0 | 0 | 0 | 0 | 0 | 0 | 0 | 0 | 0 | 0 | 0 | 0 | 0 | 0 | 0 | 66 | Y1Ba2Cu3.975Fe0.025O8
0 | 0 | 0 | 0 | 0 | 0 | 0 | 8 | 0 | 0 | 0 | 0 | 0 | 0 | 0 | 0 | 0 | 0 | 0 | 0 | 0 | 0 | 0 | 0 | 0 | 0.05 | 0 | 0 | 3.95 | 0 | 0 | 0 | 0 | 0 | 0 | 0 | 0 | 0 | 1 | 0 | 0 | 0 | 0 | 0 | 0 | 0 | 0 | 0 | 0 | 0 | 0 | 0 | 0 | 0 | 0 | 2 | 0 | 0 | 0 | 0 | 0 | 0 | 0 | 0 | 0 | 0 | 0 | 0 | 0 | 0 | 0 | 0 | 0 | 0 | 0 | 0 | 0 | 0 | 0 | 0 | 0 | 0 | 0 | 0 | 0 | 0 | 51 | Y1Ba2Cu3.95Fe0.05O8
0 | 0 | 0 | 0 | 0 | 0 | 0 | 8 | 0 | 0 | 0 | 0 | 0 | 0 | 0 | 0 | 0 | 0 | 0 | 0 | 0 | 0 | 0 | 0 | 0 | 0.075 | 0 | 0 | 3.925 | 0 | 0 | 0 | 0 | 0 | 0 | 0 | 0 | 0 | 1 | 0 | 0 | 0 | 0 | 0 | 0 | 0 | 0 | 0 | 0 | 0 | 0 | 0 | 0 | 0 | 0 | 2 | 0 | 0 | 0 | 0 | 0 | 0 | 0 | 0 | 0 | 0 | 0 | 0 | 0 | 0 | 0 | 0 | 0 | 0 | 0 | 0 | 0 | 0 | 0 | 0 | 0 | 0 | 0 | 0 | 0 | 0 | 35 | Y1Ba2Cu3.925Fe0.075O8
0 | 0 | 0 | 0 | 0 | 0 | 0 | 8 | 0 | 0 | 0 | 0 | 0 | 0 | 0 | 0 | 0 | 0 | 0 | 0 | 0 | 0 | 0 | 0 | 0 | 0.1 | 0 | 0 | 2022-09-03 | 0 | 0 | 0 | 0 | 0 | 0 | 0 | 0 | 0 | 1 | 0 | 0 | 0 | 0 | 0 | 0 | 0 | 0 | 0 | 0 | 0 | 0 | 0 | 0 | 0 | 0 | 2 | 0 | 0 | 0 | 0 | 0 | 0 | 0 | 0 | 0 | 0 | 0 | 0 | 0 | 0 | 0 | 0 | 0 | 0 | 0 | 0 | 0 | 0 | 0 | 0 | 0 | 0 | 0 | 0 | 0 | 0 | 10 | Y1Ba2Cu3.9Fe0.1O8
0 | 0 | 0 | 0 | 0 | 0 | 0 | 15 | 0 | 0 | 0 | 0 | 0 | 0 | 0 | 0 | 0 | 0 | 0 | 0 | 0 | 0 | 0 | 0 | 0 | 0 | 0 | 0 | 7 | 0 | 0 | 0 | 0 | 0 | 0 | 0 | 0 | 0 | 2 | 0 | 0 | 0 | 0 | 0 | 0 | 0 | 0 | 0 | 0 | 0 | 0 | 0 | 0 | 0 | 0 | 4 | 0 | 0 | 0 | 0 | 0 | 0 | 0 | 0 | 0 | 0 | 0 | 0 | 0 | 0 | 0 | 0 | 0 | 0 | 0 | 0 | 0 | 0 | 0 | 0 | 0 | 0 | 0 | 0 | 0 | 0 | 80 | Y2Ba4Cu7O15
0 | 0 | 0 | 0 | 0 | 0 | 0 | 1 | 0.6 | 0 | 0 | 0 | 0 | 0 | 0 | 0 | 0 | 0 | 0 | 0 | 0 | 0 | 0 | 0 | 0 | 0 | 0 | 0 | 7 | 0 | 0 | 0 | 0 | 0 | 0 | 0 | 0 | 0 | 2 | 0 | 0 | 0 | 0 | 0 | 0 | 0 | 0 | 0 | 0 | 0 | 0 | 0 | 0 | 0 | 0 | 4 | 0 | 0 | 0 | 0 | 0 | 0 | 0 | 0 | 0 | 0 | 0 | 0 | 0 | 0 | 0 | 0 | 0 | 0 | 0 | 0 | 0 | 0 | 0 | 0 | 0 | 0 | 0 | 0 | 0 | 0 | 40 | Y2Ba4Cu7F0.6O
0 | 0 | 0 | 0 | 0 | 0 | 0 | 1 | 2022-02-01 | 0 | 0 | 0 | 0 | 0 | 0 | 0 | 0 | 0 | 0 | 0 | 0 | 0 | 0 | 0 | 0 | 0 | 0 | 0 | 7 | 0 | 0 | 0 | 0 | 0 | 0 | 0 | 0 | 0 | 2 | 0 | 0 | 0 | 0 | 0 | 0 | 0 | 0 | 0 | 0 | 0 | 0 | 0 | 0 | 0 | 0 | 4 | 0 | 0 | 0 | 0 | 0 | 0 | 0 | 0 | 0 | 0 | 0 | 0 | 0 | 0 | 0 | 0 | 0 | 0 | 0 | 0 | 0 | 0 | 0 | 0 | 0 | 0 | 0 | 0 | 0 | 0 | 56 | Y2Ba4Cu7F1.2O
0 | 0 | 0 | 0 | 0 | 0 | 0 | 1 | 2022-07-01 | 0 | 0 | 0 | 0 | 0 | 0 | 0 | 0 | 0 | 0 | 0 | 0 | 0 | 0 | 0 | 0 | 0 | 0 | 0 | 7 | 0 | 0 | 0 | 0 | 0 | 0 | 0 | 0 | 0 | 2 | 0 | 0 | 0 | 0 | 0 | 0 | 0 | 0 | 0 | 0 | 0 | 0 | 0 | 0 | 0 | 0 | 4 | 0 | 0 | 0 | 0 | 0 | 0 | 0 | 0 | 0 | 0 | 0 | 0 | 0 | 0 | 0 | 0 | 0 | 0 | 0 | 0 | 0 | 0 | 0 | 0 | 0 | 0 | 0 | 0 | 0 | 0 | 62 | Y2Ba4Cu7F1.7O
0 | 0 | 0 | 0 | 0 | 0 | 0 | 7 | 0 | 0 | 0 | 0 | 0 | 0 | 0 | 0 | 0 | 0 | 0 | 1 | 0 | 0 | 0 | 0 | 0 | 0 | 0 | 0 | 3 | 0 | 0 | 0 | 0 | 0 | 0 | 0 | 0 | 0 | 0 | 0 | 0 | 0 | 0 | 0 | 0 | 0 | 0 | 0 | 0 | 0 | 0 | 0 | 0 | 0 | 0 | 1 | 0.75 | 0 | 0 | 0.25 | 0 | 0 | 0 | 0 | 0 | 0 | 0 | 0 | 0 | 0 | 0 | 0 | 0 | 0 | 0 | 0 | 0 | 0 | 0 | 0 | 0 | 0 | 0 | 0 | 0 | 0 | 55 | La0.75Nd0.25Ba1Ca1Cu3O7
0 | 0 | 0 | 0 | 0 | 0 | 0 | 7 | 0 | 0 | 0 | 0 | 0 | 0 | 0 | 0 | 0 | 0 | 0 | 1 | 0 | 0 | 0 | 0 | 0 | 0 | 0 | 0 | 3 | 0 | 0 | 0 | 0 | 0 | 0 | 0 | 0 | 0 | 0 | 0 | 0 | 0 | 0 | 0 | 0 | 0 | 0 | 0 | 0 | 0 | 0 | 0 | 0 | 0 | 0 | 1 | 0 | 0 | 0 | 1 | 0 | 0 | 0 | 0 | 0 | 0 | 0 | 0 | 0 | 0 | 0 | 0 | 0 | 0 | 0 | 0 | 0 | 0 | 0 | 0 | 0 | 0 | 0 | 0 | 0 | 0 | 33 | Nd1Ba1Ca1Cu3O7
0 | 0 | 0 | 0 | 0 | 0 | 0 | 7 | 0 | 0 | 0 | 0 | 0 | 0 | 0 | 0 | 0 | 0 | 0 | 1 | 0 | 0 | 0 | 0 | 0 | 0 | 0 | 0 | 3 | 0 | 0 | 0 | 0 | 0 | 0 | 0 | 0 | 0 | 0 | 0 | 0 | 0 | 0 | 0 | 0 | 0 | 0 | 0 | 0 | 0 | 0 | 0 | 0 | 0 | 0 | 1 | 0.75 | 0 | 0 | 0 | 0 | 0.25 | 0 | 0 | 0 | 0 | 0 | 0 | 0 | 0 | 0 | 0 | 0 | 0 | 0 | 0 | 0 | 0 | 0 | 0 | 0 | 0 | 0 | 0 | 0 | 0 | 71 | La0.75Sm0.25Ba1Ca1Cu3O7
0 | 0 | 0 | 0 | 0 | 0 | 0 | 7 | 0 | 0 | 0 | 0 | 0 | 0 | 0 | 0 | 0 | 0 | 0 | 1 | 0 | 0 | 0 | 0 | 0 | 0 | 0 | 0 | 3 | 0 | 0 | 0 | 0 | 0 | 0 | 0 | 0 | 0 | 0 | 0 | 0 | 0 | 0 | 0 | 0 | 0 | 0 | 0 | 0 | 0 | 0 | 0 | 0 | 0 | 0 | 1 | 0.5 | 0 | 0 | 0 | 0 | 0.5 | 0 | 0 | 0 | 0 | 0 | 0 | 0 | 0 | 0 | 0 | 0 | 0 | 0 | 0 | 0 | 0 | 0 | 0 | 0 | 0 | 0 | 0 | 0 | 0 | 66 | La0.5Sm0.5Ba1Ca1Cu3O7
0 | 0 | 0 | 0 | 0 | 0 | 0 | 7 | 0 | 0 | 0 | 0 | 0 | 0 | 0 | 0 | 0 | 0 | 0 | 1 | 0 | 0 | 0 | 0 | 0 | 0 | 0 | 0 | 3 | 0 | 0 | 0 | 0 | 0 | 0 | 0 | 0 | 0 | 0 | 0 | 0 | 0 | 0 | 0 | 0 | 0 | 0 | 0 | 0 | 0 | 0 | 0 | 0 | 0 | 0 | 1 | 0.25 | 0 | 0 | 0 | 0 | 0.75 | 0 | 0 | 0 | 0 | 0 | 0 | 0 | 0 | 0 | 0 | 0 | 0 | 0 | 0 | 0 | 0 | 0 | 0 | 0 | 0 | 0 | 0 | 0 | 0 | 65 | La0.25Sm0.75Ba1Ca1Cu3O7
0 | 0 | 0 | 0 | 0 | 0 | 0 | 7 | 0 | 0 | 0 | 0 | 0 | 0 | 0 | 0 | 0 | 0 | 0 | 1 | 0 | 0 | 0 | 0 | 0 | 0 | 0 | 0 | 3 | 0 | 0 | 0 | 0 | 0 | 0 | 0 | 0 | 0 | 0 | 0 | 0 | 0 | 0 | 0 | 0 | 0 | 0 | 0 | 0 | 0 | 0 | 0 | 0 | 0 | 0 | 1 | 0.8 | 0 | 0.2 | 0 | 0 | 0 | 0 | 0 | 0 | 0 | 0 | 0 | 0 | 0 | 0 | 0 | 0 | 0 | 0 | 0 | 0 | 0 | 0 | 0 | 0 | 0 | 0 | 0 | 0 | 0 | 52 | La0.8Pr0.2Ba1Ca1Cu3O7
0 | 0 | 0 | 0 | 0 | 0 | 0 | 7 | 0 | 0 | 0 | 0 | 0 | 0 | 0 | 0 | 0 | 0 | 0 | 1 | 0 | 0 | 0 | 0 | 0 | 0 | 0 | 0 | 3 | 0 | 0 | 0 | 0 | 0 | 0 | 0 | 0 | 0 | 0 | 0 | 0 | 0 | 0 | 0 | 0 | 0 | 0 | 0 | 0 | 0 | 0 | 0 | 0 | 0 | 0 | 1 | 0.6 | 0 | 0.6 | 0 | 0 | 0 | 0 | 0 | 0 | 0 | 0 | 0 | 0 | 0 | 0 | 0 | 0 | 0 | 0 | 0 | 0 | 0 | 0 | 0 | 0 | 0 | 0 | 0 | 0 | 0 | 28 | La0.6Pr0.6Ba1Ca1Cu3O7
0 | 0 | 0 | 0 | 0 | 0 | 0 | 7 | 0 | 0 | 0 | 0 | 0 | 0 | 0 | 0 | 0 | 0 | 0 | 1 | 0 | 0 | 0 | 0 | 0 | 0 | 0 | 0 | 3 | 0 | 0 | 0 | 0 | 0 | 0 | 0 | 0 | 0 | 0 | 0 | 0 | 0 | 0 | 0 | 0 | 0 | 0 | 0 | 0 | 0 | 0 | 0 | 0 | 0 | 0 | 1 | 0.4 | 0 | 0.4 | 0 | 0 | 0 | 0 | 0 | 0 | 0 | 0 | 0 | 0 | 0 | 0 | 0 | 0 | 0 | 0 | 0 | 0 | 0 | 0 | 0 | 0 | 0 | 0 | 0 | 0 | 0 | 14 | La0.4Pr0.4Ba1Ca1Cu3O7
0 | 0 | 0 | 0 | 0 | 0 | 0 | 6 | 0 | 0 | 0 | 0 | 0 | 0 | 0 | 0 | 0 | 0 | 0 | 1.18 | 0 | 0 | 0 | 0 | 0 | 0 | 0 | 0 | 2 | 0 | 0 | 0 | 0 | 0 | 0 | 0 | 0 | 0 | 0 | 0 | 0 | 0 | 0 | 0 | 0 | 0 | 0 | 0 | 0 | 0 | 0 | 0 | 0 | 0 | 0 | 0 | 1.82 | 0 | 0 | 0 | 0 | 0 | 0 | 0 | 0 | 0 | 0 | 0 | 0 | 0 | 0 | 0 | 0 | 0 | 0 | 0 | 0 | 0 | 0 | 0 | 0 | 0 | 0 | 0 | 0 | 0 | 55 | La1.82Ca1.18Cu2O6
0 | 0 | 0 | 0 | 0 | 0 | 0 | 7 | 0 | 0 | 0 | 0 | 0 | 0 | 0 | 0 | 0 | 0 | 0 | 1 | 0 | 0 | 0 | 0 | 0 | 0 | 0 | 0 | 3 | 0 | 0 | 0 | 0 | 0 | 0 | 0 | 0 | 0 | 0 | 0 | 0 | 0 | 0 | 0 | 0 | 0 | 0 | 0 | 0 | 0 | 0 | 0 | 0 | 0 | 0 | 1 | 0.75 | 0 | 0 | 0 | 0 | 0 | 0 | 0 | 0 | 0.25 | 0 | 0 | 0 | 0 | 0 | 0 | 0 | 0 | 0 | 0 | 0 | 0 | 0 | 0 | 0 | 0 | 0 | 0 | 0 | 0 | 56 | La0.75Dy0.25Ba1Ca1Cu3O7
0 | 0 | 0 | 0 | 0 | 0 | 0 | 7 | 0 | 0 | 0 | 0 | 0 | 0 | 0 | 0 | 0 | 0 | 0 | 1 | 0 | 0 | 0 | 0 | 0 | 0 | 0 | 0 | 3 | 0 | 0 | 0 | 0 | 0 | 0 | 0 | 0 | 0 | 0 | 0 | 0 | 0 | 0 | 0 | 0 | 0 | 0 | 0 | 0 | 0 | 0 | 0 | 0 | 0 | 0 | 1 | 0.5 | 0 | 0 | 0 | 0 | 0 | 0 | 0 | 0 | 0.5 | 0 | 0 | 0 | 0 | 0 | 0 | 0 | 0 | 0 | 0 | 0 | 0 | 0 | 0 | 0 | 0 | 0 | 0 | 0 | 0 | 55 | La0.5Dy0.5Ba1Ca1Cu3O7
0 | 0 | 0 | 0 | 0 | 0 | 0 | 7 | 0 | 0 | 0 | 0 | 0 | 0 | 0 | 0 | 0 | 0 | 0 | 1 | 0 | 0 | 0 | 0 | 0 | 0 | 0 | 0 | 3 | 0 | 0 | 0 | 0 | 0 | 0 | 0 | 0 | 0 | 0 | 0 | 0 | 0 | 0 | 0 | 0 | 0 | 0 | 0 | 0 | 0 | 0 | 0 | 0 | 0 | 0 | 1 | 0.25 | 0 | 0 | 0 | 0 | 0 | 0 | 0 | 0 | 0.75 | 0 | 0 | 0 | 0 | 0 | 0 | 0 | 0 | 0 | 0 | 0 | 0 | 0 | 0 | 0 | 0 | 0 | 0 | 0 | 0 | 59 | La0.25Dy0.75Ba1Ca1Cu3O7
0 | 0 | 0 | 0 | 0 | 0 | 0 | 8 | 0 | 0 | 0 | 0 | 0 | 0 | 0 | 0 | 0 | 0 | 0 | 0 | 0 | 0 | 0 | 0 | 0 | 0 | 0 | 0 | 4 | 0 | 0 | 0 | 0 | 0 | 0 | 0 | 0 | 0 | 0.9 | 0 | 0 | 0 | 0 | 0 | 0 | 0 | 0 | 0 | 0 | 0 | 0 | 0 | 0 | 0 | 0 | 2 | 0 | 0 | 0.1 | 0 | 0 | 0 | 0 | 0 | 0 | 0 | 0 | 0 | 0 | 0 | 0 | 0 | 0 | 0 | 0 | 0 | 0 | 0 | 0 | 0 | 0 | 0 | 0 | 0 | 0 | 0 | 66 | Y0.9Pr0.1Ba2Cu4O8
0 | 0 | 0 | 0 | 0 | 0 | 0 | 8 | 0 | 0 | 0 | 0 | 0 | 0 | 0 | 0 | 0 | 0 | 0 | 0 | 0 | 0 | 0 | 0 | 0 | 0 | 0 | 0 | 4 | 0 | 0 | 0 | 0 | 0 | 0 | 0 | 0 | 0 | 0.8 | 0 | 0 | 0 | 0 | 0 | 0 | 0 | 0 | 0 | 0 | 0 | 0 | 0 | 0 | 0 | 0 | 2 | 0 | 0 | 0.2 | 0 | 0 | 0 | 0 | 0 | 0 | 0 | 0 | 0 | 0 | 0 | 0 | 0 | 0 | 0 | 0 | 0 | 0 | 0 | 0 | 0 | 0 | 0 | 0 | 0 | 0 | 0 | 60 | Y0.8Pr0.2Ba2Cu4O8
0 | 0 | 0 | 0 | 0 | 0 | 0 | 8 | 0 | 0 | 0 | 0 | 0 | 0 | 0 | 0 | 0 | 0 | 0 | 0 | 0 | 0 | 0 | 0 | 0 | 0 | 0 | 0 | 4 | 0 | 0 | 0 | 0 | 0 | 0 | 0 | 0 | 0 | 0.6 | 0 | 0 | 0 | 0 | 0 | 0 | 0 | 0 | 0 | 0 | 0 | 0 | 0 | 0 | 0 | 0 | 2 | 0 | 0 | 0.4 | 0 | 0 | 0 | 0 | 0 | 0 | 0 | 0 | 0 | 0 | 0 | 0 | 0 | 0 | 0 | 0 | 0 | 0 | 0 | 0 | 0 | 0 | 0 | 0 | 0 | 0 | 0 | 54 | Y0.6Pr0.4Ba2Cu4O8
0 | 0 | 0 | 0 | 0 | 0 | 0 | 8 | 0 | 0 | 0 | 0 | 0 | 0 | 0 | 0 | 0 | 0 | 0 | 0 | 0 | 0 | 0 | 0 | 0 | 0 | 0 | 0 | 4 | 0 | 0 | 0 | 0 | 0 | 0 | 0 | 0 | 0 | 0.5 | 0 | 0 | 0 | 0 | 0 | 0 | 0 | 0 | 0 | 0 | 0 | 0 | 0 | 0 | 0 | 0 | 2 | 0 | 0 | 0.5 | 0 | 0 | 0 | 0 | 0 | 0 | 0 | 0 | 0 | 0 | 0 | 0 | 0 | 0 | 0 | 0 | 0 | 0 | 0 | 0 | 0 | 0 | 0 | 0 | 0 | 0 | 0 | 50 | Y0.5Pr0.5Ba2Cu4O8
0 | 0 | 0 | 0 | 0 | 0 | 0 | 8 | 0 | 0 | 0 | 0 | 0 | 0 | 0 | 0 | 0 | 0 | 0 | 0 | 0 | 0 | 0 | 0 | 0 | 0 | 0 | 0 | 4 | 0 | 0 | 0 | 0 | 0 | 0 | 0 | 0 | 0 | 0.4 | 0 | 0 | 0 | 0 | 0 | 0 | 0 | 0 | 0 | 0 | 0 | 0 | 0 | 0 | 0 | 0 | 2 | 0 | 0 | 0.6 | 0 | 0 | 0 | 0 | 0 | 0 | 0 | 0 | 0 | 0 | 0 | 0 | 0 | 0 | 0 | 0 | 0 | 0 | 0 | 0 | 0 | 0 | 0 | 0 | 0 | 0 | 0 | 40 | Y0.4Pr0.6Ba2Cu4O8
0 | 0 | 0 | 0 | 0 | 0 | 0 | 8 | 0 | 0 | 0 | 0 | 0 | 0 | 0 | 0 | 0 | 0 | 0 | 0 | 0 | 0 | 0 | 0 | 0 | 0 | 0 | 0 | 4 | 0 | 0 | 0 | 0 | 0 | 0 | 0 | 0 | 0 | 0.3 | 0 | 0 | 0 | 0 | 0 | 0 | 0 | 0 | 0 | 0 | 0 | 0 | 0 | 0 | 0 | 0 | 2 | 0 | 0 | 0.7 | 0 | 0 | 0 | 0 | 0 | 0 | 0 | 0 | 0 | 0 | 0 | 0 | 0 | 0 | 0 | 0 | 0 | 0 | 0 | 0 | 0 | 0 | 0 | 0 | 0 | 0 | 0 | 20 | Y0.3Pr0.7Ba2Cu4O8
0 | 0 | 0 | 0 | 0 | 0 | 0 | 15 | 0 | 0 | 0 | 0 | 0 | 0 | 0 | 0 | 0 | 0 | 0 | 0 | 0 | 0 | 0 | 0 | 0 | 0 | 0 | 0 | 7 | 0 | 0 | 0 | 0 | 0 | 0 | 0 | 0 | 0 | 2 | 0 | 0 | 0 | 0 | 0 | 0 | 0 | 0 | 0 | 0 | 0 | 0 | 0 | 0 | 0 | 0 | 4 | 0 | 0 | 0 | 0 | 0 | 0 | 0 | 0 | 0 | 0 | 0 | 0 | 0 | 0 | 0 | 0 | 0 | 0 | 0 | 0 | 0 | 0 | 0 | 0 | 0 | 0 | 0 | 0 | 0 | 0 | 84 | Y2Ba4Cu7O15
0 | 0 | 0 | 0 | 0 | 0 | 0 | 15 | 0 | 0 | 0 | 0 | 0 | 0 | 0 | 0 | 0 | 0 | 0 | 0 | 0 | 0 | 0 | 0 | 0 | 0 | 0 | 0 | 7 | 0 | 0 | 0 | 0 | 0 | 0 | 0 | 0 | 0 | 2022-08-01 | 0 | 0 | 0 | 0 | 0 | 0 | 0 | 0 | 0 | 0 | 0 | 0 | 0 | 0 | 0 | 0 | 4 | 0 | 0 | 0.2 | 0 | 0 | 0 | 0 | 0 | 0 | 0 | 0 | 0 | 0 | 0 | 0 | 0 | 0 | 0 | 0 | 0 | 0 | 0 | 0 | 0 | 0 | 0 | 0 | 0 | 0 | 0 | 70 | Y1.8Pr0.2Ba4Cu7O15
0 | 0 | 0 | 0 | 0 | 0 | 0 | 15 | 0 | 0 | 0 | 0 | 0 | 0 | 0 | 0 | 0 | 0 | 0 | 0 | 0 | 0 | 0 | 0 | 0 | 0 | 0 | 0 | 7 | 0 | 0 | 0 | 0 | 0 | 0 | 0 | 0 | 0 | 2022-06-01 | 0 | 0 | 0 | 0 | 0 | 0 | 0 | 0 | 0 | 0 | 0 | 0 | 0 | 0 | 0 | 0 | 4 | 0 | 0 | 0.4 | 0 | 0 | 0 | 0 | 0 | 0 | 0 | 0 | 0 | 0 | 0 | 0 | 0 | 0 | 0 | 0 | 0 | 0 | 0 | 0 | 0 | 0 | 0 | 0 | 0 | 0 | 0 | 74 | Y1.6Pr0.4Ba4Cu7O15
0 | 0 | 0 | 0 | 0 | 0 | 0 | 15 | 0 | 0 | 0 | 0 | 0 | 0 | 0 | 0 | 0 | 0 | 0 | 0 | 0 | 0 | 0 | 0 | 0 | 0 | 0 | 0 | 7 | 0 | 0 | 0 | 0 | 0 | 0 | 0 | 0 | 0 | 2022-04-01 | 0 | 0 | 0 | 0 | 0 | 0 | 0 | 0 | 0 | 0 | 0 | 0 | 0 | 0 | 0 | 0 | 4 | 0 | 0 | 0.6 | 0 | 0 | 0 | 0 | 0 | 0 | 0 | 0 | 0 | 0 | 0 | 0 | 0 | 0 | 0 | 0 | 0 | 0 | 0 | 0 | 0 | 0 | 0 | 0 | 0 | 0 | 0 | 63 | Y1.4Pr0.6Ba4Cu7O15
0 | 0 | 0 | 0 | 0 | 0 | 0 | 15 | 0 | 0 | 0 | 0 | 0 | 0 | 0 | 0 | 0 | 0 | 0 | 0 | 0 | 0 | 0 | 0 | 0 | 0 | 0 | 0 | 7 | 0 | 0 | 0 | 0 | 0 | 0 | 0 | 0 | 0 | 2022-02-01 | 0 | 0 | 0 | 0 | 0 | 0 | 0 | 0 | 0 | 0 | 0 | 0 | 0 | 0 | 0 | 0 | 4 | 0 | 0 | 0.8 | 0 | 0 | 0 | 0 | 0 | 0 | 0 | 0 | 0 | 0 | 0 | 0 | 0 | 0 | 0 | 0 | 0 | 0 | 0 | 0 | 0 | 0 | 0 | 0 | 0 | 0 | 0 | 57 | Y1.2Pr0.8Ba4Cu7O15
0 | 0 | 0 | 0 | 0 | 0 | 0 | 15 | 0 | 0 | 0 | 0 | 0 | 0 | 0 | 0 | 0 | 0 | 0 | 0 | 0 | 0 | 0 | 0 | 0 | 0 | 0 | 0 | 7 | 0 | 0 | 0 | 0 | 0 | 0 | 0 | 0 | 0 | 1 | 0 | 0 | 0 | 0 | 0 | 0 | 0 | 0 | 0 | 0 | 0 | 0 | 0 | 0 | 0 | 0 | 4 | 0 | 0 | 1 | 0 | 0 | 0 | 0 | 0 | 0 | 0 | 0 | 0 | 0 | 0 | 0 | 0 | 0 | 0 | 0 | 0 | 0 | 0 | 0 | 0 | 0 | 0 | 0 | 0 | 0 | 0 | 44 | Y1Pr1Ba4Cu7O15
0 | 0 | 0 | 0 | 0 | 0 | 0 | 15 | 0 | 0 | 0 | 0 | 0 | 0 | 0 | 0 | 0 | 0 | 0 | 0 | 0 | 0 | 0 | 0 | 0 | 0 | 0 | 0 | 7 | 0 | 0 | 0 | 0 | 0 | 0 | 0 | 0 | 0 | 0.8 | 0 | 0 | 0 | 0 | 0 | 0 | 0 | 0 | 0 | 0 | 0 | 0 | 0 | 0 | 0 | 0 | 4 | 0 | 0 | 2022-02-01 | 0 | 0 | 0 | 0 | 0 | 0 | 0 | 0 | 0 | 0 | 0 | 0 | 0 | 0 | 0 | 0 | 0 | 0 | 0 | 0 | 0 | 0 | 0 | 0 | 0 | 0 | 0 | 33 | Y0.8Pr1.2Ba4Cu7O15
0 | 0 | 0 | 0 | 0 | 0 | 0 | 15 | 0 | 0 | 0 | 0 | 0 | 0 | 0 | 0 | 0 | 0 | 0 | 0 | 0 | 0 | 0 | 0 | 0 | 0 | 0 | 0 | 7 | 0 | 0 | 0 | 0 | 0 | 0 | 0 | 0 | 0 | 0.6 | 0 | 0 | 0 | 0 | 0 | 0 | 0 | 0 | 0 | 0 | 0 | 0 | 0 | 0 | 0 | 0 | 4 | 0 | 0 | 2022-04-01 | 0 | 0 | 0 | 0 | 0 | 0 | 0 | 0 | 0 | 0 | 0 | 0 | 0 | 0 | 0 | 0 | 0 | 0 | 0 | 0 | 0 | 0 | 0 | 0 | 0 | 0 | 0 | 10 | Y0.6Pr1.4Ba4Cu7O15
0 | 0 | 0 | 0 | 0 | 0 | 0 | 6.765 | 0 | 0 | 0 | 0 | 0 | 0 | 0 | 0 | 0 | 0 | 0 | 0 | 0 | 0 | 0 | 0 | 0 | 0 | 0 | 0 | 3 | 0 | 0 | 0 | 0 | 0 | 0 | 0 | 0 | 0 | 1 | 0 | 0 | 0 | 0 | 0 | 0 | 0 | 0 | 0 | 0 | 0 | 0 | 0 | 0 | 0 | 0 | 2 | 0 | 0 | 0 | 0 | 0 | 0 | 0 | 0 | 0 | 0 | 0 | 0 | 0 | 0 | 0 | 0 | 0 | 0 | 0 | 0 | 0 | 0 | 0 | 0 | 0 | 0 | 0 | 0 | 0 | 0 | 75.8 | Y1Ba2Cu3O6.765
0.1 | 0 | 0 | 0 | 0 | 0 | 0 | 6.765 | 0 | 0 | 0 | 0 | 0 | 0 | 0 | 0 | 0 | 0 | 0 | 0 | 0 | 0 | 0 | 0 | 0 | 0 | 0 | 0 | 3 | 0 | 0 | 0 | 0 | 0 | 0 | 0 | 0 | 0 | 1 | 0 | 0 | 0 | 0 | 0 | 0 | 0 | 0 | 0 | 0 | 0 | 0 | 0 | 0 | 0 | 0 | 2 | 0 | 0 | 0 | 0 | 0 | 0 | 0 | 0 | 0 | 0 | 0 | 0 | 0 | 0 | 0 | 0 | 0 | 0 | 0 | 0 | 0 | 0 | 0 | 0 | 0 | 0 | 0 | 0 | 0 | 0 | 73 | Y1Ba2Cu3H0.1O6.765
0.24 | 0 | 0 | 0 | 0 | 0 | 0 | 6.765 | 0 | 0 | 0 | 0 | 0 | 0 | 0 | 0 | 0 | 0 | 0 | 0 | 0 | 0 | 0 | 0 | 0 | 0 | 0 | 0 | 3 | 0 | 0 | 0 | 0 | 0 | 0 | 0 | 0 | 0 | 1 | 0 | 0 | 0 | 0 | 0 | 0 | 0 | 0 | 0 | 0 | 0 | 0 | 0 | 0 | 0 | 0 | 2 | 0 | 0 | 0 | 0 | 0 | 0 | 0 | 0 | 0 | 0 | 0 | 0 | 0 | 0 | 0 | 0 | 0 | 0 | 0 | 0 | 0 | 0 | 0 | 0 | 0 | 0 | 0 | 0 | 0 | 0 | 68 | Y1Ba2Cu3H0.24O6.765
0 | 0 | 0 | 0 | 0 | 0 | 0 | 6.795 | 0 | 0 | 0 | 0 | 0 | 0 | 0 | 0 | 0 | 0 | 0 | 0 | 0 | 0 | 0 | 0 | 0 | 0 | 0 | 0 | 3 | 0 | 0 | 0 | 0 | 0 | 0 | 0 | 0 | 0 | 1 | 0 | 0 | 0 | 0 | 0 | 0 | 0 | 0 | 0 | 0 | 0 | 0 | 0 | 0 | 0 | 0 | 2 | 0 | 0 | 0 | 0 | 0 | 0 | 0 | 0 | 0 | 0 | 0 | 0 | 0 | 0 | 0 | 0 | 0 | 0 | 0 | 0 | 0 | 0 | 0 | 0 | 0 | 0 | 0 | 0 | 0 | 0 | 82.5 | Y1Ba2Cu3O6.795
0.1 | 0 | 0 | 0 | 0 | 0 | 0 | 6.795 | 0 | 0 | 0 | 0 | 0 | 0 | 0 | 0 | 0 | 0 | 0 | 0 | 0 | 0 | 0 | 0 | 0 | 0 | 0 | 0 | 3 | 0 | 0 | 0 | 0 | 0 | 0 | 0 | 0 | 0 | 1 | 0 | 0 | 0 | 0 | 0 | 0 | 0 | 0 | 0 | 0 | 0 | 0 | 0 | 0 | 0 | 0 | 2 | 0 | 0 | 0 | 0 | 0 | 0 | 0 | 0 | 0 | 0 | 0 | 0 | 0 | 0 | 0 | 0 | 0 | 0 | 0 | 0 | 0 | 0 | 0 | 0 | 0 | 0 | 0 | 0 | 0 | 0 | 75 | Y1Ba2Cu3H0.1O6.795
0.2 | 0 | 0 | 0 | 0 | 0 | 0 | 6.795 | 0 | 0 | 0 | 0 | 0 | 0 | 0 | 0 | 0 | 0 | 0 | 0 | 0 | 0 | 0 | 0 | 0 | 0 | 0 | 0 | 3 | 0 | 0 | 0 | 0 | 0 | 0 | 0 | 0 | 0 | 1 | 0 | 0 | 0 | 0 | 0 | 0 | 0 | 0 | 0 | 0 | 0 | 0 | 0 | 0 | 0 | 0 | 2 | 0 | 0 | 0 | 0 | 0 | 0 | 0 | 0 | 0 | 0 | 0 | 0 | 0 | 0 | 0 | 0 | 0 | 0 | 0 | 0 | 0 | 0 | 0 | 0 | 0 | 0 | 0 | 0 | 0 | 0 | 72.5 | Y1Ba2Cu3H0.2O6.795
0 | 0 | 0 | 0 | 0 | 0 | 0 | 11 | 0 | 0 | 0 | 0 | 0 | 0 | 0 | 0 | 0 | 0 | 0 | 2 | 0 | 0 | 0 | 0 | 0 | 0 | 0 | 0 | 3.25 | 0 | 0 | 0 | 0 | 0 | 0 | 0 | 0 | 0 | 0 | 0 | 0 | 0 | 0 | 0 | 0 | 0 | 0 | 0 | 0 | 0 | 0 | 0 | 0 | 0 | 0 | 2 | 0 | 0 | 0 | 0 | 0 | 0 | 0 | 0 | 0 | 0 | 0 | 0 | 0 | 0 | 0 | 0 | 0 | 0 | 0 | 0 | 0 | 0 | 0 | 0 | 0.75 | 0 | 0 | 0 | 0 | 0 | 108 | Cu0.25Tl0.75Ba2Ca2Cu3O11
0 | 0 | 0 | 0 | 0 | 0 | 0 | 11 | 0 | 0 | 0 | 0 | 0 | 0 | 0 | 0 | 0 | 0 | 0 | 2 | 0 | 0 | 0 | 0 | 0 | 0 | 0 | 0 | 3.25 | 0 | 0 | 0 | 0 | 0 | 0 | 0 | 0 | 0 | 0 | 0 | 0 | 0 | 0 | 0 | 0 | 0 | 0 | 0 | 0 | 0 | 0 | 0 | 0 | 0 | 0 | 2 | 0 | 0 | 0 | 0 | 0 | 0 | 0 | 0 | 0 | 0 | 0 | 0 | 0 | 0 | 0 | 0 | 0 | 0 | 0 | 0 | 0 | 0 | 0 | 0 | 0.75 | 0 | 0 | 0 | 0 | 0 | 121 | Cu0.25Tl0.75Ba2Ca2Cu3O11
0 | 0 | 0 | 0 | 0 | 0 | 0 | 11 | 0 | 0 | 0 | 0 | 0 | 0 | 0 | 0 | 0 | 0 | 0 | 2 | 0 | 0 | 0 | 0 | 0 | 0 | 0 | 0 | 3.25 | 0 | 0 | 0 | 0 | 0 | 0 | 0 | 0 | 0 | 0 | 0 | 0 | 0 | 0 | 0 | 0 | 0 | 0 | 0 | 0 | 0 | 0 | 0 | 0 | 0 | 0 | 2 | 0 | 0 | 0 | 0 | 0 | 0 | 0 | 0 | 0 | 0 | 0 | 0 | 0 | 0 | 0 | 0 | 0 | 0 | 0 | 0 | 0 | 0 | 0 | 0 | 0.75 | 0 | 0 | 0 | 0 | 0 | 117 | Cu0.25Tl0.75Ba2Ca2Cu3O11
0 | 0 | 0 | 0 | 0 | 0 | 0 | 8.71 | 0 | 0 | 0 | 0 | 0 | 0 | 0 | 0 | 0 | 0 | 0 | 0 | 0 | 0.25 | 0 | 0 | 0 | 0 | 0 | 0 | 2.75 | 0 | 0 | 0 | 0 | 0 | 0 | 0 | 0 | 2 | 2022-03-01 | 0 | 0 | 0 | 0 | 0 | 0 | 0 | 0 | 0 | 0 | 0 | 0 | 0 | 0 | 0 | 0 | 0 | 0 | 0.7 | 0 | 0 | 0 | 0 | 0 | 0 | 0 | 0 | 0 | 0 | 0 | 0 | 0 | 0 | 0 | 0 | 0 | 0 | 0 | 0 | 0 | 0 | 0 | 0 | 0 | 0 | 0 | 0 | 21 | Cu0.75Ti0.25Sr2Y1.3Ce0.7Cu2O8.71
0 | 0 | 0 | 0 | 0 | 0 | 0 | 8.77 | 0 | 0 | 0 | 0 | 0 | 0 | 0 | 0 | 0 | 0 | 0 | 0 | 0 | 0 | 0.25 | 0 | 0 | 0 | 0 | 0 | 2.75 | 0 | 0 | 0 | 0 | 0 | 0 | 0 | 0 | 2 | 2022-03-01 | 0 | 0 | 0 | 0 | 0 | 0 | 0 | 0 | 0 | 0 | 0 | 0 | 0 | 0 | 0 | 0 | 0 | 0 | 0.7 | 0 | 0 | 0 | 0 | 0 | 0 | 0 | 0 | 0 | 0 | 0 | 0 | 0 | 0 | 0 | 0 | 0 | 0 | 0 | 0 | 0 | 0 | 0 | 0 | 0 | 0 | 0 | 0 | 2022-05-24 | Cu0.75V0.25Sr2Y1.3Ce0.7Cu2O8.77
0 | 0 | 0 | 0 | 0 | 0 | 0 | 8.87 | 0 | 0 | 0 | 0 | 0 | 0 | 0 | 0 | 0 | 0 | 0 | 0 | 0 | 0 | 0 | 0.25 | 0 | 0 | 0 | 0 | 2.75 | 0 | 0 | 0 | 0 | 0 | 0 | 0 | 0 | 2 | 2022-03-01 | 0 | 0 | 0 | 0 | 0 | 0 | 0 | 0 | 0 | 0 | 0 | 0 | 0 | 0 | 0 | 0 | 0 | 0 | 0.7 | 0 | 0 | 0 | 0 | 0 | 0 | 0 | 0 | 0 | 0 | 0 | 0 | 0 | 0 | 0 | 0 | 0 | 0 | 0 | 0 | 0 | 0 | 0 | 0 | 0 | 0 | 0 | 0 | 8 | Cu0.75Cr0.25Sr2Y1.3Ce0.7Cu2O8.87
0 | 0 | 0 | 0 | 0 | 0 | 0 | 8.43 | 0 | 0 | 0 | 0 | 0 | 0 | 0 | 0 | 0 | 0 | 0 | 0 | 0 | 0 | 0 | 0 | 0 | 0 | 0.25 | 0 | 2.75 | 0 | 0 | 0 | 0 | 0 | 0 | 0 | 0 | 2 | 2022-03-01 | 0 | 0 | 0 | 0 | 0 | 0 | 0 | 0 | 0 | 0 | 0 | 0 | 0 | 0 | 0 | 0 | 0 | 0 | 0.7 | 0 | 0 | 0 | 0 | 0 | 0 | 0 | 0 | 0 | 0 | 0 | 0 | 0 | 0 | 0 | 0 | 0 | 0 | 0 | 0 | 0 | 0 | 0 | 0 | 0 | 0 | 0 | 0 | 24 | Cu0.75Co0.25Sr2Y1.3Ce0.7Cu2O8.43
0 | 0 | 0 | 0 | 0 | 0 | 0 | 2022-06-08 | 0 | 0 | 0 | 0 | 0 | 0 | 0 | 0 | 0 | 0 | 0 | 0 | 0 | 0 | 0 | 0 | 0 | 0 | 0 | 0 | 2.75 | 0 | 0.25 | 0 | 0 | 0 | 0 | 0 | 0 | 2 | 2022-03-01 | 0 | 0 | 0 | 0 | 0 | 0 | 0 | 0 | 0 | 0 | 0 | 0 | 0 | 0 | 0 | 0 | 0 | 0 | 0.7 | 0 | 0 | 0 | 0 | 0 | 0 | 0 | 0 | 0 | 0 | 0 | 0 | 0 | 0 | 0 | 0 | 0 | 0 | 0 | 0 | 0 | 0 | 0 | 0 | 0 | 0 | 0 | 0 | 12 | Cu0.75Ga0.25Sr2Y1.3Ce0.7Cu2O8.6
0 | 0 | 0 | 0 | 0 | 0 | 0 | 8.59 | 0 | 0 | 0 | 0 | 0 | 0 | 0 | 0 | 0 | 0 | 0 | 0 | 0 | 0 | 0 | 0 | 0 | 0 | 0 | 0 | 2.75 | 0 | 0 | 0.25 | 0 | 0 | 0 | 0 | 0 | 2 | 2022-03-01 | 0 | 0 | 0 | 0 | 0 | 0 | 0 | 0 | 0 | 0 | 0 | 0 | 0 | 0 | 0 | 0 | 0 | 0 | 0.7 | 0 | 0 | 0 | 0 | 0 | 0 | 0 | 0 | 0 | 0 | 0 | 0 | 0 | 0 | 0 | 0 | 0 | 0 | 0 | 0 | 0 | 0 | 0 | 0 | 0 | 0 | 0 | 0 | 2022-05-17 | Cu0.75Ge0.25Sr2Y1.3Ce0.7Cu2O8.59
0 | 0 | 0 | 0 | 0 | 0 | 0 | 8.91 | 0 | 0 | 0 | 0 | 0 | 0 | 0 | 0 | 0 | 0 | 0 | 0 | 0 | 0 | 0 | 0 | 0 | 0 | 0 | 0 | 2.75 | 0 | 0 | 0 | 0 | 0 | 0 | 0 | 0 | 2 | 2022-03-01 | 0 | 0 | 0 | 0 | 0 | 0 | 0 | 0 | 0 | 0 | 0 | 0 | 0 | 0 | 0 | 0 | 0 | 0 | 0.95 | 0 | 0 | 0 | 0 | 0 | 0 | 0 | 0 | 0 | 0 | 0 | 0 | 0 | 0 | 0 | 0 | 0 | 0 | 0 | 0 | 0 | 0 | 0 | 0 | 0 | 0 | 0 | 0 | 10 | Cu0.75Ce0.25Sr2Y1.3Ce0.7Cu2O8.91
0 | 0 | 0 | 0 | 0 | 0 | 0 | 8.81 | 0 | 0 | 0 | 0 | 0 | 0 | 0 | 0 | 0 | 0 | 0 | 0 | 0 | 0 | 0 | 0 | 0 | 0 | 0 | 0 | 2.75 | 0 | 0 | 0 | 0 | 0 | 0 | 0 | 0 | 2 | 2022-03-01 | 0 | 0 | 0 | 0 | 0 | 0 | 0 | 0 | 0 | 0 | 0 | 0 | 0 | 0 | 0 | 0 | 0 | 0 | 0.7 | 0 | 0 | 0 | 0 | 0 | 0 | 0 | 0 | 0 | 0 | 0 | 0 | 0 | 0 | 0 | 0.25 | 0 | 0 | 0 | 0 | 0 | 0 | 0 | 0 | 0 | 0 | 0 | 0 | 2022-05-31 | Cu0.75W0.25Sr2Y1.3Ce0.7Cu2O8.81
0 | 0 | 0 | 0 | 0 | 0 | 0 | 2022-06-09 | 0 | 0 | 0 | 0 | 0 | 0 | 0 | 0 | 0 | 0 | 0 | 0 | 0 | 0 | 0 | 0 | 0 | 0 | 0 | 0 | 2.75 | 0 | 0 | 0 | 0 | 0 | 0 | 0 | 0 | 2 | 2022-03-01 | 0 | 0 | 0 | 0 | 0 | 0 | 0 | 0 | 0 | 0 | 0 | 0 | 0 | 0 | 0 | 0 | 0 | 0 | 0.7 | 0 | 0 | 0 | 0 | 0 | 0 | 0 | 0 | 0 | 0 | 0 | 0 | 0 | 0 | 0 | 0 | 0.25 | 0 | 0 | 0 | 0 | 0 | 0 | 0 | 0 | 0 | 0 | 0 | 33.5 | Cu0.75Re0.25Sr2Y1.3Ce0.7Cu2O9.06
0 | 0 | 0 | 0 | 0 | 0 | 0 | 1 | 0 | 0 | 0 | 0 | 0 | 0 | 0 | 0 | 0 | 0 | 0 | 0 | 0 | 0 | 0 | 0 | 0 | 0 | 0 | 0 | 2.75 | 0 | 0 | 0 | 0 | 0 | 0 | 0 | 0 | 2 | 2022-03-01 | 0 | 0 | 0.25 | 0 | 0 | 0 | 0 | 0 | 0 | 0 | 0 | 0 | 0 | 0 | 0 | 0 | 0 | 0 | 0.7 | 0 | 0 | 0 | 0 | 0 | 0 | 0 | 0 | 0 | 0 | 0 | 0 | 0 | 0 | 0 | 0 | 0 | 0 | 0 | 0 | 0 | 0 | 0 | 0 | 0 | 0 | 0 | 0 | 40 | Cu0.75Mo0.25Sr2Y1.3Ce0.7Cu2O
0 | 0 | 0 | 0 | 0 | 0 | 0 | 1 | 0 | 0 | 0 | 0 | 0 | 0 | 0 | 0 | 0 | 0 | 0 | 0 | 0 | 0 | 0 | 0 | 0 | 0 | 0 | 0 | 2.85 | 0 | 0 | 0 | 0 | 0 | 0 | 0 | 0 | 2 | 2022-05-01 | 0 | 0 | 0 | 0 | 0 | 0 | 0 | 0 | 0 | 0 | 0 | 0 | 0 | 0 | 0 | 0 | 0 | 0 | 0.5 | 0 | 0 | 0 | 0 | 0 | 0 | 0 | 0 | 0 | 0 | 0 | 0 | 0 | 0 | 0 | 0 | 0.15 | 0 | 0 | 0 | 0 | 0 | 0 | 0 | 0 | 0 | 0 | 0 | 43 | Cu0.85Re0.15Sr2Y1.5Ce0.5Cu2O
0 | 0 | 0 | 0 | 0 | 0 | 0 | 1 | 0 | 0 | 0 | 0 | 0 | 0 | 0 | 0 | 0 | 0 | 0 | 0 | 0 | 0 | 0 | 0 | 0 | 0 | 0 | 0 | 2 | 0 | 0 | 0 | 0 | 0 | 0 | 0 | 0 | 2 | 0 | 0 | 0 | 0 | 0 | 0 | 0 | 0 | 0 | 0 | 0 | 0 | 0 | 0 | 0 | 0 | 0 | 0 | 0 | 0.35 | 0 | 0 | 0 | 0 | 1.65 | 0 | 0 | 0 | 0 | 0 | 0 | 0 | 0 | 0 | 0 | 0 | 0 | 0 | 0 | 0 | 0 | 0 | 0 | 0.4 | 2022-06-01 | 0 | 0 | 0 | 2022-05-31 | Bi1.6Pb0.4Sr2Eu1.65Ce0.35Cu2O
0 | 0 | 0 | 0 | 0 | 0 | 0 | 1 | 0 | 0 | 0 | 0 | 0 | 0 | 0 | 0 | 0 | 0 | 0 | 0 | 0 | 0 | 0 | 0 | 0 | 0 | 0 | 0 | 2 | 0 | 0 | 0 | 0 | 0 | 0 | 0 | 0 | 2 | 0 | 0 | 0 | 0 | 0 | 0 | 0 | 0 | 0 | 0 | 0 | 0 | 0 | 0 | 0 | 0 | 0 | 0 | 0 | 0.35 | 0 | 0 | 0 | 0 | 1.65 | 0 | 0 | 0 | 0 | 0 | 0 | 0 | 0 | 0 | 0 | 0 | 0 | 0 | 0 | 0 | 0 | 0 | 0 | 0.45 | 1.55 | 0 | 0 | 0 | 33 | Bi1.55Pb0.45Sr2Eu1.65Ce0.35Cu2O
0 | 0 | 0 | 0 | 0 | 0 | 0 | 1 | 0 | 0 | 0 | 0 | 0 | 0 | 0 | 0 | 0 | 0 | 0 | 0 | 0 | 0 | 0 | 0 | 0 | 0 | 0 | 0 | 2 | 0 | 0 | 0 | 0 | 0 | 0 | 0 | 0 | 2 | 0 | 0 | 0 | 0 | 0 | 0 | 0 | 0 | 0 | 0 | 0 | 0 | 0 | 0 | 0 | 0 | 0 | 0 | 0 | 0.35 | 0 | 0 | 0 | 0 | 1.65 | 0 | 0 | 0 | 0 | 0 | 0 | 0 | 0 | 0 | 0 | 0 | 0 | 0 | 0 | 0 | 0 | 0 | 0 | 0.5 | 2022-05-01 | 0 | 0 | 0 | 33 | Bi1.5Pb0.5Sr2Eu1.65Ce0.35Cu2O
0 | 0 | 0 | 0 | 0 | 0 | 0 | 1 | 0 | 0 | 0 | 0 | 0 | 0 | 0 | 0 | 0 | 0 | 0 | 0 | 0 | 0 | 0 | 0 | 0 | 0 | 0 | 0 | 2 | 0 | 0 | 0 | 0 | 0 | 0 | 0 | 0 | 2 | 0 | 0 | 0 | 0 | 0 | 0 | 0 | 0 | 0 | 0 | 0 | 0 | 0 | 0 | 0 | 0 | 0 | 0 | 0 | 0.35 | 0 | 0 | 0 | 0 | 1.65 | 0 | 0 | 0 | 0 | 0 | 0 | 0 | 0 | 0 | 0 | 0 | 0 | 0 | 0 | 0 | 0 | 0 | 0 | 0.55 | 1.45 | 0 | 0 | 0 | 34 | Bi1.45Pb0.55Sr2Eu1.65Ce0.35Cu2O
0 | 0 | 0 | 0 | 0 | 0 | 0 | 1 | 0 | 0 | 0 | 0 | 0 | 0 | 0 | 0 | 0 | 0 | 0 | 0 | 0 | 0 | 0 | 0 | 0 | 0 | 0 | 0 | 2 | 0 | 0 | 0 | 0 | 0 | 0 | 0 | 0 | 2 | 0 | 0 | 0 | 0 | 0 | 0 | 0 | 0 | 0 | 0 | 0 | 0 | 0 | 0 | 0 | 0 | 0 | 0 | 0 | 0.35 | 0 | 0 | 0 | 0 | 1.65 | 0 | 0 | 0 | 0 | 0 | 0 | 0 | 0 | 0 | 0 | 0 | 0 | 0 | 0 | 0 | 0 | 0 | 0 | 0.6 | 2022-04-01 | 0 | 0 | 0 | 35 | Bi1.4Pb0.6Sr2Eu1.65Ce0.35Cu2O
0 | 0 | 0 | 0 | 0 | 0 | 0 | 1 | 0 | 0 | 0 | 0 | 0 | 0 | 0 | 0 | 0 | 0 | 0 | 0 | 0 | 0 | 0 | 0 | 0 | 0 | 0 | 0 | 2 | 0 | 0 | 0 | 0 | 0 | 0 | 0 | 0 | 2 | 0 | 0 | 0 | 0 | 0 | 0 | 0 | 0 | 0 | 0 | 0 | 0 | 0 | 0 | 0 | 0 | 0 | 0 | 0 | 0.35 | 0 | 0 | 0 | 0 | 1.65 | 0 | 0 | 0 | 0 | 0 | 0 | 0 | 0 | 0 | 0 | 0 | 0 | 0 | 0 | 0 | 0 | 0 | 0 | 0.7 | 2022-03-01 | 0 | 0 | 0 | 37 | Bi1.3Pb0.7Sr2Eu1.65Ce0.35Cu2O
0 | 0 | 0 | 0 | 0 | 0 | 0 | 1 | 0 | 0 | 0 | 0 | 0 | 0 | 0 | 0 | 0 | 0 | 0 | 0 | 0 | 0 | 0 | 0 | 0 | 0 | 0 | 0 | 2 | 0 | 0 | 0 | 0 | 0 | 0 | 0 | 0 | 2 | 0 | 0 | 0 | 0 | 0 | 0 | 0 | 0 | 0 | 0 | 0 | 0 | 0 | 0 | 0 | 0 | 0 | 0 | 0 | 0.35 | 0 | 0 | 0 | 0 | 1.65 | 0 | 0 | 0 | 0 | 0 | 0 | 0 | 0 | 0 | 0 | 0 | 0 | 0 | 0 | 0 | 0 | 0 | 0 | 0.8 | 2022-02-01 | 0 | 0 | 0 | 38.5 | Bi1.2Pb0.8Sr2Eu1.65Ce0.35Cu2O
0 | 0 | 0 | 0 | 0 | 0 | 0 | 1 | 0 | 0 | 0 | 0 | 0 | 0 | 0 | 0 | 0 | 0 | 0 | 0 | 0 | 0 | 0 | 0 | 0 | 0 | 0 | 0 | 2 | 0 | 0 | 0 | 0 | 0 | 0 | 0 | 0 | 2 | 0 | 0 | 0 | 0 | 0 | 0 | 0 | 0 | 0 | 0 | 0 | 0 | 0 | 0 | 0 | 0 | 0 | 0 | 0 | 0.35 | 0 | 0 | 0 | 0 | 1.65 | 0 | 0 | 0 | 0 | 0 | 0 | 0 | 0 | 0 | 0 | 0 | 0 | 0 | 0 | 0 | 0 | 0 | 0 | 0.9 | 2022-01-01 | 0 | 0 | 0 | 38 | Bi1.1Pb0.9Sr2Eu1.65Ce0.35Cu2O
0 | 0 | 0 | 0 | 0 | 0 | 0 | 15.17 | 0 | 0 | 0 | 0 | 0 | 0 | 0 | 0 | 0 | 0 | 0 | 5 | 0 | 0 | 0 | 0.5 | 0 | 0 | 0 | 0 | 2022-05-06 | 0 | 0 | 0 | 0 | 0 | 0 | 0 | 0 | 2 | 0 | 0 | 0 | 0 | 0 | 0 | 0 | 0 | 0 | 0 | 0 | 0 | 0 | 0 | 0 | 0 | 0 | 0 | 0 | 0 | 0 | 0 | 0 | 0 | 0 | 0 | 0 | 0 | 0 | 0 | 0 | 0 | 0 | 0 | 0 | 0 | 0 | 0 | 0 | 0 | 0 | 0 | 0 | 0 | 0 | 0 | 0 | 0 | 32 | Cu6.5Sr2Ca5Cr0.5O15.17
0 | 0 | 0 | 0 | 0 | 0 | 0 | 2022-01-17 | 0 | 0 | 0 | 0 | 0 | 0 | 0 | 0 | 0 | 0 | 0 | 6 | 0 | 0 | 0 | 0.5 | 0 | 0 | 0 | 0 | 2022-05-07 | 0 | 0 | 0 | 0 | 0 | 0 | 0 | 0 | 2 | 0 | 0 | 0 | 0 | 0 | 0 | 0 | 0 | 0 | 0 | 0 | 0 | 0 | 0 | 0 | 0 | 0 | 0 | 0 | 0 | 0 | 0 | 0 | 0 | 0 | 0 | 0 | 0 | 0 | 0 | 0 | 0 | 0 | 0 | 0 | 0 | 0 | 0 | 0 | 0 | 0 | 0 | 0 | 0 | 0 | 0 | 0 | 0 | 10 | Cu7.5Sr2Ca6Cr0.5O17.1
0 | 0 | 0 | 0 | 0 | 0 | 0 | 2022-05-07 | 0 | 0 | 0 | 0 | 0 | 0 | 0 | 0 | 0 | 0 | 0 | 1 | 0 | 0 | 0 | 0.5 | 0 | 0 | 0 | 0 | 2022-05-02 | 0 | 0 | 0 | 0 | 0 | 0 | 0 | 0 | 2 | 0 | 0 | 0 | 0 | 0 | 0 | 0 | 0 | 0 | 0 | 0 | 0 | 0 | 0 | 0 | 0 | 0 | 0 | 0 | 0 | 0 | 0 | 0 | 0 | 0 | 0 | 0 | 0 | 0 | 0 | 0 | 0 | 0 | 0 | 0 | 0 | 0 | 0 | 0 | 0 | 0 | 0 | 0 | 0 | 0 | 0 | 0 | 0 | 81 | Cu2.5Sr2Ca1Cr0.5O7.5
0 | 0 | 0 | 0 | 0 | 0 | 0 | 9.55 | 0 | 0 | 0 | 0 | 0 | 0 | 0 | 0 | 0 | 0 | 0 | 2 | 0 | 0 | 0 | 0.5 | 0 | 0 | 0 | 0 | 2022-05-03 | 0 | 0 | 0 | 0 | 0 | 0 | 0 | 0 | 2 | 0 | 0 | 0 | 0 | 0 | 0 | 0 | 0 | 0 | 0 | 0 | 0 | 0 | 0 | 0 | 0 | 0 | 0 | 0 | 0 | 0 | 0 | 0 | 0 | 0 | 0 | 0 | 0 | 0 | 0 | 0 | 0 | 0 | 0 | 0 | 0 | 0 | 0 | 0 | 0 | 0 | 0 | 0 | 0 | 0 | 0 | 0 | 0 | 103 | Cu3.5Sr2Ca2Cr0.5O9.55
0 | 0 | 0 | 0 | 0 | 0 | 0 | 11.45 | 0 | 0 | 0 | 0 | 0 | 0 | 0 | 0 | 0 | 0 | 0 | 3 | 0 | 0 | 0 | 0.5 | 0 | 0 | 0 | 0 | 2022-05-04 | 0 | 0 | 0 | 0 | 0 | 0 | 0 | 0 | 2 | 0 | 0 | 0 | 0 | 0 | 0 | 0 | 0 | 0 | 0 | 0 | 0 | 0 | 0 | 0 | 0 | 0 | 0 | 0 | 0 | 0 | 0 | 0 | 0 | 0 | 0 | 0 | 0 | 0 | 0 | 0 | 0 | 0 | 0 | 0 | 0 | 0 | 0 | 0 | 0 | 0 | 0 | 0 | 0 | 0 | 0 | 0 | 0 | 71 | Cu4.5Sr2Ca3Cr0.5O11.45
0 | 0 | 0 | 0 | 0 | 0 | 0 | 13.35 | 0 | 0 | 0 | 0 | 0 | 0 | 0 | 0 | 0 | 0 | 0 | 4 | 0 | 0 | 0 | 0.5 | 0 | 0 | 0 | 0 | 2022-05-05 | 0 | 0 | 0 | 0 | 0 | 0 | 0 | 0 | 2 | 0 | 0 | 0 | 0 | 0 | 0 | 0 | 0 | 0 | 0 | 0 | 0 | 0 | 0 | 0 | 0 | 0 | 0 | 0 | 0 | 0 | 0 | 0 | 0 | 0 | 0 | 0 | 0 | 0 | 0 | 0 | 0 | 0 | 0 | 0 | 0 | 0 | 0 | 0 | 0 | 0 | 0 | 0 | 0 | 0 | 0 | 0 | 0 | 65 | Cu5.5Sr2Ca4Cr0.5O13.35
0 | 0 | 0 | 0 | 0 | 0 | 0 | 7 | 0 | 0 | 0 | 0 | 0 | 0 | 0 | 0 | 0 | 0 | 0 | 0 | 0 | 0 | 0 | 0 | 0 | 0 | 0 | 0 | 3 | 0 | 0 | 0 | 0 | 0 | 0 | 0 | 0 | 0.5 | 0 | 0 | 0 | 0 | 0 | 0 | 0 | 0 | 0 | 0 | 0 | 0 | 0 | 0 | 0 | 0 | 0 | 2022-05-01 | 1 | 0 | 0 | 0 | 0 | 0 | 0 | 0 | 0 | 0 | 0 | 0 | 0 | 0 | 0 | 0 | 0 | 0 | 0 | 0 | 0 | 0 | 0 | 0 | 0 | 0 | 0 | 0 | 0 | 0 | 52.4 | La1Ba1.5Sr0.5Cu3O7
0 | 0 | 0 | 0 | 0 | 0 | 0 | 7 | 0 | 0 | 0 | 0 | 0 | 0 | 0 | 0 | 0 | 0 | 0 | 0 | 0 | 0 | 0 | 0 | 0 | 0 | 0 | 0 | 3 | 0 | 0 | 0 | 0 | 0 | 0 | 0 | 0 | 0.5 | 0 | 0 | 0 | 0 | 0 | 0 | 0 | 0 | 0 | 0 | 0 | 0 | 0 | 0 | 0 | 0 | 0 | 2022-05-01 | 0 | 0 | 0 | 1 | 0 | 0 | 0 | 0 | 0 | 0 | 0 | 0 | 0 | 0 | 0 | 0 | 0 | 0 | 0 | 0 | 0 | 0 | 0 | 0 | 0 | 0 | 0 | 0 | 0 | 0 | 56.4 | Nd1Ba1.5Sr0.5Cu3O7
0 | 0 | 0 | 0 | 0 | 0 | 0 | 7 | 0 | 0 | 0 | 0 | 0 | 0 | 0 | 0 | 0 | 0 | 0 | 0 | 0 | 0 | 0 | 0 | 0 | 0 | 0 | 0 | 3 | 0 | 0 | 0 | 0 | 0 | 0 | 0 | 0 | 0.5 | 0 | 0 | 0 | 0 | 0 | 0 | 0 | 0 | 0 | 0 | 0 | 0 | 0 | 0 | 0 | 0 | 0 | 2022-05-01 | 0 | 0 | 0 | 0 | 0 | 1 | 0 | 0 | 0 | 0 | 0 | 0 | 0 | 0 | 0 | 0 | 0 | 0 | 0 | 0 | 0 | 0 | 0 | 0 | 0 | 0 | 0 | 0 | 0 | 0 | 70.7 | Sm1Ba1.5Sr0.5Cu3O7
0 | 0 | 0 | 0 | 0 | 0 | 0 | 7 | 0 | 0 | 0 | 0 | 0 | 0 | 0 | 0 | 0 | 0 | 0 | 0 | 0 | 0 | 0 | 0 | 0 | 0 | 0 | 0 | 3 | 0 | 0 | 0 | 0 | 0 | 0 | 0 | 0 | 0.5 | 0 | 0 | 0 | 0 | 0 | 0 | 0 | 0 | 0 | 0 | 0 | 0 | 0 | 0 | 0 | 0 | 0 | 2022-05-01 | 0 | 0 | 0 | 0 | 0 | 0 | 1 | 0 | 0 | 0 | 0 | 0 | 0 | 0 | 0 | 0 | 0 | 0 | 0 | 0 | 0 | 0 | 0 | 0 | 0 | 0 | 0 | 0 | 0 | 0 | 76.8 | Eu1Ba1.5Sr0.5Cu3O7
0 | 0 | 0 | 0 | 0 | 0 | 0 | 7 | 0 | 0 | 0 | 0 | 0 | 0 | 0 | 0 | 0 | 0 | 0 | 0 | 0 | 0 | 0 | 0 | 0 | 0 | 0 | 0 | 3 | 0 | 0 | 0 | 0 | 0 | 0 | 0 | 0 | 0.5 | 0 | 0 | 0 | 0 | 0 | 0 | 0 | 0 | 0 | 0 | 0 | 0 | 0 | 0 | 0 | 0 | 0 | 2022-05-01 | 0 | 0 | 0 | 0 | 0 | 0 | 0 | 1 | 0 | 0 | 0 | 0 | 0 | 0 | 0 | 0 | 0 | 0 | 0 | 0 | 0 | 0 | 0 | 0 | 0 | 0 | 0 | 0 | 0 | 0 | 85.6 | Gd1Ba1.5Sr0.5Cu3O7
0 | 0 | 0 | 0 | 0 | 0 | 0 | 7 | 0 | 0 | 0 | 0 | 0 | 0 | 0 | 0 | 0 | 0 | 0 | 0 | 0 | 0 | 0 | 0 | 0 | 0 | 0 | 0 | 3 | 0 | 0 | 0 | 0 | 0 | 0 | 0 | 0 | 0.5 | 0 | 0 | 0 | 0 | 0 | 0 | 0 | 0 | 0 | 0 | 0 | 0 | 0 | 0 | 0 | 0 | 0 | 2022-05-01 | 0 | 0 | 0 | 0 | 0 | 0 | 0 | 0 | 0 | 1 | 0 | 0 | 0 | 0 | 0 | 0 | 0 | 0 | 0 | 0 | 0 | 0 | 0 | 0 | 0 | 0 | 0 | 0 | 0 | 0 | 86.5 | Dy1Ba1.5Sr0.5Cu3O7
0 | 0 | 0 | 0 | 0 | 0 | 0 | 7 | 0 | 0 | 0 | 0 | 0 | 0 | 0 | 0 | 0 | 0 | 0 | 0 | 0 | 0 | 0 | 0 | 0 | 0 | 0 | 0 | 3 | 0 | 0 | 0 | 0 | 0 | 0 | 0 | 0 | 0.5 | 0 | 0 | 0 | 0 | 0 | 0 | 0 | 0 | 0 | 0 | 0 | 0 | 0 | 0 | 0 | 0 | 0 | 2022-05-01 | 0 | 0 | 0 | 0 | 0 | 0 | 0 | 0 | 0 | 0 | 1 | 0 | 0 | 0 | 0 | 0 | 0 | 0 | 0 | 0 | 0 | 0 | 0 | 0 | 0 | 0 | 0 | 0 | 0 | 0 | 86.8 | Ho1Ba1.5Sr0.5Cu3O7
0 | 0 | 0 | 0 | 0 | 0 | 0 | 7 | 0 | 0 | 0 | 0 | 0 | 0 | 0 | 0 | 0 | 0 | 0 | 0 | 0 | 0 | 0 | 0 | 0 | 0 | 0 | 0 | 3 | 0 | 0 | 0 | 0 | 0 | 0 | 0 | 0 | 0.5 | 1 | 0 | 0 | 0 | 0 | 0 | 0 | 0 | 0 | 0 | 0 | 0 | 0 | 0 | 0 | 0 | 0 | 2022-05-01 | 0 | 0 | 0 | 0 | 0 | 0 | 0 | 0 | 0 | 0 | 0 | 0 | 0 | 0 | 0 | 0 | 0 | 0 | 0 | 0 | 0 | 0 | 0 | 0 | 0 | 0 | 0 | 0 | 0 | 0 | 87.4 | Y1Ba1.5Sr0.5Cu3O7
0 | 0 | 0 | 0 | 0 | 2022-07-02 | 0.3 | 7 | 0 | 0 | 0 | 0 | 0 | 0 | 0 | 0 | 0 | 0 | 0 | 0 | 0 | 0 | 0 | 0 | 0 | 0 | 0 | 0 | 2 | 0 | 0 | 0 | 0 | 0 | 0 | 0 | 0 | 2 | 0 | 0 | 0 | 0 | 0 | 0 | 0 | 0 | 0 | 0 | 0 | 0 | 0 | 0 | 0 | 0 | 0 | 2 | 0 | 0 | 0 | 0 | 0 | 0 | 0 | 0 | 0 | 0 | 0 | 0 | 0 | 0 | 0 | 0 | 0 | 0 | 0 | 0 | 0 | 0 | 0 | 0 | 1 | 0 | 0 | 0 | 0 | 0 | 49 | Tl1Sr2Ba2Cu2C2.7N0.3O7
0 | 0 | 0 | 0 | 0 | 2022-04-02 | 0.6 | 7 | 0 | 0 | 0 | 0 | 0 | 0 | 0 | 0 | 0 | 0 | 0 | 0 | 0 | 0 | 0 | 0 | 0 | 0 | 0 | 0 | 2 | 0 | 0 | 0 | 0 | 0 | 0 | 0 | 0 | 2 | 0 | 0 | 0 | 0 | 0 | 0 | 0 | 0 | 0 | 0 | 0 | 0 | 0 | 0 | 0 | 0 | 0 | 2 | 0 | 0 | 0 | 0 | 0 | 0 | 0 | 0 | 0 | 0 | 0 | 0 | 0 | 0 | 0 | 0 | 0 | 0 | 0 | 0 | 0 | 0 | 0 | 0 | 1 | 0 | 0 | 0 | 0 | 0 | 49 | Tl1Sr2Ba2Cu2C2.4N0.6O7
0 | 0 | 0 | 0 | 0 | 0.9 | 0.1 | 7 | 0 | 0 | 0 | 0 | 0 | 0 | 0 | 0 | 0 | 0 | 0 | 0 | 0 | 0 | 0 | 0 | 0 | 0 | 0 | 0 | 2 | 0 | 0 | 0 | 0 | 0 | 0 | 0 | 0 | 4 | 0 | 0 | 0 | 0 | 0 | 0 | 0 | 0 | 0 | 0 | 0 | 0 | 0 | 0 | 0 | 0 | 0 | 0 | 0 | 0 | 0 | 0 | 0 | 0 | 0 | 0 | 0 | 0 | 0 | 0 | 0 | 0 | 0 | 0 | 0 | 0 | 0 | 0 | 0 | 0 | 0 | 0 | 0.5 | 0.5 | 0 | 0 | 0 | 0 | 76 | Tl0.5Pb0.5Sr4Cu2C0.9N0.1O7
0 | 0 | 0 | 0 | 0 | 0.7 | 0.3 | 7 | 0 | 0 | 0 | 0 | 0 | 0 | 0 | 0 | 0 | 0 | 0 | 0 | 0 | 0 | 0 | 0 | 0 | 0 | 0 | 0 | 2 | 0 | 0 | 0 | 0 | 0 | 0 | 0 | 0 | 4 | 0 | 0 | 0 | 0 | 0 | 0 | 0 | 0 | 0 | 0 | 0 | 0 | 0 | 0 | 0 | 0 | 0 | 0 | 0 | 0 | 0 | 0 | 0 | 0 | 0 | 0 | 0 | 0 | 0 | 0 | 0 | 0 | 0 | 0 | 0 | 0 | 0 | 0 | 0 | 0 | 0 | 0 | 0.5 | 0.5 | 0 | 0 | 0 | 0 | 70 | Tl0.5Pb0.5Sr4Cu2C0.7N0.3O7
0 | 0 | 0 | 0 | 0 | 0.5 | 0.5 | 7 | 0 | 0 | 0 | 0 | 0 | 0 | 0 | 0 | 0 | 0 | 0 | 0 | 0 | 0 | 0 | 0 | 0 | 0 | 0 | 0 | 2 | 0 | 0 | 0 | 0 | 0 | 0 | 0 | 0 | 4 | 0 | 0 | 0 | 0 | 0 | 0 | 0 | 0 | 0 | 0 | 0 | 0 | 0 | 0 | 0 | 0 | 0 | 0 | 0 | 0 | 0 | 0 | 0 | 0 | 0 | 0 | 0 | 0 | 0 | 0 | 0 | 0 | 0 | 0 | 0 | 0 | 0 | 0 | 0 | 0 | 0 | 0 | 0.5 | 0.5 | 0 | 0 | 0 | 0 | 70 | Tl0.5Pb0.5Sr4Cu2C0.5N0.5O7
0 | 0 | 0 | 0 | 0 | 0 | 0 | 9 | 0 | 0 | 0 | 0 | 0 | 0 | 0 | 0 | 0 | 0 | 0 | 2 | 0 | 0 | 0 | 0 | 0 | 0 | 0 | 0 | 3 | 0 | 0 | 0 | 0 | 0 | 0 | 0 | 0 | 2022-06-01 | 0 | 0 | 0 | 0 | 0 | 0 | 0 | 0 | 0 | 0 | 0 | 0 | 0 | 0 | 0 | 0 | 0 | 0.4 | 0 | 0 | 0 | 0 | 0 | 0 | 0 | 0 | 0 | 0 | 0 | 0 | 0 | 0 | 0 | 0 | 0 | 0 | 0 | 0 | 0 | 0 | 0 | 0 | 0.78 | 0 | 0.22 | 0 | 0 | 0 | 108 | Tl0.78Bi0.22Sr1.6Ba0.4Ca2Cu3O9
0 | 0 | 0 | 0 | 0 | 0 | 0 | 4 | 0 | 0 | 0 | 0 | 0 | 0 | 0 | 0 | 0 | 0 | 0 | 0 | 0 | 0 | 0 | 0.3 | 0 | 0 | 0 | 0 | 1 | 0 | 0 | 0 | 0 | 0 | 0 | 0 | 0 | 2 | 0 | 0 | 0 | 0 | 0 | 0 | 0 | 0 | 0 | 0 | 0 | 0 | 0 | 0 | 0 | 0 | 0 | 0 | 0 | 0 | 0 | 0 | 0 | 0 | 0 | 0 | 0 | 0 | 0 | 0 | 0 | 0 | 0 | 0 | 0 | 0 | 0 | 0 | 0 | 0 | 0 | 0.7 | 0 | 0 | 0 | 0 | 0 | 0 | 63 | Hg0.7Cr0.3Sr2Cu1O4
0 | 0 | 0 | 0 | 0 | 0 | 0 | 2022-08-04 | 0 | 0 | 0 | 0 | 0 | 0 | 0 | 0 | 0 | 0 | 0 | 0 | 0 | 0 | 0 | 0 | 0 | 0 | 0 | 0 | 1 | 0 | 0 | 0 | 0 | 0 | 0 | 0 | 0 | 0 | 0 | 0 | 0 | 0 | 0 | 0 | 0 | 0 | 0 | 0 | 0 | 0 | 0 | 0 | 0 | 0 | 0 | 2 | 0 | 0 | 0 | 0 | 0 | 0 | 0 | 0 | 0 | 0 | 0 | 0 | 0 | 0 | 0 | 0 | 0 | 0 | 0 | 0 | 0 | 0 | 0 | 1 | 0 | 0 | 0 | 0 | 0 | 0 | 96 | Hg1Ba2Cu1O4.08
0 | 0 | 0 | 0 | 0 | 0 | 0 | 8 | 0 | 0 | 0 | 0 | 0 | 0 | 0 | 0 | 0 | 0 | 0.6 | 1 | 0 | 0 | 0 | 0 | 0 | 0 | 0 | 0 | 2022-04-01 | 0 | 0 | 0 | 0 | 0 | 0 | 0 | 0 | 2 | 0 | 0 | 0 | 0 | 0 | 0 | 0 | 0 | 0 | 0 | 0 | 0 | 0 | 0 | 0 | 0 | 0 | 0 | 0 | 0 | 0 | 0 | 0 | 0 | 0 | 0 | 0 | 0 | 0 | 0 | 0 | 0 | 0 | 0 | 0 | 0 | 0 | 0 | 0 | 0 | 0 | 0 | 0 | 0 | 2 | 0 | 0 | 0 | 85 | Bi2Sr2Ca1Cu1.4K0.6O8
0 | 0 | 0 | 0 | 0 | 0 | 0 | 8 | 0 | 0 | 0 | 0 | 0 | 0 | 0 | 0 | 0 | 0 | 0.7 | 1 | 0 | 0 | 0 | 0 | 0 | 0 | 0 | 0 | 2022-03-01 | 0 | 0 | 0 | 0 | 0 | 0 | 0 | 0 | 2 | 0 | 0 | 0 | 0 | 0 | 0 | 0 | 0 | 0 | 0 | 0 | 0 | 0 | 0 | 0 | 0 | 0 | 0 | 0 | 0 | 0 | 0 | 0 | 0 | 0 | 0 | 0 | 0 | 0 | 0 | 0 | 0 | 0 | 0 | 0 | 0 | 0 | 0 | 0 | 0 | 0 | 0 | 0 | 0 | 2 | 0 | 0 | 0 | 87 | Bi2Sr2Ca1Cu1.3K0.7O8
0 | 0 | 0 | 0 | 0 | 0 | 0 | 8 | 0 | 0 | 0 | 0 | 0 | 0 | 0 | 0 | 0 | 0 | 0.8 | 1 | 0 | 0 | 0 | 0 | 0 | 0 | 0 | 0 | 2022-02-01 | 0 | 0 | 0 | 0 | 0 | 0 | 0 | 0 | 2 | 0 | 0 | 0 | 0 | 0 | 0 | 0 | 0 | 0 | 0 | 0 | 0 | 0 | 0 | 0 | 0 | 0 | 0 | 0 | 0 | 0 | 0 | 0 | 0 | 0 | 0 | 0 | 0 | 0 | 0 | 0 | 0 | 0 | 0 | 0 | 0 | 0 | 0 | 0 | 0 | 0 | 0 | 0 | 0 | 2 | 0 | 0 | 0 | 93 | Bi2Sr2Ca1Cu1.2K0.8O8
0 | 0 | 0 | 0 | 0 | 0 | 0 | 8.218 | 0 | 0 | 0 | 0 | 0 | 0 | 0 | 0 | 0 | 0 | 0 | 1 | 0 | 0 | 0 | 0 | 0 | 0 | 0 | 0 | 2 | 0 | 0 | 0 | 0 | 0 | 0 | 0 | 0 | 2 | 0 | 0 | 0 | 0 | 0 | 0 | 0 | 0 | 0 | 0 | 0 | 0 | 0 | 0 | 0 | 0 | 0 | 0 | 0 | 0 | 0 | 0 | 0 | 0 | 0 | 0 | 0 | 0 | 0 | 0 | 0 | 0 | 0 | 0 | 0 | 0 | 0 | 0 | 0 | 0 | 0 | 0 | 0 | 0 | 2 | 0 | 0 | 0 | 70 | Bi2Sr2Ca1Cu2O8.218
0 | 0 | 0 | 0 | 0 | 0 | 0 | 4.049 | 0 | 0 | 0 | 0 | 0 | 0 | 0 | 0 | 0 | 0 | 0 | 0 | 0 | 0 | 0 | 0 | 0 | 0 | 0 | 0 | 1 | 0 | 0 | 0 | 0 | 0 | 0 | 0 | 0 | 0 | 0 | 0 | 0 | 0 | 0 | 0 | 0 | 0 | 0 | 0 | 0 | 0 | 0 | 0 | 0 | 0 | 0 | 2 | 0 | 0 | 0 | 0 | 0 | 0 | 0 | 0 | 0 | 0 | 0 | 0 | 0 | 0 | 0 | 0 | 0 | 0 | 0 | 0 | 0 | 0 | 0 | 1 | 0 | 0 | 0 | 0 | 0 | 0 | 70 | Hg1Ba2Cu1O4.049
0 | 0 | 0 | 0 | 0 | 0 | 0 | 4.055 | 0 | 0 | 0 | 0 | 0 | 0 | 0 | 0 | 0 | 0 | 0 | 0 | 0 | 0 | 0 | 0 | 0 | 0 | 0 | 0 | 1 | 0 | 0 | 0 | 0 | 0 | 0 | 0 | 0 | 0 | 0 | 0 | 0 | 0 | 0 | 0 | 0 | 0 | 0 | 0 | 0 | 0 | 0 | 0 | 0 | 0 | 0 | 2 | 0 | 0 | 0 | 0 | 0 | 0 | 0 | 0 | 0 | 0 | 0 | 0 | 0 | 0 | 0 | 0 | 0 | 0 | 0 | 0 | 0 | 0 | 0 | 1 | 0 | 0 | 0 | 0 | 0 | 0 | 78.2 | Hg1Ba2Cu1O4.055
0 | 0 | 0 | 0 | 0 | 0 | 0 | 4.066 | 0 | 0 | 0 | 0 | 0 | 0 | 0 | 0 | 0 | 0 | 0 | 0 | 0 | 0 | 0 | 0 | 0 | 0 | 0 | 0 | 1 | 0 | 0 | 0 | 0 | 0 | 0 | 0 | 0 | 0 | 0 | 0 | 0 | 0 | 0 | 0 | 0 | 0 | 0 | 0 | 0 | 0 | 0 | 0 | 0 | 0 | 0 | 2 | 0 | 0 | 0 | 0 | 0 | 0 | 0 | 0 | 0 | 0 | 0 | 0 | 0 | 0 | 0 | 0 | 0 | 0 | 0 | 0 | 0 | 0 | 0 | 1 | 0 | 0 | 0 | 0 | 0 | 0 | 88.5 | Hg1Ba2Cu1O4.066
0 | 0 | 0 | 0 | 0 | 0 | 0 | 4.096 | 0 | 0 | 0 | 0 | 0 | 0 | 0 | 0 | 0 | 0 | 0 | 0 | 0 | 0 | 0 | 0 | 0 | 0 | 0 | 0 | 1 | 0 | 0 | 0 | 0 | 0 | 0 | 0 | 0 | 0 | 0 | 0 | 0 | 0 | 0 | 0 | 0 | 0 | 0 | 0 | 0 | 0 | 0 | 0 | 0 | 0 | 0 | 2 | 0 | 0 | 0 | 0 | 0 | 0 | 0 | 0 | 0 | 0 | 0 | 0 | 0 | 0 | 0 | 0 | 0 | 0 | 0 | 0 | 0 | 0 | 0 | 1 | 0 | 0 | 0 | 0 | 0 | 0 | 95.6 | Hg1Ba2Cu1O4.096
0 | 0 | 0 | 0 | 0 | 0 | 0 | 4.097 | 0 | 0 | 0 | 0 | 0 | 0 | 0 | 0 | 0 | 0 | 0 | 0 | 0 | 0 | 0 | 0 | 0 | 0 | 0 | 0 | 1 | 0 | 0 | 0 | 0 | 0 | 0 | 0 | 0 | 0 | 0 | 0 | 0 | 0 | 0 | 0 | 0 | 0 | 0 | 0 | 0 | 0 | 0 | 0 | 0 | 0 | 0 | 2 | 0 | 0 | 0 | 0 | 0 | 0 | 0 | 0 | 0 | 0 | 0 | 0 | 0 | 0 | 0 | 0 | 0 | 0 | 0 | 0 | 0 | 0 | 0 | 1 | 0 | 0 | 0 | 0 | 0 | 0 | 95.3 | Hg1Ba2Cu1O4.097
0 | 0 | 0 | 0 | 0 | 0 | 0 | 2022-01-04 | 0 | 0 | 0 | 0 | 0 | 0 | 0 | 0 | 0 | 0 | 0 | 0 | 0 | 0 | 0 | 0 | 0 | 0 | 0 | 0 | 1 | 0 | 0 | 0 | 0 | 0 | 0 | 0 | 0 | 0 | 0 | 0 | 0 | 0 | 0 | 0 | 0 | 0 | 0 | 0 | 0 | 0 | 0 | 0 | 0 | 0 | 0 | 2 | 0 | 0 | 0 | 0 | 0 | 0 | 0 | 0 | 0 | 0 | 0 | 0 | 0 | 0 | 0 | 0 | 0 | 0 | 0 | 0 | 0 | 0 | 0 | 1 | 0 | 0 | 0 | 0 | 0 | 0 | 94.1 | Hg1Ba2Cu1O4.1
0 | 0 | 0 | 0 | 0 | 0 | 0 | 4.101 | 0 | 0 | 0 | 0 | 0 | 0 | 0 | 0 | 0 | 0 | 0 | 0 | 0 | 0 | 0 | 0 | 0 | 0 | 0 | 0 | 1 | 0 | 0 | 0 | 0 | 0 | 0 | 0 | 0 | 0 | 0 | 0 | 0 | 0 | 0 | 0 | 0 | 0 | 0 | 0 | 0 | 0 | 0 | 0 | 0 | 0 | 0 | 2 | 0 | 0 | 0 | 0 | 0 | 0 | 0 | 0 | 0 | 0 | 0 | 0 | 0 | 0 | 0 | 0 | 0 | 0 | 0 | 0 | 0 | 0 | 0 | 1 | 0 | 0 | 0 | 0 | 0 | 0 | 93.4 | Hg1Ba2Cu1O4.101
0 | 0 | 0 | 0 | 0 | 0 | 0 | 4.103 | 0 | 0 | 0 | 0 | 0 | 0 | 0 | 0 | 0 | 0 | 0 | 0 | 0 | 0 | 0 | 0 | 0 | 0 | 0 | 0 | 1 | 0 | 0 | 0 | 0 | 0 | 0 | 0 | 0 | 0 | 0 | 0 | 0 | 0 | 0 | 0 | 0 | 0 | 0 | 0 | 0 | 0 | 0 | 0 | 0 | 0 | 0 | 2 | 0 | 0 | 0 | 0 | 0 | 0 | 0 | 0 | 0 | 0 | 0 | 0 | 0 | 0 | 0 | 0 | 0 | 0 | 0 | 0 | 0 | 0 | 0 | 1 | 0 | 0 | 0 | 0 | 0 | 0 | 92.5 | Hg1Ba2Cu1O4.103
0 | 0 | 0 | 0 | 0 | 0 | 0 | 4.105 | 0 | 0 | 0 | 0 | 0 | 0 | 0 | 0 | 0 | 0 | 0 | 0 | 0 | 0 | 0 | 0 | 0 | 0 | 0 | 0 | 1 | 0 | 0 | 0 | 0 | 0 | 0 | 0 | 0 | 0 | 0 | 0 | 0 | 0 | 0 | 0 | 0 | 0 | 0 | 0 | 0 | 0 | 0 | 0 | 0 | 0 | 0 | 2 | 0 | 0 | 0 | 0 | 0 | 0 | 0 | 0 | 0 | 0 | 0 | 0 | 0 | 0 | 0 | 0 | 0 | 0 | 0 | 0 | 0 | 0 | 0 | 1 | 0 | 0 | 0 | 0 | 0 | 0 | 90.9 | Hg1Ba2Cu1O4.105
0 | 0 | 0 | 0 | 0 | 0 | 0 | 4.108 | 0 | 0 | 0 | 0 | 0 | 0 | 0 | 0 | 0 | 0 | 0 | 0 | 0 | 0 | 0 | 0 | 0 | 0 | 0 | 0 | 1 | 0 | 0 | 0 | 0 | 0 | 0 | 0 | 0 | 0 | 0 | 0 | 0 | 0 | 0 | 0 | 0 | 0 | 0 | 0 | 0 | 0 | 0 | 0 | 0 | 0 | 0 | 2 | 0 | 0 | 0 | 0 | 0 | 0 | 0 | 0 | 0 | 0 | 0 | 0 | 0 | 0 | 0 | 0 | 0 | 0 | 0 | 0 | 0 | 0 | 0 | 1 | 0 | 0 | 0 | 0 | 0 | 0 | 89.1 | Hg1Ba2Cu1O4.108
0 | 0 | 0 | 0 | 0 | 0 | 0 | 10.13 | 0 | 0 | 0 | 0 | 0 | 0 | 0 | 0 | 0 | 0 | 0 | 2 | 0 | 0 | 0 | 0 | 0 | 0 | 0 | 0 | 3 | 0 | 0 | 0 | 0 | 0 | 0 | 0 | 0 | 2 | 0 | 0 | 0 | 0 | 0 | 0 | 0 | 0 | 0 | 0 | 0 | 0 | 0 | 0 | 0 | 0 | 0 | 0 | 0 | 0 | 0 | 0 | 0 | 0 | 0 | 0 | 0 | 0 | 0 | 0 | 0 | 0 | 0 | 0 | 0 | 0 | 0 | 0 | 0 | 0 | 0 | 0 | 0 | 0.4 | 2022-06-01 | 0 | 0 | 0 | 102 | Bi1.6Pb0.4Sr2Cu3Ca2O10.13
0 | 0 | 0 | 0 | 0 | 0 | 0 | 2022-11-10 | 0 | 0 | 0 | 0 | 0 | 0 | 0 | 0 | 0 | 0 | 0 | 2 | 0 | 0 | 0 | 0 | 0 | 0 | 0 | 0 | 3 | 0 | 0 | 0 | 0 | 0 | 0 | 0 | 0 | 2 | 0 | 0 | 0 | 0 | 0 | 0 | 0 | 0 | 0 | 0 | 0 | 0 | 0 | 0 | 0 | 0 | 0 | 0 | 0 | 0 | 0 | 0 | 0 | 0 | 0 | 0 | 0 | 0 | 0 | 0 | 0 | 0 | 0 | 0 | 0 | 0 | 0 | 0 | 0 | 0 | 0 | 0 | 0 | 0.4 | 2022-06-01 | 0 | 0 | 0 | 84 | Bi1.6Pb0.4Sr2Cu3Ca2O10.11
0 | 0 | 0 | 0 | 0 | 0 | 0 | 2022-08-10 | 0 | 0 | 0 | 0 | 0 | 0 | 0 | 0 | 0 | 0 | 0 | 2 | 0 | 0 | 0 | 0 | 0 | 0 | 0 | 0 | 3 | 0 | 0 | 0 | 0 | 0 | 0 | 0 | 0 | 2 | 0 | 0 | 0 | 0 | 0 | 0 | 0 | 0 | 0 | 0 | 0 | 0 | 0 | 0 | 0 | 0 | 0 | 0 | 0 | 0 | 0 | 0 | 0 | 0 | 0 | 0 | 0 | 0 | 0 | 0 | 0 | 0 | 0 | 0 | 0 | 0 | 0 | 0 | 0 | 0 | 0 | 0 | 0 | 0.4 | 2022-06-01 | 0 | 0 | 0 | 60 | Bi1.6Pb0.4Sr2Cu3Ca2O10.08
0 | 0 | 0 | 0 | 0 | 0 | 0 | 2022-04-10 | 0 | 0 | 0 | 0 | 0 | 0 | 0 | 0 | 0 | 0 | 0 | 2 | 0 | 0 | 0 | 0 | 0 | 0 | 0 | 0 | 3 | 0 | 0 | 0 | 0 | 0 | 0 | 0 | 0 | 2 | 0 | 0 | 0 | 0 | 0 | 0 | 0 | 0 | 0 | 0 | 0 | 0 | 0 | 0 | 0 | 0 | 0 | 0 | 0 | 0 | 0 | 0 | 0 | 0 | 0 | 0 | 0 | 0 | 0 | 0 | 0 | 0 | 0 | 0 | 0 | 0 | 0 | 0 | 0 | 0 | 0 | 0 | 0 | 0.4 | 2022-06-01 | 0 | 0 | 0 | 45 | Bi1.6Pb0.4Sr2Cu3Ca2O10.04
0 | 0 | 0.02 | 0 | 0 | 0 | 0 | 7 | 0 | 0 | 0 | 0 | 0 | 0 | 0 | 0 | 0 | 0 | 0 | 0 | 0 | 0 | 0 | 0 | 0 | 0 | 0 | 0 | 3 | 0 | 0 | 0 | 0 | 0 | 0 | 0 | 0 | 0 | 1 | 0 | 0 | 0 | 0 | 0 | 0 | 0 | 0 | 0 | 0 | 0 | 0 | 0 | 0 | 0 | 0 | 2 | 0 | 0 | 0 | 0 | 0 | 0 | 0 | 0 | 0 | 0 | 0 | 0 | 0 | 0 | 0 | 0 | 0 | 0 | 0 | 0 | 0 | 0 | 0 | 0 | 0 | 0 | 0 | 0 | 0 | 0 | 89.3 | Y1Ba2Cu3Li0.02O7
0 | 0 | 0.02 | 0 | 0 | 0 | 0 | 7 | 0 | 0 | 0 | 0 | 0 | 0 | 0 | 0 | 0 | 0 | 0 | 0 | 0 | 0 | 0 | 0 | 0 | 0 | 0 | 0 | 3 | 0 | 0 | 0 | 0 | 0 | 0 | 0 | 0 | 0 | 1 | 0 | 0 | 0 | 0 | 0 | 0 | 0 | 0 | 0 | 0 | 0 | 0 | 0 | 0 | 0 | 0 | 2 | 0 | 0 | 0 | 0 | 0 | 0 | 0 | 0 | 0 | 0 | 0 | 0 | 0 | 0 | 0 | 0 | 0 | 0 | 0 | 0 | 0 | 0 | 0 | 0 | 0 | 0 | 0 | 0 | 0 | 0 | 89.1 | Y1Ba2Cu3Li0.02O7
0 | 0 | 0.02 | 0 | 0 | 0 | 0 | 7 | 0 | 0 | 0 | 0 | 0 | 0 | 0 | 0 | 0 | 0 | 0 | 0 | 0 | 0 | 0 | 0 | 0 | 0 | 0 | 0 | 3 | 0 | 0 | 0 | 0 | 0 | 0 | 0 | 0 | 0 | 1 | 0 | 0 | 0 | 0 | 0 | 0 | 0 | 0 | 0 | 0 | 0 | 0 | 0 | 0 | 0 | 0 | 2 | 0 | 0 | 0 | 0 | 0 | 0 | 0 | 0 | 0 | 0 | 0 | 0 | 0 | 0 | 0 | 0 | 0 | 0 | 0 | 0 | 0 | 0 | 0 | 0 | 0 | 0 | 0 | 0 | 0 | 0 | 89.4 | Y1Ba2Cu3Li0.02O7
0 | 0 | 0.02 | 0 | 0 | 0 | 0 | 7 | 0 | 0 | 0 | 0 | 0 | 0 | 0 | 0 | 0 | 0 | 0 | 0 | 0 | 0 | 0 | 0 | 0 | 0 | 0 | 0 | 3 | 0 | 0 | 0 | 0 | 0 | 0 | 0 | 0 | 0 | 1 | 0 | 0 | 0 | 0 | 0 | 0 | 0 | 0 | 0 | 0 | 0 | 0 | 0 | 0 | 0 | 0 | 2 | 0 | 0 | 0 | 0 | 0 | 0 | 0 | 0 | 0 | 0 | 0 | 0 | 0 | 0 | 0 | 0 | 0 | 0 | 0 | 0 | 0 | 0 | 0 | 0 | 0 | 0 | 0 | 0 | 0 | 0 | 88.3 | Y1Ba2Cu3Li0.02O7
0 | 0 | 0.06 | 0 | 0 | 0 | 0 | 7 | 0 | 0 | 0 | 0 | 0 | 0 | 0 | 0 | 0 | 0 | 0 | 0 | 0 | 0 | 0 | 0 | 0 | 0 | 0 | 0 | 3 | 0 | 0 | 0 | 0 | 0 | 0 | 0 | 0 | 0 | 1 | 0 | 0 | 0 | 0 | 0 | 0 | 0 | 0 | 0 | 0 | 0 | 0 | 0 | 0 | 0 | 0 | 2 | 0 | 0 | 0 | 0 | 0 | 0 | 0 | 0 | 0 | 0 | 0 | 0 | 0 | 0 | 0 | 0 | 0 | 0 | 0 | 0 | 0 | 0 | 0 | 0 | 0 | 0 | 0 | 0 | 0 | 0 | 87.1 | Y1Ba2Cu3Li0.06O7
0 | 0 | 0.06 | 0 | 0 | 0 | 0 | 7 | 0 | 0 | 0 | 0 | 0 | 0 | 0 | 0 | 0 | 0 | 0 | 0 | 0 | 0 | 0 | 0 | 0 | 0 | 0 | 0 | 3 | 0 | 0 | 0 | 0 | 0 | 0 | 0 | 0 | 0 | 1 | 0 | 0 | 0 | 0 | 0 | 0 | 0 | 0 | 0 | 0 | 0 | 0 | 0 | 0 | 0 | 0 | 2 | 0 | 0 | 0 | 0 | 0 | 0 | 0 | 0 | 0 | 0 | 0 | 0 | 0 | 0 | 0 | 0 | 0 | 0 | 0 | 0 | 0 | 0 | 0 | 0 | 0 | 0 | 0 | 0 | 0 | 0 | 86.7 | Y1Ba2Cu3Li0.06O7
0 | 0 | 0.06 | 0 | 0 | 0 | 0 | 7 | 0 | 0 | 0 | 0 | 0 | 0 | 0 | 0 | 0 | 0 | 0 | 0 | 0 | 0 | 0 | 0 | 0 | 0 | 0 | 0 | 3 | 0 | 0 | 0 | 0 | 0 | 0 | 0 | 0 | 0 | 1 | 0 | 0 | 0 | 0 | 0 | 0 | 0 | 0 | 0 | 0 | 0 | 0 | 0 | 0 | 0 | 0 | 2 | 0 | 0 | 0 | 0 | 0 | 0 | 0 | 0 | 0 | 0 | 0 | 0 | 0 | 0 | 0 | 0 | 0 | 0 | 0 | 0 | 0 | 0 | 0 | 0 | 0 | 0 | 0 | 0 | 0 | 0 | 88.8 | Y1Ba2Cu3Li0.06O7
0 | 0 | 0.06 | 0 | 0 | 0 | 0 | 7 | 0 | 0 | 0 | 0 | 0 | 0 | 0 | 0 | 0 | 0 | 0 | 0 | 0 | 0 | 0 | 0 | 0 | 0 | 0 | 0 | 3 | 0 | 0 | 0 | 0 | 0 | 0 | 0 | 0 | 0 | 1 | 0 | 0 | 0 | 0 | 0 | 0 | 0 | 0 | 0 | 0 | 0 | 0 | 0 | 0 | 0 | 0 | 2 | 0 | 0 | 0 | 0 | 0 | 0 | 0 | 0 | 0 | 0 | 0 | 0 | 0 | 0 | 0 | 0 | 0 | 0 | 0 | 0 | 0 | 0 | 0 | 0 | 0 | 0 | 0 | 0 | 0 | 0 | 86.8 | Y1Ba2Cu3Li0.06O7
0 | 0 | 0 | 0 | 0 | 0 | 0 | 10.34 | 0 | 0 | 0 | 0 | 0 | 0 | 0 | 0 | 0 | 0 | 0 | 2 | 0 | 0 | 0 | 0 | 0 | 0 | 0 | 0 | 3 | 0 | 0 | 0 | 0 | 0 | 0 | 0 | 0 | 2 | 0 | 0 | 0 | 0 | 0 | 0 | 0 | 0 | 0 | 0 | 0 | 0 | 0 | 0 | 0 | 0 | 0 | 0 | 0 | 0 | 0 | 0 | 0 | 0 | 0 | 0 | 0 | 0 | 0 | 0 | 0 | 0 | 0 | 0 | 0 | 0 | 0 | 0 | 0 | 0 | 0 | 0 | 0 | 0.4 | 2022-06-01 | 0 | 0 | 0 | 67.1 | Bi1.6Pb0.4Sr2Ca2Cu3O10.34
0 | 0 | 0 | 0 | 0 | 0 | 0 | 10.24 | 0 | 0 | 0 | 0 | 0 | 0 | 0 | 0 | 0 | 0 | 0 | 2 | 0 | 0 | 0 | 0 | 0 | 0 | 0 | 0 | 3 | 0 | 0 | 0 | 0 | 0 | 0 | 0 | 0 | 2 | 0 | 0 | 0 | 0 | 0 | 0 | 0 | 0 | 0 | 0 | 0 | 0 | 0 | 0 | 0 | 0 | 0 | 0 | 0 | 0 | 0 | 0 | 0 | 0 | 0 | 0 | 0 | 0 | 0 | 0 | 0 | 0 | 0 | 0 | 0 | 0 | 0 | 0 | 0 | 0 | 0 | 0 | 0 | 0.4 | 2022-06-01 | 0 | 0 | 0 | 73.3 | Bi1.6Pb0.4Sr2Ca2Cu3O10.24
0 | 0 | 0 | 0 | 0 | 0 | 0 | 10.15 | 0 | 0 | 0 | 0 | 0 | 0 | 0 | 0 | 0 | 0 | 0 | 2 | 0 | 0 | 0 | 0 | 0 | 0 | 0 | 0 | 3 | 0 | 0 | 0 | 0 | 0 | 0 | 0 | 0 | 2 | 0 | 0 | 0 | 0 | 0 | 0 | 0 | 0 | 0 | 0 | 0 | 0 | 0 | 0 | 0 | 0 | 0 | 0 | 0 | 0 | 0 | 0 | 0 | 0 | 0 | 0 | 0 | 0 | 0 | 0 | 0 | 0 | 0 | 0 | 0 | 0 | 0 | 0 | 0 | 0 | 0 | 0 | 0 | 0.4 | 2022-06-01 | 0 | 0 | 0 | 97 | Bi1.6Pb0.4Sr2Ca2Cu3O10.15
0 | 0 | 0 | 0 | 0 | 0 | 0 | 2022-07-10 | 0 | 0 | 0 | 0 | 0 | 0 | 0 | 0 | 0 | 0 | 0 | 2 | 0 | 0 | 0 | 0 | 0 | 0 | 0 | 0 | 3 | 0 | 0 | 0 | 0 | 0 | 0 | 0 | 0 | 2 | 0 | 0 | 0 | 0 | 0 | 0 | 0 | 0 | 0 | 0 | 0 | 0 | 0 | 0 | 0 | 0 | 0 | 0 | 0 | 0 | 0 | 0 | 0 | 0 | 0 | 0 | 0 | 0 | 0 | 0 | 0 | 0 | 0 | 0 | 0 | 0 | 0 | 0 | 0 | 0 | 0 | 0 | 0 | 0.4 | 2022-06-01 | 0 | 0 | 0 | 102.3 | Bi1.6Pb0.4Sr2Ca2Cu3O10.07
0 | 0 | 0 | 0 | 0 | 0 | 0 | 9.91 | 0 | 0 | 0 | 0 | 0 | 0 | 0 | 0 | 0 | 0 | 0 | 2 | 0 | 0 | 0 | 0 | 0 | 0 | 0 | 0 | 3 | 0 | 0 | 0 | 0 | 0 | 0 | 0 | 0 | 2 | 0 | 0 | 0 | 0 | 0 | 0 | 0 | 0 | 0 | 0 | 0 | 0 | 0 | 0 | 0 | 0 | 0 | 0 | 0 | 0 | 0 | 0 | 0 | 0 | 0 | 0 | 0 | 0 | 0 | 0 | 0 | 0 | 0 | 0 | 0 | 0 | 0 | 0 | 0 | 0 | 0 | 0 | 0 | 0.4 | 2022-06-01 | 0 | 0 | 0 | 104.4 | Bi1.6Pb0.4Sr2Ca2Cu3O9.91
0 | 0 | 0 | 0 | 0 | 0 | 0 | 8 | 0 | 0 | 0 | 0 | 0 | 0 | 0 | 0 | 0 | 0 | 0 | 1 | 0 | 0 | 0 | 0 | 0 | 0 | 0 | 0 | 2 | 0 | 0 | 0 | 0 | 0 | 0 | 0 | 0 | 2 | 0 | 0 | 0 | 0 | 0 | 0 | 0 | 0 | 0 | 0 | 0 | 0 | 0 | 0 | 0 | 0 | 0 | 0 | 0 | 0 | 0 | 0 | 0 | 0 | 0 | 0 | 0 | 0 | 0 | 0 | 0 | 0 | 0 | 0 | 0 | 0 | 0 | 0 | 0 | 0 | 0 | 0 | 0 | 0.2 | 2022-08-01 | 0 | 0 | 0 | 67 | Bi1.8Pb0.2Sr2Ca1Cu2O8
0 | 0 | 0 | 0 | 0 | 0 | 0 | 8 | 0 | 0 | 0 | 0 | 0 | 0 | 0 | 0 | 0 | 0 | 0 | 1 | 0 | 0 | 0 | 0 | 0 | 0 | 0 | 0 | 2 | 0 | 0 | 0 | 0 | 0 | 0 | 0 | 0 | 2 | 0 | 0 | 0 | 0 | 0 | 0 | 0 | 0 | 0 | 0 | 0 | 0 | 0 | 0 | 0 | 0 | 0 | 0 | 0 | 0 | 0 | 0 | 0 | 0 | 0 | 0 | 0 | 0 | 0 | 0 | 0 | 0 | 0 | 0 | 0 | 0 | 0 | 0 | 0 | 0 | 0 | 0 | 0 | 0.2 | 2022-08-01 | 0 | 0 | 0 | 78 | Bi1.8Pb0.2Sr2Ca1Cu2O8
0 | 0 | 0 | 0 | 0 | 0 | 0 | 8 | 0 | 0 | 0 | 0 | 0 | 0 | 0 | 0 | 0 | 0 | 0 | 1 | 0 | 0 | 0 | 0 | 0 | 0 | 0 | 0 | 2 | 0 | 0 | 0 | 0 | 0 | 0 | 0 | 0 | 2 | 0 | 0 | 0 | 0 | 0 | 0 | 0 | 0 | 0 | 0 | 0 | 0 | 0 | 0 | 0 | 0 | 0 | 0 | 0 | 0 | 0 | 0 | 0 | 0 | 0 | 0 | 0 | 0 | 0 | 0 | 0 | 0 | 0 | 0 | 0 | 0 | 0 | 0 | 0 | 0 | 0 | 0 | 0 | 0.2 | 2022-08-01 | 0 | 0 | 0 | 89 | Bi1.8Pb0.2Sr2Ca1Cu2O8
0 | 0 | 0 | 0 | 0 | 0 | 0 | 8 | 0 | 0 | 0 | 0 | 0 | 0 | 0 | 0 | 0 | 0 | 0 | 1 | 0 | 0 | 0 | 0 | 0 | 0 | 0 | 0 | 2 | 0 | 0 | 0 | 0 | 0 | 0 | 0 | 0 | 2 | 0 | 0 | 0 | 0 | 0 | 0 | 0 | 0 | 0 | 0 | 0 | 0 | 0 | 0 | 0 | 0 | 0 | 0 | 0 | 0 | 0 | 0 | 0 | 0 | 0 | 0 | 0 | 0 | 0 | 0 | 0 | 0 | 0 | 0 | 0 | 0 | 0 | 0 | 0 | 0 | 0 | 0 | 0 | 0.2 | 2022-08-01 | 0 | 0 | 0 | 92 | Bi1.8Pb0.2Sr2Ca1Cu2O8
0 | 0 | 0 | 0 | 0 | 0 | 0 | 8 | 0 | 0 | 0 | 0 | 0 | 0 | 0 | 0 | 0 | 0 | 0 | 1 | 0 | 0 | 0 | 0 | 0 | 0 | 0 | 0 | 2 | 0 | 0 | 0 | 0 | 0 | 0 | 0 | 0 | 2 | 0 | 0 | 0 | 0 | 0 | 0 | 0 | 0 | 0 | 0 | 0 | 0 | 0 | 0 | 0 | 0 | 0 | 0 | 0 | 0 | 0 | 0 | 0 | 0 | 0 | 0 | 0 | 0 | 0 | 0 | 0 | 0 | 0 | 0 | 0 | 0 | 0 | 0 | 0 | 0 | 0 | 0 | 0 | 0.2 | 2022-08-01 | 0 | 0 | 0 | 91 | Bi1.8Pb0.2Sr2Ca1Cu2O8
0 | 0 | 0 | 0 | 0 | 0 | 0 | 8 | 0 | 0 | 0 | 0 | 0 | 0 | 0 | 0 | 0 | 0 | 0 | 1 | 0 | 0 | 0 | 0 | 0 | 0 | 0 | 0 | 2 | 0 | 0 | 0 | 0 | 0 | 0 | 0 | 0 | 2 | 0 | 0 | 0 | 0 | 0 | 0 | 0 | 0 | 0 | 0 | 0 | 0 | 0 | 0 | 0 | 0 | 0 | 0 | 0 | 0 | 0 | 0 | 0 | 0 | 0 | 0 | 0 | 0 | 0 | 0 | 0 | 0 | 0 | 0 | 0 | 0 | 0 | 0 | 0 | 0 | 0 | 0 | 0 | 0.2 | 2022-08-01 | 0 | 0 | 0 | 87 | Bi1.8Pb0.2Sr2Ca1Cu2O8
0 | 0 | 0 | 0 | 0 | 0 | 0 | 8 | 0 | 0 | 0 | 0 | 0 | 0 | 0 | 0 | 0 | 0 | 0 | 1 | 0 | 0 | 0 | 0 | 0 | 0 | 0 | 0 | 2 | 0 | 0 | 0 | 0 | 0 | 0 | 0 | 0 | 2 | 0 | 0 | 0 | 0 | 0 | 0 | 0 | 0 | 0 | 0 | 0 | 0 | 0 | 0 | 0 | 0 | 0 | 0 | 0 | 0 | 0 | 0 | 0 | 0 | 0 | 0 | 0 | 0 | 0 | 0 | 0 | 0 | 0 | 0 | 0 | 0 | 0 | 0 | 0 | 0 | 0 | 0 | 0 | 0.2 | 2022-08-01 | 0 | 0 | 0 | 81 | Bi1.8Pb0.2Sr2Ca1Cu2O8
0 | 0 | 0 | 0 | 0 | 0 | 0 | 8 | 0 | 0 | 0 | 0 | 0 | 0 | 0 | 0 | 0 | 0 | 0 | 1 | 0 | 0 | 0 | 0 | 0 | 0 | 0 | 0 | 2 | 0 | 0 | 0 | 0 | 0 | 0 | 0 | 0 | 2 | 0 | 0 | 0 | 0 | 0 | 0 | 0 | 0 | 0 | 0 | 0 | 0 | 0 | 0 | 0 | 0 | 0 | 0 | 0 | 0 | 0 | 0 | 0 | 0 | 0 | 0 | 0 | 0 | 0 | 0 | 0 | 0 | 0 | 0 | 0 | 0 | 0 | 0 | 0 | 0 | 0 | 0 | 0 | 0.2 | 2022-08-01 | 0 | 0 | 0 | 70 | Bi1.8Pb0.2Sr2Ca1Cu2O8
0 | 0 | 0 | 0 | 0 | 0 | 0 | 3 | 0 | 0 | 0 | 0 | 0 | 0 | 0 | 0 | 0 | 0 | 0.4 | 0 | 0 | 0 | 0 | 0 | 0 | 0 | 0 | 0 | 0 | 0 | 0 | 0 | 0 | 0 | 0 | 0 | 0 | 0 | 0 | 0 | 0 | 0 | 0 | 0 | 0 | 0 | 0 | 0 | 0 | 0 | 0 | 0 | 0 | 0 | 0 | 0.6 | 0 | 0 | 0 | 0 | 0 | 0 | 0 | 0 | 0 | 0 | 0 | 0 | 0 | 0 | 0 | 0 | 0 | 0 | 0 | 0 | 0 | 0 | 0 | 0 | 0 | 0 | 1 | 0 | 0 | 0 | 31 | Ba0.6K0.4Bi1O3
0 | 0 | 0 | 0 | 0 | 0 | 0 | 3 | 0 | 0 | 0 | 0 | 0 | 0 | 0 | 0 | 0 | 0 | 0.34 | 0 | 0 | 0 | 0 | 0 | 0 | 0 | 0 | 0 | 0 | 0 | 0 | 0 | 0 | 0 | 0 | 0 | 0 | 0 | 0 | 0 | 0 | 0 | 0 | 0 | 0 | 0 | 0 | 0 | 0 | 0 | 0 | 0 | 0 | 0 | 0 | 0.66 | 0 | 0 | 0 | 0 | 0 | 0 | 0 | 0 | 0 | 0 | 0 | 0 | 0 | 0 | 0 | 0 | 0 | 0 | 0 | 0 | 0 | 0 | 0 | 0 | 0 | 0 | 1 | 0 | 0 | 0 | 30 | Ba0.66K0.34Bi1O3
0 | 0 | 0 | 0 | 0 | 0 | 0 | 3 | 0 | 0 | 0 | 0 | 0 | 0 | 0 | 0 | 0 | 0 | 0.24 | 0 | 0 | 0 | 0 | 0 | 0 | 0 | 0 | 0 | 0 | 0 | 0 | 0 | 0 | 0 | 0 | 0 | 0 | 0 | 0 | 0 | 0 | 0 | 0 | 0 | 0 | 0 | 0 | 0 | 0 | 0 | 0 | 0 | 0 | 0 | 0 | 0.76 | 0 | 0 | 0 | 0 | 0 | 0 | 0 | 0 | 0 | 0 | 0 | 0 | 0 | 0 | 0 | 0 | 0 | 0 | 0 | 0 | 0 | 0 | 0 | 0 | 0 | 0 | 1 | 0 | 0 | 0 | 28 | Ba0.76K0.24Bi1O3
0 | 0 | 0 | 0 | 0 | 0 | 0 | 3 | 0 | 0 | 0 | 0 | 0 | 0 | 0 | 0 | 0 | 0 | 0.17 | 0 | 0 | 0 | 0 | 0 | 0 | 0 | 0 | 0 | 0 | 0 | 0 | 0 | 0 | 0 | 0 | 0 | 0 | 0 | 0 | 0 | 0 | 0 | 0 | 0 | 0 | 0 | 0 | 0 | 0 | 0 | 0 | 0 | 0 | 0 | 0 | 0.83 | 0 | 0 | 0 | 0 | 0 | 0 | 0 | 0 | 0 | 0 | 0 | 0 | 0 | 0 | 0 | 0 | 0 | 0 | 0 | 0 | 0 | 0 | 0 | 0 | 0 | 0 | 1 | 0 | 0 | 0 | 20 | Ba0.83K0.17Bi1O3
0 | 0 | 0 | 0 | 0 | 0 | 0 | 7 | 0 | 0 | 0 | 0 | 0 | 0 | 0 | 0 | 0 | 0 | 0 | 0 | 0 | 0 | 0 | 0 | 0 | 0 | 0 | 0 | 3 | 0 | 0 | 0 | 0 | 0 | 0 | 0 | 0 | 0 | 0.8 | 0 | 0 | 0 | 0 | 0 | 0 | 0 | 0 | 0 | 0 | 0 | 0 | 0 | 0 | 0 | 0 | 2 | 0 | 0 | 0.2 | 0 | 0 | 0 | 0 | 0 | 0 | 0 | 0 | 0 | 0 | 0 | 0 | 0 | 0 | 0 | 0 | 0 | 0 | 0 | 0 | 0 | 0 | 0 | 0 | 0 | 0 | 0 | 65 | Y0.8Pr0.2Ba2Cu3O7
0 | 0 | 0 | 0 | 0 | 0 | 0 | 7 | 0 | 0 | 0 | 0 | 0 | 0 | 0 | 0 | 0 | 0 | 0 | 0 | 0 | 0 | 0 | 0 | 0 | 0 | 0 | 0 | 3 | 0 | 0 | 0 | 0 | 0 | 0 | 0 | 0 | 0 | 0.7 | 0 | 0 | 0 | 0 | 0 | 0 | 0 | 0 | 0.1 | 0 | 0 | 0 | 0 | 0 | 0 | 0 | 2 | 0 | 0 | 0.2 | 0 | 0 | 0 | 0 | 0 | 0 | 0 | 0 | 0 | 0 | 0 | 0 | 0 | 0 | 0 | 0 | 0 | 0 | 0 | 0 | 0 | 0 | 0 | 0 | 0 | 0 | 0 | 59 | Y0.7Pr0.2Cd0.1Ba2Cu3O7
0 | 0 | 0 | 0 | 0 | 0 | 0 | 7 | 0 | 0 | 0 | 0 | 0 | 0 | 0 | 0 | 0 | 0 | 0 | 0 | 0 | 0 | 0 | 0 | 0 | 0 | 0 | 0 | 3 | 0 | 0 | 0 | 0 | 0 | 0 | 0 | 0 | 0 | 0.5 | 0 | 0 | 0 | 0 | 0 | 0 | 0 | 0 | 0.3 | 0 | 0 | 0 | 0 | 0 | 0 | 0 | 2 | 0 | 0 | 0.2 | 0 | 0 | 0 | 0 | 0 | 0 | 0 | 0 | 0 | 0 | 0 | 0 | 0 | 0 | 0 | 0 | 0 | 0 | 0 | 0 | 0 | 0 | 0 | 0 | 0 | 0 | 0 | 42 | Y0.5Pr0.2Cd0.3Ba2Cu3O7
0 | 0 | 0 | 0 | 0 | 0 | 0 | 7 | 0 | 0 | 0 | 0 | 0 | 0 | 0 | 0 | 0 | 0 | 0 | 0.1 | 0 | 0 | 0 | 0 | 0 | 0 | 0 | 0 | 3 | 0 | 0 | 0 | 0 | 0 | 0 | 0 | 0 | 0 | 0.5 | 0 | 0 | 0 | 0 | 0 | 0 | 0 | 0 | 0.2 | 0 | 0 | 0 | 0 | 0 | 0 | 0 | 2 | 0 | 0 | 0.2 | 0 | 0 | 0 | 0 | 0 | 0 | 0 | 0 | 0 | 0 | 0 | 0 | 0 | 0 | 0 | 0 | 0 | 0 | 0 | 0 | 0 | 0 | 0 | 0 | 0 | 0 | 0 | 54 | Y0.5Pr0.2Cd0.2Ca0.1Ba2Cu3O7
0 | 0 | 0 | 0 | 0 | 0 | 0 | 7 | 0 | 0 | 0 | 0 | 0 | 0 | 0 | 0 | 0 | 0 | 0 | 0.2 | 0 | 0 | 0 | 0 | 0 | 0 | 0 | 0 | 3 | 0 | 0 | 0 | 0 | 0 | 0 | 0 | 0 | 0 | 0.5 | 0 | 0 | 0 | 0 | 0 | 0 | 0 | 0 | 0.1 | 0 | 0 | 0 | 0 | 0 | 0 | 0 | 2 | 0 | 0 | 0.2 | 0 | 0 | 0 | 0 | 0 | 0 | 0 | 0 | 0 | 0 | 0 | 0 | 0 | 0 | 0 | 0 | 0 | 0 | 0 | 0 | 0 | 0 | 0 | 0 | 0 | 0 | 0 | 68 | Y0.5Pr0.2Cd0.1Ca0.2Ba2Cu3O7
0 | 0 | 0 | 0 | 0 | 0 | 0 | 7 | 0 | 0 | 0 | 0 | 0 | 0 | 0 | 0 | 0 | 0 | 0 | 0.3 | 0 | 0 | 0 | 0 | 0 | 0 | 0 | 0 | 3 | 0 | 0 | 0 | 0 | 0 | 0 | 0 | 0 | 0 | 0.5 | 0 | 0 | 0 | 0 | 0 | 0 | 0 | 0 | 0 | 0 | 0 | 0 | 0 | 0 | 0 | 0 | 2 | 0 | 0 | 0.2 | 0 | 0 | 0 | 0 | 0 | 0 | 0 | 0 | 0 | 0 | 0 | 0 | 0 | 0 | 0 | 0 | 0 | 0 | 0 | 0 | 0 | 0 | 0 | 0 | 0 | 0 | 0 | 74 | Y0.5Pr0.2Ca0.3Ba2Cu3O7
0 | 0 | 0 | 0 | 0 | 0 | 0 | 6.96 | 0 | 0 | 0 | 0 | 0 | 0 | 0 | 0 | 0 | 0 | 0 | 0 | 0 | 0 | 0 | 0 | 0 | 0 | 0 | 0 | 3 | 0 | 0 | 0 | 0 | 0 | 0 | 0 | 0 | 0 | 1 | 0 | 0 | 0 | 0 | 0 | 0 | 0 | 0 | 0 | 0 | 0 | 0 | 0 | 0 | 0 | 0 | 2 | 0 | 0 | 0 | 0 | 0 | 0 | 0 | 0 | 0 | 0 | 0 | 0 | 0 | 0 | 0 | 0 | 0 | 0 | 0 | 0 | 0 | 0 | 0 | 0 | 0 | 0 | 0 | 0 | 0 | 0 | 92.3 | Y1Ba2Cu3O6.96
0 | 0 | 0 | 0 | 0 | 0 | 0 | 6.95 | 0 | 0 | 0 | 0 | 0 | 0 | 0 | 0 | 0 | 0 | 0 | 0.025 | 0 | 0 | 0 | 0 | 0 | 0 | 0 | 0 | 3 | 0 | 0 | 0 | 0 | 0 | 0 | 0 | 0 | 0 | 0.975 | 0 | 0 | 0 | 0 | 0 | 0 | 0 | 0 | 0 | 0 | 0 | 0 | 0 | 0 | 0 | 0 | 2 | 0 | 0 | 0 | 0 | 0 | 0 | 0 | 0 | 0 | 0 | 0 | 0 | 0 | 0 | 0 | 0 | 0 | 0 | 0 | 0 | 0 | 0 | 0 | 0 | 0 | 0 | 0 | 0 | 0 | 0 | 91.5 | Y0.975Ca0.025Ba2Cu3O6.95
0 | 0 | 0 | 0 | 0 | 0 | 0 | 6.94 | 0 | 0 | 0 | 0 | 0 | 0 | 0 | 0 | 0 | 0 | 0 | 0.05 | 0 | 0 | 0 | 0 | 0 | 0 | 0 | 0 | 3 | 0 | 0 | 0 | 0 | 0 | 0 | 0 | 0 | 0 | 0.95 | 0 | 0 | 0 | 0 | 0 | 0 | 0 | 0 | 0 | 0 | 0 | 0 | 0 | 0 | 0 | 0 | 2 | 0 | 0 | 0 | 0 | 0 | 0 | 0 | 0 | 0 | 0 | 0 | 0 | 0 | 0 | 0 | 0 | 0 | 0 | 0 | 0 | 0 | 0 | 0 | 0 | 0 | 0 | 0 | 0 | 0 | 0 | 88.2 | Y0.95Ca0.05Ba2Cu3O6.94
0 | 0 | 0 | 0 | 0 | 0 | 0 | 6.93 | 0 | 0 | 0 | 0 | 0 | 0 | 0 | 0 | 0 | 0 | 0 | 0.075 | 0 | 0 | 0 | 0 | 0 | 0 | 0 | 0 | 3 | 0 | 0 | 0 | 0 | 0 | 0 | 0 | 0 | 0 | 0.925 | 0 | 0 | 0 | 0 | 0 | 0 | 0 | 0 | 0 | 0 | 0 | 0 | 0 | 0 | 0 | 0 | 2 | 0 | 0 | 0 | 0 | 0 | 0 | 0 | 0 | 0 | 0 | 0 | 0 | 0 | 0 | 0 | 0 | 0 | 0 | 0 | 0 | 0 | 0 | 0 | 0 | 0 | 0 | 0 | 0 | 0 | 0 | 86.3 | Y0.925Ca0.075Ba2Cu3O6.93
0 | 0 | 0 | 0 | 0 | 0 | 0 | 6.93 | 0 | 0 | 0 | 0 | 0 | 0 | 0 | 0 | 0 | 0 | 0 | 0.1 | 0 | 0 | 0 | 0 | 0 | 0 | 0 | 0 | 3 | 0 | 0 | 0 | 0 | 0 | 0 | 0 | 0 | 0 | 0.9 | 0 | 0 | 0 | 0 | 0 | 0 | 0 | 0 | 0 | 0 | 0 | 0 | 0 | 0 | 0 | 0 | 2 | 0 | 0 | 0 | 0 | 0 | 0 | 0 | 0 | 0 | 0 | 0 | 0 | 0 | 0 | 0 | 0 | 0 | 0 | 0 | 0 | 0 | 0 | 0 | 0 | 0 | 0 | 0 | 0 | 0 | 0 | 83.3 | Y0.9Ca0.1Ba2Cu3O6.93
0 | 0 | 0 | 0 | 0 | 0 | 0 | 2022-09-06 | 0 | 0 | 0 | 0 | 0 | 0 | 0 | 0 | 0 | 0 | 0 | 0.15 | 0 | 0 | 0 | 0 | 0 | 0 | 0 | 0 | 3 | 0 | 0 | 0 | 0 | 0 | 0 | 0 | 0 | 0 | 0.85 | 0 | 0 | 0 | 0 | 0 | 0 | 0 | 0 | 0 | 0 | 0 | 0 | 0 | 0 | 0 | 0 | 2 | 0 | 0 | 0 | 0 | 0 | 0 | 0 | 0 | 0 | 0 | 0 | 0 | 0 | 0 | 0 | 0 | 0 | 0 | 0 | 0 | 0 | 0 | 0 | 0 | 0 | 0 | 0 | 0 | 0 | 0 | 79 | Y0.85Ca0.15Ba2Cu3O6.9
0 | 0 | 0 | 0 | 0 | 0 | 0 | 6.89 | 0 | 0 | 0 | 0 | 0 | 0 | 0 | 0 | 0 | 0 | 0 | 0.2 | 0 | 0 | 0 | 0 | 0 | 0 | 0 | 0 | 3 | 0 | 0 | 0 | 0 | 0 | 0 | 0 | 0 | 0 | 0.8 | 0 | 0 | 0 | 0 | 0 | 0 | 0 | 0 | 0 | 0 | 0 | 0 | 0 | 0 | 0 | 0 | 2 | 0 | 0 | 0 | 0 | 0 | 0 | 0 | 0 | 0 | 0 | 0 | 0 | 0 | 0 | 0 | 0 | 0 | 0 | 0 | 0 | 0 | 0 | 0 | 0 | 0 | 0 | 0 | 0 | 0 | 0 | 78.2 | Y0.8Ca0.2Ba2Cu3O6.89
0 | 0 | 0 | 0 | 0 | 0 | 0 | 6.73 | 0 | 0 | 0 | 0 | 0 | 0 | 0 | 0 | 0 | 0 | 0 | 0 | 0 | 0 | 0 | 0 | 0 | 0 | 0 | 0 | 3 | 0 | 0 | 0 | 0 | 0 | 0 | 0 | 0 | 0 | 1 | 0 | 0 | 0 | 0 | 0 | 0 | 0 | 0 | 0 | 0 | 0 | 0 | 0 | 0 | 0 | 0 | 2 | 0 | 0 | 0 | 0 | 0 | 0 | 0 | 0 | 0 | 0 | 0 | 0 | 0 | 0 | 0 | 0 | 0 | 0 | 0 | 0 | 0 | 0 | 0 | 0 | 0 | 0 | 0 | 0 | 0 | 0 | 63.7 | Y1Ba2Cu3O6.73
0 | 0 | 0 | 0 | 0 | 0 | 0 | 6.72 | 0 | 0 | 0 | 0 | 0 | 0 | 0 | 0 | 0 | 0 | 0 | 0.025 | 0 | 0 | 0 | 0 | 0 | 0 | 0 | 0 | 3 | 0 | 0 | 0 | 0 | 0 | 0 | 0 | 0 | 0 | 0.975 | 0 | 0 | 0 | 0 | 0 | 0 | 0 | 0 | 0 | 0 | 0 | 0 | 0 | 0 | 0 | 0 | 2 | 0 | 0 | 0 | 0 | 0 | 0 | 0 | 0 | 0 | 0 | 0 | 0 | 0 | 0 | 0 | 0 | 0 | 0 | 0 | 0 | 0 | 0 | 0 | 0 | 0 | 0 | 0 | 0 | 0 | 0 | 70.8 | Y0.975Ca0.025Ba2Cu3O6.72
0 | 0 | 0 | 0 | 0 | 0 | 0 | 2022-07-06 | 0 | 0 | 0 | 0 | 0 | 0 | 0 | 0 | 0 | 0 | 0 | 0.05 | 0 | 0 | 0 | 0 | 0 | 0 | 0 | 0 | 3 | 0 | 0 | 0 | 0 | 0 | 0 | 0 | 0 | 0 | 0.95 | 0 | 0 | 0 | 0 | 0 | 0 | 0 | 0 | 0 | 0 | 0 | 0 | 0 | 0 | 0 | 0 | 2 | 0 | 0 | 0 | 0 | 0 | 0 | 0 | 0 | 0 | 0 | 0 | 0 | 0 | 0 | 0 | 0 | 0 | 0 | 0 | 0 | 0 | 0 | 0 | 0 | 0 | 0 | 0 | 0 | 0 | 0 | 72 | Y0.95Ca0.05Ba2Cu3O6.7
0 | 0 | 0 | 0 | 0 | 0 | 0 | 6.68 | 0 | 0 | 0 | 0 | 0 | 0 | 0 | 0 | 0 | 0 | 0 | 0.075 | 0 | 0 | 0 | 0 | 0 | 0 | 0 | 0 | 3 | 0 | 0 | 0 | 0 | 0 | 0 | 0 | 0 | 0 | 0.925 | 0 | 0 | 0 | 0 | 0 | 0 | 0 | 0 | 0 | 0 | 0 | 0 | 0 | 0 | 0 | 0 | 2 | 0 | 0 | 0 | 0 | 0 | 0 | 0 | 0 | 0 | 0 | 0 | 0 | 0 | 0 | 0 | 0 | 0 | 0 | 0 | 0 | 0 | 0 | 0 | 0 | 0 | 0 | 0 | 0 | 0 | 0 | 75.1 | Y0.925Ca0.075Ba2Cu3O6.68
0 | 0 | 0 | 0 | 0 | 0 | 0 | 6.66 | 0 | 0 | 0 | 0 | 0 | 0 | 0 | 0 | 0 | 0 | 0 | 0.1 | 0 | 0 | 0 | 0 | 0 | 0 | 0 | 0 | 3 | 0 | 0 | 0 | 0 | 0 | 0 | 0 | 0 | 0 | 0.9 | 0 | 0 | 0 | 0 | 0 | 0 | 0 | 0 | 0 | 0 | 0 | 0 | 0 | 0 | 0 | 0 | 2 | 0 | 0 | 0 | 0 | 0 | 0 | 0 | 0 | 0 | 0 | 0 | 0 | 0 | 0 | 0 | 0 | 0 | 0 | 0 | 0 | 0 | 0 | 0 | 0 | 0 | 0 | 0 | 0 | 0 | 0 | 80 | Y0.9Ca0.1Ba2Cu3O6.66
0 | 0 | 0 | 0 | 0 | 0 | 0 | 6.58 | 0 | 0 | 0 | 0 | 0 | 0 | 0 | 0 | 0 | 0 | 0 | 0.15 | 0 | 0 | 0 | 0 | 0 | 0 | 0 | 0 | 3 | 0 | 0 | 0 | 0 | 0 | 0 | 0 | 0 | 0 | 0.85 | 0 | 0 | 0 | 0 | 0 | 0 | 0 | 0 | 0 | 0 | 0 | 0 | 0 | 0 | 0 | 0 | 2 | 0 | 0 | 0 | 0 | 0 | 0 | 0 | 0 | 0 | 0 | 0 | 0 | 0 | 0 | 0 | 0 | 0 | 0 | 0 | 0 | 0 | 0 | 0 | 0 | 0 | 0 | 0 | 0 | 0 | 0 | 80.6 | Y0.85Ca0.15Ba2Cu3O6.58
0 | 0 | 0 | 0 | 0 | 0 | 0 | 6.53 | 0 | 0 | 0 | 0 | 0 | 0 | 0 | 0 | 0 | 0 | 0 | 0.2 | 0 | 0 | 0 | 0 | 0 | 0 | 0 | 0 | 3 | 0 | 0 | 0 | 0 | 0 | 0 | 0 | 0 | 0 | 0.8 | 0 | 0 | 0 | 0 | 0 | 0 | 0 | 0 | 0 | 0 | 0 | 0 | 0 | 0 | 0 | 0 | 2 | 0 | 0 | 0 | 0 | 0 | 0 | 0 | 0 | 0 | 0 | 0 | 0 | 0 | 0 | 0 | 0 | 0 | 0 | 0 | 0 | 0 | 0 | 0 | 0 | 0 | 0 | 0 | 0 | 0 | 0 | 80.9 | Y0.8Ca0.2Ba2Cu3O6.53
0 | 0 | 0 | 0 | 0 | 0 | 0 | 3 | 0 | 0 | 0 | 0 | 0 | 0 | 0 | 0 | 0 | 0 | 0.35 | 0 | 0 | 0 | 0 | 0 | 0 | 0 | 0 | 0 | 0 | 0 | 0 | 0 | 0 | 0 | 0 | 0 | 0 | 0 | 0 | 0 | 0 | 0 | 0 | 0 | 0 | 0 | 0 | 0 | 0 | 0 | 0 | 0 | 0 | 0 | 0 | 0.65 | 0 | 0 | 0 | 0 | 0 | 0 | 0 | 0 | 0 | 0 | 0 | 0 | 0 | 0 | 0 | 0 | 0 | 0 | 0 | 0 | 0 | 0 | 0 | 0 | 0 | 0 | 1 | 0 | 0 | 0 | 30 | Ba0.65K0.35Bi1O3
0 | 0 | 0 | 0 | 0 | 0 | 0 | 3 | 0 | 0 | 0 | 0 | 0 | 0 | 0 | 0 | 0 | 0 | 0.45 | 0 | 0 | 0 | 0 | 0 | 0 | 0 | 0 | 0 | 0 | 0 | 0 | 0 | 0 | 0 | 0 | 0 | 0 | 0 | 0 | 0 | 0 | 0 | 0 | 0 | 0 | 0 | 0 | 0 | 0 | 0 | 0 | 0 | 0 | 0 | 0 | 0.55 | 0 | 0 | 0 | 0 | 0 | 0 | 0 | 0 | 0 | 0 | 0 | 0 | 0 | 0 | 0 | 0 | 0 | 0 | 0 | 0 | 0 | 0 | 0 | 0 | 0 | 0 | 1 | 0 | 0 | 0 | 30 | Ba0.55K0.45Bi1O3
0 | 0 | 0 | 0 | 0 | 0.5 | 0 | 7 | 0 | 0 | 0 | 0 | 0 | 0 | 0 | 0 | 0 | 0 | 0 | 1 | 0 | 0 | 0 | 0 | 0 | 0 | 0 | 0 | 2022-05-02 | 0 | 0 | 0 | 0 | 0 | 0 | 0 | 0 | 2 | 0 | 0 | 0 | 0 | 0 | 0 | 0 | 0 | 0 | 0 | 0 | 0 | 0 | 0 | 0 | 0 | 0 | 0 | 0 | 0 | 0 | 0 | 0 | 0 | 0 | 0 | 0 | 0 | 0 | 0 | 0 | 0 | 0 | 0 | 0 | 0 | 0 | 0 | 0 | 0 | 0 | 0 | 0 | 0 | 0 | 0 | 0 | 0 | 90 | Cu0.5C0.5Sr2Ca1Cu2O7
0 | 0 | 0 | 0 | 0 | 0.5 | 0 | 2022-08-10 | 0 | 0 | 0 | 0 | 0 | 0 | 0 | 0 | 0 | 0 | 0 | 1 | 0 | 0 | 0 | 0 | 0 | 0 | 0 | 0 | 2022-05-05 | 0 | 0 | 0 | 0 | 0 | 0 | 0 | 0 | 2 | 0 | 0 | 0 | 0 | 0 | 0 | 0 | 0 | 0 | 0 | 0 | 0 | 0 | 0 | 0 | 0 | 0 | 0 | 0 | 0 | 0 | 0 | 0 | 0 | 0 | 0 | 0 | 0 | 0 | 0 | 0 | 0 | 0 | 0 | 0 | 0 | 0 | 0 | 0 | 0 | 0 | 0 | 0 | 0 | 0 | 0 | 0 | 0 | 41 | Cu0.5C0.5Sr2Ca1Cu5O10.8
0 | 0 | 0 | 0 | 0 | 0.25 | 0.25 | 1 | 0 | 0 | 0 | 0 | 0 | 0 | 0 | 0 | 0 | 0 | 0 | 2 | 0 | 0 | 0 | 0 | 0 | 0 | 0 | 0 | 2022-05-03 | 0 | 0 | 0 | 0 | 0 | 0 | 0 | 0 | 2 | 0 | 0 | 0 | 0 | 0 | 0 | 0 | 0 | 0 | 0 | 0 | 0 | 0 | 0 | 0 | 0 | 0 | 0 | 0 | 0 | 0 | 0 | 0 | 0 | 0 | 0 | 0 | 0 | 0 | 0 | 0 | 0 | 0 | 0 | 0 | 0 | 0 | 0 | 0 | 0 | 0 | 0 | 0 | 0 | 0 | 0 | 0 | 0 | 90 | Cu0.5N0.25C0.25Sr2Ca2Cu3O
0 | 0 | 0 | 0 | 0 | 0.25 | 0.25 | 1 | 0 | 0 | 0 | 0 | 0 | 0 | 0 | 0 | 0 | 0 | 0 | 3 | 0 | 0 | 0 | 0 | 0 | 0 | 0 | 0 | 2022-05-04 | 0 | 0 | 0 | 0 | 0 | 0 | 0 | 0 | 2 | 0 | 0 | 0 | 0 | 0 | 0 | 0 | 0 | 0 | 0 | 0 | 0 | 0 | 0 | 0 | 0 | 0 | 0 | 0 | 0 | 0 | 0 | 0 | 0 | 0 | 0 | 0 | 0 | 0 | 0 | 0 | 0 | 0 | 0 | 0 | 0 | 0 | 0 | 0 | 0 | 0 | 0 | 0 | 0 | 0 | 0 | 0 | 0 | 113 | Cu0.5N0.25C0.25Sr2Ca3Cu4O
0 | 0 | 0 | 0 | 0 | 0.25 | 0.25 | 1 | 0 | 0 | 0 | 0 | 0 | 0 | 0 | 0 | 0 | 0 | 0 | 4 | 0 | 0 | 0 | 0 | 0 | 0 | 0 | 0 | 2022-05-05 | 0 | 0 | 0 | 0 | 0 | 0 | 0 | 0 | 2 | 0 | 0 | 0 | 0 | 0 | 0 | 0 | 0 | 0 | 0 | 0 | 0 | 0 | 0 | 0 | 0 | 0 | 0 | 0 | 0 | 0 | 0 | 0 | 0 | 0 | 0 | 0 | 0 | 0 | 0 | 0 | 0 | 0 | 0 | 0 | 0 | 0 | 0 | 0 | 0 | 0 | 0 | 0 | 0 | 0 | 0 | 0 | 0 | 65 | Cu0.5N0.25C0.25Sr2Ca4Cu5O
0 | 0 | 0 | 0 | 0 | 0.25 | 0.25 | 1 | 0 | 0 | 0 | 0 | 0 | 0 | 0 | 0 | 0 | 0 | 0 | 5 | 0 | 0 | 0 | 0 | 0 | 0 | 0 | 0 | 2022-05-06 | 0 | 0 | 0 | 0 | 0 | 0 | 0 | 0 | 2 | 0 | 0 | 0 | 0 | 0 | 0 | 0 | 0 | 0 | 0 | 0 | 0 | 0 | 0 | 0 | 0 | 0 | 0 | 0 | 0 | 0 | 0 | 0 | 0 | 0 | 0 | 0 | 0 | 0 | 0 | 0 | 0 | 0 | 0 | 0 | 0 | 0 | 0 | 0 | 0 | 0 | 0 | 0 | 0 | 0 | 0 | 0 | 0 | 52 | Cu0.5N0.25C0.25Sr2Ca5Cu6O
0 | 0 | 0 | 0 | 0 | 0 | 0 | 8 | 0 | 0 | 0 | 0 | 0 | 0 | 0 | 0 | 0 | 0 | 0 | 2 | 0 | 0 | 0 | 0 | 0 | 0 | 0 | 0 | 3 | 0 | 0 | 0 | 0 | 0 | 0 | 0 | 0 | 0 | 0 | 0 | 0 | 0 | 0 | 0 | 0 | 0 | 0 | 0 | 0 | 0 | 0 | 0 | 0 | 0 | 0 | 2 | 0 | 0 | 0 | 0 | 0 | 0 | 0 | 0 | 0 | 0 | 0 | 0 | 0 | 0 | 0 | 0 | 0 | 0 | 0 | 0 | 0 | 0 | 0 | 1 | 0 | 0 | 0 | 0 | 0 | 0 | 107 | Hg1Ba2Ca2Cu3O8
0 | 0 | 0 | 0 | 0 | 0 | 0 | 8 | 0 | 0 | 0 | 0 | 0 | 0 | 0 | 0 | 0 | 0 | 0 | 2 | 0 | 0 | 0 | 0 | 0 | 0 | 0 | 0 | 3 | 0 | 0 | 0 | 0 | 0 | 0 | 0 | 0 | 0 | 0 | 0 | 0 | 0 | 0 | 0 | 0 | 0 | 0 | 0 | 0 | 0 | 0 | 0 | 0 | 0 | 0 | 2 | 0 | 0 | 0 | 0 | 0 | 0 | 0 | 0 | 0 | 0 | 0 | 0 | 0 | 0 | 0 | 0 | 0 | 0 | 0 | 0 | 0 | 0 | 0 | 1 | 0 | 0 | 0 | 0 | 0 | 0 | 118 | Hg1Ba2Ca2Cu3O8
0 | 0 | 0 | 0 | 0.7 | 0.3 | 0 | 1 | 0 | 0 | 0 | 0 | 0 | 0 | 0 | 0 | 0 | 0 | 0 | 2 | 0 | 0 | 0 | 0 | 0 | 0 | 0 | 0 | 3 | 0 | 0 | 0 | 0 | 0 | 0 | 0 | 0 | 0.5 | 0 | 0 | 0 | 0 | 0 | 0 | 0 | 0 | 0 | 0 | 0 | 0 | 0 | 0 | 0 | 0 | 0 | 2022-05-01 | 0 | 0 | 0 | 0 | 0 | 0 | 0 | 0 | 0 | 0 | 0 | 0 | 0 | 0 | 0 | 0 | 0 | 0 | 0 | 0 | 0 | 0 | 0 | 0 | 0 | 0 | 0 | 0 | 0 | 0 | 117.65 | B0.7C0.3Ba1.5Sr0.5Ca2Cu3O
0 | 0 | 0 | 0 | 0.65 | 0.35 | 0 | 1 | 0 | 0 | 0 | 0 | 0 | 0 | 0 | 0 | 0 | 0 | 0 | 2 | 0 | 0 | 0 | 0 | 0 | 0 | 0 | 0 | 3 | 0 | 0 | 0 | 0 | 0 | 0 | 0 | 0 | 0.6 | 0 | 0 | 0 | 0 | 0 | 0 | 0 | 0 | 0 | 0 | 0 | 0 | 0 | 0 | 0 | 0 | 0 | 2022-04-01 | 0 | 0 | 0 | 0 | 0 | 0 | 0 | 0 | 0 | 0 | 0 | 0 | 0 | 0 | 0 | 0 | 0 | 0 | 0 | 0 | 0 | 0 | 0 | 0 | 0 | 0 | 0 | 0 | 0 | 0 | 119.6 | B0.65C0.35Ba1.4Sr0.6Ca2Cu3O
0 | 0 | 0 | 0 | 0 | 0 | 0 | 1 | 0 | 0 | 0 | 0 | 0 | 0 | 0 | 0 | 0 | 0 | 0 | 1 | 0 | 0 | 0 | 0 | 0 | 0 | 0 | 0 | 2 | 0 | 0 | 0 | 0 | 0 | 0 | 0 | 0 | 2 | 0 | 0 | 0 | 0 | 0 | 0 | 0 | 0 | 0 | 0 | 0 | 0 | 0 | 0 | 0 | 0 | 0 | 0 | 0 | 0 | 0 | 0 | 0 | 0 | 0 | 0 | 0 | 0 | 0 | 0 | 0 | 0 | 0 | 0 | 0 | 0 | 0 | 0 | 0 | 0 | 0 | 0 | 0 | 0 | 2 | 0 | 0 | 0 | 86.3 | Bi2Sr2Ca1Cu2O
0 | 0 | 0 | 0 | 0 | 0 | 0 | 1 | 0 | 0 | 0 | 0 | 0 | 0 | 0 | 0 | 0 | 0 | 0 | 0.65 | 0 | 0 | 0 | 0 | 0 | 0 | 0 | 0 | 2 | 0 | 0 | 0 | 0 | 0 | 0 | 0 | 0 | 2 | 0 | 0 | 0 | 0 | 0 | 0 | 0 | 0 | 0 | 0 | 0 | 0 | 0 | 0 | 0 | 0 | 0 | 0 | 0 | 0 | 0.35 | 0 | 0 | 0 | 0 | 0 | 0 | 0 | 0 | 0 | 0 | 0 | 0 | 0 | 0 | 0 | 0 | 0 | 0 | 0 | 0 | 0 | 0 | 0 | 2 | 0 | 0 | 0 | 69.4 | Bi2Sr2Ca0.65Pr0.35Cu2O
0 | 0 | 0 | 0 | 0 | 0 | 0 | 1 | 0 | 0 | 0 | 0 | 0 | 0 | 0 | 0 | 0 | 0 | 0 | 0.55 | 0 | 0 | 0 | 0 | 0 | 0 | 0 | 0 | 2 | 0 | 0 | 0 | 0 | 0 | 0 | 0 | 0 | 2 | 0 | 0 | 0 | 0 | 0 | 0 | 0 | 0 | 0 | 0 | 0 | 0 | 0 | 0 | 0 | 0 | 0 | 0 | 0 | 0 | 0.45 | 0 | 0 | 0 | 0 | 0 | 0 | 0 | 0 | 0 | 0 | 0 | 0 | 0 | 0 | 0 | 0 | 0 | 0 | 0 | 0 | 0 | 0 | 0 | 2 | 0 | 0 | 0 | 47.5 | Bi2Sr2Ca0.55Pr0.45Cu2O
0 | 0 | 0 | 0 | 0 | 0 | 0 | 1 | 0 | 0 | 0 | 0 | 0 | 0 | 0 | 0 | 0 | 0 | 0 | 0.46 | 0 | 0 | 0 | 0 | 0 | 0 | 0 | 0 | 2 | 0 | 0 | 0 | 0 | 0 | 0 | 0 | 0 | 2 | 0 | 0 | 0 | 0 | 0 | 0 | 0 | 0 | 0 | 0 | 0 | 0 | 0 | 0 | 0 | 0 | 0 | 0 | 0 | 0 | 0.54 | 0 | 0 | 0 | 0 | 0 | 0 | 0 | 0 | 0 | 0 | 0 | 0 | 0 | 0 | 0 | 0 | 0 | 0 | 0 | 0 | 0 | 0 | 0 | 2 | 0 | 0 | 0 | 31.4 | Bi2Sr2Ca0.46Pr0.54Cu2O
0 | 0 | 0 | 0 | 0 | 0 | 0 | 1 | 0 | 0 | 0 | 0 | 0 | 0 | 0 | 0 | 0 | 0 | 0 | 0.4 | 0 | 0 | 0 | 0 | 0 | 0 | 0 | 0 | 2 | 0 | 0 | 0 | 0 | 0 | 0 | 0 | 0 | 2 | 0 | 0 | 0 | 0 | 0 | 0 | 0 | 0 | 0 | 0 | 0 | 0 | 0 | 0 | 0 | 0 | 0 | 0 | 0 | 0 | 0.6 | 0 | 0 | 0 | 0 | 0 | 0 | 0 | 0 | 0 | 0 | 0 | 0 | 0 | 0 | 0 | 0 | 0 | 0 | 0 | 0 | 0 | 0 | 0 | 2 | 0 | 0 | 0 | 0.4 | Bi2Sr2Ca0.4Pr0.6Cu2O
0 | 0 | 0 | 0 | 0 | 0 | 0 | 3 | 0 | 0 | 0 | 0 | 0 | 0 | 0 | 0 | 0 | 0 | 0.37 | 0 | 0 | 0 | 0 | 0 | 0 | 0 | 0 | 0 | 0 | 0 | 0 | 0 | 0 | 0 | 0 | 0 | 0 | 0 | 0 | 0 | 0 | 0 | 0 | 0 | 0 | 0 | 0 | 0 | 0 | 0 | 0 | 0 | 0 | 0 | 0 | 0.63 | 0 | 0 | 0 | 0 | 0 | 0 | 0 | 0 | 0 | 0 | 0 | 0 | 0 | 0 | 0 | 0 | 0 | 0 | 0 | 0 | 0 | 0 | 0 | 0 | 0 | 0 | 1 | 0 | 0 | 0 | 29 | Ba0.63K0.37Bi1O3
0 | 0 | 0 | 0 | 0 | 0 | 0 | 3 | 0 | 0 | 0 | 0 | 0 | 0 | 0 | 0 | 0 | 0 | 0.41 | 0 | 0 | 0 | 0 | 0 | 0 | 0 | 0 | 0 | 0 | 0 | 0 | 0 | 0 | 0 | 0 | 0 | 0 | 0 | 0 | 0 | 0 | 0 | 0 | 0 | 0 | 0 | 0 | 0 | 0 | 0 | 0 | 0 | 0 | 0 | 0 | 0.59 | 0 | 0 | 0 | 0 | 0 | 0 | 0 | 0 | 0 | 0 | 0 | 0 | 0 | 0 | 0 | 0 | 0 | 0 | 0 | 0 | 0 | 0 | 0 | 0 | 0 | 0 | 1 | 0 | 0 | 0 | 31 | Ba0.59K0.41Bi1O3
0 | 0 | 0 | 0 | 0 | 0 | 0 | 3 | 0 | 0 | 0 | 0 | 0 | 0 | 0 | 0 | 0 | 0 | 0.4 | 0 | 0 | 0 | 0 | 0 | 0 | 0 | 0 | 0 | 0 | 0 | 0 | 0 | 0 | 0 | 0 | 0 | 0 | 0 | 0 | 0 | 0 | 0 | 0 | 0 | 0 | 0 | 0 | 0 | 0 | 0 | 0 | 0 | 0 | 0 | 0 | 0.6 | 0 | 0 | 0 | 0 | 0 | 0 | 0 | 0 | 0 | 0 | 0 | 0 | 0 | 0 | 0 | 0 | 0 | 0 | 0 | 0 | 0 | 0 | 0 | 0 | 0 | 0 | 1 | 0 | 0 | 0 | 31.4 | Ba0.6K0.4Bi1O3
0 | 0 | 0 | 0 | 0 | 0 | 0 | 2022-01-03 | 0 | 0 | 0 | 0 | 0 | 0 | 0 | 0 | 0 | 0 | 0.38 | 0 | 0 | 0 | 0 | 0 | 0 | 0 | 0 | 0 | 0 | 0 | 0 | 0 | 0 | 0 | 0 | 0 | 0 | 0 | 0 | 0 | 0 | 0 | 0 | 0 | 0 | 0 | 0 | 0 | 0 | 0 | 0 | 0 | 0 | 0 | 0 | 0.62 | 0 | 0 | 0 | 0 | 0 | 0 | 0 | 0 | 0 | 0 | 0 | 0 | 0 | 0 | 0 | 0 | 0 | 0 | 0 | 0 | 0 | 0 | 0 | 0 | 0 | 0 | 1 | 0 | 0 | 0 | 2022-05-29 | Ba0.62K0.38Bi1O3.1
0 | 0 | 0 | 0 | 0 | 0 | 0 | 3 | 0 | 0 | 0 | 0 | 0 | 0 | 0 | 0 | 0 | 0 | 0.37 | 0 | 0 | 0 | 0 | 0 | 0 | 0 | 0 | 0 | 0 | 0 | 0 | 0 | 0 | 0 | 0 | 0 | 0 | 0 | 0 | 0 | 0 | 0 | 0 | 0 | 0 | 0 | 0 | 0 | 0 | 0 | 0 | 0 | 0 | 0 | 0 | 0.63 | 0 | 0 | 0 | 0 | 0 | 0 | 0 | 0 | 0 | 0 | 0 | 0 | 0 | 0 | 0 | 0 | 0 | 0 | 0 | 0 | 0 | 0 | 0 | 0 | 0 | 0 | 1 | 0 | 0 | 0 | 32 | Ba0.63K0.37Bi1O3
0 | 0 | 0 | 0 | 0 | 0 | 0 | 3 | 0 | 0 | 0 | 0 | 0 | 0 | 0 | 0 | 0 | 0 | 0.5 | 0 | 0 | 0 | 0 | 0 | 0 | 0 | 0 | 0 | 0 | 0 | 0 | 0 | 0 | 0 | 0 | 0 | 0 | 0 | 0 | 0 | 0 | 0 | 0 | 0 | 0 | 0 | 0 | 0 | 0 | 0 | 0 | 0 | 0 | 0 | 0 | 0.5 | 0 | 0 | 0 | 0 | 0 | 0 | 0 | 0 | 0 | 0 | 0 | 0 | 0 | 0 | 0 | 0 | 0 | 0 | 0 | 0 | 0 | 0 | 0 | 0 | 0 | 0 | 1 | 0 | 0 | 0 | 2022-05-15 | Ba0.5K0.5Bi1O3
0 | 0 | 0 | 0 | 0 | 0 | 0 | 3 | 0 | 0 | 0 | 0 | 0 | 0 | 0 | 0 | 0 | 0 | 0.46 | 0 | 0 | 0 | 0 | 0 | 0 | 0 | 0 | 0 | 0 | 0 | 0 | 0 | 0 | 0 | 0 | 0 | 0 | 0 | 0 | 0 | 0 | 0 | 0 | 0 | 0 | 0 | 0 | 0 | 0 | 0 | 0 | 0 | 0 | 0 | 0 | 0.54 | 0 | 0 | 0 | 0 | 0 | 0 | 0 | 0 | 0 | 0 | 0 | 0 | 0 | 0 | 0 | 0 | 0 | 0 | 0 | 0 | 0 | 0 | 0 | 0 | 0 | 0 | 1 | 0 | 0 | 0 | 18 | Ba0.54K0.46Bi1O3
0 | 0 | 0 | 0 | 0 | 0 | 0 | 3 | 0 | 0 | 0 | 0 | 0 | 0 | 0 | 0 | 0 | 0 | 0.4 | 0 | 0 | 0 | 0 | 0 | 0 | 0 | 0 | 0 | 0 | 0 | 0 | 0 | 0 | 0 | 0 | 0 | 0 | 0 | 0 | 0 | 0 | 0 | 0 | 0 | 0 | 0 | 0 | 0 | 0 | 0 | 0 | 0 | 0 | 0 | 0 | 0.6 | 0 | 0 | 0 | 0 | 0 | 0 | 0 | 0 | 0 | 0 | 0 | 0 | 0 | 0 | 0 | 0 | 0 | 0 | 0 | 0 | 0 | 0 | 0 | 0 | 0 | 0 | 1 | 0 | 0 | 0 | 2022-08-30 | Ba0.6K0.4Bi1O3
0 | 0 | 0 | 0 | 0 | 0 | 0 | 3 | 0 | 0 | 0 | 0 | 0 | 0 | 0 | 0 | 0 | 0 | 0.49 | 0 | 0 | 0 | 0 | 0 | 0 | 0 | 0 | 0 | 0 | 0 | 0 | 0 | 0 | 0 | 0 | 0 | 0 | 0 | 0 | 0 | 0 | 0 | 0 | 0 | 0 | 0 | 0 | 0 | 0 | 0 | 0 | 0 | 0 | 0 | 0 | 0.51 | 0 | 0 | 0 | 0 | 0 | 0 | 0 | 0 | 0 | 0 | 0 | 0 | 0 | 0 | 0 | 0 | 0 | 0 | 0 | 0 | 0 | 0 | 0 | 0 | 0 | 0 | 1 | 0 | 0 | 0 | 2022-02-17 | Ba0.51K0.49Bi1O3
0 | 0 | 0 | 0 | 0 | 0 | 0 | 3 | 0 | 0 | 0 | 0 | 0 | 0 | 0 | 0 | 0 | 0 | 0.35 | 0 | 0 | 0 | 0 | 0 | 0 | 0 | 0 | 0 | 0 | 0 | 0 | 0 | 0 | 0 | 0 | 0 | 0 | 0 | 0 | 0 | 0 | 0 | 0 | 0 | 0 | 0 | 0 | 0 | 0 | 0 | 0 | 0 | 0 | 0 | 0 | 0.65 | 0 | 0 | 0 | 0 | 0 | 0 | 0 | 0 | 0 | 0 | 0 | 0 | 0 | 0 | 0 | 0 | 0 | 0 | 0 | 0 | 0 | 0 | 0 | 0 | 0 | 0 | 1 | 0 | 0 | 0 | 2022-08-31 | Ba0.65K0.35Bi1O3
0 | 0 | 0 | 0 | 0 | 0 | 0 | 6.95 | 0 | 0 | 0 | 0 | 0 | 0 | 0 | 0 | 0 | 0 | 0 | 0 | 0 | 0 | 0 | 0 | 0 | 0 | 0 | 0 | 3 | 0 | 0 | 0 | 0 | 0 | 0 | 0 | 0 | 1 | 0 | 0 | 0 | 0 | 0 | 0 | 0 | 0 | 0 | 0 | 0 | 0 | 0 | 0 | 0 | 0 | 0 | 1 | 0 | 0 | 0 | 0 | 0 | 0 | 1 | 0 | 0 | 0 | 0 | 0 | 0 | 0 | 0 | 0 | 0 | 0 | 0 | 0 | 0 | 0 | 0 | 0 | 0 | 0 | 0 | 0 | 0 | 0 | 84 | Eu1Ba1Sr1Cu3O6.95
0 | 0 | 0 | 0 | 0 | 0 | 0 | 6.95 | 0 | 0 | 0 | 0 | 0 | 0 | 0 | 0 | 0 | 0 | 0 | 0.1 | 0 | 0 | 0 | 0 | 0 | 0 | 0 | 0 | 3 | 0 | 0 | 0 | 0 | 0 | 0 | 0 | 0 | 0.9 | 0 | 0 | 0 | 0 | 0 | 0 | 0 | 0 | 0 | 0 | 0 | 0 | 0 | 0 | 0 | 0 | 0 | 1 | 0 | 0 | 0 | 0 | 0 | 0 | 1 | 0 | 0 | 0 | 0 | 0 | 0 | 0 | 0 | 0 | 0 | 0 | 0 | 0 | 0 | 0 | 0 | 0 | 0 | 0 | 0 | 0 | 0 | 0 | 81 | Eu1Ba1Sr0.9Ca0.1Cu3O6.95
0 | 0 | 0 | 0 | 0 | 0 | 0 | 6.95 | 0 | 0 | 0 | 0 | 0 | 0 | 0 | 0 | 0 | 0 | 0 | 0.2 | 0 | 0 | 0 | 0 | 0 | 0 | 0 | 0 | 3 | 0 | 0 | 0 | 0 | 0 | 0 | 0 | 0 | 0.8 | 0 | 0 | 0 | 0 | 0 | 0 | 0 | 0 | 0 | 0 | 0 | 0 | 0 | 0 | 0 | 0 | 0 | 1 | 0 | 0 | 0 | 0 | 0 | 0 | 1 | 0 | 0 | 0 | 0 | 0 | 0 | 0 | 0 | 0 | 0 | 0 | 0 | 0 | 0 | 0 | 0 | 0 | 0 | 0 | 0 | 0 | 0 | 0 | 75 | Eu1Ba1Sr0.8Ca0.2Cu3O6.95
0 | 0 | 0 | 0 | 0 | 0 | 0 | 6.95 | 0 | 0 | 0 | 0 | 0 | 0 | 0 | 0 | 0 | 0 | 0 | 0.3 | 0 | 0 | 0 | 0 | 0 | 0 | 0 | 0 | 3 | 0 | 0 | 0 | 0 | 0 | 0 | 0 | 0 | 0.7 | 0 | 0 | 0 | 0 | 0 | 0 | 0 | 0 | 0 | 0 | 0 | 0 | 0 | 0 | 0 | 0 | 0 | 1 | 0 | 0 | 0 | 0 | 0 | 0 | 1 | 0 | 0 | 0 | 0 | 0 | 0 | 0 | 0 | 0 | 0 | 0 | 0 | 0 | 0 | 0 | 0 | 0 | 0 | 0 | 0 | 0 | 0 | 0 | 75 | Eu1Ba1Sr0.7Ca0.3Cu3O6.95
0 | 0 | 0 | 0 | 0 | 0 | 0 | 8 | 0 | 0 | 0 | 0 | 0 | 0 | 0 | 0 | 0 | 0 | 0 | 0 | 0 | 0 | 0 | 0 | 0 | 0 | 0 | 0 | 4 | 0 | 0 | 0 | 0 | 0 | 0 | 0 | 0 | 0 | 0 | 0 | 0 | 0 | 0 | 0 | 0 | 0 | 0 | 0 | 0 | 0 | 0 | 0 | 0 | 0 | 0 | 2 | 0 | 0 | 0 | 0 | 0 | 0 | 0 | 1 | 0 | 0 | 0 | 0 | 0 | 0 | 0 | 0 | 0 | 0 | 0 | 0 | 0 | 0 | 0 | 0 | 0 | 0 | 0 | 0 | 0 | 0 | 77 | Gd1Ba2Cu4O8
0 | 0 | 0 | 0 | 0 | 0 | 0 | 8 | 0 | 0 | 0 | 0 | 0 | 0 | 0 | 0 | 0 | 0 | 0 | 0 | 0 | 0 | 0 | 0 | 0 | 0 | 0 | 0 | 4 | 0 | 0 | 0 | 0 | 0 | 0 | 0 | 0 | 0.1 | 0 | 0 | 0 | 0 | 0 | 0 | 0 | 0 | 0 | 0 | 0 | 0 | 0 | 0 | 0 | 0 | 0 | 2022-09-01 | 0 | 0 | 0 | 0 | 0 | 0 | 0 | 1 | 0 | 0 | 0 | 0 | 0 | 0 | 0 | 0 | 0 | 0 | 0 | 0 | 0 | 0 | 0 | 0 | 0 | 0 | 0 | 0 | 0 | 0 | 77 | Gd1Ba1.9Sr0.1Cu4O8
0 | 0 | 0 | 0 | 0 | 0 | 0 | 8 | 0 | 0 | 0 | 0 | 0 | 0 | 0 | 0 | 0 | 0 | 0 | 0 | 0 | 0 | 0 | 0 | 0 | 0 | 0 | 0 | 4 | 0 | 0 | 0 | 0 | 0 | 0 | 0 | 0 | 0.2 | 0 | 0 | 0 | 0 | 0 | 0 | 0 | 0 | 0 | 0 | 0 | 0 | 0 | 0 | 0 | 0 | 0 | 2022-08-01 | 0 | 0 | 0 | 0 | 0 | 0 | 0 | 1 | 0 | 0 | 0 | 0 | 0 | 0 | 0 | 0 | 0 | 0 | 0 | 0 | 0 | 0 | 0 | 0 | 0 | 0 | 0 | 0 | 0 | 0 | 77 | Gd1Ba1.8Sr0.2Cu4O8
0 | 0 | 0 | 0 | 0 | 0 | 0 | 8 | 0 | 0 | 0 | 0 | 0 | 0 | 0 | 0 | 0 | 0 | 0 | 0 | 0 | 0 | 0 | 0 | 0 | 0 | 0 | 0 | 4 | 0 | 0 | 0 | 0 | 0 | 0 | 0 | 0 | 0 | 0 | 0 | 0 | 0 | 0 | 0 | 0 | 0 | 0 | 0 | 0 | 0 | 0 | 0 | 0 | 0 | 0 | 2 | 0 | 0 | 0 | 0 | 0 | 0 | 0 | 0 | 0 | 0 | 1 | 0 | 0 | 0 | 0 | 0 | 0 | 0 | 0 | 0 | 0 | 0 | 0 | 0 | 0 | 0 | 0 | 0 | 0 | 0 | 82 | Ho1Ba2Cu4O8
0 | 0 | 0 | 0 | 0 | 0 | 0 | 8 | 0 | 0 | 0 | 0 | 0 | 0 | 0 | 0 | 0 | 0 | 0 | 0 | 0 | 0 | 0 | 0 | 0 | 0 | 0 | 0 | 4 | 0 | 0 | 0 | 0 | 0 | 0 | 0 | 0 | 0.2 | 0 | 0 | 0 | 0 | 0 | 0 | 0 | 0 | 0 | 0 | 0 | 0 | 0 | 0 | 0 | 0 | 0 | 2022-08-01 | 0 | 0 | 0 | 0 | 0 | 0 | 0 | 0 | 0 | 0 | 1 | 0 | 0 | 0 | 0 | 0 | 0 | 0 | 0 | 0 | 0 | 0 | 0 | 0 | 0 | 0 | 0 | 0 | 0 | 0 | 82 | Ho1Ba1.8Sr0.2Cu4O8
0 | 0 | 0 | 0 | 0 | 0 | 0 | 8 | 0 | 0 | 0 | 0 | 0 | 0 | 0 | 0 | 0 | 0 | 0 | 0 | 0 | 0 | 0 | 0 | 0 | 0 | 0 | 0 | 4 | 0 | 0 | 0 | 0 | 0 | 0 | 0 | 0 | 0.4 | 0 | 0 | 0 | 0 | 0 | 0 | 0 | 0 | 0 | 0 | 0 | 0 | 0 | 0 | 0 | 0 | 0 | 2022-06-01 | 0 | 0 | 0 | 0 | 0 | 0 | 0 | 0 | 0 | 0 | 1 | 0 | 0 | 0 | 0 | 0 | 0 | 0 | 0 | 0 | 0 | 0 | 0 | 0 | 0 | 0 | 0 | 0 | 0 | 0 | 82 | Ho1Ba1.6Sr0.4Cu4O8
0 | 0 | 0 | 0 | 0 | 0 | 0 | 1 | 0 | 0 | 0 | 0 | 0 | 0 | 0 | 0 | 0 | 0 | 0 | 0 | 0 | 0 | 0 | 0 | 0 | 0 | 0.1 | 0 | 3 | 0 | 0 | 0 | 0 | 0 | 0 | 0 | 0 | 0 | 1 | 0 | 0 | 0 | 0 | 0 | 0 | 0 | 0 | 0 | 0 | 0 | 0 | 0 | 0 | 0 | 0 | 2 | 0 | 0 | 0 | 0 | 0 | 0 | 0 | 0 | 0 | 0 | 0 | 0 | 0 | 0 | 0 | 0 | 0 | 0 | 0 | 0 | 0 | 0 | 0 | 0 | 0 | 0 | 0 | 0 | 0 | 0 | 91 | Y1Ba2Cu3Co0.1O
0 | 0 | 0 | 0 | 0 | 0 | 0 | 1 | 0 | 0 | 0 | 0 | 0 | 0 | 0 | 0 | 0 | 0 | 0 | 0 | 0 | 0 | 0 | 0 | 0 | 0 | 0 | 0 | 2022-09-02 | 0 | 0 | 0 | 0 | 0 | 0 | 0 | 0 | 0 | 1 | 0 | 0 | 0 | 0 | 0 | 0 | 0 | 0 | 0 | 0 | 0 | 0 | 0 | 0 | 0 | 0 | 2 | 0 | 0 | 0 | 0 | 0 | 0 | 0 | 0 | 0 | 0 | 0 | 0 | 0 | 0 | 0 | 0 | 0 | 0 | 0 | 0 | 0 | 0 | 0 | 0 | 0 | 0 | 0 | 0 | 0 | 0 | 74 | Y1Ba2Cu2.9O
0 | 0 | 0 | 0 | 0 | 0.9 | 0.1 | 10 | 0 | 0 | 0 | 0 | 0 | 0 | 0 | 0 | 0 | 0 | 0 | 0 | 0 | 0 | 0 | 0 | 0 | 0 | 0 | 0 | 2 | 0 | 0 | 0 | 0 | 0 | 0 | 0 | 0 | 2 | 0 | 0 | 0 | 0 | 0 | 0 | 0 | 0 | 0 | 0 | 0 | 0 | 0 | 0 | 0 | 0 | 0 | 2 | 0 | 0 | 0 | 0 | 0 | 0 | 0 | 0 | 0 | 0 | 0 | 0 | 0 | 0 | 0 | 0 | 0 | 0 | 0 | 0 | 0 | 0 | 0 | 0 | 1 | 0 | 0 | 0 | 0 | 0 | 61 | Tl1Sr2Ba2Cu2C0.9N0.1O10
0 | 0 | 0 | 0 | 0 | 0.9 | 0.1 | 10 | 0 | 0 | 0 | 0 | 0 | 0 | 0 | 0 | 0 | 0 | 0 | 0 | 0 | 0 | 0 | 0 | 0 | 0 | 0 | 0 | 2 | 0 | 0 | 0 | 0 | 0 | 0 | 0 | 0 | 2 | 0 | 0 | 0 | 0 | 0 | 0 | 0 | 0 | 0 | 0 | 0 | 0 | 0 | 0 | 0 | 0 | 0 | 2 | 0 | 0 | 0 | 0 | 0 | 0 | 0 | 0 | 0 | 0 | 0 | 0 | 0 | 0 | 0 | 0 | 0 | 0 | 0 | 0 | 0 | 0 | 0 | 0 | 1 | 0 | 0 | 0 | 0 | 0 | 43 | Tl1Sr2Ba2Cu2C0.9N0.1O10
0 | 0 | 0 | 0 | 0 | 0.8 | 0.2 | 10 | 0 | 0 | 0 | 0 | 0 | 0 | 0 | 0 | 0 | 0 | 0 | 0 | 0 | 0 | 0 | 0 | 0 | 0 | 0 | 0 | 2 | 0 | 0 | 0 | 0 | 0 | 0 | 0 | 0 | 2 | 0 | 0 | 0 | 0 | 0 | 0 | 0 | 0 | 0 | 0 | 0 | 0 | 0 | 0 | 0 | 0 | 0 | 2 | 0 | 0 | 0 | 0 | 0 | 0 | 0 | 0 | 0 | 0 | 0 | 0 | 0 | 0 | 0 | 0 | 0 | 0 | 0 | 0 | 0 | 0 | 0 | 0 | 1 | 0 | 0 | 0 | 0 | 0 | 61 | Tl1Sr2Ba2Cu2C0.8N0.2O10
0 | 0 | 0 | 0 | 0 | 0.8 | 0.2 | 10 | 0 | 0 | 0 | 0 | 0 | 0 | 0 | 0 | 0 | 0 | 0 | 0 | 0 | 0 | 0 | 0 | 0 | 0 | 0 | 0 | 2 | 0 | 0 | 0 | 0 | 0 | 0 | 0 | 0 | 2 | 0 | 0 | 0 | 0 | 0 | 0 | 0 | 0 | 0 | 0 | 0 | 0 | 0 | 0 | 0 | 0 | 0 | 2 | 0 | 0 | 0 | 0 | 0 | 0 | 0 | 0 | 0 | 0 | 0 | 0 | 0 | 0 | 0 | 0 | 0 | 0 | 0 | 0 | 0 | 0 | 0 | 0 | 1 | 0 | 0 | 0 | 0 | 0 | 49 | Tl1Sr2Ba2Cu2C0.8N0.2O10
0 | 0 | 0 | 0 | 0 | 0.9 | 0.1 | 10 | 0 | 0 | 0 | 0 | 0 | 0 | 0 | 0 | 0 | 0 | 0 | 0 | 0 | 0 | 0 | 0 | 0 | 0 | 0 | 0 | 2 | 0 | 0 | 0 | 0 | 0 | 0 | 0 | 0 | 4 | 0 | 0 | 0 | 0 | 0 | 0 | 0 | 0 | 0 | 0 | 0 | 0 | 0 | 0 | 0 | 0 | 0 | 0 | 0 | 0 | 0 | 0 | 0 | 0 | 0 | 0 | 0 | 0 | 0 | 0 | 0 | 0 | 0 | 0 | 0 | 0 | 0 | 0 | 0 | 0 | 0 | 0 | 0.5 | 0.5 | 0 | 0 | 0 | 0 | 40 | Pb0.5Tl0.5Sr4Cu2C0.9N0.1O10
0 | 0 | 0 | 0 | 0 | 0.9 | 0.1 | 10 | 0 | 0 | 0 | 0 | 0 | 0 | 0 | 0 | 0 | 0 | 0 | 0 | 0 | 0 | 0 | 0 | 0 | 0 | 0 | 0 | 2 | 0 | 0 | 0 | 0 | 0 | 0 | 0 | 0 | 4 | 0 | 0 | 0 | 0 | 0 | 0 | 0 | 0 | 0 | 0 | 0 | 0 | 0 | 0 | 0 | 0 | 0 | 0 | 0 | 0 | 0 | 0 | 0 | 0 | 0 | 0 | 0 | 0 | 0 | 0 | 0 | 0 | 0 | 0 | 0 | 0 | 0 | 0 | 0 | 0 | 0 | 0 | 0.5 | 0.5 | 0 | 0 | 0 | 0 | 76 | Pb0.5Tl0.5Sr4Cu2C0.9N0.1O10
0 | 0 | 0 | 0 | 0 | 0.7 | 0.3 | 10 | 0 | 0 | 0 | 0 | 0 | 0 | 0 | 0 | 0 | 0 | 0 | 0 | 0 | 0 | 0 | 0 | 0 | 0 | 0 | 0 | 2 | 0 | 0 | 0 | 0 | 0 | 0 | 0 | 0 | 4 | 0 | 0 | 0 | 0 | 0 | 0 | 0 | 0 | 0 | 0 | 0 | 0 | 0 | 0 | 0 | 0 | 0 | 0 | 0 | 0 | 0 | 0 | 0 | 0 | 0 | 0 | 0 | 0 | 0 | 0 | 0 | 0 | 0 | 0 | 0 | 0 | 0 | 0 | 0 | 0 | 0 | 0 | 0.5 | 0.5 | 0 | 0 | 0 | 0 | 28 | Pb0.5Tl0.5Sr4Cu2C0.7N0.3O10
0 | 0 | 0 | 0 | 0 | 0.7 | 0.3 | 10 | 0 | 0 | 0 | 0 | 0 | 0 | 0 | 0 | 0 | 0 | 0 | 0 | 0 | 0 | 0 | 0 | 0 | 0 | 0 | 0 | 2 | 0 | 0 | 0 | 0 | 0 | 0 | 0 | 0 | 4 | 0 | 0 | 0 | 0 | 0 | 0 | 0 | 0 | 0 | 0 | 0 | 0 | 0 | 0 | 0 | 0 | 0 | 0 | 0 | 0 | 0 | 0 | 0 | 0 | 0 | 0 | 0 | 0 | 0 | 0 | 0 | 0 | 0 | 0 | 0 | 0 | 0 | 0 | 0 | 0 | 0 | 0 | 0.5 | 0.5 | 0 | 0 | 0 | 0 | 70 | Pb0.5Tl0.5Sr4Cu2C0.7N0.3O10
0 | 0 | 0 | 0 | 0 | 0.5 | 0.5 | 10 | 0 | 0 | 0 | 0 | 0 | 0 | 0 | 0 | 0 | 0 | 0 | 0 | 0 | 0 | 0 | 0 | 0 | 0 | 0 | 0 | 2 | 0 | 0 | 0 | 0 | 0 | 0 | 0 | 0 | 4 | 0 | 0 | 0 | 0 | 0 | 0 | 0 | 0 | 0 | 0 | 0 | 0 | 0 | 0 | 0 | 0 | 0 | 0 | 0 | 0 | 0 | 0 | 0 | 0 | 0 | 0 | 0 | 0 | 0 | 0 | 0 | 0 | 0 | 0 | 0 | 0 | 0 | 0 | 0 | 0 | 0 | 0 | 0.5 | 0.5 | 0 | 0 | 0 | 0 | 24 | Pb0.5Tl0.5Sr4Cu2C0.5N0.5O10
0 | 0 | 0 | 0 | 0 | 0.5 | 0.5 | 10 | 0 | 0 | 0 | 0 | 0 | 0 | 0 | 0 | 0 | 0 | 0 | 0 | 0 | 0 | 0 | 0 | 0 | 0 | 0 | 0 | 2 | 0 | 0 | 0 | 0 | 0 | 0 | 0 | 0 | 4 | 0 | 0 | 0 | 0 | 0 | 0 | 0 | 0 | 0 | 0 | 0 | 0 | 0 | 0 | 0 | 0 | 0 | 0 | 0 | 0 | 0 | 0 | 0 | 0 | 0 | 0 | 0 | 0 | 0 | 0 | 0 | 0 | 0 | 0 | 0 | 0 | 0 | 0 | 0 | 0 | 0 | 0 | 0.5 | 0.5 | 0 | 0 | 0 | 0 | 70 | Pb0.5Tl0.5Sr4Cu2C0.5N0.5O10
0 | 0 | 0 | 0 | 0 | 0 | 0 | 4 | 0 | 0 | 0 | 0 | 0 | 0 | 0 | 0 | 2022-03-01 | 0 | 0 | 0.7 | 0 | 0 | 0 | 0 | 0 | 0 | 0 | 0 | 2 | 0 | 0 | 0 | 0 | 0 | 0 | 0 | 0 | 2022-03-02 | 0 | 0 | 0 | 0 | 0 | 0 | 0 | 0 | 0 | 0 | 0 | 0 | 0 | 0 | 0 | 0 | 0 | 0 | 0 | 0 | 0 | 0 | 0 | 0 | 0 | 0 | 0 | 0 | 0 | 0 | 0 | 0 | 0 | 0 | 0 | 0 | 0 | 0 | 0 | 0 | 0 | 0 | 0 | 0 | 0 | 0 | 0 | 0 | 80 | Sr2.3Ca0.7Cu2Cl1.3O4
0 | 0 | 0 | 0 | 0 | 0 | 0 | 7 | 0 | 0 | 0 | 0 | 0 | 0 | 0 | 0 | 0 | 0 | 0 | 0 | 0 | 0 | 0 | 0 | 0 | 0 | 0 | 0 | 2.955 | 0 | 0 | 0 | 0 | 0 | 0 | 0 | 0 | 0 | 1 | 0 | 0 | 0 | 0 | 0 | 0 | 0 | 0 | 0 | 0 | 0 | 0 | 0 | 0 | 0 | 0 | 2 | 0 | 0 | 0 | 0 | 0 | 0 | 0 | 0 | 0 | 0 | 0 | 0 | 0 | 0 | 0 | 0 | 0 | 0 | 0 | 0 | 0 | 0 | 0.045 | 0 | 0 | 0 | 0 | 0 | 0 | 0 | 91.5 | Y1Ba2Cu2.955Au0.045O7
0 | 0 | 0 | 0 | 0 | 0 | 0 | 7 | 0 | 0 | 0 | 0 | 0 | 0 | 0 | 0 | 0 | 0 | 0 | 1 | 0 | 0 | 0 | 0 | 0 | 0 | 0 | 0 | 3 | 0 | 0 | 0 | 0 | 0 | 0 | 0 | 0 | 0 | 0 | 0 | 0 | 0 | 0 | 0 | 0 | 0 | 0 | 0 | 0 | 0 | 0 | 0 | 0 | 0 | 0 | 1 | 1 | 0 | 0 | 0 | 0 | 0 | 0 | 0 | 0 | 0 | 0 | 0 | 0 | 0 | 0 | 0 | 0 | 0 | 0 | 0 | 0 | 0 | 0 | 0 | 0 | 0 | 0 | 0 | 0 | 0 | 63 | La1Ba1Ca1Cu3O7
0 | 0 | 0 | 0 | 0 | 0 | 0 | 2 | 0 | 0 | 0 | 0 | 0 | 0 | 0 | 0 | 0 | 0 | 0 | 0.27 | 0 | 0 | 0 | 0 | 0 | 0 | 0 | 0 | 1 | 0 | 0 | 0 | 0 | 0 | 0 | 0 | 0 | 0.63 | 0 | 0 | 0 | 0 | 0 | 0 | 0 | 0 | 0 | 0 | 0 | 0 | 0 | 0 | 0 | 0 | 0 | 0 | 0 | 0 | 0 | 0 | 0 | 0 | 0 | 0 | 0 | 0 | 0 | 0 | 0 | 0 | 0 | 0 | 0 | 0 | 0 | 0 | 0 | 0 | 0 | 0 | 0 | 0 | 0 | 0 | 0 | 0 | 110 | Ca0.27Sr0.63Cu1O2
0 | 0 | 0 | 0 | 0 | 0 | 0 | 2 | 0 | 0 | 0 | 0 | 0 | 0 | 0 | 0 | 0 | 0 | 0 | 0.285 | 0 | 0 | 0 | 0 | 0 | 0 | 0 | 0 | 1 | 0 | 0 | 0 | 0 | 0 | 0 | 0 | 0 | 0.665 | 0 | 0 | 0 | 0 | 0 | 0 | 0 | 0 | 0 | 0 | 0 | 0 | 0 | 0 | 0 | 0 | 0 | 0 | 0 | 0 | 0 | 0 | 0 | 0 | 0 | 0 | 0 | 0 | 0 | 0 | 0 | 0 | 0 | 0 | 0 | 0 | 0 | 0 | 0 | 0 | 0 | 0 | 0 | 0 | 0 | 0 | 0 | 0 | 100 | Ca0.285Sr0.665Cu1O2
0 | 0 | 0 | 0 | 0 | 0 | 0 | 2 | 0 | 0 | 0 | 0 | 0 | 0 | 0 | 0 | 0 | 0 | 0 | 0.285 | 0 | 0 | 0 | 0 | 0 | 0 | 0 | 0 | 1 | 0 | 0 | 0 | 0 | 0 | 0 | 0 | 0 | 0.665 | 0 | 0 | 0 | 0 | 0 | 0 | 0 | 0 | 0 | 0 | 0 | 0 | 0 | 0 | 0 | 0 | 0 | 0 | 0 | 0 | 0 | 0 | 0 | 0 | 0 | 0 | 0 | 0 | 0 | 0 | 0 | 0 | 0 | 0 | 0 | 0 | 0 | 0 | 0 | 0 | 0 | 0 | 0 | 0 | 0 | 0 | 0 | 0 | 40 | Ca0.285Sr0.665Cu1O2
0 | 0 | 0 | 0 | 0 | 0 | 0 | 2 | 0 | 0 | 0 | 0 | 0 | 0 | 0 | 0 | 0 | 0 | 0 | 0 | 0 | 0 | 0 | 0 | 0 | 0 | 0 | 0 | 1 | 0 | 0 | 0 | 0 | 0 | 0 | 0 | 0 | 0.9 | 0 | 0 | 0 | 0 | 0 | 0 | 0 | 0 | 0 | 0 | 0 | 0 | 0 | 0 | 0 | 0 | 0 | 0 | 0 | 0 | 0 | 0.1 | 0 | 0 | 0 | 0 | 0 | 0 | 0 | 0 | 0 | 0 | 0 | 0 | 0 | 0 | 0 | 0 | 0 | 0 | 0 | 0 | 0 | 0 | 0 | 0 | 0 | 0 | 44 | Sr0.9Nd0.1Cu1O2
0 | 0 | 0 | 0 | 0 | 0 | 0 | 2 | 0 | 0 | 0 | 0 | 0 | 0 | 0 | 0 | 0 | 0 | 0 | 0 | 0 | 0 | 0 | 0 | 0 | 0 | 0 | 0 | 1 | 0 | 0 | 0 | 0 | 0 | 0 | 0 | 0 | 0.9 | 0 | 0 | 0 | 0 | 0 | 0 | 0 | 0 | 0 | 0 | 0 | 0 | 0 | 0 | 0 | 0 | 0 | 0 | 0 | 0 | 0 | 0 | 0 | 0 | 0 | 0.1 | 0 | 0 | 0 | 0 | 0 | 0 | 0 | 0 | 0 | 0 | 0 | 0 | 0 | 0 | 0 | 0 | 0 | 0 | 0 | 0 | 0 | 0 | 44 | Sr0.9Gd0.1Cu1O2
0 | 0 | 0 | 0 | 0 | 0 | 0 | 2 | 0 | 0 | 0 | 0 | 0 | 0 | 0 | 0 | 0 | 0 | 0 | 0 | 0 | 0 | 0 | 0 | 0 | 0 | 0 | 0 | 1 | 0 | 0 | 0 | 0 | 0 | 0 | 0 | 0 | 0.9 | 0 | 0 | 0 | 0 | 0 | 0 | 0 | 0 | 0 | 0 | 0 | 0 | 0 | 0 | 0 | 0 | 0 | 0 | 0 | 0 | 0 | 0 | 0 | 0.1 | 0 | 0 | 0 | 0 | 0 | 0 | 0 | 0 | 0 | 0 | 0 | 0 | 0 | 0 | 0 | 0 | 0 | 0 | 0 | 0 | 0 | 0 | 0 | 0 | 44 | Sr0.9Sm0.1Cu1O2
0 | 0 | 0 | 0 | 0 | 0 | 0 | 2022-06-04 | 2 | 0 | 0 | 0 | 0 | 0 | 0 | 0 | 0 | 0 | 0 | 1 | 0 | 0 | 0 | 0 | 0 | 0 | 0 | 0 | 2 | 0 | 0 | 0 | 0 | 0 | 0 | 0 | 0 | 2 | 0 | 0 | 0 | 0 | 0 | 0 | 0 | 0 | 0 | 0 | 0 | 0 | 0 | 0 | 0 | 0 | 0 | 0 | 0 | 0 | 0 | 0 | 0 | 0 | 0 | 0 | 0 | 0 | 0 | 0 | 0 | 0 | 0 | 0 | 0 | 0 | 0 | 0 | 0 | 0 | 0 | 0 | 0 | 0 | 0 | 0 | 0 | 0 | 99 | Sr2Ca1Cu2F2O4.6
0 | 0 | 0 | 0 | 0 | 0 | 0 | 2022-02-06 | 2022-02-03 | 0 | 0 | 0 | 0 | 0 | 0 | 0 | 0 | 0 | 0 | 2 | 0 | 0 | 0 | 0 | 0 | 0 | 0 | 0 | 3 | 0 | 0 | 0 | 0 | 0 | 0 | 0 | 0 | 2 | 0 | 0 | 0 | 0 | 0 | 0 | 0 | 0 | 0 | 0 | 0 | 0 | 0 | 0 | 0 | 0 | 0 | 0 | 0 | 0 | 0 | 0 | 0 | 0 | 0 | 0 | 0 | 0 | 0 | 0 | 0 | 0 | 0 | 0 | 0 | 0 | 0 | 0 | 0 | 0 | 0 | 0 | 0 | 0 | 0 | 0 | 0 | 0 | 111 | Sr2Ca2Cu3F3.2O6.2
0 | 0 | 0 | 0 | 0 | 0 | 0 | 2022-05-05 | 0 | 0 | 0 | 0 | 0 | 0 | 0 | 0 | 0 | 0 | 0 | 1 | 0 | 0 | 0 | 0 | 0 | 0 | 0 | 0 | 2 | 0 | 0 | 0 | 0 | 0 | 0 | 0 | 0 | 2 | 0 | 0 | 0 | 0 | 0 | 0 | 0 | 0 | 0 | 0 | 0 | 0 | 0 | 0 | 0 | 0 | 0 | 0 | 0 | 0 | 0 | 0 | 0 | 0 | 0 | 0 | 0 | 0 | 0 | 0 | 0 | 0 | 0 | 0 | 0 | 0 | 0 | 0 | 0 | 0 | 0 | 0 | 0 | 0 | 0 | 0 | 0 | 0 | 77 | Sr2Ca1Cu2O5.5
0 | 0 | 0 | 0 | 0 | 0 | 0 | 2022-05-05 | 0 | 0 | 0 | 0 | 0 | 0 | 0 | 0 | 0 | 0 | 0 | 2 | 0 | 0 | 0 | 0 | 0 | 0 | 0 | 0 | 3 | 0 | 0 | 0 | 0 | 0 | 0 | 0 | 0 | 2 | 0 | 0 | 0 | 0 | 0 | 0 | 0 | 0 | 0 | 0 | 0 | 0 | 0 | 0 | 0 | 0 | 0 | 0 | 0 | 0 | 0 | 0 | 0 | 0 | 0 | 0 | 0 | 0 | 0 | 0 | 0 | 0 | 0 | 0 | 0 | 0 | 0 | 0 | 0 | 0 | 0 | 0 | 0 | 0 | 0 | 0 | 0 | 0 | 109 | Sr2Ca2Cu3O5.5
0 | 0 | 0 | 0 | 0 | 0 | 0 | 2022-05-07 | 0 | 0 | 0 | 0 | 0 | 0 | 0 | 0 | 0 | 0 | 0 | 1 | 0 | 0 | 0 | 0 | 0 | 0 | 0 | 0 | 2022-08-02 | 0 | 0 | 0 | 0 | 0 | 0 | 0 | 0 | 2 | 0 | 0 | 0 | 0 | 0 | 0 | 0 | 0 | 0 | 0 | 0 | 0 | 0 | 0 | 0 | 0 | 0 | 0 | 0 | 0 | 0 | 0 | 0 | 0 | 0 | 0 | 0 | 0 | 0 | 0 | 0 | 0 | 0 | 0 | 0 | 0 | 0 | 0 | 0 | 0 | 0 | 0 | 0 | 0 | 0 | 0 | 0 | 0 | 83 | Sr2Ca1Cu2.8O7.5
0 | 0 | 0 | 0 | 0 | 0 | 0 | 7 | 0 | 0 | 0 | 0 | 0 | 0 | 0 | 0 | 0 | 0 | 0 | 0 | 0 | 0 | 0 | 0 | 0 | 0 | 0 | 0 | 3 | 0 | 0 | 0 | 0 | 0 | 0 | 0 | 0 | 0 | 0.6 | 0 | 0 | 0 | 0 | 0 | 0 | 0 | 0 | 0.2 | 0 | 0 | 0 | 0 | 0 | 0 | 0 | 2 | 0 | 0 | 0.2 | 0 | 0 | 0 | 0 | 0 | 0 | 0 | 0 | 0 | 0 | 0 | 0 | 0 | 0 | 0 | 0 | 0 | 0 | 0 | 0 | 0 | 0 | 0 | 0 | 0 | 0 | 0 | 49 | Y0.6Pr0.2Cd0.2Ba2Cu3O7
0 | 0 | 0 | 0 | 0 | 0 | 0 | 3 | 0 | 0 | 0 | 0 | 0 | 0 | 0 | 0 | 0 | 0 | 0.5 | 0 | 0 | 0 | 0 | 0 | 0 | 0 | 0 | 0 | 0 | 0 | 0 | 0 | 0 | 0 | 0 | 0 | 0 | 0 | 0 | 0 | 0 | 0 | 0 | 0 | 0 | 0 | 0 | 0 | 0 | 0 | 0 | 0 | 0 | 0 | 0 | 0.5 | 0 | 0 | 0 | 0 | 0 | 0 | 0 | 0 | 0 | 0 | 0 | 0 | 0 | 0 | 0 | 0 | 0 | 0 | 0 | 0 | 0 | 0 | 0 | 0 | 0 | 0 | 1 | 0 | 0 | 0 | 2022-05-23 | Ba0.5K0.5Bi1O3
0 | 0 | 0 | 0 | 0 | 0 | 0 | 3 | 0 | 0 | 0 | 0 | 0 | 0 | 0 | 0 | 0 | 0 | 0.4 | 0 | 0 | 0 | 0 | 0 | 0 | 0 | 0 | 0 | 0 | 0 | 0 | 0 | 0 | 0 | 0 | 0 | 0 | 0 | 0 | 0 | 0 | 0 | 0 | 0 | 0 | 0 | 0 | 0 | 0 | 0 | 0 | 0 | 0 | 0 | 0 | 0.6 | 0 | 0 | 0 | 0 | 0 | 0 | 0 | 0 | 0 | 0 | 0 | 0 | 0 | 0 | 0 | 0 | 0 | 0 | 0 | 0 | 0 | 0 | 0 | 0 | 0 | 0 | 1 | 0 | 0 | 0 | 2022-06-28 | Ba0.6K0.4Bi1O3
0 | 0 | 0 | 0 | 0 | 0 | 0 | 7 | 0 | 0 | 0 | 0 | 0 | 0 | 0 | 0 | 0 | 0 | 0 | 0 | 0 | 0 | 0 | 0 | 0 | 0 | 0.06 | 0 | 2.94 | 0 | 0 | 0 | 0 | 0 | 0 | 0 | 0 | 0 | 0 | 0 | 0 | 0 | 0 | 0 | 0 | 0 | 0 | 0 | 0 | 0 | 0 | 0 | 0 | 0 | 0 | 1 | 1 | 0 | 0 | 0 | 0 | 0 | 0 | 0 | 0 | 0 | 0 | 0 | 0 | 0 | 0 | 0 | 0 | 0 | 0 | 0 | 0 | 0 | 0 | 0 | 0 | 0 | 0 | 0 | 0 | 0 | 57 | La1Ba1Cu2.94Co0.06O7
0 | 0 | 0 | 0 | 0 | 0 | 0 | 7 | 0 | 0 | 0 | 0 | 0 | 0 | 0 | 0 | 0 | 0 | 0 | 0 | 0 | 0 | 0 | 0 | 0 | 0 | 0.12 | 0 | 2.88 | 0 | 0 | 0 | 0 | 0 | 0 | 0 | 0 | 0 | 0 | 0 | 0 | 0 | 0 | 0 | 0 | 0 | 0 | 0 | 0 | 0 | 0 | 0 | 0 | 0 | 0 | 1 | 1 | 0 | 0 | 0 | 0 | 0 | 0 | 0 | 0 | 0 | 0 | 0 | 0 | 0 | 0 | 0 | 0 | 0 | 0 | 0 | 0 | 0 | 0 | 0 | 0 | 0 | 0 | 0 | 0 | 0 | 40 | La1Ba1Cu2.88Co0.12O7
0 | 0 | 0 | 0 | 0 | 0 | 0 | 7 | 0 | 0 | 0 | 0 | 0 | 0 | 0 | 0 | 0 | 0 | 0 | 0 | 0 | 0 | 0 | 0 | 0 | 0 | 0.18 | 0 | 2.82 | 0 | 0 | 0 | 0 | 0 | 0 | 0 | 0 | 0 | 0 | 0 | 0 | 0 | 0 | 0 | 0 | 0 | 0 | 0 | 0 | 0 | 0 | 0 | 0 | 0 | 0 | 1 | 1 | 0 | 0 | 0 | 0 | 0 | 0 | 0 | 0 | 0 | 0 | 0 | 0 | 0 | 0 | 0 | 0 | 0 | 0 | 0 | 0 | 0 | 0 | 0 | 0 | 0 | 0 | 0 | 0 | 0 | 14 | La1Ba1Cu2.82Co0.18O7
0 | 0 | 0 | 0 | 0 | 0 | 0 | 1 | 0 | 0 | 0 | 0 | 0 | 0 | 0 | 0 | 0 | 0 | 0 | 0.89 | 0 | 0 | 0 | 0 | 0 | 0 | 0 | 0 | 2 | 0 | 0 | 0 | 0 | 0 | 0 | 0 | 0 | 2 | 0 | 0 | 0 | 0 | 0 | 0 | 0 | 0 | 0 | 0 | 0 | 0 | 0 | 0 | 0 | 0 | 0 | 0 | 0 | 0 | 0.11 | 0 | 0 | 0 | 0 | 0 | 0 | 0 | 0 | 0 | 0 | 0 | 0 | 0 | 0 | 0 | 0 | 0 | 0 | 0 | 0 | 0 | 0 | 0 | 2 | 0 | 0 | 0 | 87.8 | Bi2Sr2Ca0.89Pr0.11Cu2O
0 | 0 | 0 | 0 | 0 | 0 | 0 | 1 | 0 | 0 | 0 | 0 | 0 | 0 | 0 | 0 | 0 | 0 | 0 | 0.83 | 0 | 0 | 0 | 0 | 0 | 0 | 0 | 0 | 2 | 0 | 0 | 0 | 0 | 0 | 0 | 0 | 0 | 2 | 0 | 0 | 0 | 0 | 0 | 0 | 0 | 0 | 0 | 0 | 0 | 0 | 0 | 0 | 0 | 0 | 0 | 0 | 0 | 0 | 0.17 | 0 | 0 | 0 | 0 | 0 | 0 | 0 | 0 | 0 | 0 | 0 | 0 | 0 | 0 | 0 | 0 | 0 | 0 | 0 | 0 | 0 | 0 | 0 | 2 | 0 | 0 | 0 | 84.3 | Bi2Sr2Ca0.83Pr0.17Cu2O
0 | 0 | 0 | 0 | 0 | 0 | 0 | 1 | 0 | 0 | 0 | 0 | 0 | 0 | 0 | 0 | 0 | 0 | 0 | 0.72 | 0 | 0 | 0 | 0 | 0 | 0 | 0 | 0 | 2 | 0 | 0 | 0 | 0 | 0 | 0 | 0 | 0 | 2 | 0 | 0 | 0 | 0 | 0 | 0 | 0 | 0 | 0 | 0 | 0 | 0 | 0 | 0 | 0 | 0 | 0 | 0 | 0 | 0 | 0.28 | 0 | 0 | 0 | 0 | 0 | 0 | 0 | 0 | 0 | 0 | 0 | 0 | 0 | 0 | 0 | 0 | 0 | 0 | 0 | 0 | 0 | 0 | 0 | 2 | 0 | 0 | 0 | 73 | Bi2Sr2Ca0.72Pr0.28Cu2O
0 | 0 | 0 | 0 | 0 | 0 | 0 | 1 | 0 | 0 | 0 | 0 | 0 | 0 | 0 | 0 | 0 | 0 | 0 | 2 | 0 | 0 | 0 | 0 | 0 | 0 | 0 | 0 | 3 | 0 | 0 | 0 | 0 | 0 | 0 | 0 | 0 | 1 | 0 | 0 | 0 | 0 | 0 | 0 | 0 | 0 | 0 | 0 | 0 | 0 | 0 | 0 | 0 | 0 | 0 | 0 | 0 | 0 | 0 | 0 | 0 | 0 | 0 | 0 | 0 | 0 | 0 | 0 | 0 | 0 | 0 | 0 | 0 | 0 | 0 | 0 | 0 | 0 | 0 | 0 | 0 | 0 | 0 | 0 | 0 | 0 | 109 | Sr1Ca2Cu3O
0 | 0 | 0 | 0 | 0 | 0 | 0 | 8.234 | 0 | 0 | 0 | 0 | 0 | 0 | 0 | 0 | 0 | 0 | 0 | 1 | 0 | 0 | 0 | 0 | 0 | 0 | 0 | 0 | 2 | 0 | 0 | 0 | 0 | 0 | 0 | 0 | 0 | 2 | 0 | 0 | 0 | 0 | 0 | 0 | 0 | 0 | 0 | 0 | 0 | 0 | 0 | 0 | 0 | 0 | 0 | 0 | 0 | 0 | 0 | 0 | 0 | 0 | 0 | 0 | 0 | 0 | 0 | 0 | 0 | 0 | 0 | 0 | 0 | 0 | 0 | 0 | 0 | 0 | 0 | 0 | 0 | 0 | 2 | 0 | 0 | 0 | 84 | Bi2Sr2Ca1Cu2O8.234
0 | 0 | 0 | 0 | 0 | 0 | 0 | 8.248 | 0 | 0 | 0 | 0 | 0 | 0 | 0 | 0 | 0 | 0 | 0 | 1 | 0 | 0 | 0 | 0 | 0 | 0 | 0 | 0 | 2 | 0 | 0 | 0 | 0 | 0 | 0 | 0 | 0 | 2 | 0 | 0 | 0 | 0 | 0 | 0 | 0 | 0 | 0 | 0 | 0 | 0 | 0 | 0 | 0 | 0 | 0 | 0 | 0 | 0 | 0 | 0 | 0 | 0 | 0 | 0 | 0 | 0 | 0 | 0 | 0 | 0 | 0 | 0 | 0 | 0 | 0 | 0 | 0 | 0 | 0 | 0 | 0 | 0 | 2 | 0 | 0 | 0 | 86 | Bi2Sr2Ca1Cu2O8.248
0 | 0 | 0 | 0 | 0 | 0 | 0 | 8.26 | 0 | 0 | 0 | 0 | 0 | 0 | 0 | 0 | 0 | 0 | 0 | 1 | 0 | 0 | 0 | 0 | 0 | 0 | 0 | 0 | 2 | 0 | 0 | 0 | 0 | 0 | 0 | 0 | 0 | 2 | 0 | 0 | 0 | 0 | 0 | 0 | 0 | 0 | 0 | 0 | 0 | 0 | 0 | 0 | 0 | 0 | 0 | 0 | 0 | 0 | 0 | 0 | 0 | 0 | 0 | 0 | 0 | 0 | 0 | 0 | 0 | 0 | 0 | 0 | 0 | 0 | 0 | 0 | 0 | 0 | 0 | 0 | 0 | 0 | 2 | 0 | 0 | 0 | 91 | Bi2Sr2Ca1Cu2O8.26
0 | 0 | 0 | 0 | 0 | 0 | 0 | 8.272 | 0 | 0 | 0 | 0 | 0 | 0 | 0 | 0 | 0 | 0 | 0 | 1 | 0 | 0 | 0 | 0 | 0 | 0 | 0 | 0 | 2 | 0 | 0 | 0 | 0 | 0 | 0 | 0 | 0 | 2 | 0 | 0 | 0 | 0 | 0 | 0 | 0 | 0 | 0 | 0 | 0 | 0 | 0 | 0 | 0 | 0 | 0 | 0 | 0 | 0 | 0 | 0 | 0 | 0 | 0 | 0 | 0 | 0 | 0 | 0 | 0 | 0 | 0 | 0 | 0 | 0 | 0 | 0 | 0 | 0 | 0 | 0 | 0 | 0 | 2 | 0 | 0 | 0 | 92.2 | Bi2Sr2Ca1Cu2O8.272
0 | 0 | 0 | 0 | 0 | 0 | 0 | 8.288 | 0 | 0 | 0 | 0 | 0 | 0 | 0 | 0 | 0 | 0 | 0 | 1 | 0 | 0 | 0 | 0 | 0 | 0 | 0 | 0 | 2 | 0 | 0 | 0 | 0 | 0 | 0 | 0 | 0 | 2 | 0 | 0 | 0 | 0 | 0 | 0 | 0 | 0 | 0 | 0 | 0 | 0 | 0 | 0 | 0 | 0 | 0 | 0 | 0 | 0 | 0 | 0 | 0 | 0 | 0 | 0 | 0 | 0 | 0 | 0 | 0 | 0 | 0 | 0 | 0 | 0 | 0 | 0 | 0 | 0 | 0 | 0 | 0 | 0 | 2 | 0 | 0 | 0 | 90.2 | Bi2Sr2Ca1Cu2O8.288
0 | 0 | 0 | 0 | 0 | 0 | 0 | 8.291 | 0 | 0 | 0 | 0 | 0 | 0 | 0 | 0 | 0 | 0 | 0 | 1 | 0 | 0 | 0 | 0 | 0 | 0 | 0 | 0 | 2 | 0 | 0 | 0 | 0 | 0 | 0 | 0 | 0 | 2 | 0 | 0 | 0 | 0 | 0 | 0 | 0 | 0 | 0 | 0 | 0 | 0 | 0 | 0 | 0 | 0 | 0 | 0 | 0 | 0 | 0 | 0 | 0 | 0 | 0 | 0 | 0 | 0 | 0 | 0 | 0 | 0 | 0 | 0 | 0 | 0 | 0 | 0 | 0 | 0 | 0 | 0 | 0 | 0 | 2 | 0 | 0 | 0 | 89.1 | Bi2Sr2Ca1Cu2O8.291
0 | 0 | 0 | 0 | 0 | 0 | 0 | 8.293 | 0 | 0 | 0 | 0 | 0 | 0 | 0 | 0 | 0 | 0 | 0 | 1 | 0 | 0 | 0 | 0 | 0 | 0 | 0 | 0 | 2 | 0 | 0 | 0 | 0 | 0 | 0 | 0 | 0 | 2 | 0 | 0 | 0 | 0 | 0 | 0 | 0 | 0 | 0 | 0 | 0 | 0 | 0 | 0 | 0 | 0 | 0 | 0 | 0 | 0 | 0 | 0 | 0 | 0 | 0 | 0 | 0 | 0 | 0 | 0 | 0 | 0 | 0 | 0 | 0 | 0 | 0 | 0 | 0 | 0 | 0 | 0 | 0 | 0 | 2 | 0 | 0 | 0 | 87.5 | Bi2Sr2Ca1Cu2O8.293
0 | 0 | 0 | 0 | 0 | 0 | 0 | 6.54 | 0 | 0 | 0 | 0 | 0 | 0 | 0 | 0 | 0 | 0 | 0 | 0 | 0 | 0 | 0 | 0 | 0 | 0 | 0 | 0 | 3 | 0 | 0 | 0 | 0 | 0 | 0 | 0 | 0 | 0 | 1 | 0 | 0 | 0 | 0 | 0 | 0 | 0 | 0 | 0 | 0 | 0 | 0 | 0 | 0 | 0 | 0 | 2 | 0 | 0 | 0 | 0 | 0 | 0 | 0 | 0 | 0 | 0 | 0 | 0 | 0 | 0 | 0 | 0 | 0 | 0 | 0 | 0 | 0 | 0 | 0 | 0 | 0 | 0 | 0 | 0 | 0 | 0 | 40 | Y1Ba2Cu3O6.54
0 | 0 | 0 | 0 | 0 | 0 | 0 | 2022-06-06 | 0 | 0 | 0 | 0 | 0 | 0 | 0 | 0 | 0 | 0 | 0 | 0 | 0 | 0 | 0 | 0 | 0 | 0 | 0 | 0 | 3 | 0 | 0 | 0 | 0 | 0 | 0 | 0 | 0 | 0 | 1 | 0 | 0 | 0 | 0 | 0 | 0 | 0 | 0 | 0 | 0 | 0 | 0 | 0 | 0 | 0 | 0 | 2 | 0 | 0 | 0 | 0 | 0 | 0 | 0 | 0 | 0 | 0 | 0 | 0 | 0 | 0 | 0 | 0 | 0 | 0 | 0 | 0 | 0 | 0 | 0 | 0 | 0 | 0 | 0 | 0 | 0 | 0 | 42 | Y1Ba2Cu3O6.6
0 | 0 | 0 | 0 | 0 | 0 | 0 | 6.72 | 0 | 0 | 0 | 0 | 0 | 0 | 0 | 0 | 0 | 0 | 0 | 0 | 0 | 0 | 0 | 0 | 0 | 0 | 0 | 0 | 3 | 0 | 0 | 0 | 0 | 0 | 0 | 0 | 0 | 0 | 1 | 0 | 0 | 0 | 0 | 0 | 0 | 0 | 0 | 0 | 0 | 0 | 0 | 0 | 0 | 0 | 0 | 2 | 0 | 0 | 0 | 0 | 0 | 0 | 0 | 0 | 0 | 0 | 0 | 0 | 0 | 0 | 0 | 0 | 0 | 0 | 0 | 0 | 0 | 0 | 0 | 0 | 0 | 0 | 0 | 0 | 0 | 0 | 58 | Y1Ba2Cu3O6.72
0 | 0 | 0 | 0 | 0 | 0 | 0 | 6.74 | 0 | 0 | 0 | 0 | 0 | 0 | 0 | 0 | 0 | 0 | 0 | 0 | 0 | 0 | 0 | 0 | 0 | 0 | 0 | 0 | 3 | 0 | 0 | 0 | 0 | 0 | 0 | 0 | 0 | 0 | 1 | 0 | 0 | 0 | 0 | 0 | 0 | 0 | 0 | 0 | 0 | 0 | 0 | 0 | 0 | 0 | 0 | 2 | 0 | 0 | 0 | 0 | 0 | 0 | 0 | 0 | 0 | 0 | 0 | 0 | 0 | 0 | 0 | 0 | 0 | 0 | 0 | 0 | 0 | 0 | 0 | 0 | 0 | 0 | 0 | 0 | 0 | 0 | 60 | Y1Ba2Cu3O6.74
0 | 0 | 0 | 0 | 0 | 0 | 0 | 2022-08-06 | 0 | 0 | 0 | 0 | 0 | 0 | 0 | 0 | 0 | 0 | 0 | 0 | 0 | 0 | 0 | 0 | 0 | 0 | 0 | 0 | 3 | 0 | 0 | 0 | 0 | 0 | 0 | 0 | 0 | 0 | 1 | 0 | 0 | 0 | 0 | 0 | 0 | 0 | 0 | 0 | 0 | 0 | 0 | 0 | 0 | 0 | 0 | 2 | 0 | 0 | 0 | 0 | 0 | 0 | 0 | 0 | 0 | 0 | 0 | 0 | 0 | 0 | 0 | 0 | 0 | 0 | 0 | 0 | 0 | 0 | 0 | 0 | 0 | 0 | 0 | 0 | 0 | 0 | 77 | Y1Ba2Cu3O6.8
0 | 0 | 0 | 0 | 0 | 0 | 0 | 6.85 | 0 | 0 | 0 | 0 | 0 | 0 | 0 | 0 | 0 | 0 | 0 | 0 | 0 | 0 | 0 | 0 | 0 | 0 | 0 | 0 | 3 | 0 | 0 | 0 | 0 | 0 | 0 | 0 | 0 | 0 | 1 | 0 | 0 | 0 | 0 | 0 | 0 | 0 | 0 | 0 | 0 | 0 | 0 | 0 | 0 | 0 | 0 | 2 | 0 | 0 | 0 | 0 | 0 | 0 | 0 | 0 | 0 | 0 | 0 | 0 | 0 | 0 | 0 | 0 | 0 | 0 | 0 | 0 | 0 | 0 | 0 | 0 | 0 | 0 | 0 | 0 | 0 | 0 | 77 | Y1Ba2Cu3O6.85
0 | 0 | 0 | 0 | 0 | 0 | 0 | 6.88 | 0 | 0 | 0 | 0 | 0 | 0 | 0 | 0 | 0 | 0 | 0 | 0 | 0 | 0 | 0 | 0 | 0 | 0 | 0 | 0 | 3 | 0 | 0 | 0 | 0 | 0 | 0 | 0 | 0 | 0 | 1 | 0 | 0 | 0 | 0 | 0 | 0 | 0 | 0 | 0 | 0 | 0 | 0 | 0 | 0 | 0 | 0 | 2 | 0 | 0 | 0 | 0 | 0 | 0 | 0 | 0 | 0 | 0 | 0 | 0 | 0 | 0 | 0 | 0 | 0 | 0 | 0 | 0 | 0 | 0 | 0 | 0 | 0 | 0 | 0 | 0 | 0 | 0 | 82 | Y1Ba2Cu3O6.88
0 | 0 | 0 | 0 | 0 | 0 | 0 | 7 | 0 | 0 | 0 | 0 | 0 | 0 | 0 | 0 | 0 | 0 | 0 | 0.5 | 0 | 0 | 0 | 0 | 0 | 0 | 0 | 0 | 3 | 0 | 0 | 0 | 0 | 0 | 0 | 0 | 0 | 0 | 0 | 0 | 0 | 0 | 0 | 0 | 0 | 0 | 0 | 0 | 0 | 0 | 0 | 0 | 0 | 0 | 0 | 2 | 0 | 0 | 0.5 | 0 | 0 | 0 | 0 | 0 | 0 | 0 | 0 | 0 | 0 | 0 | 0 | 0 | 0 | 0 | 0 | 0 | 0 | 0 | 0 | 0 | 0 | 0 | 0 | 0 | 0 | 0 | 52 | Pr0.5Ca0.5Ba2Cu3O7
0 | 0 | 0 | 0 | 0 | 0 | 0 | 7 | 0 | 0 | 0 | 0 | 0 | 0 | 0 | 0 | 0 | 0 | 0 | 0.6 | 0 | 0 | 0 | 0 | 0 | 0 | 0 | 0 | 3 | 0 | 0 | 0 | 0 | 0 | 0 | 0 | 0 | 0 | 0 | 0 | 0 | 0 | 0 | 0 | 0 | 0 | 0 | 0 | 0 | 0 | 0 | 0 | 0 | 0 | 0 | 2 | 0 | 0 | 0.4 | 0 | 0 | 0 | 0 | 0 | 0 | 0 | 0 | 0 | 0 | 0 | 0 | 0 | 0 | 0 | 0 | 0 | 0 | 0 | 0 | 0 | 0 | 0 | 0 | 0 | 0 | 0 | 33 | Pr0.4Ca0.6Ba2Cu3O7
0 | 0 | 0 | 0 | 0 | 0 | 0 | 7 | 0 | 0 | 0 | 0 | 0 | 0 | 0 | 0 | 0 | 0 | 0 | 0.4 | 0 | 0 | 0 | 0 | 0 | 0 | 0 | 0 | 3 | 0 | 0 | 0 | 0 | 0 | 0 | 0 | 0 | 0 | 0 | 0 | 0 | 0 | 0 | 0 | 0 | 0 | 0 | 0 | 0 | 0 | 0 | 0 | 0 | 0 | 0 | 2 | 0 | 0 | 0.6 | 0 | 0 | 0 | 0 | 0 | 0 | 0 | 0 | 0 | 0 | 0 | 0 | 0 | 0 | 0 | 0 | 0 | 0 | 0 | 0 | 0 | 0 | 0 | 0 | 0 | 0 | 0 | 39 | Pr0.6Ca0.4Ba2Cu3O7
0 | 0 | 0 | 0 | 0 | 0 | 0 | 7 | 0 | 0 | 0 | 0 | 0 | 0 | 0 | 0 | 0 | 0 | 0 | 0.5 | 0 | 0 | 0 | 0 | 0 | 0 | 0 | 0 | 3 | 0 | 0 | 0 | 0 | 0 | 0 | 0 | 0 | 0 | 0 | 0 | 0 | 0 | 0 | 0 | 0 | 0 | 0 | 0 | 0 | 0 | 0 | 0 | 0 | 0 | 0 | 2 | 0 | 0 | 0.5 | 0 | 0 | 0 | 0 | 0 | 0 | 0 | 0 | 0 | 0 | 0 | 0 | 0 | 0 | 0 | 0 | 0 | 0 | 0 | 0 | 0 | 0 | 0 | 0 | 0 | 0 | 0 | 98 | Pr0.5Ca0.5Ba2Cu3O7
0 | 0 | 0 | 0 | 0 | 0 | 0 | 7 | 0 | 0 | 0 | 0 | 0 | 0 | 0 | 0 | 0 | 0 | 0 | 0.6 | 0 | 0 | 0 | 0 | 0 | 0 | 0 | 0 | 3 | 0 | 0 | 0 | 0 | 0 | 0 | 0 | 0 | 0 | 0 | 0 | 0 | 0 | 0 | 0 | 0 | 0 | 0 | 0 | 0 | 0 | 0 | 0 | 0 | 0 | 0 | 2 | 0 | 0 | 0.4 | 0 | 0 | 0 | 0 | 0 | 0 | 0 | 0 | 0 | 0 | 0 | 0 | 0 | 0 | 0 | 0 | 0 | 0 | 0 | 0 | 0 | 0 | 0 | 0 | 0 | 0 | 0 | 75 | Pr0.4Ca0.6Ba2Cu3O7
0 | 0 | 0 | 0 | 0 | 0 | 0 | 6 | 0 | 0 | 0 | 0 | 0 | 0 | 0 | 0 | 0 | 0 | 0 | 1.16 | 0 | 0 | 0 | 0 | 0 | 0 | 0 | 0 | 2 | 0 | 0 | 0 | 0 | 0 | 0 | 0 | 0 | 0 | 0.02 | 0 | 0 | 0 | 0 | 0 | 0 | 0 | 0 | 0 | 0 | 0 | 0 | 0 | 0 | 0 | 0 | 0 | 1.82 | 0 | 0 | 0 | 0 | 0 | 0 | 0 | 0 | 0 | 0 | 0 | 0 | 0 | 0 | 0 | 0 | 0 | 0 | 0 | 0 | 0 | 0 | 0 | 0 | 0 | 0 | 0 | 0 | 0 | 40 | La1.82Ca1.16Y0.02Cu2O6
0 | 0 | 0 | 0 | 0 | 0 | 0 | 1 | 0 | 0 | 0 | 0 | 0 | 0 | 0 | 0 | 0 | 0 | 0 | 2 | 0 | 0 | 0 | 0 | 0 | 0 | 0 | 0 | 3 | 0 | 0 | 0 | 0 | 0 | 0 | 0 | 0 | 2 | 0 | 0 | 0 | 0 | 0 | 0 | 0 | 0 | 0 | 0 | 0 | 0 | 0 | 0 | 0 | 0 | 0 | 0 | 0 | 0 | 0 | 0 | 0 | 0 | 0 | 0 | 0 | 0 | 0 | 0 | 0 | 0 | 0 | 0 | 0 | 0 | 0 | 0 | 0 | 0 | 0 | 0 | 0 | 0.3 | 2022-08-01 | 0 | 0 | 0 | 106.35 | Bi1.8Pb0.3Sr2Ca2Cu3O
0 | 0 | 0 | 0 | 0 | 0 | 0 | 1 | 0 | 0 | 0 | 0 | 0 | 0 | 0 | 0 | 0 | 0 | 0 | 2 | 0 | 0 | 0.03 | 0 | 0 | 0 | 0 | 0 | 2.97 | 0 | 0 | 0 | 0 | 0 | 0 | 0 | 0 | 2 | 0 | 0 | 0 | 0 | 0 | 0 | 0 | 0 | 0 | 0 | 0 | 0 | 0 | 0 | 0 | 0 | 0 | 0 | 0 | 0 | 0 | 0 | 0 | 0 | 0 | 0 | 0 | 0 | 0 | 0 | 0 | 0 | 0 | 0 | 0 | 0 | 0 | 0 | 0 | 0 | 0 | 0 | 0 | 0.3 | 2022-08-01 | 0 | 0 | 0 | 106.6 | Bi1.8Pb0.3Sr2Ca2Cu2.97V0.03O
0 | 0 | 0 | 0 | 0 | 0 | 0 | 1 | 0 | 0 | 0 | 0 | 0 | 0 | 0 | 0 | 0 | 0 | 0 | 2 | 0 | 0 | 0.06 | 0 | 0 | 0 | 0 | 0 | 2.94 | 0 | 0 | 0 | 0 | 0 | 0 | 0 | 0 | 2 | 0 | 0 | 0 | 0 | 0 | 0 | 0 | 0 | 0 | 0 | 0 | 0 | 0 | 0 | 0 | 0 | 0 | 0 | 0 | 0 | 0 | 0 | 0 | 0 | 0 | 0 | 0 | 0 | 0 | 0 | 0 | 0 | 0 | 0 | 0 | 0 | 0 | 0 | 0 | 0 | 0 | 0 | 0 | 0.3 | 2022-08-01 | 0 | 0 | 0 | 106.95 | Bi1.8Pb0.3Sr2Ca2Cu2.94V0.06O
0 | 0 | 0 | 0 | 0 | 0 | 0 | 1 | 0 | 0 | 0 | 0 | 0 | 0 | 0 | 0 | 0 | 0 | 0 | 2 | 0 | 0 | 0.09 | 0 | 0 | 0 | 0 | 0 | 2.91 | 0 | 0 | 0 | 0 | 0 | 0 | 0 | 0 | 2 | 0 | 0 | 0 | 0 | 0 | 0 | 0 | 0 | 0 | 0 | 0 | 0 | 0 | 0 | 0 | 0 | 0 | 0 | 0 | 0 | 0 | 0 | 0 | 0 | 0 | 0 | 0 | 0 | 0 | 0 | 0 | 0 | 0 | 0 | 0 | 0 | 0 | 0 | 0 | 0 | 0 | 0 | 0 | 0.3 | 2022-08-01 | 0 | 0 | 0 | 105.55 | Bi1.8Pb0.3Sr2Ca2Cu2.91V0.09O
0 | 0 | 0 | 0 | 0 | 0 | 0 | 4 | 0 | 0 | 0 | 0 | 0 | 0 | 0 | 0 | 0 | 0 | 0 | 0.15 | 0 | 0 | 0 | 0 | 0 | 0 | 0 | 0 | 1 | 0 | 0 | 0 | 0 | 0 | 0 | 0 | 0 | 0 | 0 | 0 | 0 | 0 | 0 | 0 | 0 | 0 | 0 | 0 | 0 | 0 | 0 | 0 | 0 | 0 | 0 | 0 | 1.798 | 0 | 0 | 0.052 | 0 | 0 | 0 | 0 | 0 | 0 | 0 | 0 | 0 | 0 | 0 | 0 | 0 | 0 | 0 | 0 | 0 | 0 | 0 | 0 | 0 | 0 | 0 | 0 | 0 | 0 | 31.6 | La1.798Nd0.052Ca0.15Cu1O4
0 | 0 | 0 | 0 | 0 | 0 | 0 | 4 | 0 | 0 | 0 | 0 | 0 | 0 | 0 | 0 | 0 | 0 | 0 | 0.138 | 0 | 0 | 0 | 0 | 0 | 0 | 0 | 0 | 1 | 0 | 0 | 0 | 0 | 0 | 0 | 0 | 0 | 0 | 0 | 0 | 0 | 0 | 0 | 0 | 0 | 0 | 0 | 0 | 0 | 0 | 0 | 0 | 0 | 0 | 0 | 0.012 | 1.736 | 0 | 0 | 0.117 | 0 | 0 | 0 | 0 | 0 | 0 | 0 | 0 | 0 | 0 | 0 | 0 | 0 | 0 | 0 | 0 | 0 | 0 | 0 | 0 | 0 | 0 | 0 | 0 | 0 | 0 | 2022-04-29 | La1.736Nd0.117Ca0.138Ba0.012Cu1O4
0 | 0 | 0 | 0 | 0 | 0 | 0 | 4 | 0 | 0 | 0 | 0 | 0 | 0 | 0 | 0 | 0 | 0 | 0 | 0.122 | 0 | 0 | 0 | 0 | 0 | 0 | 0 | 0 | 1 | 0 | 0 | 0 | 0 | 0 | 0 | 0 | 0 | 0 | 0 | 0 | 0 | 0 | 0 | 0 | 0 | 0 | 0 | 0 | 0 | 0 | 0 | 0 | 0 | 0 | 0 | 0.028 | 1.65 | 0 | 0 | 0.2 | 0 | 0 | 0 | 0 | 0 | 0 | 0 | 0 | 0 | 0 | 0 | 0 | 0 | 0 | 0 | 0 | 0 | 0 | 0 | 0 | 0 | 0 | 0 | 0 | 0 | 0 | 2022-01-27 | La1.65Nd0.2Ca0.122Ba0.028Cu1O4
0 | 0 | 0 | 0 | 0 | 0 | 0 | 4 | 0 | 0 | 0 | 0 | 0 | 0 | 0 | 0 | 0 | 0 | 0 | 0.106 | 0 | 0 | 0 | 0 | 0 | 0 | 0 | 0 | 1 | 0 | 0 | 0 | 0 | 0 | 0 | 0 | 0 | 0 | 0 | 0 | 0 | 0 | 0 | 0 | 0 | 0 | 0 | 0 | 0 | 0 | 0 | 0 | 0 | 0 | 0 | 0.044 | 1.562 | 0 | 0 | 0.288 | 0 | 0 | 0 | 0 | 0 | 0 | 0 | 0 | 0 | 0 | 0 | 0 | 0 | 0 | 0 | 0 | 0 | 0 | 0 | 0 | 0 | 0 | 0 | 0 | 0 | 0 | 23 | La1.562Nd0.288Ca0.106Ba0.044Cu1O4
0 | 0 | 0 | 0 | 0 | 0 | 0 | 4 | 0 | 0 | 0 | 0 | 0 | 0 | 0 | 0 | 0 | 0 | 0 | 0 | 0 | 0 | 0 | 0 | 0 | 0 | 0 | 0 | 1 | 0 | 0 | 0 | 0 | 0 | 0 | 0 | 0 | 0.15 | 0 | 0 | 0 | 0 | 0 | 0 | 0 | 0 | 0 | 0 | 0 | 0 | 0 | 0 | 0 | 0 | 0 | 0 | 1.85 | 0 | 0 | 0 | 0 | 0 | 0 | 0 | 0 | 0 | 0 | 0 | 0 | 0 | 0 | 0 | 0 | 0 | 0 | 0 | 0 | 0 | 0 | 0 | 0 | 0 | 0 | 0 | 0 | 0 | 32.5 | La1.85Sr0.15Cu1O4
0 | 0 | 0 | 0 | 0 | 0 | 0 | 4 | 0 | 0 | 0 | 0 | 0 | 0 | 0 | 0 | 0 | 0 | 0 | 0.016 | 0 | 0 | 0 | 0 | 0 | 0 | 0 | 0 | 1 | 0 | 0 | 0 | 0 | 0 | 0 | 0 | 0 | 0.12 | 0 | 0 | 0 | 0 | 0 | 0 | 0 | 0 | 0 | 0 | 0 | 0 | 0 | 0 | 0 | 0 | 0 | 0.014 | 1.85 | 0 | 0 | 0 | 0 | 0 | 0 | 0 | 0 | 0 | 0 | 0 | 0 | 0 | 0 | 0 | 0 | 0 | 0 | 0 | 0 | 0 | 0 | 0 | 0 | 0 | 0 | 0 | 0 | 0 | 30 | La1.85Sr0.12Ca0.016Ba0.014Cu1O4
0 | 0 | 0 | 0 | 0 | 0 | 0 | 4 | 0 | 0 | 0 | 0 | 0 | 0 | 0 | 0 | 0 | 0 | 0 | 0.034 | 0 | 0 | 0 | 0 | 0 | 0 | 0 | 0 | 1 | 0 | 0 | 0 | 0 | 0 | 0 | 0 | 0 | 0.09 | 0 | 0 | 0 | 0 | 0 | 0 | 0 | 0 | 0 | 0 | 0 | 0 | 0 | 0 | 0 | 0 | 0 | 0.026 | 1.85 | 0 | 0 | 0 | 0 | 0 | 0 | 0 | 0 | 0 | 0 | 0 | 0 | 0 | 0 | 0 | 0 | 0 | 0 | 0 | 0 | 0 | 0 | 0 | 0 | 0 | 0 | 0 | 0 | 0 | 2022-05-28 | La1.85Sr0.09Ca0.034Ba0.026Cu1O4
0 | 0 | 0 | 0 | 0 | 0 | 0 | 4 | 0 | 0 | 0 | 0 | 0 | 0 | 0 | 0 | 0 | 0 | 0 | 0.05 | 0 | 0 | 0 | 0 | 0 | 0 | 0 | 0 | 1 | 0 | 0 | 0 | 0 | 0 | 0 | 0 | 0 | 0.06 | 0 | 0 | 0 | 0 | 0 | 0 | 0 | 0 | 0 | 0 | 0 | 0 | 0 | 0 | 0 | 0 | 0 | 0.04 | 1.85 | 0 | 0 | 0 | 0 | 0 | 0 | 0 | 0 | 0 | 0 | 0 | 0 | 0 | 0 | 0 | 0 | 0 | 0 | 0 | 0 | 0 | 0 | 0 | 0 | 0 | 0 | 0 | 0 | 0 | 27 | La1.85Sr0.06Ca0.05Ba0.04Cu1O4
0 | 0 | 0 | 0 | 0 | 0 | 0 | 4 | 0 | 0 | 0 | 0 | 0 | 0 | 0 | 0 | 0 | 0 | 0 | 0.066 | 0 | 0 | 0 | 0 | 0 | 0 | 0 | 0 | 1 | 0 | 0 | 0 | 0 | 0 | 0 | 0 | 0 | 0.03 | 0 | 0 | 0 | 0 | 0 | 0 | 0 | 0 | 0 | 0 | 0 | 0 | 0 | 0 | 0 | 0 | 0 | 0.054 | 1.85 | 0 | 0 | 0 | 0 | 0 | 0 | 0 | 0 | 0 | 0 | 0 | 0 | 0 | 0 | 0 | 0 | 0 | 0 | 0 | 0 | 0 | 0 | 0 | 0 | 0 | 0 | 0 | 0 | 0 | 24 | La1.85Sr0.03Ca0.066Ba0.054Cu1O4
0 | 0 | 0 | 0 | 0 | 0 | 0 | 4 | 0 | 0 | 0 | 0 | 0 | 0 | 0 | 0 | 0 | 0 | 0 | 0.074 | 0 | 0 | 0 | 0 | 0 | 0 | 0 | 0 | 1 | 0 | 0 | 0 | 0 | 0 | 0 | 0 | 0 | 0.016 | 0 | 0 | 0 | 0 | 0 | 0 | 0 | 0 | 0 | 0 | 0 | 0 | 0 | 0 | 0 | 0 | 0 | 0.06 | 1.85 | 0 | 0 | 0 | 0 | 0 | 0 | 0 | 0 | 0 | 0 | 0 | 0 | 0 | 0 | 0 | 0 | 0 | 0 | 0 | 0 | 0 | 0 | 0 | 0 | 0 | 0 | 0 | 0 | 0 | 2022-05-23 | La1.85Sr0.016Ca0.074Ba0.06Cu1O4
0 | 0 | 0 | 0 | 0 | 0 | 0 | 4 | 0 | 0 | 0 | 0 | 0 | 0 | 0 | 0 | 0 | 0 | 0 | 0.082 | 0 | 0 | 0 | 0 | 0 | 0 | 0 | 0 | 1 | 0 | 0 | 0 | 0 | 0 | 0 | 0 | 0 | 0 | 0 | 0 | 0 | 0 | 0 | 0 | 0 | 0 | 0 | 0 | 0 | 0 | 0 | 0 | 0 | 0 | 0 | 0.068 | 1.85 | 0 | 0 | 0 | 0 | 0 | 0 | 0 | 0 | 0 | 0 | 0 | 0 | 0 | 0 | 0 | 0 | 0 | 0 | 0 | 0 | 0 | 0 | 0 | 0 | 0 | 0 | 0 | 0 | 0 | 20 | La1.85Ca0.082Ba0.068Cu1O4
0 | 0 | 0 | 0 | 0 | 0 | 0 | 4 | 0 | 0 | 0 | 0 | 0 | 0 | 0 | 0 | 0 | 0 | 0 | 0.074 | 0 | 0 | 0 | 0 | 0 | 0 | 0 | 0 | 1 | 0 | 0 | 0 | 0 | 0 | 0 | 0 | 0 | 0 | 0 | 0 | 0 | 0 | 0 | 0 | 0 | 0 | 0 | 0 | 0 | 0 | 0 | 0 | 0 | 0 | 0 | 0.076 | 2022-08-01 | 0 | 0 | 0.05 | 0 | 0 | 0 | 0 | 0 | 0 | 0 | 0 | 0 | 0 | 0 | 0 | 0 | 0 | 0 | 0 | 0 | 0 | 0 | 0 | 0 | 0 | 0 | 0 | 0 | 0 | 2022-05-02 | La1.8Nd0.05Ca0.074Ba0.076Cu1O4
0 | 0 | 0 | 0 | 0 | 0 | 0 | 4 | 0 | 0 | 0 | 0 | 0 | 0 | 0 | 0 | 0 | 0 | 0 | 0.064 | 0 | 0 | 0 | 0 | 0 | 0 | 0 | 0 | 1 | 0 | 0 | 0 | 0 | 0 | 0 | 0 | 0 | 0 | 0 | 0 | 0 | 0 | 0 | 0 | 0 | 0 | 0 | 0 | 0 | 0 | 0 | 0 | 0 | 0 | 0 | 0.086 | 1.75 | 0 | 0 | 0.1 | 0 | 0 | 0 | 0 | 0 | 0 | 0 | 0 | 0 | 0 | 0 | 0 | 0 | 0 | 0 | 0 | 0 | 0 | 0 | 0 | 0 | 0 | 0 | 0 | 0 | 0 | 18 | La1.75Nd0.1Ca0.064Ba0.086Cu1O4
0 | 0 | 0 | 0 | 0 | 0 | 0 | 4 | 0 | 0 | 0 | 0 | 0 | 0 | 0 | 0 | 0 | 0 | 0 | 0.056 | 0 | 0 | 0 | 0 | 0 | 0 | 0 | 0 | 1 | 0 | 0 | 0 | 0 | 0 | 0 | 0 | 0 | 0 | 0 | 0 | 0 | 0 | 0 | 0 | 0 | 0 | 0 | 0 | 0 | 0 | 0 | 0 | 0 | 0 | 0 | 0.094 | 2022-07-01 | 0 | 0 | 0.15 | 0 | 0 | 0 | 0 | 0 | 0 | 0 | 0 | 0 | 0 | 0 | 0 | 0 | 0 | 0 | 0 | 0 | 0 | 0 | 0 | 0 | 0 | 0 | 0 | 0 | 0 | 16 | La1.7Nd0.15Ca0.056Ba0.094Cu1O4
0 | 0 | 0 | 0 | 0 | 0 | 0 | 4 | 0 | 0 | 0 | 0 | 0 | 0 | 0 | 0 | 0 | 0 | 0 | 0 | 0 | 0 | 0 | 0 | 0 | 0 | 0 | 0 | 1 | 0 | 0 | 0 | 0 | 0 | 0 | 0 | 0 | 0.038 | 0 | 0 | 0 | 0 | 0 | 0 | 0 | 0 | 0 | 0 | 0 | 0 | 0 | 0 | 0 | 0 | 0 | 0.112 | 1.85 | 0 | 0 | 0 | 0 | 0 | 0 | 0 | 0 | 0 | 0 | 0 | 0 | 0 | 0 | 0 | 0 | 0 | 0 | 0 | 0 | 0 | 0 | 0 | 0 | 0 | 0 | 0 | 0 | 0 | 32 | La1.85Sr0.038Ba0.112Cu1O4
0 | 0 | 0 | 0 | 0 | 0 | 0 | 4 | 0 | 0 | 0 | 0 | 0 | 0 | 0 | 0 | 0 | 0 | 0 | 0 | 0 | 0 | 0 | 0 | 0 | 0 | 0 | 0 | 1 | 0 | 0 | 0 | 0 | 0 | 0 | 0 | 0 | 0.036 | 0 | 0 | 0 | 0 | 0 | 0 | 0 | 0 | 0 | 0 | 0 | 0 | 0 | 0 | 0 | 0 | 0 | 0.114 | 1.842 | 0 | 0 | 0.008 | 0 | 0 | 0 | 0 | 0 | 0 | 0 | 0 | 0 | 0 | 0 | 0 | 0 | 0 | 0 | 0 | 0 | 0 | 0 | 0 | 0 | 0 | 0 | 0 | 0 | 0 | 2022-07-31 | La1.842Nd0.008Sr0.036Ba0.114Cu1O4
0 | 0 | 0 | 0 | 0 | 0 | 0 | 4 | 0 | 0 | 0 | 0 | 0 | 0 | 0 | 0 | 0 | 0 | 0 | 0 | 0 | 0 | 0 | 0 | 0 | 0 | 0 | 0 | 1 | 0 | 0 | 0 | 0 | 0 | 0 | 0 | 0 | 0.026 | 0 | 0 | 0 | 0 | 0 | 0 | 0 | 0 | 0 | 0 | 0 | 0 | 0 | 0 | 0 | 0 | 0 | 0.124 | 1.812 | 0 | 0 | 0.038 | 0 | 0 | 0 | 0 | 0 | 0 | 0 | 0 | 0 | 0 | 0 | 0 | 0 | 0 | 0 | 0 | 0 | 0 | 0 | 0 | 0 | 0 | 0 | 0 | 0 | 0 | 2022-01-31 | La1.812Nd0.038Sr0.026Ba0.124Cu1O4
0 | 0 | 0 | 0 | 0 | 0 | 0 | 4 | 0 | 0 | 0 | 0 | 0 | 0 | 0 | 0 | 0 | 0 | 0 | 0 | 0 | 0 | 0 | 0 | 0 | 0 | 0 | 0 | 1 | 0 | 0 | 0 | 0 | 0 | 0 | 0 | 0 | 0.014 | 0 | 0 | 0 | 0 | 0 | 0 | 0 | 0 | 0 | 0 | 0 | 0 | 0 | 0 | 0 | 0 | 0 | 0.136 | 1.776 | 0 | 0 | 0.074 | 0 | 0 | 0 | 0 | 0 | 0 | 0 | 0 | 0 | 0 | 0 | 0 | 0 | 0 | 0 | 0 | 0 | 0 | 0 | 0 | 0 | 0 | 0 | 0 | 0 | 0 | 30 | La1.776Nd0.074Sr0.014Ba0.136Cu1O4
0 | 0 | 0 | 0 | 0 | 0 | 0 | 4 | 0 | 0 | 0 | 0 | 0 | 0 | 0 | 0 | 0 | 0 | 0 | 0 | 0 | 0 | 0 | 0 | 0 | 0 | 0 | 0 | 1 | 0 | 0 | 0 | 0 | 0 | 0 | 0 | 0 | 0 | 0 | 0 | 0 | 0 | 0 | 0 | 0 | 0 | 0 | 0 | 0 | 0 | 0 | 0 | 0 | 0 | 0 | 0.15 | 1.736 | 0 | 0 | 0.116 | 0 | 0 | 0 | 0 | 0 | 0 | 0 | 0 | 0 | 0 | 0 | 0 | 0 | 0 | 0 | 0 | 0 | 0 | 0 | 0 | 0 | 0 | 0 | 0 | 0 | 0 | 29 | La1.736Nd0.116Ba0.15Cu1O4
0 | 0 | 0 | 0 | 0 | 0 | 0 | 2022-05-07 | 0 | 0 | 0 | 0 | 1 | 0 | 0 | 0 | 0 | 0 | 0 | 0.5 | 0 | 0 | 0 | 0 | 0 | 0 | 0 | 0 | 2 | 0 | 0 | 0 | 0 | 0 | 0 | 0 | 0 | 2 | 0 | 0 | 0 | 0 | 0 | 0 | 0 | 0 | 0 | 0 | 0 | 0 | 0 | 0 | 0 | 0 | 0 | 0 | 0 | 0 | 0 | 0 | 0 | 0 | 0 | 0 | 0 | 0 | 0.5 | 0 | 0 | 0 | 0 | 0 | 0 | 0 | 0 | 0 | 0 | 0 | 0 | 0 | 0 | 0 | 0 | 0 | 0 | 0 | 18 | Al1Sr2Ho0.5Ca0.5Cu2O7.05
0 | 0 | 0 | 0 | 0 | 0 | 0 | 7 | 0 | 0 | 0 | 0 | 1 | 0 | 0 | 0 | 0 | 0 | 0 | 0.6 | 0 | 0 | 0 | 0 | 0 | 0 | 0 | 0 | 2 | 0 | 0 | 0 | 0 | 0 | 0 | 0 | 0 | 2 | 0 | 0 | 0 | 0 | 0 | 0 | 0 | 0 | 0 | 0 | 0 | 0 | 0 | 0 | 0 | 0 | 0 | 0 | 0 | 0 | 0 | 0 | 0 | 0 | 0 | 0 | 0 | 0 | 0.4 | 0 | 0 | 0 | 0 | 0 | 0 | 0 | 0 | 0 | 0 | 0 | 0 | 0 | 0 | 0 | 0 | 0 | 0 | 0 | 24 | Al1Sr2Ho0.4Ca0.6Cu2O7
0 | 0 | 0 | 0 | 1 | 0 | 0 | 13 | 0 | 0 | 0 | 0 | 0 | 0 | 0 | 0 | 0 | 0 | 0 | 4 | 0 | 0 | 0 | 0 | 0 | 0 | 0 | 0 | 5 | 0 | 0 | 0 | 0 | 0 | 0 | 0 | 0 | 2 | 0 | 0 | 0 | 0 | 0 | 0 | 0 | 0 | 0 | 0 | 0 | 0 | 0 | 0 | 0 | 0 | 0 | 0 | 0 | 0 | 0 | 0 | 0 | 0 | 0 | 0 | 0 | 0 | 0 | 0 | 0 | 0 | 0 | 0 | 0 | 0 | 0 | 0 | 0 | 0 | 0 | 0 | 0 | 0 | 0 | 0 | 0 | 0 | 85 | B1Sr2Ca4Cu5O13
0 | 0 | 0 | 0 | 0 | 0 | 0 | 4 | 0 | 0 | 0 | 0 | 0 | 0 | 0 | 0 | 0 | 0 | 0 | 0 | 0 | 0 | 0 | 0 | 0 | 0 | 0 | 0 | 2022-02-01 | 0 | 0 | 0 | 0 | 0 | 0 | 0 | 0 | 0 | 0 | 0 | 0 | 0 | 0 | 0 | 0 | 0 | 0 | 0 | 0 | 0 | 0 | 0 | 0 | 0 | 0 | 2 | 0 | 0 | 0 | 0 | 0 | 0 | 0 | 0 | 0 | 0 | 0 | 0 | 0 | 0 | 0 | 0 | 0 | 0 | 0 | 0 | 0 | 0 | 0 | 0.8 | 0 | 0 | 0 | 0 | 0 | 0 | 94 | Hg0.8Ba2Cu1.2O4
0 | 0 | 0 | 0 | 0 | 0 | 0 | 1 | 0 | 0 | 0 | 0 | 0 | 0 | 0 | 0 | 0 | 0 | 0 | 0 | 0 | 0 | 0 | 0 | 0 | 0 | 0 | 0 | 3 | 0 | 0 | 0 | 0 | 0 | 0 | 0 | 0 | 0 | 1 | 0 | 0 | 0 | 0 | 0 | 0 | 0 | 0 | 0 | 0 | 0 | 0 | 0 | 0 | 0 | 0 | 2 | 0 | 0 | 0 | 0 | 0 | 0 | 0 | 0 | 0 | 0 | 0 | 0 | 0 | 0 | 0 | 0 | 0 | 0 | 0 | 0 | 0 | 0 | 0 | 0 | 0 | 0 | 0 | 0 | 0 | 0 | 83 | Y1Ba2Cu3O
0 | 0 | 0 | 0 | 0 | 0 | 0 | 1 | 0 | 0 | 0 | 0 | 0 | 0 | 0 | 0 | 0 | 0 | 0 | 0.7 | 0 | 0 | 0.5 | 0 | 0 | 0 | 0 | 0 | 2 | 0 | 0 | 0 | 0 | 0 | 0 | 0 | 0 | 2 | 0.3 | 0 | 0 | 0 | 0 | 0 | 0 | 0 | 0 | 0 | 0 | 0 | 0 | 0 | 0 | 0 | 0 | 0 | 0 | 0 | 0 | 0 | 0 | 0 | 0 | 0 | 0 | 0 | 0 | 0 | 0 | 0 | 0 | 0 | 0 | 0 | 0 | 0 | 0 | 0 | 0 | 0 | 0 | 0.5 | 0 | 0 | 0 | 0 | 61 | Pb0.5V0.5Sr2Ca0.7Y0.3Cu2O
0 | 0 | 0 | 0 | 0 | 0 | 0 | 4 | 0 | 0 | 0 | 0 | 0 | 0 | 0 | 0 | 0 | 0 | 0 | 0 | 0 | 0 | 0 | 0 | 0 | 0 | 0 | 0 | 0 | 0 | 0 | 0 | 0 | 0 | 0 | 0 | 0 | 2 | 0 | 0 | 0 | 0 | 0 | 1 | 0 | 0 | 0 | 0 | 0 | 0 | 0 | 0 | 0 | 0 | 0 | 0 | 0 | 0 | 0 | 0 | 0 | 0 | 0 | 0 | 0 | 0 | 0 | 0 | 0 | 0 | 0 | 0 | 0 | 0 | 0 | 0 | 0 | 0 | 0 | 0 | 0 | 0 | 0 | 0 | 0 | 0 | 2022-07-02 | Sr2Ru1O4
0 | 0 | 0 | 0 | 0 | 0 | 0 | 4 | 0 | 0 | 0 | 0 | 0 | 0 | 0 | 0 | 0 | 0 | 0 | 0 | 0 | 0 | 0 | 0 | 0 | 0 | 0 | 0 | 0 | 0 | 0 | 0 | 0 | 0 | 0 | 0 | 0 | 2 | 0 | 0 | 0 | 0 | 0 | 1 | 0 | 0 | 0 | 0 | 0 | 0 | 0 | 0 | 0 | 0 | 0 | 0 | 0 | 0 | 0 | 0 | 0 | 0 | 0 | 0 | 0 | 0 | 0 | 0 | 0 | 0 | 0 | 0 | 0 | 0 | 0 | 0 | 0 | 0 | 0 | 0 | 0 | 0 | 0 | 0 | 0 | 0 | 2022-05-01 | Sr2Ru1O4
0 | 0 | 0 | 0 | 0 | 0 | 0 | 4 | 0 | 0 | 0 | 0 | 0 | 0 | 0 | 0 | 0 | 0 | 1 | 0 | 0 | 0 | 0 | 0 | 0 | 0 | 0 | 0 | 0 | 0 | 0 | 0 | 0 | 0 | 0 | 0 | 0 | 0 | 0 | 0 | 0 | 0 | 0 | 0 | 0 | 0 | 0 | 0 | 0 | 0 | 0 | 0 | 0 | 0 | 0 | 1 | 0 | 0 | 0 | 0 | 0 | 0 | 0 | 0 | 0 | 0 | 0 | 0 | 0 | 0 | 0 | 0 | 0 | 0 | 0 | 0 | 0 | 0 | 0 | 0 | 0 | 0 | 1 | 0 | 0 | 0 | 23 | Ba1K1Bi1O4
0 | 0 | 0 | 0 | 0 | 0 | 0 | 1 | 0 | 0 | 0 | 0 | 0 | 0 | 0 | 0 | 0 | 0 | 0 | 1 | 0 | 0 | 0 | 0 | 0 | 0 | 0 | 0 | 2 | 0 | 0 | 0 | 0 | 0 | 0 | 0 | 0 | 2 | 0 | 0 | 0 | 0 | 0 | 0 | 0 | 0 | 0 | 0 | 0 | 0 | 0 | 0 | 0 | 0 | 0 | 0 | 0 | 0 | 0 | 0 | 0 | 0 | 0 | 0 | 0 | 0 | 0 | 0 | 0 | 0 | 0 | 0 | 0 | 0 | 0 | 0 | 0 | 0 | 0 | 0 | 0 | 0 | 2 | 0 | 0 | 0 | 95 | Bi2Sr2Ca1Cu2O
0 | 0 | 0 | 0 | 0 | 0 | 0 | 6 | 0 | 0 | 0 | 0 | 0 | 0 | 0 | 0 | 0 | 0 | 0 | 0 | 0 | 0 | 0 | 0 | 0 | 0 | 0 | 0 | 1 | 0 | 0 | 0 | 0 | 0 | 0 | 0 | 0 | 0 | 0 | 0 | 0 | 0 | 0 | 0 | 0 | 0 | 0 | 0 | 0 | 0 | 0 | 0 | 0 | 0 | 0 | 2 | 0 | 0 | 0 | 0 | 0 | 0 | 0 | 0 | 0 | 0 | 0 | 0 | 0 | 0 | 0 | 0 | 0 | 0 | 0 | 0 | 0 | 0 | 0 | 0 | 2 | 0 | 0 | 0 | 0 | 0 | 37 | Tl2Ba2Cu1O6
0 | 0 | 0 | 0 | 0 | 0 | 0 | 2 | 0 | 0 | 0 | 0 | 0 | 0 | 0 | 0 | 0 | 0 | 0 | 0 | 0 | 0 | 0 | 0 | 0 | 0 | 0 | 0 | 1 | 0 | 0 | 0 | 0 | 0 | 0 | 0 | 0 | 0.86 | 0 | 0 | 0 | 0 | 0 | 0 | 0 | 0 | 0 | 0 | 0 | 0 | 0 | 0 | 0 | 0 | 0 | 0 | 0 | 0 | 0 | 0.14 | 0 | 0 | 0 | 0 | 0 | 0 | 0 | 0 | 0 | 0 | 0 | 0 | 0 | 0 | 0 | 0 | 0 | 0 | 0 | 0 | 0 | 0 | 0 | 0 | 0 | 0 | 40 | Sr0.86Nd0.14Cu1O2
0 | 0 | 0 | 0 | 0 | 0 | 0 | 2 | 0 | 0 | 0 | 0 | 0 | 0 | 0 | 0 | 0 | 0 | 0 | 0 | 0 | 0 | 0 | 0 | 0 | 0 | 0 | 0 | 1 | 0 | 0 | 0 | 0 | 0 | 0 | 0 | 0 | 0.83 | 0 | 0 | 0 | 0 | 0 | 0 | 0 | 0 | 0 | 0 | 0 | 0 | 0 | 0 | 0 | 0 | 0 | 0 | 0 | 0 | 0 | 0.17 | 0 | 0 | 0 | 0 | 0 | 0 | 0 | 0 | 0 | 0 | 0 | 0 | 0 | 0 | 0 | 0 | 0 | 0 | 0 | 0 | 0 | 0 | 0 | 0 | 0 | 0 | 35 | Sr0.83Nd0.17Cu1O2
0 | 0 | 0 | 0 | 0 | 0 | 0 | 2 | 0 | 0 | 0 | 0 | 0 | 0 | 0 | 0 | 0 | 0 | 0 | 0 | 0 | 0 | 0 | 0 | 0 | 0 | 0 | 0 | 1 | 0 | 0 | 0 | 0 | 0 | 0 | 0 | 0 | 0.81 | 0 | 0 | 0 | 0 | 0 | 0 | 0 | 0 | 0 | 0 | 0 | 0 | 0 | 0 | 0 | 0 | 0 | 0 | 0 | 0 | 0 | 0.19 | 0 | 0 | 0 | 0 | 0 | 0 | 0 | 0 | 0 | 0 | 0 | 0 | 0 | 0 | 0 | 0 | 0 | 0 | 0 | 0 | 0 | 0 | 0 | 0 | 0 | 0 | 18 | Sr0.81Nd0.19Cu1O2
0 | 0 | 0 | 0 | 0 | 0 | 0 | 2022-01-02 | 0 | 0 | 0 | 0 | 0 | 0 | 0 | 0 | 0 | 0 | 0 | 0 | 0 | 0 | 0 | 0 | 0 | 0 | 0 | 0 | 1 | 0 | 0 | 0 | 0 | 0 | 0 | 0 | 0 | 0.84 | 0 | 0 | 0 | 0 | 0 | 0 | 0 | 0 | 0 | 0 | 0 | 0 | 0 | 0 | 0 | 0 | 0 | 0 | 0 | 0 | 0 | 0.16 | 0 | 0 | 0 | 0 | 0 | 0 | 0 | 0 | 0 | 0 | 0 | 0 | 0 | 0 | 0 | 0 | 0 | 0 | 0 | 0 | 0 | 0 | 0 | 0 | 0 | 0 | 40 | Sr0.84Nd0.16Cu1O2.01
0 | 0 | 0 | 0 | 0 | 0 | 0 | 3 | 0 | 0 | 0 | 0 | 0 | 0 | 0 | 0 | 0 | 0 | 0.46 | 0 | 0 | 0 | 0 | 0 | 0 | 0 | 0 | 0 | 0 | 0 | 0 | 0 | 0 | 0 | 0 | 0 | 0 | 0 | 0 | 0 | 0 | 0 | 0 | 0 | 0 | 0 | 0 | 0 | 0 | 0 | 0 | 0 | 0 | 0 | 0 | 0.54 | 0 | 0 | 0 | 0 | 0 | 0 | 0 | 0 | 0 | 0 | 0 | 0 | 0 | 0 | 0 | 0 | 0 | 0 | 0 | 0 | 0 | 0 | 0 | 0 | 0 | 0 | 1 | 0 | 0 | 0 | 23 | Ba0.54K0.46Bi1O3
0 | 0 | 0 | 0 | 0 | 0 | 0 | 3 | 0 | 0 | 0 | 0 | 0 | 0 | 0 | 0 | 0 | 0 | 0.5 | 0 | 0 | 0 | 0 | 0 | 0 | 0 | 0 | 0 | 0 | 0 | 0 | 0 | 0 | 0 | 0 | 0 | 0 | 0 | 0 | 0 | 0 | 0 | 0 | 0 | 0 | 0 | 0 | 0 | 0 | 0 | 0 | 0 | 0 | 0 | 0 | 0.5 | 0 | 0 | 0 | 0 | 0 | 0 | 0 | 0 | 0 | 0 | 0 | 0 | 0 | 0 | 0 | 0 | 0 | 0 | 0 | 0 | 0 | 0 | 0 | 0 | 0 | 0 | 1 | 0 | 0 | 0 | 20 | Ba0.5K0.5Bi1O3
0 | 0 | 0 | 0 | 0 | 0 | 0 | 8 | 0 | 0 | 0 | 0 | 0 | 0 | 0 | 0 | 0 | 0 | 0 | 2 | 0 | 0 | 0 | 0 | 0 | 0 | 0 | 0 | 4 | 0 | 0 | 0 | 0 | 0 | 0 | 0 | 0 | 0 | 0 | 0 | 0 | 0 | 0 | 0 | 0 | 0 | 0 | 0 | 0 | 0 | 0 | 0 | 0 | 0 | 0 | 2 | 0 | 0 | 0 | 0 | 0 | 0 | 0 | 0 | 0 | 0 | 0 | 0 | 0 | 0 | 0 | 0 | 0 | 0 | 0 | 0 | 0 | 0 | 0 | 0 | 0 | 0 | 0 | 0 | 0 | 0 | 67 | Cu4Ba2Ca2O8
0 | 0 | 0 | 0 | 0 | 0 | 0 | 8 | 0 | 0 | 0 | 0 | 0 | 0 | 0 | 0 | 0 | 0 | 0 | 2 | 0 | 0 | 0 | 0 | 0 | 0 | 0 | 0 | 4 | 0 | 0 | 0 | 0 | 0 | 0 | 0 | 0 | 0 | 0 | 0 | 0 | 0 | 0 | 0 | 0 | 0 | 0 | 0 | 0 | 0 | 0 | 0 | 0 | 0 | 0 | 2 | 0 | 0 | 0 | 0 | 0 | 0 | 0 | 0 | 0 | 0 | 0 | 0 | 0 | 0 | 0 | 0 | 0 | 0 | 0 | 0 | 0 | 0 | 0 | 0 | 0 | 0 | 0 | 0 | 0 | 0 | 78 | Cu4Ba2Ca2O8
0 | 0 | 0 | 0 | 0 | 0 | 0 | 8 | 0 | 0 | 0 | 0 | 0 | 0 | 0 | 0 | 0 | 0 | 0 | 2 | 0 | 0 | 0 | 0 | 0 | 0 | 0 | 0 | 4 | 0 | 0 | 0 | 0 | 0 | 0 | 0 | 0 | 0 | 0 | 0 | 0 | 0 | 0 | 0 | 0 | 0 | 0 | 0 | 0 | 0 | 0 | 0 | 0 | 0 | 0 | 2 | 0 | 0 | 0 | 0 | 0 | 0 | 0 | 0 | 0 | 0 | 0 | 0 | 0 | 0 | 0 | 0 | 0 | 0 | 0 | 0 | 0 | 0 | 0 | 0 | 0 | 0 | 0 | 0 | 0 | 0 | 82 | Cu4Ba2Ca2O8
0 | 0 | 0 | 0 | 0 | 0 | 0 | 8 | 0 | 0 | 0 | 0 | 0 | 0 | 0 | 0 | 0 | 0 | 0 | 2 | 0 | 0 | 0 | 0 | 0 | 0 | 0 | 0 | 4 | 0 | 0 | 0 | 0 | 0 | 0 | 0 | 0 | 0 | 0 | 0 | 0 | 0 | 0 | 0 | 0 | 0 | 0 | 0 | 0 | 0 | 0 | 0 | 0 | 0 | 0 | 2 | 0 | 0 | 0 | 0 | 0 | 0 | 0 | 0 | 0 | 0 | 0 | 0 | 0 | 0 | 0 | 0 | 0 | 0 | 0 | 0 | 0 | 0 | 0 | 0 | 0 | 0 | 0 | 0 | 0 | 0 | 100 | Cu4Ba2Ca2O8
0 | 0 | 0 | 0 | 0 | 0 | 0 | 8 | 0 | 0 | 0 | 0 | 0 | 0 | 0 | 0 | 0 | 0 | 0 | 2 | 0 | 0 | 0 | 0 | 0 | 0 | 0 | 0 | 4 | 0 | 0 | 0 | 0 | 0 | 0 | 0 | 0 | 0 | 0 | 0 | 0 | 0 | 0 | 0 | 0 | 0 | 0 | 0 | 0 | 0 | 0 | 0 | 0 | 0 | 0 | 2 | 0 | 0 | 0 | 0 | 0 | 0 | 0 | 0 | 0 | 0 | 0 | 0 | 0 | 0 | 0 | 0 | 0 | 0 | 0 | 0 | 0 | 0 | 0 | 0 | 0 | 0 | 0 | 0 | 0 | 0 | 110 | Cu4Ba2Ca2O8
0 | 0 | 0 | 0 | 0 | 0 | 0 | 8 | 0 | 0 | 0 | 0 | 0 | 0 | 0 | 0 | 0 | 0 | 0 | 2 | 0 | 0 | 0 | 0 | 0 | 0 | 0 | 0 | 4 | 0 | 0 | 0 | 0 | 0 | 0 | 0 | 0 | 0 | 0 | 0 | 0 | 0 | 0 | 0 | 0 | 0 | 0 | 0 | 0 | 0 | 0 | 0 | 0 | 0 | 0 | 2 | 0 | 0 | 0 | 0 | 0 | 0 | 0 | 0 | 0 | 0 | 0 | 0 | 0 | 0 | 0 | 0 | 0 | 0 | 0 | 0 | 0 | 0 | 0 | 0 | 0 | 0 | 0 | 0 | 0 | 0 | 118 | Cu4Ba2Ca2O8
0 | 0 | 0 | 0 | 0 | 0 | 0 | 1 | 0 | 0 | 0 | 0 | 0 | 0 | 0 | 0 | 0 | 0 | 0 | 2 | 0 | 0 | 0 | 0 | 0 | 0 | 0 | 0 | 3 | 0 | 0 | 0 | 0 | 0 | 0 | 0 | 0 | 0 | 0 | 0 | 0 | 0 | 0 | 0 | 0 | 0 | 0 | 0 | 0 | 0 | 0 | 0 | 0 | 0 | 0 | 2 | 0 | 0 | 0 | 0 | 0 | 0 | 0 | 0 | 0 | 0 | 0 | 0 | 0 | 0 | 0 | 0 | 0 | 0 | 0.1 | 0 | 0 | 0 | 0 | 0.9 | 0 | 0 | 0 | 0 | 0 | 0 | 135 | Hg0.9Re0.1Ba2Ca2Cu3O
0 | 0 | 0 | 0 | 0 | 0 | 0 | 1 | 0 | 0 | 0 | 0 | 0 | 0 | 0 | 0 | 0 | 0 | 0 | 2 | 0 | 0 | 0 | 0 | 0 | 0 | 0 | 0 | 3 | 0 | 0 | 0 | 0 | 0 | 0 | 0 | 0 | 0 | 0 | 0 | 0 | 0 | 0 | 0 | 0 | 0 | 0 | 0 | 0 | 0 | 0 | 0 | 0 | 0 | 0 | 2 | 0 | 0 | 0 | 0 | 0 | 0 | 0 | 0 | 0 | 0 | 0 | 0 | 0 | 0 | 0 | 0 | 0 | 0 | 0.1 | 0 | 0 | 0 | 0 | 0.9 | 0 | 0 | 0 | 0 | 0 | 0 | 128 | Hg0.9Re0.1Ba2Ca2Cu3O
0 | 0 | 0 | 0 | 0 | 0 | 0 | 1 | 0 | 0 | 0 | 0 | 0 | 0 | 0 | 0 | 0 | 0 | 0 | 2 | 0 | 0 | 0 | 0 | 0 | 0 | 0 | 0 | 3 | 0 | 0 | 0 | 0 | 0 | 0 | 0 | 0 | 0 | 0 | 0 | 0 | 0 | 0 | 0 | 0 | 0 | 0 | 0 | 0 | 0 | 0 | 0 | 0 | 0 | 0 | 2 | 0 | 0 | 0 | 0 | 0 | 0 | 0 | 0 | 0 | 0 | 0 | 0 | 0 | 0 | 0 | 0 | 0 | 0 | 0.2 | 0 | 0 | 0 | 0 | 0.8 | 0 | 0 | 0 | 0 | 0 | 0 | 133 | Hg0.8Re0.2Ba2Ca2Cu3O
0 | 0 | 0 | 0 | 0 | 0 | 0 | 8 | 0 | 0 | 0 | 0 | 0 | 0 | 0 | 0 | 0 | 0 | 0 | 2 | 0 | 0 | 0 | 0 | 0 | 0 | 0 | 0 | 3 | 0 | 0 | 0 | 0 | 0 | 0 | 0 | 0 | 0 | 0 | 0 | 0 | 0 | 0 | 0 | 0 | 0 | 0 | 0 | 0 | 0 | 0 | 0 | 0 | 0 | 0 | 2 | 0 | 0 | 0 | 0 | 0 | 0 | 0 | 0 | 0 | 0 | 0 | 0 | 0 | 0 | 0 | 0 | 0 | 0 | 0 | 0 | 0 | 0 | 0 | 1 | 0 | 0 | 0 | 0 | 0 | 0 | 130 | Hg1Ba2Ca2Cu3O8
0 | 0 | 0 | 0 | 0 | 0 | 0 | 8 | 0 | 0 | 0 | 0 | 0 | 0 | 0 | 0 | 0 | 0 | 0 | 2 | 0 | 0 | 0 | 0 | 0 | 0 | 0 | 0 | 3 | 0 | 0 | 0 | 0 | 0 | 0 | 0 | 0 | 0 | 0 | 0 | 0 | 0 | 0 | 0 | 0 | 0 | 0 | 0 | 0 | 0 | 0 | 0 | 0 | 0 | 0 | 2 | 0 | 0 | 0 | 0 | 0 | 0 | 0 | 0 | 0 | 0 | 0 | 0 | 0 | 0 | 0 | 0 | 0 | 0 | 0 | 0 | 0 | 0 | 0 | 1 | 0 | 0 | 0 | 0 | 0 | 0 | 120 | Hg1Ba2Ca2Cu3O8
0 | 0 | 0 | 0 | 0 | 0 | 0 | 8 | 0 | 0 | 0 | 0 | 0 | 0 | 0 | 0 | 0 | 0 | 0 | 2 | 0 | 0 | 0 | 0 | 0 | 0 | 0 | 0 | 3 | 0 | 0 | 0 | 0 | 0 | 0 | 0 | 0 | 0 | 0 | 0 | 0 | 0 | 0 | 0 | 0 | 0 | 0 | 0 | 0 | 0 | 0 | 0 | 0 | 0 | 0 | 2 | 0 | 0 | 0 | 0 | 0 | 0 | 0 | 0 | 0 | 0 | 0 | 0 | 0 | 0 | 0 | 0 | 0 | 0 | 0.23 | 0 | 0 | 0 | 0 | 0.77 | 0 | 0 | 0 | 0 | 0 | 0 | 130 | Hg0.77Re0.23Ba2Ca2Cu3O8
0 | 0 | 0 | 0 | 0 | 0 | 0 | 5 | 0 | 0 | 0 | 0 | 0 | 0 | 0 | 0 | 0 | 0 | 0 | 0 | 0 | 0 | 0 | 0.1 | 0 | 0 | 0 | 0 | 1 | 0 | 0 | 0 | 0 | 0 | 0 | 0 | 0 | 2022-09-01 | 0 | 0 | 0 | 0 | 0 | 0 | 0 | 0 | 0 | 0 | 0 | 0 | 0 | 0 | 0 | 0 | 0 | 0 | 0 | 0 | 0 | 0 | 0 | 0 | 0 | 0 | 0 | 0 | 0 | 0 | 0 | 0 | 0 | 0 | 0 | 0 | 0 | 0 | 0 | 0 | 0 | 0 | 1 | 0 | 0 | 0 | 0 | 0 | 37.5 | Tl1Sr1.9Cr0.1Cu1O5
0 | 0 | 0 | 0 | 0 | 0 | 0 | 5 | 0 | 0 | 0 | 0 | 0 | 0 | 0 | 0 | 0 | 0 | 0 | 0 | 0 | 0 | 0 | 0.2 | 0 | 0 | 0 | 0 | 1 | 0 | 0 | 0 | 0 | 0 | 0 | 0 | 0 | 2022-08-01 | 0 | 0 | 0 | 0 | 0 | 0 | 0 | 0 | 0 | 0 | 0 | 0 | 0 | 0 | 0 | 0 | 0 | 0 | 0 | 0 | 0 | 0 | 0 | 0 | 0 | 0 | 0 | 0 | 0 | 0 | 0 | 0 | 0 | 0 | 0 | 0 | 0 | 0 | 0 | 0 | 0 | 0 | 1 | 0 | 0 | 0 | 0 | 0 | 43 | Tl1Sr1.8Cr0.2Cu1O5
0 | 0 | 0 | 0 | 0 | 0 | 0 | 5 | 0 | 0 | 0 | 0 | 0 | 0 | 0 | 0 | 0 | 0 | 0 | 0 | 0 | 0 | 0 | 0.3 | 0 | 0 | 0 | 0 | 1 | 0 | 0 | 0 | 0 | 0 | 0 | 0 | 0 | 2022-07-01 | 0 | 0 | 0 | 0 | 0 | 0 | 0 | 0 | 0 | 0 | 0 | 0 | 0 | 0 | 0 | 0 | 0 | 0 | 0 | 0 | 0 | 0 | 0 | 0 | 0 | 0 | 0 | 0 | 0 | 0 | 0 | 0 | 0 | 0 | 0 | 0 | 0 | 0 | 0 | 0 | 0 | 0 | 1 | 0 | 0 | 0 | 0 | 0 | 47 | Tl1Sr1.7Cr0.3Cu1O5
0 | 0 | 0 | 0 | 0 | 0 | 0 | 5 | 0 | 0 | 0 | 0 | 0 | 0 | 0 | 0 | 0 | 0 | 0 | 0 | 0 | 0 | 0 | 0.4 | 0 | 0 | 0 | 0 | 1 | 0 | 0 | 0 | 0 | 0 | 0 | 0 | 0 | 2022-06-01 | 0 | 0 | 0 | 0 | 0 | 0 | 0 | 0 | 0 | 0 | 0 | 0 | 0 | 0 | 0 | 0 | 0 | 0 | 0 | 0 | 0 | 0 | 0 | 0 | 0 | 0 | 0 | 0 | 0 | 0 | 0 | 0 | 0 | 0 | 0 | 0 | 0 | 0 | 0 | 0 | 0 | 0 | 1 | 0 | 0 | 0 | 0 | 0 | 48 | Tl1Sr1.6Cr0.4Cu1O5
0 | 0 | 0 | 0 | 0 | 0 | 0 | 5 | 0 | 0 | 0 | 0 | 0 | 0 | 0 | 0 | 0 | 0 | 0 | 0 | 0 | 0 | 0 | 0.3 | 0 | 0 | 0 | 0 | 1 | 0 | 0 | 0 | 0 | 0 | 0 | 0 | 0 | 2022-07-01 | 0 | 0 | 0 | 0 | 0 | 0 | 0 | 0 | 0 | 0 | 0 | 0 | 0 | 0 | 0 | 0 | 0 | 0 | 0 | 0 | 0 | 0 | 0 | 0 | 0 | 0 | 0 | 0 | 0 | 0 | 0 | 0 | 0 | 0 | 0 | 0 | 0 | 0 | 0 | 0 | 0 | 0 | 1 | 0 | 0 | 0 | 0 | 0 | 76 | Tl1Sr1.7Cr0.3Cu1O5
0 | 0 | 0 | 0 | 0 | 0 | 0 | 1 | 0 | 0 | 0 | 0 | 0 | 0 | 0 | 0 | 0 | 0 | 0 | 1 | 0 | 0 | 0 | 0 | 0 | 0 | 0 | 0 | 2 | 0 | 0 | 0 | 0 | 0 | 0 | 0 | 0 | 2 | 0 | 0 | 0 | 0 | 0 | 0 | 0 | 0 | 0 | 0 | 0 | 0 | 0 | 0 | 0 | 0 | 0 | 0 | 0 | 0 | 0 | 0 | 0 | 0 | 0 | 0 | 0 | 0 | 0 | 0 | 0 | 0 | 0 | 0 | 0 | 0 | 0 | 0 | 0 | 0 | 0 | 0 | 0 | 0 | 2 | 0 | 0 | 0 | 87.5 | Bi2Sr2Ca1Cu2O
1 | 0 | 0 | 0 | 0 | 0 | 0 | 1 | 0 | 0 | 0 | 0 | 0 | 0 | 0 | 0 | 0 | 0 | 0 | 1 | 0 | 0 | 0 | 0 | 0 | 0 | 0 | 0 | 2 | 0 | 0 | 0 | 0 | 0 | 0 | 0 | 0 | 2 | 0 | 0 | 0 | 0 | 0 | 0 | 0 | 0 | 0 | 0 | 0 | 0 | 0 | 0 | 0 | 0 | 0 | 0 | 0 | 0 | 0 | 0 | 0 | 0 | 0 | 0 | 0 | 0 | 0 | 0 | 0 | 0 | 0 | 0 | 0 | 0 | 0 | 0 | 0 | 0 | 0 | 0 | 0 | 0 | 2 | 0 | 0 | 0 | 87.5 | H1Bi2Sr2Ca1Cu2O
0 | 0 | 0 | 0 | 0 | 0 | 0 | 1 | 0 | 0 | 0 | 0 | 0 | 0 | 0 | 0 | 0 | 0 | 0 | 1 | 0 | 0 | 0 | 0 | 0 | 0 | 0 | 0 | 2 | 0 | 0 | 0 | 0 | 0 | 0 | 0 | 0 | 2022-07-01 | 0 | 0 | 0 | 0 | 0 | 0 | 0 | 0 | 0 | 0 | 0 | 0 | 0 | 0 | 0 | 0 | 0 | 0.3 | 0 | 0 | 0 | 0 | 0 | 0 | 0 | 0 | 0 | 0 | 0 | 0 | 0 | 0 | 0 | 0 | 0 | 0 | 0 | 0 | 0 | 0 | 0 | 0 | 0.6 | 0.4 | 0 | 0 | 0 | 0 | 89 | Tl0.6Pb0.4Sr1.7Ba0.3Ca1Cu2O
0 | 0 | 0 | 0 | 0 | 0 | 0 | 1 | 0 | 0 | 0 | 0 | 0 | 0 | 0 | 0 | 0 | 0 | 0 | 0.5 | 0 | 0 | 0 | 0 | 0 | 0 | 0 | 0 | 3 | 0 | 0 | 0 | 0 | 0 | 0 | 0 | 0 | 0 | 0.5 | 0 | 0 | 0 | 0 | 0 | 0 | 0 | 0 | 0 | 0 | 0 | 0 | 0 | 0 | 0 | 0 | 2 | 0 | 0 | 0 | 0 | 0 | 0 | 0 | 0 | 0 | 0 | 0 | 0 | 0 | 0 | 0 | 0 | 0 | 0 | 0 | 0 | 0 | 0 | 0 | 0 | 0 | 0 | 0 | 0 | 0 | 0 | 77 | Y0.5Ca0.5Ba2Cu3O
0 | 0 | 0 | 0 | 0 | 0 | 0 | 6.986 | 0 | 0 | 0 | 0 | 0 | 0 | 0 | 0 | 0 | 0 | 0 | 0.016 | 0 | 0 | 0 | 0 | 0 | 0 | 0 | 0 | 3 | 0 | 0 | 0 | 0 | 0 | 0 | 0 | 0 | 0 | 0.984 | 0 | 0 | 0 | 0 | 0 | 0 | 0 | 0 | 0 | 0 | 0 | 0 | 0 | 0 | 0 | 0 | 2 | 0 | 0 | 0 | 0 | 0 | 0 | 0 | 0 | 0 | 0 | 0 | 0 | 0 | 0 | 0 | 0 | 0 | 0 | 0 | 0 | 0 | 0 | 0 | 0 | 0 | 0 | 0 | 0 | 0 | 0 | 89.5 | Y0.984Ca0.016Ba2Cu3O6.986
0 | 0 | 0 | 0 | 0 | 0 | 0 | 6.943 | 0 | 0 | 0 | 0 | 0 | 0 | 0 | 0 | 0 | 0 | 0 | 0.101 | 0 | 0 | 0 | 0 | 0 | 0 | 0 | 0 | 3 | 0 | 0 | 0 | 0 | 0 | 0 | 0 | 0 | 0 | 0.899 | 0 | 0 | 0 | 0 | 0 | 0 | 0 | 0 | 0 | 0 | 0 | 0 | 0 | 0 | 0 | 0 | 2 | 0 | 0 | 0 | 0 | 0 | 0 | 0 | 0 | 0 | 0 | 0 | 0 | 0 | 0 | 0 | 0 | 0 | 0 | 0 | 0 | 0 | 0 | 0 | 0 | 0 | 0 | 0 | 0 | 0 | 0 | 83 | Y0.899Ca0.101Ba2Cu3O6.943
0 | 0 | 0 | 0 | 0 | 0 | 0 | 6.928 | 0 | 0 | 0 | 0 | 0 | 0 | 0 | 0 | 0 | 0 | 0 | 0.132 | 0 | 0 | 0 | 0 | 0 | 0 | 0 | 0 | 3 | 0 | 0 | 0 | 0 | 0 | 0 | 0 | 0 | 0 | 0.868 | 0 | 0 | 0 | 0 | 0 | 0 | 0 | 0 | 0 | 0 | 0 | 0 | 0 | 0 | 0 | 0 | 2 | 0 | 0 | 0 | 0 | 0 | 0 | 0 | 0 | 0 | 0 | 0 | 0 | 0 | 0 | 0 | 0 | 0 | 0 | 0 | 0 | 0 | 0 | 0 | 0 | 0 | 0 | 0 | 0 | 0 | 0 | 75 | Y0.868Ca0.132Ba2Cu3O6.928
0 | 0 | 0 | 0 | 0 | 0 | 0 | 3 | 0 | 0 | 0 | 0 | 0 | 0 | 0 | 0 | 0 | 0 | 1 | 0 | 0 | 0 | 0 | 0 | 0 | 0 | 0 | 0 | 0 | 0 | 0 | 0 | 0 | 0 | 0 | 0 | 0 | 0 | 0 | 0 | 0 | 0 | 0 | 0 | 0 | 0 | 0 | 0 | 0 | 0 | 0 | 0 | 0 | 0 | 0 | 1 | 0 | 0 | 0 | 0 | 0 | 0 | 0 | 0 | 0 | 0 | 0 | 0 | 0 | 0 | 0 | 0 | 0 | 0 | 0 | 0 | 0 | 0 | 0 | 0 | 0 | 0 | 1 | 0 | 0 | 0 | 2022-03-23 | Ba1K1Bi1O3
0 | 0 | 0 | 0 | 0 | 0 | 0 | 3 | 0 | 0 | 0 | 0 | 0 | 0 | 0 | 0 | 0 | 0 | 0 | 0 | 0 | 0 | 0 | 0 | 0 | 0 | 0 | 0 | 0 | 0 | 0 | 0 | 0 | 0 | 0 | 0 | 0 | 1 | 0 | 0 | 0 | 0 | 0 | 0 | 0 | 0 | 0 | 0 | 0 | 0 | 0 | 0 | 0 | 0 | 1 | 0 | 0 | 0 | 0 | 0 | 0 | 0 | 0 | 0 | 0 | 0 | 0 | 0 | 0 | 0 | 0 | 0 | 0 | 0 | 0 | 0 | 0 | 0 | 0 | 0 | 0 | 0.75 | 0.25 | 0 | 0 | 0 | 2022-05-07 | Cs1Sr1Bi0.25Pb0.75O3
0 | 0 | 0 | 0 | 0 | 0 | 0 | 1 | 0 | 0 | 0 | 0 | 0 | 0 | 0 | 0 | 0 | 0 | 0 | 2022-05-01 | 0 | 0 | 0 | 0 | 0 | 0 | 0 | 0 | 2 | 0 | 0 | 0 | 0 | 0 | 0 | 0 | 0 | 2022-05-01 | 0 | 0 | 0 | 0 | 0 | 0 | 0 | 0 | 0 | 0 | 0 | 0 | 0 | 0 | 1 | 0 | 0 | 0 | 0 | 0 | 0 | 0 | 0 | 0 | 0 | 0 | 0 | 0 | 0 | 0 | 0 | 0 | 0 | 0 | 0 | 0 | 0 | 0 | 0 | 0 | 0 | 0 | 0 | 0 | 2 | 0 | 0 | 0 | 63.2 | I1Bi2Sr1.5Ca1.5Cu2O
0 | 0 | 0 | 0 | 0 | 0 | 0 | 1 | 0 | 0 | 0 | 0 | 0 | 0 | 0 | 0 | 0 | 0 | 0 | 2022-05-01 | 0 | 0 | 0 | 0 | 0 | 0 | 0 | 0 | 2 | 0 | 0 | 0 | 0 | 0 | 0 | 0 | 0 | 2022-05-01 | 0 | 0 | 0 | 0 | 0 | 0 | 0 | 0 | 0 | 0 | 0 | 0 | 0 | 0 | 2 | 0 | 0 | 0 | 0 | 0 | 0 | 0 | 0 | 0 | 0 | 0 | 0 | 0 | 0 | 0 | 0 | 0 | 0 | 0 | 0 | 0 | 0 | 0 | 0 | 0 | 0 | 1 | 0 | 0 | 2 | 0 | 0 | 0 | 68 | Hg1I2Bi2Sr1.5Ca1.5Cu2O
0 | 0 | 0 | 0 | 0 | 0 | 0 | 1 | 0 | 0 | 0 | 0 | 0 | 0 | 0 | 0 | 0 | 0 | 0 | 0 | 0 | 0 | 0 | 0 | 0 | 0 | 0 | 0 | 1 | 0 | 0 | 0 | 0 | 0 | 0 | 0 | 0 | 2022-06-01 | 0 | 0 | 0 | 0 | 0 | 0 | 0 | 0 | 0 | 0 | 0 | 0 | 0 | 0 | 1 | 0 | 0 | 0 | 0.4 | 0 | 0 | 0 | 0 | 0 | 0 | 0 | 0 | 0 | 0 | 0 | 0 | 0 | 0 | 0 | 0 | 0 | 0 | 0 | 0 | 0 | 0 | 0 | 0 | 0 | 2 | 0 | 0 | 0 | 2022-01-22 | I1Bi2Sr1.6La0.4Cu1O
0 | 0 | 0 | 0 | 0 | 0 | 0 | 1 | 0 | 0 | 0 | 0 | 0 | 0 | 0 | 0 | 0 | 0 | 0 | 0 | 0 | 0 | 0 | 0 | 0 | 0 | 0 | 0 | 1 | 0 | 0 | 0 | 0 | 0 | 0 | 0 | 0 | 2022-06-01 | 0 | 0 | 0 | 0 | 0 | 0 | 0 | 0 | 0 | 0 | 0 | 0 | 0 | 0 | 2 | 0 | 0 | 0 | 0.4 | 0 | 0 | 0 | 0 | 0 | 0 | 0 | 0 | 0 | 0 | 0 | 0 | 0 | 0 | 0 | 0 | 0 | 0 | 0 | 0 | 0 | 0 | 1 | 0 | 0 | 2 | 0 | 0 | 0 | 2022-01-22 | Hg1I2Bi2Sr1.6La0.4Cu1O
0 | 0 | 0 | 0 | 0 | 0 | 0 | 1 | 0 | 0 | 0 | 0 | 0 | 0 | 0 | 0 | 0 | 0 | 0 | 2 | 0 | 0 | 0 | 0 | 0 | 0 | 0 | 0 | 3 | 0 | 0 | 0 | 0 | 0 | 0 | 0 | 0 | 0 | 0 | 0 | 0 | 0 | 0 | 0 | 0 | 0 | 0 | 0 | 0 | 0 | 0 | 0 | 0 | 0 | 0 | 2 | 0 | 0 | 0 | 0 | 0 | 0 | 0 | 0 | 0 | 0 | 0 | 0 | 0 | 0 | 0 | 0 | 0 | 0 | 0 | 0 | 0 | 0 | 0 | 0 | 2 | 0 | 0 | 0 | 0 | 0 | 122.5 | Tl2Ba2Ca2Cu3O
0 | 0 | 0 | 0 | 0 | 0 | 0 | 1 | 0 | 0 | 0 | 0 | 0 | 0 | 0 | 0 | 0 | 0 | 0 | 2 | 0 | 0 | 0 | 0 | 0 | 0 | 0 | 0 | 3 | 0 | 0 | 0 | 0 | 0 | 0 | 0 | 0 | 0 | 0 | 0 | 0 | 0 | 0 | 0 | 0 | 0 | 0 | 0.1 | 0 | 0 | 0 | 0 | 0 | 0 | 0 | 2 | 0 | 0 | 0 | 0 | 0 | 0 | 0 | 0 | 0 | 0 | 0 | 0 | 0 | 0 | 0 | 0 | 0 | 0 | 0 | 0 | 0 | 0 | 0 | 0 | 2 | 0 | 0 | 0 | 0 | 0 | 123.5 | Tl2Ba2Ca2Cd0.1Cu3O
0 | 0 | 0 | 0 | 0 | 0 | 0 | 1 | 0 | 0 | 0 | 0 | 0 | 0 | 0 | 0 | 0 | 0 | 0 | 2 | 0 | 0 | 0 | 0 | 0 | 0 | 0 | 0 | 3 | 0 | 0 | 0 | 0 | 0 | 0 | 0 | 0 | 0 | 0 | 0 | 0 | 0 | 0 | 0 | 0 | 0 | 0 | 0.2 | 0 | 0 | 0 | 0 | 0 | 0 | 0 | 2 | 0 | 0 | 0 | 0 | 0 | 0 | 0 | 0 | 0 | 0 | 0 | 0 | 0 | 0 | 0 | 0 | 0 | 0 | 0 | 0 | 0 | 0 | 0 | 0 | 2 | 0 | 0 | 0 | 0 | 0 | 125.5 | Tl2Ba2Ca2Cd0.2Cu3O
0 | 0 | 0 | 0 | 0 | 0 | 0 | 1 | 0 | 0 | 0 | 0 | 0 | 0 | 0 | 0 | 0 | 0 | 0 | 2 | 0 | 0 | 0 | 0 | 0 | 0 | 0 | 0 | 3 | 0 | 0 | 0 | 0 | 0 | 0 | 0 | 0 | 0 | 0 | 0 | 0 | 0 | 0 | 0 | 0 | 0 | 0 | 0.3 | 0 | 0 | 0 | 0 | 0 | 0 | 0 | 2 | 0 | 0 | 0 | 0 | 0 | 0 | 0 | 0 | 0 | 0 | 0 | 0 | 0 | 0 | 0 | 0 | 0 | 0 | 0 | 0 | 0 | 0 | 0 | 0 | 2 | 0 | 0 | 0 | 0 | 0 | 124 | Tl2Ba2Ca2Cd0.3Cu3O
0 | 0 | 0 | 0 | 0 | 0 | 0 | 10 | 0 | 0 | 0 | 0 | 0 | 0 | 0 | 0 | 0 | 0 | 0 | 0 | 0 | 1 | 0 | 0 | 0 | 0 | 0 | 0 | 2 | 0 | 0 | 0 | 0 | 0 | 0 | 0 | 0 | 2 | 0 | 0 | 0 | 0 | 0 | 0 | 0 | 0 | 0 | 0 | 0 | 0 | 0 | 0 | 0 | 0 | 0 | 0 | 0 | 0.6 | 0 | 0 | 0 | 0 | 0 | 2022-04-01 | 0 | 0 | 0 | 0 | 0 | 0 | 0 | 0 | 0 | 0 | 0 | 0 | 0 | 0 | 0 | 0 | 0 | 0 | 0 | 0 | 0 | 0 | 11 | Gd1.4Ce0.6Sr2Cu2Ti1O10
0 | 0 | 0 | 0 | 0 | 0 | 0 | 6.98 | 0 | 0 | 0 | 0 | 0 | 0 | 0 | 0 | 0 | 0 | 0 | 0 | 0 | 0 | 0 | 0 | 0 | 0 | 0 | 0 | 3 | 0 | 0 | 0 | 0 | 0 | 0 | 0 | 0 | 0 | 0 | 0 | 0 | 0 | 0 | 0 | 0 | 0 | 0 | 0 | 0 | 0 | 0 | 0 | 0 | 0 | 0 | 2 | 0 | 0 | 0 | 1 | 0 | 0 | 0 | 0 | 0 | 0 | 0 | 0 | 0 | 0 | 0 | 0 | 0 | 0 | 0 | 0 | 0 | 0 | 0 | 0 | 0 | 0 | 0 | 0 | 0 | 0 | 91 | Nd1Ba2Cu3O6.98
0 | 0 | 0 | 0 | 0 | 0 | 0 | 6.86 | 0 | 0 | 0 | 0 | 0 | 0 | 0 | 0 | 0 | 0 | 0 | 0 | 0 | 0 | 0 | 0 | 0 | 0 | 0 | 0 | 0 | 0 | 0 | 0 | 0 | 0 | 0 | 0 | 0 | 0 | 0 | 0 | 0 | 0 | 0 | 0 | 0 | 0 | 0 | 0 | 0 | 0 | 0 | 0 | 0 | 0 | 0 | 2022-09-01 | 0.1 | 0 | 0 | 1 | 0 | 0 | 0 | 0 | 0 | 0 | 0 | 0 | 0 | 0 | 0 | 0 | 0 | 0 | 0 | 0 | 0 | 0 | 0 | 0 | 0 | 0 | 0 | 0 | 0 | 0 | 83.5 | Nd1Ba1.9La0.1O6.86
0 | 0 | 0 | 0 | 0 | 0 | 0 | 6.81 | 0 | 0 | 0 | 0 | 0 | 0 | 0 | 0 | 0 | 0 | 0 | 0 | 0 | 0 | 0 | 0 | 0 | 0 | 0 | 0 | 0 | 0 | 0 | 0 | 0 | 0 | 0 | 0 | 0 | 0 | 0 | 0 | 0 | 0 | 0 | 0 | 0 | 0 | 0 | 0 | 0 | 0 | 0 | 0 | 0 | 0 | 0 | 2022-08-01 | 0.2 | 0 | 0 | 1 | 0 | 0 | 0 | 0 | 0 | 0 | 0 | 0 | 0 | 0 | 0 | 0 | 0 | 0 | 0 | 0 | 0 | 0 | 0 | 0 | 0 | 0 | 0 | 0 | 0 | 0 | 78.5 | Nd1Ba1.8La0.2O6.81
0 | 0 | 0 | 0 | 0 | 0 | 0 | 6.77 | 0 | 0 | 0 | 0 | 0 | 0 | 0 | 0 | 0 | 0 | 0 | 0 | 0 | 0 | 0 | 0 | 0 | 0 | 0 | 0 | 0 | 0 | 0 | 0 | 0 | 0 | 0 | 0 | 0 | 0 | 0 | 0 | 0 | 0 | 0 | 0 | 0 | 0 | 0 | 0 | 0 | 0 | 0 | 0 | 0 | 0 | 0 | 2022-07-01 | 0.3 | 0 | 0 | 1 | 0 | 0 | 0 | 0 | 0 | 0 | 0 | 0 | 0 | 0 | 0 | 0 | 0 | 0 | 0 | 0 | 0 | 0 | 0 | 0 | 0 | 0 | 0 | 0 | 0 | 0 | 57.5 | Nd1Ba1.7La0.3O6.77
0 | 0 | 0 | 0 | 0 | 0 | 0 | 6.69 | 0 | 0 | 0 | 0 | 0 | 0 | 0 | 0 | 0 | 0 | 0 | 0 | 0 | 0 | 0 | 0 | 0 | 0 | 0 | 0 | 0 | 0 | 0 | 0 | 0 | 0 | 0 | 0 | 0 | 0 | 0 | 0 | 0 | 0 | 0 | 0 | 0 | 0 | 0 | 0 | 0 | 0 | 0 | 0 | 0 | 0 | 0 | 1.65 | 0.35 | 0 | 0 | 1 | 0 | 0 | 0 | 0 | 0 | 0 | 0 | 0 | 0 | 0 | 0 | 0 | 0 | 0 | 0 | 0 | 0 | 0 | 0 | 0 | 0 | 0 | 0 | 0 | 0 | 0 | 36.5 | Nd1Ba1.65La0.35O6.69
0 | 0 | 0 | 0 | 0 | 0 | 0 | 6.68 | 0 | 0 | 0 | 0 | 0 | 0 | 0 | 0 | 0 | 0 | 0 | 0 | 0 | 0 | 0 | 0 | 0 | 0 | 0 | 0 | 0 | 0 | 0 | 0 | 0 | 0 | 0 | 0 | 0 | 0 | 0 | 0 | 0 | 0 | 0 | 0 | 0 | 0 | 0 | 0 | 0 | 0 | 0 | 0 | 0 | 0 | 0 | 2022-06-01 | 0.4 | 0 | 0 | 1 | 0 | 0 | 0 | 0 | 0 | 0 | 0 | 0 | 0 | 0 | 0 | 0 | 0 | 0 | 0 | 0 | 0 | 0 | 0 | 0 | 0 | 0 | 0 | 0 | 0 | 0 | 37 | Nd1Ba1.6La0.4O6.68
0 | 0 | 0 | 0 | 0 | 0 | 0 | 2022-07-06 | 0 | 0 | 0 | 0 | 0 | 0 | 0 | 0 | 0 | 0 | 0 | 0.1 | 0 | 0 | 0 | 0 | 0 | 0 | 0 | 0 | 3 | 0 | 0 | 0 | 0 | 0 | 0 | 0 | 0 | 0 | 0 | 0 | 0 | 0 | 0 | 0 | 0 | 0 | 0 | 0 | 0 | 0 | 0 | 0 | 0 | 0 | 0 | 0.6 | 0.4 | 0 | 0 | 0.9 | 0 | 0 | 0 | 0 | 0 | 0 | 0 | 0 | 0 | 0 | 0 | 0 | 0 | 0 | 0 | 0 | 0 | 0 | 0 | 0 | 0 | 0 | 0 | 0 | 0 | 0 | 54.5 | Nd0.9Ca0.1Ba0.6La0.4Cu3O6.7
0 | 0 | 0 | 0 | 0 | 0 | 0 | 6.72 | 0 | 0 | 0 | 0 | 0 | 0 | 0 | 0 | 0 | 0 | 0 | 0.2 | 0 | 0 | 0 | 0 | 0 | 0 | 0 | 0 | 3 | 0 | 0 | 0 | 0 | 0 | 0 | 0 | 0 | 0 | 0 | 0 | 0 | 0 | 0 | 0 | 0 | 0 | 0 | 0 | 0 | 0 | 0 | 0 | 0 | 0 | 0 | 0.6 | 0.4 | 0 | 0 | 0.8 | 0 | 0 | 0 | 0 | 0 | 0 | 0 | 0 | 0 | 0 | 0 | 0 | 0 | 0 | 0 | 0 | 0 | 0 | 0 | 0 | 0 | 0 | 0 | 0 | 0 | 0 | 72 | Nd0.8Ca0.2Ba0.6La0.4Cu3O6.72
0 | 0 | 0 | 0 | 0 | 0 | 0 | 6.79 | 0 | 0 | 0 | 0 | 0 | 0 | 0 | 0 | 0 | 0 | 0 | 0.3 | 0 | 0 | 0 | 0 | 0 | 0 | 0 | 0 | 3 | 0 | 0 | 0 | 0 | 0 | 0 | 0 | 0 | 0 | 0 | 0 | 0 | 0 | 0 | 0 | 0 | 0 | 0 | 0 | 0 | 0 | 0 | 0 | 0 | 0 | 0 | 0.6 | 0.4 | 0 | 0 | 0.7 | 0 | 0 | 0 | 0 | 0 | 0 | 0 | 0 | 0 | 0 | 0 | 0 | 0 | 0 | 0 | 0 | 0 | 0 | 0 | 0 | 0 | 0 | 0 | 0 | 0 | 0 | 75 | Nd0.7Ca0.3Ba0.6La0.4Cu3O6.79
0 | 0 | 0 | 0 | 0 | 0 | 0 | 6.83 | 0 | 0 | 0 | 0 | 0 | 0 | 0 | 0 | 0 | 0 | 0 | 0.4 | 0 | 0 | 0 | 0 | 0 | 0 | 0 | 0 | 3 | 0 | 0 | 0 | 0 | 0 | 0 | 0 | 0 | 0 | 0 | 0 | 0 | 0 | 0 | 0 | 0 | 0 | 0 | 0 | 0 | 0 | 0 | 0 | 0 | 0 | 0 | 0.6 | 0.4 | 0 | 0 | 0.6 | 0 | 0 | 0 | 0 | 0 | 0 | 0 | 0 | 0 | 0 | 0 | 0 | 0 | 0 | 0 | 0 | 0 | 0 | 0 | 0 | 0 | 0 | 0 | 0 | 0 | 0 | 84 | Nd0.6Ca0.4Ba0.6La0.4Cu3O6.83
0 | 0 | 0 | 0 | 0 | 0 | 0 | 6.77 | 0 | 0 | 0 | 0 | 0 | 0 | 0 | 0 | 0 | 0 | 0 | 0.5 | 0 | 0 | 0 | 0 | 0 | 0 | 0 | 0 | 3 | 0 | 0 | 0 | 0 | 0 | 0 | 0 | 0 | 0 | 0 | 0 | 0 | 0 | 0 | 0 | 0 | 0 | 0 | 0 | 0 | 0 | 0 | 0 | 0 | 0 | 0 | 0.6 | 0.4 | 0 | 0 | 0.5 | 0 | 0 | 0 | 0 | 0 | 0 | 0 | 0 | 0 | 0 | 0 | 0 | 0 | 0 | 0 | 0 | 0 | 0 | 0 | 0 | 0 | 0 | 0 | 0 | 0 | 0 | 80.5 | Nd0.5Ca0.5Ba0.6La0.4Cu3O6.77
0 | 0 | 0 | 0 | 0 | 0 | 0 | 6.71 | 0 | 0 | 0 | 0 | 0 | 0 | 0 | 0 | 0 | 0 | 0 | 0.6 | 0 | 0 | 0 | 0 | 0 | 0 | 0 | 0 | 3 | 0 | 0 | 0 | 0 | 0 | 0 | 0 | 0 | 0 | 0 | 0 | 0 | 0 | 0 | 0 | 0 | 0 | 0 | 0 | 0 | 0 | 0 | 0 | 0 | 0 | 0 | 0.6 | 0.4 | 0 | 0 | 0.4 | 0 | 0 | 0 | 0 | 0 | 0 | 0 | 0 | 0 | 0 | 0 | 0 | 0 | 0 | 0 | 0 | 0 | 0 | 0 | 0 | 0 | 0 | 0 | 0 | 0 | 0 | 78.5 | Nd0.4Ca0.6Ba0.6La0.4Cu3O6.71
0 | 0 | 0 | 0 | 0 | 0 | 0 | 7 | 0 | 0 | 0 | 0 | 0 | 0 | 0 | 0 | 0 | 0 | 0 | 0 | 0 | 0 | 0 | 0 | 0 | 0 | 0 | 0 | 3 | 0 | 0 | 0 | 0 | 0 | 0 | 0 | 0 | 0 | 0 | 0 | 0 | 0 | 0 | 0 | 0 | 0 | 0 | 0 | 0 | 0 | 0 | 0 | 0 | 0 | 0 | 2 | 0 | 0 | 0 | 0 | 0 | 0 | 0 | 0 | 0 | 0 | 1 | 0 | 0 | 0 | 0 | 0 | 0 | 0 | 0 | 0 | 0 | 0 | 0 | 0 | 0 | 0 | 0 | 0 | 0 | 0 | 90.7 | Ho1Ba2Cu3O7
0 | 0 | 0 | 0 | 0 | 0 | 0 | 7 | 0 | 0 | 0 | 0 | 0 | 0 | 0 | 0 | 0 | 0 | 0 | 0 | 0 | 0 | 0 | 0 | 0 | 0 | 0 | 0 | 3 | 0 | 0 | 0 | 0 | 0 | 0 | 0 | 0 | 0 | 0 | 0 | 0 | 0 | 0 | 0 | 0 | 0 | 0 | 0 | 0 | 0 | 0 | 0 | 0 | 0 | 0 | 2 | 0 | 0 | 0.05 | 0 | 0 | 0 | 0 | 0 | 0 | 0 | 0.95 | 0 | 0 | 0 | 0 | 0 | 0 | 0 | 0 | 0 | 0 | 0 | 0 | 0 | 0 | 0 | 0 | 0 | 0 | 0 | 60.5 | Ho0.95Pr0.05Ba2Cu3O7
0 | 0 | 0 | 0 | 0 | 0 | 0 | 7 | 0 | 0 | 0 | 0 | 0 | 0 | 0 | 0 | 0 | 0 | 0 | 0 | 0 | 0 | 0 | 0 | 0 | 0 | 0 | 0 | 3 | 0 | 0 | 0 | 0 | 0 | 0 | 0 | 0 | 0 | 0 | 0 | 0 | 0 | 0 | 0 | 0 | 0 | 0 | 0 | 0 | 0 | 0 | 0 | 0 | 0 | 0 | 2 | 0 | 0 | 0.1 | 0 | 0 | 0 | 0 | 0 | 0 | 0 | 0.9 | 0 | 0 | 0 | 0 | 0 | 0 | 0 | 0 | 0 | 0 | 0 | 0 | 0 | 0 | 0 | 0 | 0 | 0 | 0 | 86.7 | Ho0.9Pr0.1Ba2Cu3O7
0 | 0 | 0 | 0 | 0 | 0 | 0 | 7 | 0 | 0 | 0 | 0 | 0 | 0 | 0 | 0 | 0 | 0 | 0 | 0 | 0 | 0 | 0 | 0 | 0 | 0 | 0 | 0 | 3 | 0 | 0 | 0 | 0 | 0 | 0 | 0 | 0 | 0 | 0 | 0 | 0 | 0 | 0 | 0 | 0 | 0 | 0 | 0 | 0 | 0 | 0 | 0 | 0 | 0 | 0 | 2 | 0 | 0 | 0.15 | 0 | 0 | 0 | 0 | 0 | 0 | 0 | 0.85 | 0 | 0 | 0 | 0 | 0 | 0 | 0 | 0 | 0 | 0 | 0 | 0 | 0 | 0 | 0 | 0 | 0 | 0 | 0 | 81.2 | Ho0.85Pr0.15Ba2Cu3O7
0 | 0 | 0 | 0 | 0 | 0 | 0 | 7 | 0 | 0 | 0 | 0 | 0 | 0 | 0 | 0 | 0 | 0 | 0 | 0 | 0 | 0 | 0 | 0 | 0 | 0 | 0 | 0 | 3 | 0 | 0 | 0 | 0 | 0 | 0 | 0 | 0 | 0 | 0 | 0 | 0 | 0 | 0 | 0 | 0 | 0 | 0 | 0 | 0 | 0 | 0 | 0 | 0 | 0 | 0 | 2 | 0 | 0 | 0.2 | 0 | 0 | 0 | 0 | 0 | 0 | 0 | 0.8 | 0 | 0 | 0 | 0 | 0 | 0 | 0 | 0 | 0 | 0 | 0 | 0 | 0 | 0 | 0 | 0 | 0 | 0 | 0 | 75.6 | Ho0.8Pr0.2Ba2Cu3O7
0 | 0 | 0 | 0 | 0 | 0 | 0 | 7 | 0 | 0 | 0 | 0 | 0 | 0 | 0 | 0 | 0 | 0 | 0 | 0 | 0 | 0 | 0 | 0 | 0 | 0 | 0 | 0 | 3 | 0 | 0 | 0 | 0 | 0 | 0 | 0 | 0 | 0 | 0 | 0 | 0 | 0 | 0 | 0 | 0 | 0 | 0 | 0 | 0 | 0 | 0 | 0 | 0 | 0 | 0 | 2 | 0 | 0 | 0.25 | 0 | 0 | 0 | 0 | 0 | 0 | 0 | 0.75 | 0 | 0 | 0 | 0 | 0 | 0 | 0 | 0 | 0 | 0 | 0 | 0 | 0 | 0 | 0 | 0 | 0 | 0 | 0 | 67.5 | Ho0.75Pr0.25Ba2Cu3O7
0 | 0 | 0 | 0 | 0 | 0 | 0 | 7 | 0 | 0 | 0 | 0 | 0 | 0 | 0 | 0 | 0 | 0 | 0 | 0 | 0 | 0 | 0 | 0 | 0 | 0 | 0 | 0 | 3 | 0 | 0 | 0 | 0 | 0 | 0 | 0 | 0 | 0 | 0 | 0 | 0 | 0 | 0 | 0 | 0 | 0 | 0 | 0 | 0 | 0 | 0 | 0 | 0 | 0 | 0 | 2 | 0 | 0 | 0.3 | 0 | 0 | 0 | 0 | 0 | 0 | 0 | 0.7 | 0 | 0 | 0 | 0 | 0 | 0 | 0 | 0 | 0 | 0 | 0 | 0 | 0 | 0 | 0 | 0 | 0 | 0 | 0 | 60 | Ho0.7Pr0.3Ba2Cu3O7
0 | 0 | 0 | 0 | 0 | 0 | 0 | 7 | 0 | 0 | 0 | 0 | 0 | 0 | 0 | 0 | 0 | 0 | 0 | 0 | 0 | 0 | 0 | 0 | 0 | 0 | 0 | 0 | 3 | 0 | 0 | 0 | 0 | 0 | 0 | 0 | 0 | 0 | 0 | 0 | 0 | 0 | 0 | 0 | 0 | 0 | 0 | 0 | 0 | 0 | 0 | 0 | 0 | 0 | 0 | 2 | 0 | 0 | 0.35 | 0 | 0 | 0 | 0 | 0 | 0 | 0 | 0.65 | 0 | 0 | 0 | 0 | 0 | 0 | 0 | 0 | 0 | 0 | 0 | 0 | 0 | 0 | 0 | 0 | 0 | 0 | 0 | 53.4 | Ho0.65Pr0.35Ba2Cu3O7
0 | 0 | 0 | 0 | 0 | 0 | 0 | 7 | 0 | 0 | 0 | 0 | 0 | 0 | 0 | 0 | 0 | 0 | 0 | 0 | 0 | 0 | 0 | 0 | 0 | 0 | 0 | 0 | 3 | 0 | 0 | 0 | 0 | 0 | 0 | 0 | 0 | 0 | 0 | 0 | 0 | 0 | 0 | 0 | 0 | 0 | 0 | 0 | 0 | 0 | 0 | 0 | 0 | 0 | 0 | 2 | 0 | 0 | 0.4 | 0 | 0 | 0 | 0 | 0 | 0 | 0 | 0.6 | 0 | 0 | 0 | 0 | 0 | 0 | 0 | 0 | 0 | 0 | 0 | 0 | 0 | 0 | 0 | 0 | 0 | 0 | 0 | 44 | Ho0.6Pr0.4Ba2Cu3O7
0 | 0 | 0 | 0 | 0 | 0 | 0 | 7 | 0 | 0 | 0 | 0 | 0 | 0 | 0 | 0 | 0 | 0 | 0 | 0 | 0 | 0 | 0 | 0 | 0 | 0 | 0 | 0 | 3 | 0 | 0 | 0 | 0 | 0 | 0 | 0 | 0 | 0 | 0 | 0 | 0 | 0 | 0 | 0 | 0 | 0 | 0 | 0 | 0 | 0 | 0 | 0 | 0 | 0 | 0 | 2 | 0 | 0 | 0.45 | 0 | 0 | 0 | 0 | 0 | 0 | 0 | 0.55 | 0 | 0 | 0 | 0 | 0 | 0 | 0 | 0 | 0 | 0 | 0 | 0 | 0 | 0 | 0 | 0 | 0 | 0 | 0 | 39.8 | Ho0.55Pr0.45Ba2Cu3O7
0 | 0 | 0 | 0 | 0 | 0 | 0 | 7 | 0 | 0 | 0 | 0 | 0 | 0 | 0 | 0 | 0 | 0 | 0 | 0 | 0 | 0 | 0 | 0 | 0 | 0 | 0 | 0 | 3 | 0 | 0 | 0 | 0 | 0 | 0 | 0 | 0 | 0 | 0 | 0 | 0 | 0 | 0 | 0 | 0 | 0 | 0 | 0 | 0 | 0 | 0 | 0 | 0 | 0 | 0 | 2 | 0 | 0 | 0.5 | 0 | 0 | 0 | 0 | 0 | 0 | 0 | 0.5 | 0 | 0 | 0 | 0 | 0 | 0 | 0 | 0 | 0 | 0 | 0 | 0 | 0 | 0 | 0 | 0 | 0 | 0 | 0 | 2022-03-28 | Ho0.5Pr0.5Ba2Cu3O7
0 | 0 | 0 | 0 | 0 | 0 | 0 | 7 | 0 | 0 | 0 | 0 | 0 | 0 | 0 | 0 | 0 | 0 | 0 | 0 | 0 | 0 | 0 | 0 | 0 | 0 | 0 | 0 | 3 | 0 | 0 | 0 | 0 | 0 | 0 | 0 | 0 | 0 | 0 | 0 | 0 | 0 | 0 | 0 | 0 | 0 | 0 | 0 | 0 | 0 | 0 | 0 | 0 | 0 | 0 | 2 | 0 | 0 | 0.52 | 0 | 0 | 0 | 0 | 0 | 0 | 0 | 0.48 | 0 | 0 | 0 | 0 | 0 | 0 | 0 | 0 | 0 | 0 | 0 | 0 | 0 | 0 | 0 | 0 | 0 | 0 | 0 | 2022-08-25 | Ho0.48Pr0.52Ba2Cu3O7
0 | 0 | 0 | 0 | 0 | 0 | 0 | 7 | 0 | 0 | 0 | 0 | 0 | 0 | 0 | 0 | 0 | 0 | 0 | 0 | 0 | 0 | 0 | 0 | 0 | 0 | 0 | 0 | 3 | 0 | 0 | 0 | 0 | 0 | 0 | 0 | 0 | 0 | 0 | 0 | 0 | 0 | 0 | 0 | 0 | 0 | 0 | 0 | 0 | 0 | 0 | 0 | 0 | 0 | 0 | 2 | 0 | 0 | 0.55 | 0 | 0 | 0 | 0 | 0 | 0 | 0 | 0.45 | 0 | 0 | 0 | 0 | 0 | 0 | 0 | 0 | 0 | 0 | 0 | 0 | 0 | 0 | 0 | 0 | 0 | 0 | 0 | 2022-07-20 | Ho0.45Pr0.55Ba2Cu3O7
0 | 0 | 0 | 0 | 0 | 0 | 0 | 7 | 0 | 0 | 0 | 0 | 0 | 0 | 0 | 0 | 0 | 0 | 0 | 0 | 0 | 0 | 0 | 0 | 0 | 0 | 0 | 0 | 3 | 0 | 0 | 0 | 0 | 0 | 0 | 0 | 0 | 0 | 0 | 0 | 0 | 0 | 0 | 0 | 0 | 0 | 0 | 0 | 0 | 0 | 0 | 0 | 0 | 0 | 0 | 2 | 0 | 0 | 0.57 | 0 | 0 | 0 | 0 | 0 | 0 | 0 | 0.43 | 0 | 0 | 0 | 0 | 0 | 0 | 0 | 0 | 0 | 0 | 0 | 0 | 0 | 0 | 0 | 0 | 0 | 0 | 0 | 9.51 | Ho0.43Pr0.57Ba2Cu3O7
0 | 0 | 0 | 0 | 0 | 0 | 0 | 1 | 0 | 0 | 0 | 0 | 0 | 0 | 0 | 0 | 0 | 0 | 0 | 0.2 | 0 | 0 | 0 | 0 | 0 | 0 | 0 | 0 | 3 | 0 | 0 | 0 | 0 | 0 | 0 | 0 | 0 | 0 | 0.8 | 0 | 0 | 0 | 0 | 0 | 0 | 0 | 0 | 0 | 0 | 0 | 0 | 0 | 0 | 0 | 0 | 2 | 0 | 0 | 0 | 0 | 0 | 0 | 0 | 0 | 0 | 0 | 0 | 0 | 0 | 0 | 0 | 0 | 0 | 0 | 0 | 0 | 0 | 0 | 0 | 0 | 0 | 0 | 0 | 0 | 0 | 0 | 75.1 | Y0.8Ca0.2Ba2Cu3O
0 | 0 | 0 | 0 | 0 | 0 | 0 | 1 | 0 | 0 | 0 | 0 | 0 | 0 | 0 | 0 | 0 | 0 | 0 | 0.2 | 0 | 0 | 0 | 0 | 0 | 0 | 0 | 0 | 3 | 0 | 0 | 0 | 0 | 0 | 0 | 0 | 0 | 0 | 0.8 | 0 | 0 | 0 | 0 | 0 | 0 | 0 | 0 | 0 | 0 | 0 | 0 | 0 | 0 | 0 | 0 | 0.95 | 0.05 | 0 | 0 | 0 | 0 | 0 | 0 | 0 | 0 | 0 | 0 | 0 | 0 | 0 | 0 | 0 | 0 | 0 | 0 | 0 | 0 | 0 | 0 | 0 | 0 | 0 | 0 | 0 | 0 | 0 | 77.5 | Y0.8Ca0.2Ba0.95La0.05Cu3O
0 | 0 | 0 | 0 | 0 | 0 | 0 | 1 | 0 | 0 | 0 | 0 | 0 | 0 | 0 | 0 | 0 | 0 | 0 | 0.2 | 0 | 0 | 0 | 0 | 0 | 0 | 0 | 0 | 3 | 0 | 0 | 0 | 0 | 0 | 0 | 0 | 0 | 0 | 0.8 | 0 | 0 | 0 | 0 | 0 | 0 | 0 | 0 | 0 | 0 | 0 | 0 | 0 | 0 | 0 | 0 | 0.9 | 0.1 | 0 | 0 | 0 | 0 | 0 | 0 | 0 | 0 | 0 | 0 | 0 | 0 | 0 | 0 | 0 | 0 | 0 | 0 | 0 | 0 | 0 | 0 | 0 | 0 | 0 | 0 | 0 | 0 | 0 | 80.7 | Y0.8Ca0.2Ba0.9La0.1Cu3O
0 | 0 | 0 | 0 | 0 | 0 | 0 | 1 | 0 | 0 | 0 | 0 | 0 | 0 | 0 | 0 | 0 | 0 | 0 | 0.2 | 0 | 0 | 0 | 0 | 0 | 0 | 0 | 0 | 3 | 0 | 0 | 0 | 0 | 0 | 0 | 0 | 0 | 0 | 0.8 | 0 | 0 | 0 | 0 | 0 | 0 | 0 | 0 | 0 | 0 | 0 | 0 | 0 | 0 | 0 | 0 | 0.85 | 0.15 | 0 | 0 | 0 | 0 | 0 | 0 | 0 | 0 | 0 | 0 | 0 | 0 | 0 | 0 | 0 | 0 | 0 | 0 | 0 | 0 | 0 | 0 | 0 | 0 | 0 | 0 | 0 | 0 | 0 | 81.4 | Y0.8Ca0.2Ba0.85La0.15Cu3O
0 | 0 | 0 | 0 | 0 | 0 | 0 | 1 | 0 | 0 | 0 | 0 | 0 | 0 | 0 | 0 | 0 | 0 | 0 | 0.2 | 0 | 0 | 0 | 0 | 0 | 0 | 0 | 0 | 3 | 0 | 0 | 0 | 0 | 0 | 0 | 0 | 0 | 0 | 0.8 | 0 | 0 | 0 | 0 | 0 | 0 | 0 | 0 | 0 | 0 | 0 | 0 | 0 | 0 | 0 | 0 | 0.8 | 0.2 | 0 | 0 | 0 | 0 | 0 | 0 | 0 | 0 | 0 | 0 | 0 | 0 | 0 | 0 | 0 | 0 | 0 | 0 | 0 | 0 | 0 | 0 | 0 | 0 | 0 | 0 | 0 | 0 | 0 | 82.1 | Y0.8Ca0.2Ba0.8La0.2Cu3O
0 | 0 | 0 | 0 | 0 | 0 | 0 | 1 | 0 | 0 | 0 | 0 | 0 | 0 | 0 | 0 | 0 | 0 | 0 | 0.2 | 0 | 0 | 0 | 0 | 0 | 0 | 0 | 0 | 3 | 0 | 0 | 0 | 0 | 0 | 0 | 0 | 0 | 0 | 0.8 | 0 | 0 | 0 | 0 | 0 | 0 | 0 | 0 | 0 | 0 | 0 | 0 | 0 | 0 | 0 | 0 | 0.75 | 0.25 | 0 | 0 | 0 | 0 | 0 | 0 | 0 | 0 | 0 | 0 | 0 | 0 | 0 | 0 | 0 | 0 | 0 | 0 | 0 | 0 | 0 | 0 | 0 | 0 | 0 | 0 | 0 | 0 | 0 | 75.1 | Y0.8Ca0.2Ba0.75La0.25Cu3O
0 | 0 | 0 | 0 | 0 | 0 | 0 | 1 | 0 | 0 | 0 | 0 | 0 | 0 | 0 | 0 | 0 | 0 | 0 | 0.2 | 0 | 0 | 0 | 0 | 0 | 0 | 0 | 0 | 3 | 0 | 0 | 0 | 0 | 0 | 0 | 0 | 0 | 0 | 0.8 | 0 | 0 | 0 | 0 | 0 | 0 | 0 | 0 | 0 | 0 | 0 | 0 | 0 | 0 | 0 | 0 | 0.7 | 0.3 | 0 | 0 | 0 | 0 | 0 | 0 | 0 | 0 | 0 | 0 | 0 | 0 | 0 | 0 | 0 | 0 | 0 | 0 | 0 | 0 | 0 | 0 | 0 | 0 | 0 | 0 | 0 | 0 | 0 | 74.1 | Y0.8Ca0.2Ba0.7La0.3Cu3O
0 | 0 | 0 | 0 | 0 | 0 | 0 | 1 | 0 | 0 | 0 | 0 | 0 | 0 | 0 | 0 | 0 | 0 | 0 | 0.2 | 0 | 0 | 0 | 0 | 0 | 0 | 0 | 0 | 3 | 0 | 0 | 0 | 0 | 0 | 0 | 0 | 0 | 0 | 0.8 | 0 | 0 | 0 | 0 | 0 | 0 | 0 | 0 | 0 | 0 | 0 | 0 | 0 | 0 | 0 | 0 | 0.6 | 0.4 | 0 | 0 | 0 | 0 | 0 | 0 | 0 | 0 | 0 | 0 | 0 | 0 | 0 | 0 | 0 | 0 | 0 | 0 | 0 | 0 | 0 | 0 | 0 | 0 | 0 | 0 | 0 | 0 | 0 | 62.3 | Y0.8Ca0.2Ba0.6La0.4Cu3O
0 | 0 | 0 | 0 | 0 | 0 | 0 | 1 | 0 | 0 | 0 | 0 | 0 | 0 | 0 | 0 | 0 | 0 | 0 | 0.2 | 0 | 0 | 0 | 0 | 0 | 0 | 0 | 0 | 3 | 0 | 0 | 0 | 0 | 0 | 0 | 0 | 0 | 0 | 0.8 | 0 | 0 | 0 | 0 | 0 | 0 | 0 | 0 | 0 | 0 | 0 | 0 | 0 | 0 | 0 | 0 | 0.5 | 0.5 | 0 | 0 | 0 | 0 | 0 | 0 | 0 | 0 | 0 | 0 | 0 | 0 | 0 | 0 | 0 | 0 | 0 | 0 | 0 | 0 | 0 | 0 | 0 | 0 | 0 | 0 | 0 | 0 | 0 | 59.8 | Y0.8Ca0.2Ba0.5La0.5Cu3O
0 | 0 | 0 | 0 | 0 | 0 | 0 | 7 | 0 | 0 | 0 | 0 | 0 | 0 | 0 | 0 | 0 | 0 | 0 | 0 | 0 | 0 | 0 | 0 | 0 | 0 | 0 | 0 | 2.99 | 0.01 | 0 | 0 | 0 | 0 | 0 | 0 | 0 | 0 | 1 | 0 | 0 | 0 | 0 | 0 | 0 | 0 | 0 | 0 | 0 | 0 | 0 | 0 | 0 | 0 | 0 | 0 | 0 | 0 | 0 | 0 | 0 | 0 | 0 | 0 | 0 | 0 | 0 | 0 | 0 | 0 | 0 | 0 | 0 | 0 | 0 | 0 | 0 | 0 | 0 | 0 | 0 | 0 | 0 | 0 | 0 | 0 | 86.6 | Y1Cu2.99Zn0.01O7
0 | 0 | 0 | 0 | 0 | 0 | 0 | 7 | 0 | 0 | 0 | 0 | 0 | 0 | 0 | 0 | 0 | 0 | 0 | 0 | 0 | 0 | 0 | 0 | 0 | 0 | 0 | 0 | 2.98 | 0.02 | 0 | 0 | 0 | 0 | 0 | 0 | 0 | 0 | 1 | 0 | 0 | 0 | 0 | 0 | 0 | 0 | 0 | 0 | 0 | 0 | 0 | 0 | 0 | 0 | 0 | 0 | 0 | 0 | 0 | 0 | 0 | 0 | 0 | 0 | 0 | 0 | 0 | 0 | 0 | 0 | 0 | 0 | 0 | 0 | 0 | 0 | 0 | 0 | 0 | 0 | 0 | 0 | 0 | 0 | 0 | 0 | 84.5 | Y1Cu2.98Zn0.02O7
0 | 0 | 0 | 0 | 0 | 0 | 0 | 7 | 0 | 0 | 0 | 0 | 0 | 0 | 0 | 0 | 0 | 0 | 0 | 0 | 0 | 0 | 0 | 0 | 0 | 0 | 0 | 0 | 2.97 | 0.03 | 0 | 0 | 0 | 0 | 0 | 0 | 0 | 0 | 1 | 0 | 0 | 0 | 0 | 0 | 0 | 0 | 0 | 0 | 0 | 0 | 0 | 0 | 0 | 0 | 0 | 0 | 0 | 0 | 0 | 0 | 0 | 0 | 0 | 0 | 0 | 0 | 0 | 0 | 0 | 0 | 0 | 0 | 0 | 0 | 0 | 0 | 0 | 0 | 0 | 0 | 0 | 0 | 0 | 0 | 0 | 0 | 81.5 | Y1Cu2.97Zn0.03O7
0 | 0 | 0 | 0 | 0 | 0 | 0 | 1 | 0 | 0 | 0 | 0 | 0 | 0 | 0 | 0 | 0 | 0 | 0 | 2 | 0 | 0 | 0 | 0 | 0 | 0 | 0 | 0 | 3 | 0 | 0 | 0 | 0 | 0 | 0 | 0 | 0 | 0 | 0 | 0 | 0 | 0 | 0 | 0 | 0 | 0 | 0 | 0 | 0 | 0 | 0 | 0 | 0 | 0 | 0 | 2 | 0 | 0 | 0 | 0 | 0 | 0 | 0 | 0 | 0 | 0 | 0 | 0 | 0 | 0 | 0 | 0 | 0 | 0 | 0 | 0 | 0 | 0 | 0 | 2022-02-01 | 0.8 | 0 | 0 | 0 | 0 | 0 | 52 | Hg1.2Tl0.8Ba2Ca2Cu3O
0 | 0 | 0 | 0 | 0 | 0 | 0 | 1 | 0 | 0 | 0 | 0 | 0 | 0 | 0 | 0 | 0 | 0 | 0 | 3 | 0 | 0 | 0 | 0 | 0 | 0 | 0 | 0 | 4 | 0 | 0 | 0 | 0 | 0 | 0 | 0 | 0 | 0 | 0 | 0 | 0 | 0 | 0 | 0 | 0 | 0 | 0 | 0 | 0 | 0 | 0 | 0 | 0 | 0 | 0 | 2 | 0 | 0 | 0 | 0 | 0 | 0 | 0 | 0 | 0 | 0 | 0 | 0 | 0 | 0 | 0 | 0 | 0 | 0 | 0 | 0 | 0 | 0 | 0 | 2022-02-01 | 0.8 | 0 | 0 | 0 | 0 | 0 | 110 | Hg1.2Tl0.8Ba2Ca3Cu4O
0 | 0 | 0 | 0 | 0 | 0 | 0 | 1 | 0 | 0 | 0 | 0 | 0 | 0 | 0 | 0 | 0 | 0 | 0 | 1 | 0 | 0 | 0 | 0 | 0 | 0 | 0 | 0 | 2 | 0 | 0 | 0 | 0 | 0 | 0 | 0 | 0 | 0 | 0 | 0 | 0 | 0 | 0 | 0 | 0 | 0 | 0 | 0 | 0 | 0 | 0 | 0 | 0 | 0 | 0 | 2 | 0 | 0 | 0 | 0 | 0 | 0 | 0 | 0 | 0 | 0 | 0 | 0 | 0 | 0 | 0 | 0 | 0 | 0 | 0 | 0 | 0 | 0 | 0 | 1 | 1 | 0 | 0 | 0 | 0 | 0 | 35 | Hg1Tl1Ba2Ca1Cu2O
0 | 0 | 0 | 0 | 0 | 0 | 0 | 1 | 0 | 0 | 0 | 0 | 0 | 0 | 0 | 0 | 0 | 0 | 0 | 4 | 0 | 0 | 0 | 0 | 0 | 0 | 0 | 0 | 5 | 0 | 0 | 0 | 0 | 0 | 0 | 0 | 0 | 0 | 0 | 0 | 0 | 0 | 0 | 0 | 0 | 0 | 0 | 0 | 0 | 0 | 0 | 0 | 0 | 0 | 0 | 2 | 0 | 0 | 0 | 0 | 0 | 0 | 0 | 0 | 0 | 0 | 0 | 0 | 0 | 0 | 0 | 0 | 0 | 0 | 0 | 0 | 0 | 0 | 0 | 1 | 1 | 0 | 0 | 0 | 0 | 0 | 90 | Hg1Tl1Ba2Ca4Cu5O
0 | 0 | 0 | 0 | 0 | 0 | 0 | 16.529 | 0 | 0 | 0 | 0 | 0 | 0 | 0 | 0 | 0 | 0 | 0 | 0.4 | 0 | 0 | 0 | 0 | 0 | 0 | 0 | 0 | 7 | 0 | 0 | 0 | 0 | 0 | 0 | 0 | 0 | 0 | 0.2 | 0 | 0 | 0 | 0 | 0 | 0 | 0 | 0 | 0 | 0 | 0 | 0 | 0 | 0 | 0 | 0 | 2022-03-03 | 2022-01-03 | 0 | 0 | 0 | 0 | 0 | 0 | 0 | 0 | 0 | 0 | 0 | 0 | 0 | 0 | 0 | 0 | 0 | 0 | 0 | 0 | 0 | 0 | 0 | 0 | 0 | 0 | 0 | 0 | 0 | 55 | La3.1Y0.2Ca0.4Ba3.3Cu7O16.529
0 | 0 | 0 | 0 | 0 | 0 | 0 | 16.548 | 0 | 0 | 0 | 0 | 0 | 0 | 0 | 0 | 0 | 0 | 0 | 0.8 | 0 | 0 | 0 | 0 | 0 | 0 | 0 | 0 | 7 | 0 | 0 | 0 | 0 | 0 | 0 | 0 | 0 | 0 | 0.4 | 0 | 0 | 0 | 0 | 0 | 0 | 0 | 0 | 0 | 0 | 0 | 0 | 0 | 0 | 0 | 0 | 2022-01-03 | 2022-08-05 | 0 | 0 | 0 | 0 | 0 | 0 | 0 | 0 | 0 | 0 | 0 | 0 | 0 | 0 | 0 | 0 | 0 | 0 | 0 | 0 | 0 | 0 | 0 | 0 | 0 | 0 | 0 | 0 | 0 | 74 | La5.8Y0.4Ca0.8Ba3.1Cu7O16.548
0 | 0 | 0 | 0 | 0 | 0 | 0 | 16.552 | 0 | 0 | 0 | 0 | 0 | 0 | 0 | 0 | 0 | 0 | 0 | 1 | 0 | 0 | 0 | 0 | 0 | 0 | 0 | 0 | 7 | 0 | 0 | 0 | 0 | 0 | 0 | 0 | 0 | 0 | 0.5 | 0 | 0 | 0 | 0 | 0 | 0 | 0 | 0 | 0 | 0 | 0 | 0 | 0 | 0 | 0 | 0 | 3 | 2022-05-02 | 0 | 0 | 0 | 0 | 0 | 0 | 0 | 0 | 0 | 0 | 0 | 0 | 0 | 0 | 0 | 0 | 0 | 0 | 0 | 0 | 0 | 0 | 0 | 0 | 0 | 0 | 0 | 0 | 0 | 80 | La2.5Y0.5Ca1Ba3Cu7O16.552
0 | 0 | 0 | 0 | 0 | 0 | 0 | 16.433 | 0 | 0 | 0 | 0 | 0 | 0 | 0 | 0 | 0 | 0 | 0 | 2022-04-01 | 0 | 0 | 0 | 0 | 0 | 0 | 0 | 0 | 7 | 0 | 0 | 0 | 0 | 0 | 0 | 0 | 0 | 0 | 0.7 | 0 | 0 | 0 | 0 | 0 | 0 | 0 | 0 | 0 | 0 | 0 | 0 | 0 | 0 | 0 | 0 | 2022-08-02 | 2022-01-02 | 0 | 0 | 0 | 0 | 0 | 0 | 0 | 0 | 0 | 0 | 0 | 0 | 0 | 0 | 0 | 0 | 0 | 0 | 0 | 0 | 0 | 0 | 0 | 0 | 0 | 0 | 0 | 0 | 0 | 79 | La2.1Y0.7Ca1.4Ba2.8Cu7O16.433
0 | 0 | 0 | 0 | 0 | 0 | 0 | 8.35 | 0 | 0 | 0 | 0 | 0 | 0 | 0 | 0 | 0 | 0 | 0 | 2 | 0 | 0 | 0 | 0 | 0 | 0 | 0 | 0 | 3 | 0 | 0 | 0 | 0 | 0 | 0 | 0 | 0 | 2 | 0 | 0 | 0 | 0 | 0 | 0 | 0 | 0 | 0 | 0 | 0 | 0 | 0 | 0 | 0 | 0 | 0 | 0 | 0 | 0 | 0 | 0 | 0 | 0 | 0 | 0 | 0 | 0 | 0 | 0 | 0 | 0 | 0 | 0 | 0 | 0 | 0 | 0 | 0 | 0 | 0 | 0.8 | 0 | 0 | 0.2 | 0 | 0 | 0 | 102 | Hg0.8Bi0.2Sr2Ca2Cu3O8.35
0 | 0 | 0 | 0 | 0 | 0 | 0 | 8.35 | 0 | 0 | 0 | 0 | 0 | 0 | 0 | 0 | 0 | 0 | 0 | 2 | 0 | 0 | 0 | 0 | 0 | 0 | 0 | 0 | 3 | 0 | 0 | 0 | 0 | 0 | 0 | 0 | 0 | 2 | 0 | 0 | 0 | 0 | 0 | 0 | 0 | 0 | 0 | 0 | 0 | 0 | 0 | 0 | 0 | 0 | 0 | 0 | 0 | 0 | 0 | 0 | 0 | 0 | 0 | 0 | 0 | 0 | 0 | 0 | 0 | 0 | 0 | 0 | 0 | 0 | 0 | 0 | 0 | 0 | 0 | 0.7 | 0 | 0 | 0.3 | 0 | 0 | 0 | 107 | Hg0.7Bi0.3Sr2Ca2Cu3O8.35
0 | 0 | 0 | 0 | 0 | 0 | 0 | 8.35 | 0 | 0 | 0 | 0 | 0 | 0 | 0 | 0 | 0 | 0 | 0 | 2 | 0 | 0 | 0 | 0 | 0 | 0 | 0 | 0 | 3 | 0 | 0 | 0 | 0 | 0 | 0 | 0 | 0 | 2 | 0 | 0 | 0 | 0 | 0 | 0 | 0 | 0 | 0 | 0 | 0 | 0 | 0 | 0 | 0 | 0 | 0 | 0 | 0 | 0 | 0 | 0 | 0 | 0 | 0 | 0 | 0 | 0 | 0 | 0 | 0 | 0 | 0 | 0 | 0 | 0 | 0 | 0 | 0 | 0 | 0 | 0.5 | 0 | 0 | 0.5 | 0 | 0 | 0 | 107 | Hg0.5Bi0.5Sr2Ca2Cu3O8.35
0 | 0 | 0 | 0 | 0 | 0 | 0 | 8.15 | 0 | 0 | 0 | 0 | 0 | 0 | 0 | 0 | 0 | 0 | 0 | 2 | 0 | 0 | 0 | 0 | 0 | 0 | 0 | 0 | 3 | 0 | 0 | 0 | 0 | 0 | 0 | 0 | 0 | 2 | 0 | 0 | 0 | 0 | 0 | 0 | 0 | 0 | 0 | 0 | 0 | 0 | 0 | 0 | 0 | 0 | 0 | 0 | 0 | 0 | 0 | 0 | 0 | 0 | 0 | 0 | 0 | 0 | 0 | 0 | 0 | 0 | 0 | 0 | 0 | 0 | 0 | 0 | 0 | 0 | 0 | 0.7 | 0 | 0 | 0.3 | 0 | 0 | 0 | 108 | Hg0.7Bi0.3Sr2Ca2Cu3O8.15
0 | 0 | 0 | 0 | 0 | 0 | 0 | 8.65 | 0 | 0 | 0 | 0 | 0 | 0 | 0 | 0 | 0 | 0 | 0 | 2 | 0 | 0 | 0 | 0 | 0 | 0 | 0 | 0 | 3 | 0 | 0 | 0 | 0 | 0 | 0 | 0 | 0 | 2 | 0 | 0 | 0 | 0 | 0 | 0 | 0 | 0 | 0 | 0 | 0 | 0 | 0 | 0 | 0 | 0 | 0 | 0 | 0 | 0 | 0 | 0 | 0 | 0 | 0 | 0 | 0 | 0 | 0 | 0 | 0 | 0 | 0 | 0 | 0 | 0 | 0 | 0 | 0 | 0 | 0 | 0.7 | 0 | 0 | 0.3 | 0 | 0 | 0 | 104 | Hg0.7Bi0.3Sr2Ca2Cu3O8.65
0 | 0 | 0 | 0 | 0 | 0 | 0 | 8.15 | 0 | 0 | 0 | 0 | 0 | 0 | 0 | 0 | 0 | 0 | 0 | 2 | 0 | 0 | 0 | 0 | 0 | 0 | 0 | 0 | 3 | 0 | 0 | 0 | 0 | 0 | 0 | 0 | 0 | 2 | 0 | 0 | 0 | 0 | 0 | 0 | 0 | 0 | 0 | 0 | 0 | 0 | 0 | 0 | 0 | 0 | 0 | 0 | 0 | 0 | 0 | 0 | 0 | 0 | 0 | 0 | 0 | 0 | 0 | 0 | 0 | 0 | 0 | 0 | 0 | 0 | 0 | 0 | 0 | 0 | 0 | 0.7 | 0 | 0 | 0.3 | 0 | 0 | 0 | 112 | Hg0.7Bi0.3Sr2Ca2Cu3O8.15
0 | 0 | 0 | 0 | 0 | 0 | 0 | 7 | 0 | 0 | 0 | 0 | 0 | 0 | 0 | 0 | 0 | 0 | 0 | 1 | 0 | 0 | 0 | 0 | 0 | 0 | 0 | 0 | 3 | 0 | 0 | 0 | 0 | 0 | 0 | 0 | 0 | 0 | 0 | 0 | 0 | 0 | 0 | 0 | 0 | 0 | 0 | 0 | 0 | 0 | 0 | 0 | 0 | 0 | 0 | 1 | 0 | 0 | 0 | 1 | 0 | 0 | 0 | 0 | 0 | 0 | 0 | 0 | 0 | 0 | 0 | 0 | 0 | 0 | 0 | 0 | 0 | 0 | 0 | 0 | 0 | 0 | 0 | 0 | 0 | 0 | 37 | Nd1Ba1Ca1Cu3O7
0 | 0 | 0 | 0 | 0 | 0 | 0 | 7 | 0 | 0 | 0 | 0 | 0 | 0 | 0 | 0 | 0 | 0 | 0 | 1 | 0 | 0 | 0 | 0 | 0 | 0 | 0 | 0 | 3 | 0 | 0 | 0 | 0 | 0 | 0 | 0 | 0 | 0 | 0 | 0 | 0 | 0 | 0 | 0 | 0 | 0 | 0 | 0 | 0 | 0 | 0 | 0 | 0 | 0 | 0 | 1 | 0 | 0 | 0.1 | 0.9 | 0 | 0 | 0 | 0 | 0 | 0 | 0 | 0 | 0 | 0 | 0 | 0 | 0 | 0 | 0 | 0 | 0 | 0 | 0 | 0 | 0 | 0 | 0 | 0 | 0 | 0 | 35 | Nd0.9Pr0.1Ba1Ca1Cu3O7
0 | 0 | 0 | 0 | 0 | 0 | 0 | 7 | 0 | 0 | 0 | 0 | 0 | 0 | 0 | 0 | 0 | 0 | 0 | 1 | 0 | 0 | 0 | 0 | 0 | 0 | 0 | 0 | 3 | 0 | 0 | 0 | 0 | 0 | 0 | 0 | 0 | 0 | 0 | 0 | 0 | 0 | 0 | 0 | 0 | 0 | 0 | 0 | 0 | 0 | 0 | 0 | 0 | 0 | 0 | 1 | 0 | 0 | 0.25 | 0.75 | 0 | 0 | 0 | 0 | 0 | 0 | 0 | 0 | 0 | 0 | 0 | 0 | 0 | 0 | 0 | 0 | 0 | 0 | 0 | 0 | 0 | 0 | 0 | 0 | 0 | 0 | 26 | Nd0.75Pr0.25Ba1Ca1Cu3O7
0 | 0 | 0 | 0 | 0 | 0 | 0 | 7 | 0 | 0 | 0 | 0 | 0 | 0 | 0 | 0 | 0 | 0 | 0 | 1 | 0 | 0 | 0 | 0 | 0 | 0 | 0 | 0 | 3 | 0 | 0 | 0 | 0 | 0 | 0 | 0 | 0 | 0 | 0 | 0 | 0 | 0 | 0 | 0 | 0 | 0 | 0 | 0 | 0 | 0 | 0 | 0 | 0 | 0 | 0 | 1 | 0 | 0 | 0.35 | 0.65 | 0 | 0 | 0 | 0 | 0 | 0 | 0 | 0 | 0 | 0 | 0 | 0 | 0 | 0 | 0 | 0 | 0 | 0 | 0 | 0 | 0 | 0 | 0 | 0 | 0 | 0 | 10 | Nd0.65Pr0.35Ba1Ca1Cu3O7
0 | 0 | 0 | 0 | 0 | 0 | 0 | 6.41 | 0 | 0 | 0 | 0 | 0 | 0 | 0 | 0 | 0 | 0 | 0 | 0 | 0 | 0 | 0 | 0 | 0 | 0 | 0 | 0 | 3 | 0 | 0 | 0 | 0 | 0 | 0 | 0 | 0 | 0 | 1 | 0 | 0 | 0 | 0 | 0 | 0 | 0 | 0 | 0 | 0 | 0 | 0 | 0 | 0 | 0 | 0 | 2 | 0 | 0 | 0 | 0 | 0 | 0 | 0 | 0 | 0 | 0 | 0 | 0 | 0 | 0 | 0 | 0 | 0 | 0 | 0 | 0 | 0 | 0 | 0 | 0 | 0 | 0 | 0 | 0 | 0 | 0 | 2022-01-10 | Y1Ba2Cu3O6.41
0 | 0 | 0 | 0 | 0 | 0 | 0 | 3.97 | 0 | 0 | 0 | 0 | 0 | 0 | 0 | 0 | 0 | 0 | 0.14 | 0 | 0 | 0 | 0 | 0 | 0 | 0 | 0 | 0 | 1 | 0 | 0 | 0 | 0 | 0 | 0 | 0 | 0 | 0 | 0 | 0 | 0 | 0 | 0 | 0 | 0 | 0 | 0 | 0 | 0 | 0 | 0 | 0 | 0 | 0 | 0 | 0 | 1.86 | 0 | 0 | 0 | 0 | 0 | 0 | 0 | 0 | 0 | 0 | 0 | 0 | 0 | 0 | 0 | 0 | 0 | 0 | 0 | 0 | 0 | 0 | 0 | 0 | 0 | 0 | 0 | 0 | 0 | 33 | La1.86K0.14Cu1O3.97
0 | 0 | 0 | 0 | 0 | 0 | 0 | 1 | 0 | 0 | 0 | 0 | 0 | 0 | 0 | 0 | 0 | 0 | 0 | 0.9 | 0 | 0 | 0 | 0 | 0 | 0 | 0 | 0 | 2 | 0 | 0 | 0 | 0 | 0 | 0 | 0 | 0 | 2 | 0 | 0 | 0 | 0 | 0 | 0 | 0 | 0 | 0 | 0 | 0 | 0 | 0 | 0 | 0 | 0 | 0 | 0 | 0 | 0 | 0 | 0 | 0 | 0 | 0 | 0 | 0.1 | 0 | 0 | 0 | 0 | 0 | 0 | 0 | 0 | 0 | 0 | 0 | 0 | 0 | 0 | 0 | 0 | 0 | 2 | 0 | 0 | 0 | 92 | Bi2Sr2Ca0.9Tb0.1Cu2O
0 | 0 | 0 | 0 | 0 | 0 | 0 | 1 | 0 | 0 | 0 | 0 | 0 | 0 | 0 | 0 | 0 | 0 | 0 | 0.8 | 0 | 0 | 0 | 0 | 0 | 0 | 0 | 0 | 2 | 0 | 0 | 0 | 0 | 0 | 0 | 0 | 0 | 2 | 0 | 0 | 0 | 0 | 0 | 0 | 0 | 0 | 0 | 0 | 0 | 0 | 0 | 0 | 0 | 0 | 0 | 0 | 0 | 0 | 0 | 0 | 0 | 0 | 0 | 0 | 0.2 | 0 | 0 | 0 | 0 | 0 | 0 | 0 | 0 | 0 | 0 | 0 | 0 | 0 | 0 | 0 | 0 | 0 | 2 | 0 | 0 | 0 | 83 | Bi2Sr2Ca0.8Tb0.2Cu2O
0 | 0 | 0 | 0 | 0 | 0 | 0 | 1 | 0 | 0 | 0 | 0 | 0 | 0 | 0 | 0 | 0 | 0 | 0 | 0.6 | 0 | 0 | 0 | 0 | 0 | 0 | 0 | 0 | 2 | 0 | 0 | 0 | 0 | 0 | 0 | 0 | 0 | 2 | 0 | 0 | 0 | 0 | 0 | 0 | 0 | 0 | 0 | 0 | 0 | 0 | 0 | 0 | 0 | 0 | 0 | 0 | 0 | 0 | 0 | 0 | 0 | 0 | 0 | 0 | 0.4 | 0 | 0 | 0 | 0 | 0 | 0 | 0 | 0 | 0 | 0 | 0 | 0 | 0 | 0 | 0 | 0 | 0 | 2 | 0 | 0 | 0 | 33 | Bi2Sr2Ca0.6Tb0.4Cu2O
0 | 0 | 0 | 0 | 0 | 0 | 0 | 1 | 0 | 0 | 0 | 0 | 0 | 0 | 0 | 0 | 0 | 0 | 0 | 0 | 0 | 0 | 0 | 0 | 0 | 0 | 0 | 0 | 3 | 0 | 0 | 0 | 0 | 0 | 0 | 0 | 0 | 0 | 1 | 0 | 0 | 0 | 0 | 0 | 0 | 0 | 0 | 0 | 0 | 0 | 0 | 0 | 0 | 0 | 0 | 2 | 0 | 0 | 0 | 0 | 0 | 0 | 0 | 0 | 0 | 0 | 0 | 0 | 0 | 0 | 0 | 0 | 0 | 0 | 0 | 0 | 0 | 0 | 0 | 0 | 0 | 0 | 0 | 0 | 0 | 0 | 91.8 | Y1Ba2Cu3O
0 | 0 | 0 | 0 | 0 | 0 | 0 | 1 | 0 | 0 | 0 | 0 | 0 | 0 | 0 | 0 | 0 | 0 | 0 | 0 | 0 | 0 | 0 | 0 | 0 | 0 | 0 | 0 | 3 | 0 | 0 | 0 | 0 | 0 | 0 | 0 | 0 | 0 | 1 | 0 | 0 | 0 | 0 | 0 | 0 | 0 | 0 | 0 | 0 | 0 | 0 | 0 | 0 | 0 | 0 | 1.95 | 0.05 | 0 | 0 | 0 | 0 | 0 | 0 | 0 | 0 | 0 | 0 | 0 | 0 | 0 | 0 | 0 | 0 | 0 | 0 | 0 | 0 | 0 | 0 | 0 | 0 | 0 | 0 | 0 | 0 | 0 | 82.2 | Y1Ba1.95La0.05Cu3O
0 | 0 | 0 | 0 | 0 | 0 | 0 | 1 | 0 | 0 | 0 | 0 | 0 | 0 | 0 | 0 | 0 | 0 | 0 | 0 | 0 | 0 | 0 | 0 | 0 | 0 | 0 | 0 | 3 | 0 | 0 | 0 | 0 | 0 | 0 | 0 | 0 | 0 | 1 | 0 | 0 | 0 | 0 | 0 | 0 | 0 | 0 | 0 | 0 | 0 | 0 | 0 | 0 | 0 | 0 | 2022-09-01 | 0.1 | 0 | 0 | 0 | 0 | 0 | 0 | 0 | 0 | 0 | 0 | 0 | 0 | 0 | 0 | 0 | 0 | 0 | 0 | 0 | 0 | 0 | 0 | 0 | 0 | 0 | 0 | 0 | 0 | 0 | 91 | Y1Ba1.9La0.1Cu3O
0 | 0 | 0 | 0 | 0 | 0 | 0 | 1 | 0 | 0 | 0 | 0 | 0 | 0 | 0 | 0 | 0 | 0 | 0 | 0 | 0 | 0 | 0 | 0 | 0 | 0 | 0 | 0 | 3 | 0 | 0 | 0 | 0 | 0 | 0 | 0 | 0 | 0 | 1 | 0 | 0 | 0 | 0 | 0 | 0 | 0 | 0 | 0 | 0 | 0 | 0 | 0 | 0 | 0 | 0 | 1.85 | 0.15 | 0 | 0 | 0 | 0 | 0 | 0 | 0 | 0 | 0 | 0 | 0 | 0 | 0 | 0 | 0 | 0 | 0 | 0 | 0 | 0 | 0 | 0 | 0 | 0 | 0 | 0 | 0 | 0 | 0 | 89.7 | Y1Ba1.85La0.15Cu3O
0 | 0 | 0 | 0 | 0 | 0 | 0 | 1 | 0 | 0 | 0 | 0 | 0 | 0 | 0 | 0 | 0 | 0 | 0 | 0 | 0 | 0 | 0 | 0 | 0 | 0 | 0 | 0 | 3 | 0 | 0 | 0 | 0 | 0 | 0 | 0 | 0 | 0 | 1 | 0 | 0 | 0 | 0 | 0 | 0 | 0 | 0 | 0 | 0 | 0 | 0 | 0 | 0 | 0 | 0 | 2022-08-01 | 0.2 | 0 | 0 | 0 | 0 | 0 | 0 | 0 | 0 | 0 | 0 | 0 | 0 | 0 | 0 | 0 | 0 | 0 | 0 | 0 | 0 | 0 | 0 | 0 | 0 | 0 | 0 | 0 | 0 | 0 | 89.2 | Y1Ba1.8La0.2Cu3O
0 | 0 | 0 | 0 | 0 | 0 | 0 | 1 | 0 | 0 | 0 | 0 | 0 | 0 | 0 | 0 | 0 | 0 | 0 | 0 | 0 | 0 | 0 | 0 | 0 | 0 | 0 | 0 | 3 | 0 | 0 | 0 | 0 | 0 | 0 | 0 | 0 | 0 | 1 | 0 | 0 | 0 | 0 | 0 | 0 | 0 | 0 | 0 | 0 | 0 | 0 | 0 | 0 | 0 | 0 | 1.75 | 0.25 | 0 | 0 | 0 | 0 | 0 | 0 | 0 | 0 | 0 | 0 | 0 | 0 | 0 | 0 | 0 | 0 | 0 | 0 | 0 | 0 | 0 | 0 | 0 | 0 | 0 | 0 | 0 | 0 | 0 | 88.5 | Y1Ba1.75La0.25Cu3O
0 | 0 | 0 | 0 | 0 | 0 | 0 | 1 | 0 | 0 | 0 | 0 | 0 | 0 | 0 | 0 | 0 | 0 | 0 | 0 | 0 | 0 | 0 | 0 | 0 | 0 | 0 | 0 | 3 | 0 | 0 | 0 | 0 | 0 | 0 | 0 | 0 | 0 | 1 | 0 | 0 | 0 | 0 | 0 | 0 | 0 | 0 | 0 | 0 | 0 | 0 | 0 | 0 | 0 | 0 | 2022-07-01 | 0.3 | 0 | 0 | 0 | 0 | 0 | 0 | 0 | 0 | 0 | 0 | 0 | 0 | 0 | 0 | 0 | 0 | 0 | 0 | 0 | 0 | 0 | 0 | 0 | 0 | 0 | 0 | 0 | 0 | 0 | 83.2 | Y1Ba1.7La0.3Cu3O
0 | 0 | 0 | 0 | 0 | 0 | 0 | 1 | 0 | 0 | 0 | 0 | 0 | 0 | 0 | 0 | 0 | 0 | 0 | 0 | 0 | 0 | 0 | 0 | 0 | 0 | 0 | 0 | 3 | 0 | 0 | 0 | 0 | 0 | 0 | 0 | 0 | 0 | 1 | 0 | 0 | 0 | 0 | 0 | 0 | 0 | 0 | 0 | 0 | 0 | 0 | 0 | 0 | 0 | 0 | 2022-06-01 | 0.4 | 0 | 0 | 0 | 0 | 0 | 0 | 0 | 0 | 0 | 0 | 0 | 0 | 0 | 0 | 0 | 0 | 0 | 0 | 0 | 0 | 0 | 0 | 0 | 0 | 0 | 0 | 0 | 0 | 0 | 55.2 | Y1Ba1.6La0.4Cu3O
0 | 0 | 0 | 0 | 0 | 0 | 0 | 1 | 0 | 0 | 0 | 0 | 0 | 0 | 0 | 0 | 0 | 0 | 0 | 0 | 0 | 0 | 0 | 0 | 0 | 0 | 0 | 0 | 3 | 0 | 0 | 0 | 0 | 0 | 0 | 0 | 0 | 0 | 1 | 0 | 0 | 0 | 0 | 0 | 0 | 0 | 0 | 0 | 0 | 0 | 0 | 0 | 0 | 0 | 0 | 2022-05-01 | 0.5 | 0 | 0 | 0 | 0 | 0 | 0 | 0 | 0 | 0 | 0 | 0 | 0 | 0 | 0 | 0 | 0 | 0 | 0 | 0 | 0 | 0 | 0 | 0 | 0 | 0 | 0 | 0 | 0 | 0 | 36.8 | Y1Ba1.5La0.5Cu3O
0 | 0 | 0 | 0 | 0 | 0 | 0 | 9 | 0 | 0 | 0 | 0 | 0 | 0 | 0 | 0 | 0 | 0 | 0 | 2 | 0 | 0 | 0 | 0 | 0 | 0 | 0 | 0 | 3 | 0 | 0 | 0 | 0 | 0 | 0 | 0 | 0 | 0 | 0 | 0 | 0 | 0 | 0 | 0 | 0 | 0 | 0 | 0 | 0 | 0 | 0 | 0 | 0 | 0 | 0 | 2 | 0 | 0 | 0 | 0 | 0 | 0 | 0 | 0 | 0 | 0 | 0 | 0 | 0 | 0 | 0 | 0 | 0 | 0 | 0 | 0 | 0 | 0 | 0 | 0 | 0 | 0 | 0 | 0 | 0 | 0 | 107 | Ca2Ba2Cu3O9
0 | 0 | 0 | 0 | 0 | 1 | 0 | 2022-01-07 | 0 | 0 | 0 | 0 | 0 | 0 | 0 | 0 | 0 | 0 | 0 | 3 | 0 | 0 | 0 | 0 | 0 | 0 | 0 | 0 | 2 | 0 | 0 | 0 | 0 | 0 | 0 | 0 | 0 | 0 | 0 | 0 | 0 | 0 | 0 | 0 | 0 | 0 | 0 | 0 | 0 | 0 | 0 | 0 | 0 | 0 | 0 | 0 | 0 | 0 | 0 | 0 | 0 | 0 | 0 | 0 | 0 | 0 | 0 | 0 | 0 | 0 | 0 | 0 | 0 | 0 | 0 | 0 | 0 | 0 | 0 | 0 | 0 | 0 | 0 | 0 | 0 | 0 | 47 | C1Ca3Cu2O7.1
0 | 0 | 0 | 0 | 0 | 0.75 | 0 | 6.85 | 0 | 0 | 0 | 0 | 0 | 0 | 0 | 0 | 0 | 0 | 0 | 3 | 0 | 0 | 0 | 0 | 0 | 0 | 0 | 0 | 2.25 | 0 | 0 | 0 | 0 | 0 | 0 | 0 | 0 | 0 | 0 | 0 | 0 | 0 | 0 | 0 | 0 | 0 | 0 | 0 | 0 | 0 | 0 | 0 | 0 | 0 | 0 | 0 | 0 | 0 | 0 | 0 | 0 | 0 | 0 | 0 | 0 | 0 | 0 | 0 | 0 | 0 | 0 | 0 | 0 | 0 | 0 | 0 | 0 | 0 | 0 | 0 | 0 | 0 | 0 | 0 | 0 | 0 | 47 | Cu0.25C0.75Ca3Cu2O6.85
0 | 0 | 0 | 0 | 0 | 0.5 | 0 | 2022-06-06 | 0 | 0 | 0 | 0 | 0 | 0 | 0 | 0 | 0 | 0 | 0 | 3 | 0 | 0 | 0 | 0 | 0 | 0 | 0 | 0 | 2022-05-02 | 0 | 0 | 0 | 0 | 0 | 0 | 0 | 0 | 0 | 0 | 0 | 0 | 0 | 0 | 0 | 0 | 0 | 0 | 0 | 0 | 0 | 0 | 0 | 0 | 0 | 0 | 0 | 0 | 0 | 0 | 0 | 0 | 0 | 0 | 0 | 0 | 0 | 0 | 0 | 0 | 0 | 0 | 0 | 0 | 0 | 0 | 0 | 0 | 0 | 0 | 0 | 0 | 0 | 0 | 0 | 0 | 0 | 57 | Cu0.5C0.5Ca3Cu2O6.6
0 | 0 | 0 | 0 | 0 | 0 | 0 | 2022-01-11 | 0 | 0 | 0 | 0 | 0 | 0 | 0 | 0 | 0 | 0 | 0 | 2022-09-02 | 0 | 0 | 0 | 0 | 0 | 0 | 0 | 0 | 2022-07-04 | 0 | 0 | 0.3 | 0 | 0 | 0 | 0 | 0 | 2 | 0.1 | 0 | 0 | 0 | 0 | 0 | 0 | 0 | 0 | 0 | 0 | 0 | 0 | 0 | 0 | 0 | 0 | 0 | 0 | 0 | 0 | 0 | 0 | 0 | 0 | 0 | 0 | 0 | 0 | 0 | 0 | 0 | 0 | 0 | 0 | 0 | 0 | 0 | 0 | 0 | 0 | 0 | 0 | 0 | 0 | 0 | 0 | 0 | 89 | Ge0.3Cu0.7Sr2Ca2.9Y0.1Cu4O11.1
0 | 0 | 0 | 0 | 0 | 0 | 0 | 2022-05-11 | 0 | 0 | 0 | 0 | 0 | 0 | 0 | 0 | 0 | 0 | 0 | 3 | 0 | 0 | 0 | 0 | 0 | 0 | 0 | 0 | 2022-07-04 | 0 | 0 | 0.3 | 0 | 0 | 0 | 0 | 0 | 2 | 0 | 0 | 0 | 0 | 0 | 0 | 0 | 0 | 0 | 0 | 0 | 0 | 0 | 0 | 0 | 0 | 0 | 0 | 0 | 0 | 0 | 0 | 0 | 0 | 0 | 0 | 0 | 0 | 0 | 0 | 0 | 0 | 0 | 0 | 0 | 0 | 0 | 0 | 0 | 0 | 0 | 0 | 0 | 0 | 0 | 0 | 0 | 0 | 7 | Ge0.3Cu0.7Sr2Ca3Cu4O11.05
0 | 0 | 0 | 0 | 0 | 0 | 0 | 9.25 | 0 | 0 | 0 | 0 | 0 | 0 | 0.5 | 0 | 0 | 0 | 0 | 2 | 0 | 0 | 0 | 0 | 0 | 0 | 0 | 0 | 2022-05-03 | 0 | 0 | 0 | 0 | 0 | 0 | 0 | 0 | 2 | 0 | 0 | 0 | 0 | 0 | 0 | 0 | 0 | 0 | 0 | 0 | 0 | 0 | 0 | 0 | 0 | 0 | 0 | 0 | 0 | 0 | 0 | 0 | 0 | 0 | 0 | 0 | 0 | 0 | 0 | 0 | 0 | 0 | 0 | 0 | 0 | 0 | 0 | 0 | 0 | 0 | 0 | 0 | 0 | 0 | 0 | 0 | 0 | 82 | Cu0.5P0.5Sr2Ca2Cu3O9.25
0 | 0 | 0 | 0 | 0 | 0 | 0 | 2022-03-09 | 0 | 0 | 0 | 0 | 0 | 0 | 0.5 | 0 | 0 | 0 | 0 | 2022-09-01 | 0 | 0 | 0 | 0 | 0 | 0 | 0 | 0 | 2022-05-03 | 0 | 0 | 0 | 0 | 0 | 0 | 0 | 0 | 2 | 0.1 | 0 | 0 | 0 | 0 | 0 | 0 | 0 | 0 | 0 | 0 | 0 | 0 | 0 | 0 | 0 | 0 | 0 | 0 | 0 | 0 | 0 | 0 | 0 | 0 | 0 | 0 | 0 | 0 | 0 | 0 | 0 | 0 | 0 | 0 | 0 | 0 | 0 | 0 | 0 | 0 | 0 | 0 | 0 | 0 | 0 | 0 | 0 | 84 | Cu0.5P0.5Sr2Ca1.9Y0.1Cu3O9.3
0 | 0 | 0 | 0 | 0 | 0 | 0 | 9.35 | 0 | 0 | 0 | 0 | 0 | 0 | 0.5 | 0 | 0 | 0 | 0 | 2022-08-01 | 0 | 0 | 0 | 0 | 0 | 0 | 0 | 0 | 2022-05-03 | 0 | 0 | 0 | 0 | 0 | 0 | 0 | 0 | 2 | 0.2 | 0 | 0 | 0 | 0 | 0 | 0 | 0 | 0 | 0 | 0 | 0 | 0 | 0 | 0 | 0 | 0 | 0 | 0 | 0 | 0 | 0 | 0 | 0 | 0 | 0 | 0 | 0 | 0 | 0 | 0 | 0 | 0 | 0 | 0 | 0 | 0 | 0 | 0 | 0 | 0 | 0 | 0 | 0 | 0 | 0 | 0 | 0 | 70 | Cu0.5P0.5Sr2Ca1.8Y0.2Cu3O9.35
0 | 0 | 0 | 0 | 0 | 0 | 0 | 2022-04-09 | 0 | 0 | 0 | 0 | 0 | 0 | 0.5 | 0 | 0 | 0 | 0 | 2022-07-01 | 0 | 0 | 0 | 0 | 0 | 0 | 0 | 0 | 2022-05-03 | 0 | 0 | 0 | 0 | 0 | 0 | 0 | 0 | 2 | 0.3 | 0 | 0 | 0 | 0 | 0 | 0 | 0 | 0 | 0 | 0 | 0 | 0 | 0 | 0 | 0 | 0 | 0 | 0 | 0 | 0 | 0 | 0 | 0 | 0 | 0 | 0 | 0 | 0 | 0 | 0 | 0 | 0 | 0 | 0 | 0 | 0 | 0 | 0 | 0 | 0 | 0 | 0 | 0 | 0 | 0 | 0 | 0 | 50 | Cu0.5P0.5Sr2Ca1.7Y0.3Cu3O9.4
0 | 0 | 0 | 0 | 0 | 0 | 0 | 2022-04-09 | 0 | 0 | 0 | 0 | 0 | 0 | 0.5 | 0 | 0 | 0 | 0 | 2022-09-01 | 0 | 0 | 0 | 0 | 0 | 0 | 0 | 0 | 2022-05-03 | 0 | 0 | 0 | 0 | 0 | 0 | 0 | 0 | 2 | 0.1 | 0 | 0 | 0 | 0 | 0 | 0 | 0 | 0 | 0 | 0 | 0 | 0 | 0 | 0 | 0 | 0 | 0 | 0 | 0 | 0 | 0 | 0 | 0 | 0 | 0 | 0 | 0 | 0 | 0 | 0 | 0 | 0 | 0 | 0 | 0 | 0 | 0 | 0 | 0 | 0 | 0 | 0 | 0 | 0 | 0 | 0 | 0 | 84 | Cu0.5P0.5Sr2Ca1.9Y0.1Cu3O9.4
0 | 0 | 0 | 0 | 0 | 0 | 0 | 9.25 | 0 | 0 | 0 | 0 | 0 | 0 | 0.5 | 0 | 0 | 0 | 0 | 2022-08-01 | 0 | 0 | 0 | 0 | 0 | 0 | 0 | 0 | 2022-05-03 | 0 | 0 | 0 | 0 | 0 | 0 | 0 | 0 | 2 | 0.2 | 0 | 0 | 0 | 0 | 0 | 0 | 0 | 0 | 0 | 0 | 0 | 0 | 0 | 0 | 0 | 0 | 0 | 0 | 0 | 0 | 0 | 0 | 0 | 0 | 0 | 0 | 0 | 0 | 0 | 0 | 0 | 0 | 0 | 0 | 0 | 0 | 0 | 0 | 0 | 0 | 0 | 0 | 0 | 0 | 0 | 0 | 0 | 72 | Cu0.5P0.5Sr2Ca1.8Y0.2Cu3O9.25
0 | 0 | 0 | 0 | 0 | 0 | 0 | 9.45 | 0 | 0 | 0 | 0 | 0 | 0 | 0.5 | 0 | 0 | 0 | 0 | 2022-08-01 | 0 | 0 | 0 | 0 | 0 | 0 | 0 | 0 | 2022-05-03 | 0 | 0 | 0 | 0 | 0 | 0 | 0 | 0 | 2 | 0.2 | 0 | 0 | 0 | 0 | 0 | 0 | 0 | 0 | 0 | 0 | 0 | 0 | 0 | 0 | 0 | 0 | 0 | 0 | 0 | 0 | 0 | 0 | 0 | 0 | 0 | 0 | 0 | 0 | 0 | 0 | 0 | 0 | 0 | 0 | 0 | 0 | 0 | 0 | 0 | 0 | 0 | 0 | 0 | 0 | 0 | 0 | 0 | 74 | Cu0.5P0.5Sr2Ca1.8Y0.2Cu3O9.45
0 | 0 | 0 | 0 | 0 | 0 | 0 | 9.55 | 0 | 0 | 0 | 0 | 0 | 0 | 0.5 | 0 | 0 | 0 | 0 | 2022-08-01 | 0 | 0 | 0 | 0 | 0 | 0 | 0 | 0 | 2022-05-03 | 0 | 0 | 0 | 0 | 0 | 0 | 0 | 0 | 2 | 0.2 | 0 | 0 | 0 | 0 | 0 | 0 | 0 | 0 | 0 | 0 | 0 | 0 | 0 | 0 | 0 | 0 | 0 | 0 | 0 | 0 | 0 | 0 | 0 | 0 | 0 | 0 | 0 | 0 | 0 | 0 | 0 | 0 | 0 | 0 | 0 | 0 | 0 | 0 | 0 | 0 | 0 | 0 | 0 | 0 | 0 | 0 | 0 | 80 | Cu0.5P0.5Sr2Ca1.8Y0.2Cu3O9.55
0 | 0 | 0 | 0 | 0 | 0 | 0 | 9.25 | 0 | 0 | 0 | 0 | 0 | 0 | 0.5 | 0 | 0 | 0 | 0 | 2022-08-01 | 0 | 0 | 0 | 0 | 0 | 0 | 0 | 0 | 2022-05-03 | 0 | 0 | 0 | 0 | 0 | 0 | 0 | 0 | 2 | 0.2 | 0 | 0 | 0 | 0 | 0 | 0 | 0 | 0 | 0 | 0 | 0 | 0 | 0 | 0 | 0 | 0 | 0 | 0 | 0 | 0 | 0 | 0 | 0 | 0 | 0 | 0 | 0 | 0 | 0 | 0 | 0 | 0 | 0 | 0 | 0 | 0 | 0 | 0 | 0 | 0 | 0 | 0 | 0 | 0 | 0 | 0 | 0 | 68 | Cu0.5P0.5Sr2Ca1.8Y0.2Cu3O9.25
0 | 0 | 0 | 0 | 0 | 0 | 0 | 9.35 | 0 | 0 | 0 | 0 | 0 | 0 | 0.5 | 0 | 0 | 0 | 0 | 2022-08-01 | 0 | 0 | 0 | 0 | 0 | 0 | 0 | 0 | 2022-05-03 | 0 | 0 | 0 | 0 | 0 | 0 | 0 | 0 | 2 | 0.2 | 0 | 0 | 0 | 0 | 0 | 0 | 0 | 0 | 0 | 0 | 0 | 0 | 0 | 0 | 0 | 0 | 0 | 0 | 0 | 0 | 0 | 0 | 0 | 0 | 0 | 0 | 0 | 0 | 0 | 0 | 0 | 0 | 0 | 0 | 0 | 0 | 0 | 0 | 0 | 0 | 0 | 0 | 0 | 0 | 0 | 0 | 0 | 72 | Cu0.5P0.5Sr2Ca1.8Y0.2Cu3O9.35
0 | 0 | 0 | 0 | 0 | 0 | 0 | 9.45 | 0 | 0 | 0 | 0 | 0 | 0 | 0.5 | 0 | 0 | 0 | 0 | 2022-08-01 | 0 | 0 | 0 | 0 | 0 | 0 | 0 | 0 | 2022-05-03 | 0 | 0 | 0 | 0 | 0 | 0 | 0 | 0 | 2 | 0.2 | 0 | 0 | 0 | 0 | 0 | 0 | 0 | 0 | 0 | 0 | 0 | 0 | 0 | 0 | 0 | 0 | 0 | 0 | 0 | 0 | 0 | 0 | 0 | 0 | 0 | 0 | 0 | 0 | 0 | 0 | 0 | 0 | 0 | 0 | 0 | 0 | 0 | 0 | 0 | 0 | 0 | 0 | 0 | 0 | 0 | 0 | 0 | 76 | Cu0.5P0.5Sr2Ca1.8Y0.2Cu3O9.45
0 | 0 | 0 | 0 | 1 | 0 | 0 | 5 | 0 | 0 | 0 | 0 | 0 | 0 | 0 | 0 | 0 | 0 | 0 | 2 | 0 | 0 | 0 | 0 | 0 | 0 | 0 | 0 | 3 | 0 | 0 | 0 | 0 | 0 | 0 | 0 | 0 | 2 | 0 | 0 | 0 | 0 | 0 | 0 | 0 | 0 | 0 | 0 | 0 | 0 | 0 | 0 | 0 | 0 | 0 | 0 | 0 | 0 | 0 | 0 | 0 | 0 | 0 | 0 | 0 | 0 | 0 | 0 | 0 | 0 | 0 | 0 | 0 | 0 | 0 | 0 | 0 | 0 | 0 | 0 | 0 | 0 | 0 | 0 | 0 | 0 | 75 | B1Sr2Ca2Cu3O5
0 | 0 | 0 | 0 | 1 | 0 | 0 | 5 | 0 | 0 | 0 | 0 | 0 | 0 | 0 | 0 | 0 | 0 | 0 | 3 | 0 | 0 | 0 | 0 | 0 | 0 | 0 | 0 | 4 | 0 | 0 | 0 | 0 | 0 | 0 | 0 | 0 | 2 | 0 | 0 | 0 | 0 | 0 | 0 | 0 | 0 | 0 | 0 | 0 | 0 | 0 | 0 | 0 | 0 | 0 | 0 | 0 | 0 | 0 | 0 | 0 | 0 | 0 | 0 | 0 | 0 | 0 | 0 | 0 | 0 | 0 | 0 | 0 | 0 | 0 | 0 | 0 | 0 | 0 | 0 | 0 | 0 | 0 | 0 | 0 | 0 | 110 | B1Sr2Ca3Cu4O5
0 | 0 | 0 | 0 | 1 | 0 | 0 | 5 | 0 | 0 | 0 | 0 | 0 | 0 | 0 | 0 | 0 | 0 | 0 | 4 | 0 | 0 | 0 | 0 | 0 | 0 | 0 | 0 | 5 | 0 | 0 | 0 | 0 | 0 | 0 | 0 | 0 | 2 | 0 | 0 | 0 | 0 | 0 | 0 | 0 | 0 | 0 | 0 | 0 | 0 | 0 | 0 | 0 | 0 | 0 | 0 | 0 | 0 | 0 | 0 | 0 | 0 | 0 | 0 | 0 | 0 | 0 | 0 | 0 | 0 | 0 | 0 | 0 | 0 | 0 | 0 | 0 | 0 | 0 | 0 | 0 | 0 | 0 | 0 | 0 | 0 | 85 | B1Sr2Ca4Cu5O5
0 | 0 | 0 | 0 | 0 | 0 | 0 | 2022-03-04 | 0 | 0 | 0 | 0 | 0 | 0 | 0 | 0 | 0 | 0 | 0 | 0 | 0 | 0 | 0 | 0 | 0 | 0 | 0 | 0 | 1 | 0 | 0 | 0 | 0 | 0 | 0 | 0 | 0 | 0 | 0 | 0 | 0 | 0 | 0 | 0 | 0 | 0 | 0 | 0 | 0 | 0 | 0 | 0 | 0 | 0 | 0 | 0 | 2 | 0 | 0 | 0 | 0 | 0 | 0 | 0 | 0 | 0 | 0 | 0 | 0 | 0 | 0 | 0 | 0 | 0 | 0 | 0 | 0 | 0 | 0 | 0 | 0 | 0 | 0 | 0 | 0 | 0 | 34 | La2Cu1O4.03
0 | 0 | 0 | 0 | 0 | 0 | 0 | 4.044 | 0 | 0 | 0 | 0 | 0 | 0 | 0 | 0 | 0 | 0 | 0 | 0 | 0 | 0 | 0 | 0 | 0 | 0 | 0 | 0 | 1 | 0 | 0 | 0 | 0 | 0 | 0 | 0 | 0 | 0 | 0 | 0 | 0 | 0 | 0 | 0 | 0 | 0 | 0 | 0 | 0 | 0 | 0 | 0 | 0 | 0 | 0 | 0 | 2 | 0 | 0 | 0 | 0 | 0 | 0 | 0 | 0 | 0 | 0 | 0 | 0 | 0 | 0 | 0 | 0 | 0 | 0 | 0 | 0 | 0 | 0 | 0 | 0 | 0 | 0 | 0 | 0 | 0 | 34 | La2Cu1O4.044
0 | 0 | 0 | 0 | 0 | 0 | 0 | 4.065 | 0 | 0 | 0 | 0 | 0 | 0 | 0 | 0 | 0 | 0 | 0 | 0 | 0 | 0 | 0 | 0 | 0 | 0 | 0 | 0 | 1 | 0 | 0 | 0 | 0 | 0 | 0 | 0 | 0 | 0 | 0 | 0 | 0 | 0 | 0 | 0 | 0 | 0 | 0 | 0 | 0 | 0 | 0 | 0 | 0 | 0 | 0 | 0 | 2 | 0 | 0 | 0 | 0 | 0 | 0 | 0 | 0 | 0 | 0 | 0 | 0 | 0 | 0 | 0 | 0 | 0 | 0 | 0 | 0 | 0 | 0 | 0 | 0 | 0 | 0 | 0 | 0 | 0 | 34 | La2Cu1O4.065
0 | 0 | 0 | 0 | 0 | 0 | 0 | 2022-11-04 | 0 | 0 | 0 | 0 | 0 | 0 | 0 | 0 | 0 | 0 | 0 | 0 | 0 | 0 | 0 | 0 | 0 | 0 | 0 | 0 | 1 | 0 | 0 | 0 | 0 | 0 | 0 | 0 | 0 | 0 | 0 | 0 | 0 | 0 | 0 | 0 | 0 | 0 | 0 | 0 | 0 | 0 | 0 | 0 | 0 | 0 | 0 | 0 | 2 | 0 | 0 | 0 | 0 | 0 | 0 | 0 | 0 | 0 | 0 | 0 | 0 | 0 | 0 | 0 | 0 | 0 | 0 | 0 | 0 | 0 | 0 | 0 | 0 | 0 | 0 | 0 | 0 | 0 | 42 | La2Cu1O4.11
0 | 0 | 0 | 0 | 0 | 0 | 0 | 4.032 | 0 | 0 | 0 | 0 | 0 | 0 | 0 | 0 | 0 | 0 | 0 | 0 | 0 | 0 | 0 | 0 | 0 | 0 | 0 | 0 | 1 | 0 | 0 | 0 | 0 | 0 | 0 | 0 | 0 | 0 | 0 | 0 | 0 | 0 | 0 | 0 | 0 | 0 | 0 | 0 | 0 | 0 | 0 | 0 | 0 | 0 | 0 | 0 | 2 | 0 | 0 | 0 | 0 | 0 | 0 | 0 | 0 | 0 | 0 | 0 | 0 | 0 | 0 | 0 | 0 | 0 | 0 | 0 | 0 | 0 | 0 | 0 | 0 | 0 | 0 | 0 | 0 | 0 | 30 | La2Cu1O4.032
0 | 0 | 0 | 0 | 0 | 0 | 0 | 5 | 0 | 0 | 0 | 0 | 0 | 0 | 0 | 0 | 0 | 0 | 0 | 0 | 0 | 0 | 0 | 0 | 0 | 0 | 0 | 0 | 1 | 0 | 0 | 0 | 0 | 0 | 0 | 0 | 0 | 2 | 0 | 0 | 0 | 0 | 0 | 0 | 0 | 0 | 0 | 0 | 0 | 0 | 0 | 0 | 0 | 0 | 0 | 0 | 0 | 0 | 0 | 0 | 0 | 0 | 0 | 0 | 0 | 0 | 0 | 0 | 0 | 0 | 0 | 0 | 0 | 0 | 0 | 0 | 0 | 0 | 0 | 0 | 0 | 1 | 0 | 0 | 0 | 0 | 20 | Pb1Sr2Cu1O5
0 | 0 | 0 | 0 | 0 | 0 | 0 | 5 | 0 | 0 | 0 | 0 | 0 | 0 | 0 | 0 | 0 | 0 | 0 | 0 | 0 | 0 | 0 | 0 | 0 | 0 | 0 | 0 | 1 | 0 | 0 | 0 | 0 | 0 | 0 | 0 | 0 | 2 | 0 | 0 | 0 | 0 | 0 | 0 | 0 | 0 | 0 | 0 | 0 | 0 | 0 | 0 | 0 | 0 | 0 | 0 | 0 | 0 | 0 | 0 | 0 | 0 | 0 | 0 | 0 | 0 | 0 | 0 | 0 | 0 | 0 | 0 | 0 | 0 | 0 | 0 | 0 | 0 | 0 | 0 | 0 | 1 | 0 | 0 | 0 | 0 | 40 | Pb1Sr2Cu1O5
0 | 0 | 0 | 0 | 0 | 0 | 0 | 1 | 0 | 0 | 0 | 0 | 0 | 0 | 0 | 0 | 0 | 0 | 0 | 0 | 0 | 0 | 0 | 0 | 0 | 0 | 0 | 0 | 3 | 0 | 0 | 0 | 0 | 0 | 0 | 0 | 0 | 0 | 1 | 0 | 0 | 0 | 0 | 0 | 0 | 0 | 0 | 0 | 0 | 0 | 0 | 0 | 0 | 0 | 0 | 2 | 0 | 0 | 0 | 0 | 0 | 0 | 0 | 0 | 0 | 0 | 0 | 0 | 0 | 0 | 0 | 0 | 0 | 0 | 0 | 0 | 0 | 0 | 0 | 0 | 0 | 0 | 0 | 0 | 0 | 0 | 90.2 | Y1Ba2Cu3O
0 | 0 | 0 | 0 | 0 | 0 | 0 | 1 | 0 | 0 | 0 | 0 | 0 | 0 | 0 | 0 | 0 | 0 | 0 | 0 | 0 | 0 | 0 | 0 | 0 | 0 | 0 | 0 | 3 | 0 | 0 | 0 | 0 | 0 | 0 | 0 | 0 | 0 | 1 | 0 | 0 | 0 | 0 | 0 | 0 | 0 | 0 | 0 | 0 | 0 | 0 | 0 | 0 | 0 | 0 | 1.95 | 0 | 0 | 0.05 | 0 | 0 | 0 | 0 | 0 | 0 | 0 | 0 | 0 | 0 | 0 | 0 | 0 | 0 | 0 | 0 | 0 | 0 | 0 | 0 | 0 | 0 | 0 | 0 | 0 | 0 | 0 | 88.1 | Y1Ba1.95Pr0.05Cu3O
0 | 0 | 0 | 0 | 0 | 0 | 0 | 1 | 0 | 0 | 0 | 0 | 0 | 0 | 0 | 0 | 0 | 0 | 0 | 0 | 0 | 0 | 0 | 0 | 0 | 0 | 0 | 0 | 3 | 0 | 0 | 0 | 0 | 0 | 0 | 0 | 0 | 0 | 1 | 0 | 0 | 0 | 0 | 0 | 0 | 0 | 0 | 0 | 0 | 0 | 0 | 0 | 0 | 0 | 0 | 2022-09-01 | 0 | 0 | 0.1 | 0 | 0 | 0 | 0 | 0 | 0 | 0 | 0 | 0 | 0 | 0 | 0 | 0 | 0 | 0 | 0 | 0 | 0 | 0 | 0 | 0 | 0 | 0 | 0 | 0 | 0 | 0 | 83.3 | Y1Ba1.9Pr0.1Cu3O
0 | 0 | 0 | 0 | 0 | 0 | 0 | 1 | 0 | 0 | 0 | 0 | 0 | 0 | 0 | 0 | 0 | 0 | 0 | 0 | 0 | 0 | 0 | 0 | 0 | 0 | 0 | 0 | 3 | 0 | 0 | 0 | 0 | 0 | 0 | 0 | 0 | 0 | 1 | 0 | 0 | 0 | 0 | 0 | 0 | 0 | 0 | 0 | 0 | 0 | 0 | 0 | 0 | 0 | 0 | 1.85 | 0 | 0 | 0.15 | 0 | 0 | 0 | 0 | 0 | 0 | 0 | 0 | 0 | 0 | 0 | 0 | 0 | 0 | 0 | 0 | 0 | 0 | 0 | 0 | 0 | 0 | 0 | 0 | 0 | 0 | 0 | 76.1 | Y1Ba1.85Pr0.15Cu3O
0 | 0 | 0 | 0 | 0 | 0 | 0 | 1 | 0 | 0 | 0 | 0 | 0 | 0 | 0 | 0 | 0 | 0 | 0 | 0 | 0 | 0 | 0 | 0 | 0 | 0 | 0 | 0 | 3 | 0 | 0 | 0 | 0 | 0 | 0 | 0 | 0 | 0 | 1 | 0 | 0 | 0 | 0 | 0 | 0 | 0 | 0 | 0 | 0 | 0 | 0 | 0 | 0 | 0 | 0 | 2022-08-01 | 0 | 0 | 0.2 | 0 | 0 | 0 | 0 | 0 | 0 | 0 | 0 | 0 | 0 | 0 | 0 | 0 | 0 | 0 | 0 | 0 | 0 | 0 | 0 | 0 | 0 | 0 | 0 | 0 | 0 | 0 | 67 | Y1Ba1.8Pr0.2Cu3O
0 | 0 | 0 | 0 | 0 | 0 | 0 | 1 | 0 | 0 | 0 | 0 | 0 | 0 | 0 | 0 | 0 | 0 | 0 | 0 | 0 | 0 | 0 | 0 | 0 | 0 | 0 | 0 | 3 | 0 | 0 | 0 | 0 | 0 | 0 | 0 | 0 | 0 | 1 | 0 | 0 | 0 | 0 | 0 | 0 | 0 | 0 | 0 | 0 | 0 | 0 | 0 | 0 | 0 | 0 | 1.75 | 0 | 0 | 0.25 | 0 | 0 | 0 | 0 | 0 | 0 | 0 | 0 | 0 | 0 | 0 | 0 | 0 | 0 | 0 | 0 | 0 | 0 | 0 | 0 | 0 | 0 | 0 | 0 | 0 | 0 | 0 | 51.9 | Y1Ba1.75Pr0.25Cu3O
0 | 0 | 0 | 0 | 0 | 0 | 0 | 7 | 0 | 0 | 0 | 0 | 0 | 0 | 0 | 0 | 0 | 0 | 0 | 0 | 0 | 0 | 0 | 0 | 0 | 0 | 0 | 0 | 3 | 0 | 0 | 0 | 0 | 0 | 0 | 0 | 0 | 0 | 0.14 | 0 | 0 | 0 | 0 | 0 | 0 | 0 | 0 | 0 | 0 | 0 | 0 | 0 | 0 | 0 | 0 | 2 | 0 | 0 | 0 | 0 | 0 | 0 | 0 | 0 | 0 | 0 | 0 | 0 | 0.85 | 0 | 0 | 0 | 0 | 0 | 0 | 0 | 0 | 0 | 0 | 0 | 0 | 0 | 0 | 0 | 0 | 0 | 91 | Y0.14Tm0.85Ba2Cu3O7
0 | 0 | 0 | 0 | 0 | 0 | 0 | 16.574 | 0 | 0 | 0 | 0 | 0 | 0 | 0 | 0 | 0 | 0 | 0 | 1 | 0 | 0 | 0 | 0 | 0 | 7 | 0 | 0 | 7 | 0 | 0 | 0 | 0 | 0 | 0 | 0 | 0 | 0 | 0.5 | 0 | 0 | 0 | 0 | 0 | 0 | 0 | 0 | 0 | 0 | 0 | 0 | 0 | 0 | 0 | 0 | 3 | 2022-05-02 | 0 | 0 | 0 | 0 | 0 | 0 | 0 | 0 | 0 | 0 | 0 | 0 | 0 | 0 | 0 | 0 | 0 | 0 | 0 | 0 | 0 | 0 | 0 | 0 | 0 | 0 | 0 | 0 | 0 | 80 | La2.5Y0.5Ca1Ba3Cu7Fe7O16.574
0 | 0 | 0 | 0 | 0 | 0 | 0 | 16.578 | 0 | 0 | 0 | 0 | 0 | 0 | 0 | 0 | 0 | 0 | 0 | 1 | 0 | 0 | 0 | 0 | 0 | 0.14 | 0 | 0 | 6.86 | 0 | 0 | 0 | 0 | 0 | 0 | 0 | 0 | 0 | 0.5 | 0 | 0 | 0 | 0 | 0 | 0 | 0 | 0 | 0 | 0 | 0 | 0 | 0 | 0 | 0 | 0 | 3 | 2022-05-02 | 0 | 0 | 0 | 0 | 0 | 0 | 0 | 0 | 0 | 0 | 0 | 0 | 0 | 0 | 0 | 0 | 0 | 0 | 0 | 0 | 0 | 0 | 0 | 0 | 0 | 0 | 0 | 0 | 0 | 77 | La2.5Y0.5Ca1Ba3Cu6.86Fe0.14O16.578
0 | 0 | 0 | 0 | 0 | 0 | 0 | 16.592 | 0 | 0 | 0 | 0 | 0 | 0 | 0 | 0 | 0 | 0 | 0 | 1 | 0 | 0 | 0 | 0 | 0 | 0.28 | 0 | 0 | 6.72 | 0 | 0 | 0 | 0 | 0 | 0 | 0 | 0 | 0 | 0.5 | 0 | 0 | 0 | 0 | 0 | 0 | 0 | 0 | 0 | 0 | 0 | 0 | 0 | 0 | 0 | 0 | 3 | 2022-05-02 | 0 | 0 | 0 | 0 | 0 | 0 | 0 | 0 | 0 | 0 | 0 | 0 | 0 | 0 | 0 | 0 | 0 | 0 | 0 | 0 | 0 | 0 | 0 | 0 | 0 | 0 | 0 | 0 | 0 | 70 | La2.5Y0.5Ca1Ba3Cu6.72Fe0.28O16.592
0 | 0 | 0 | 0 | 0 | 0 | 0 | 16.599 | 0 | 0 | 0 | 0 | 0 | 0 | 0 | 0 | 0 | 0 | 0 | 1 | 0 | 0 | 0 | 0 | 0 | 0.42 | 0 | 0 | 6.58 | 0 | 0 | 0 | 0 | 0 | 0 | 0 | 0 | 0 | 0.5 | 0 | 0 | 0 | 0 | 0 | 0 | 0 | 0 | 0 | 0 | 0 | 0 | 0 | 0 | 0 | 0 | 3 | 2022-05-02 | 0 | 0 | 0 | 0 | 0 | 0 | 0 | 0 | 0 | 0 | 0 | 0 | 0 | 0 | 0 | 0 | 0 | 0 | 0 | 0 | 0 | 0 | 0 | 0 | 0 | 0 | 0 | 0 | 0 | 68 | La2.5Y0.5Ca1Ba3Cu6.58Fe0.42O16.599
0 | 0 | 0 | 0 | 0 | 0 | 0 | 16.617 | 0 | 0 | 0 | 0 | 0 | 0 | 0 | 0 | 0 | 0 | 0 | 1 | 0 | 0 | 0 | 0 | 0 | 0.56 | 0 | 0 | 6.44 | 0 | 0 | 0 | 0 | 0 | 0 | 0 | 0 | 0 | 0.5 | 0 | 0 | 0 | 0 | 0 | 0 | 0 | 0 | 0 | 0 | 0 | 0 | 0 | 0 | 0 | 0 | 3 | 2022-05-02 | 0 | 0 | 0 | 0 | 0 | 0 | 0 | 0 | 0 | 0 | 0 | 0 | 0 | 0 | 0 | 0 | 0 | 0 | 0 | 0 | 0 | 0 | 0 | 0 | 0 | 0 | 0 | 0 | 0 | 58 | La2.5Y0.5Ca1Ba3Cu6.44Fe0.56O16.617
0 | 0 | 0 | 0 | 0 | 0 | 0 | 16.627 | 0 | 0 | 0 | 0 | 0 | 0 | 0 | 0 | 0 | 0 | 0 | 1 | 0 | 0 | 0 | 0 | 0 | 0.7 | 0 | 0 | 2022-03-06 | 0 | 0 | 0 | 0 | 0 | 0 | 0 | 0 | 0 | 0.5 | 0 | 0 | 0 | 0 | 0 | 0 | 0 | 0 | 0 | 0 | 0 | 0 | 0 | 0 | 0 | 0 | 3 | 2022-05-02 | 0 | 0 | 0 | 0 | 0 | 0 | 0 | 0 | 0 | 0 | 0 | 0 | 0 | 0 | 0 | 0 | 0 | 0 | 0 | 0 | 0 | 0 | 0 | 0 | 0 | 0 | 0 | 0 | 0 | 51 | La2.5Y0.5Ca1Ba3Cu6.3Fe0.7O16.627
0 | 0 | 0 | 0 | 0 | 0 | 0 | 16.634 | 0 | 0 | 0 | 0 | 0 | 0 | 0 | 0 | 0 | 0 | 0 | 1 | 0 | 0 | 0 | 0 | 0 | 0.84 | 0 | 0 | 6.16 | 0 | 0 | 0 | 0 | 0 | 0 | 0 | 0 | 0 | 0.5 | 0 | 0 | 0 | 0 | 0 | 0 | 0 | 0 | 0 | 0 | 0 | 0 | 0 | 0 | 0 | 0 | 3 | 2022-05-02 | 0 | 0 | 0 | 0 | 0 | 0 | 0 | 0 | 0 | 0 | 0 | 0 | 0 | 0 | 0 | 0 | 0 | 0 | 0 | 0 | 0 | 0 | 0 | 0 | 0 | 0 | 0 | 0 | 0 | 41 | La2.5Y0.5Ca1Ba3Cu6.16Fe0.84O16.634
0 | 0 | 0 | 0 | 0 | 0 | 0 | 1 | 0 | 0 | 0 | 0 | 0 | 0 | 0 | 0 | 0 | 0 | 0 | 0 | 0 | 0 | 0 | 0 | 0 | 0 | 0 | 0 | 3 | 0 | 0 | 0 | 0 | 0 | 0 | 0 | 0 | 0 | 1 | 0 | 0 | 0 | 0 | 0 | 0 | 0 | 0 | 0 | 0 | 0 | 0 | 0 | 0 | 0 | 0 | 2022-08-01 | 0 | 0 | 0 | 0.2 | 0 | 0 | 0 | 0 | 0 | 0 | 0 | 0 | 0 | 0 | 0 | 0 | 0 | 0 | 0 | 0 | 0 | 0 | 0 | 0 | 0 | 0 | 0 | 0 | 0 | 0 | 90.8 | Y1Ba1.8Nd0.2Cu3O
0 | 0 | 0 | 0 | 0 | 0 | 0 | 1 | 0 | 0 | 0 | 0 | 0 | 0 | 0 | 0 | 0 | 0 | 0 | 0.05 | 0 | 0 | 0 | 0 | 0 | 0 | 0 | 0 | 3 | 0 | 0 | 0 | 0 | 0 | 0 | 0 | 0 | 0 | 0.95 | 0 | 0 | 0 | 0 | 0 | 0 | 0 | 0 | 0 | 0 | 0 | 0 | 0 | 0 | 0 | 0 | 2022-08-01 | 0 | 0 | 0 | 0.2 | 0 | 0 | 0 | 0 | 0 | 0 | 0 | 0 | 0 | 0 | 0 | 0 | 0 | 0 | 0 | 0 | 0 | 0 | 0 | 0 | 0 | 0 | 0 | 0 | 0 | 0 | 87 | Y0.95Ca0.05Ba1.8Nd0.2Cu3O
0 | 0 | 0 | 0 | 0 | 0 | 0 | 1 | 0 | 0 | 0 | 0 | 0 | 0 | 0 | 0 | 0 | 0 | 0 | 0.1 | 0 | 0 | 0 | 0 | 0 | 0 | 0 | 0 | 3 | 0 | 0 | 0 | 0 | 0 | 0 | 0 | 0 | 0 | 0.9 | 0 | 0 | 0 | 0 | 0 | 0 | 0 | 0 | 0 | 0 | 0 | 0 | 0 | 0 | 0 | 0 | 2022-08-01 | 0 | 0 | 0 | 0.2 | 0 | 0 | 0 | 0 | 0 | 0 | 0 | 0 | 0 | 0 | 0 | 0 | 0 | 0 | 0 | 0 | 0 | 0 | 0 | 0 | 0 | 0 | 0 | 0 | 0 | 0 | 84.6 | Y0.9Ca0.1Ba1.8Nd0.2Cu3O
0 | 0 | 0 | 0 | 0 | 0 | 0 | 1 | 0 | 0 | 0 | 0 | 0 | 0 | 0 | 0 | 0 | 0 | 0 | 0.15 | 0 | 0 | 0 | 0 | 0 | 0 | 0 | 0 | 3 | 0 | 0 | 0 | 0 | 0 | 0 | 0 | 0 | 0 | 0.85 | 0 | 0 | 0 | 0 | 0 | 0 | 0 | 0 | 0 | 0 | 0 | 0 | 0 | 0 | 0 | 0 | 2022-08-01 | 0 | 0 | 0 | 0.2 | 0 | 0 | 0 | 0 | 0 | 0 | 0 | 0 | 0 | 0 | 0 | 0 | 0 | 0 | 0 | 0 | 0 | 0 | 0 | 0 | 0 | 0 | 0 | 0 | 0 | 0 | 84.5 | Y0.85Ca0.15Ba1.8Nd0.2Cu3O
0 | 0 | 0 | 0 | 0 | 0 | 0 | 1 | 0 | 0 | 0 | 0 | 0 | 0 | 0 | 0 | 0 | 0 | 0 | 0.2 | 0 | 0 | 0 | 0 | 0 | 0 | 0 | 0 | 3 | 0 | 0 | 0 | 0 | 0 | 0 | 0 | 0 | 0 | 0.8 | 0 | 0 | 0 | 0 | 0 | 0 | 0 | 0 | 0 | 0 | 0 | 0 | 0 | 0 | 0 | 0 | 2022-08-01 | 0 | 0 | 0 | 0.2 | 0 | 0 | 0 | 0 | 0 | 0 | 0 | 0 | 0 | 0 | 0 | 0 | 0 | 0 | 0 | 0 | 0 | 0 | 0 | 0 | 0 | 0 | 0 | 0 | 0 | 0 | 85.8 | Y0.8Ca0.2Ba1.8Nd0.2Cu3O
0 | 0 | 0 | 0 | 0 | 0 | 0 | 1 | 0 | 0 | 0 | 0 | 0 | 0 | 0 | 0 | 0 | 0 | 0 | 0.25 | 0 | 0 | 0 | 0 | 0 | 0 | 0 | 0 | 3 | 0 | 0 | 0 | 0 | 0 | 0 | 0 | 0 | 0 | 0.75 | 0 | 0 | 0 | 0 | 0 | 0 | 0 | 0 | 0 | 0 | 0 | 0 | 0 | 0 | 0 | 0 | 2022-08-01 | 0 | 0 | 0 | 0.2 | 0 | 0 | 0 | 0 | 0 | 0 | 0 | 0 | 0 | 0 | 0 | 0 | 0 | 0 | 0 | 0 | 0 | 0 | 0 | 0 | 0 | 0 | 0 | 0 | 0 | 0 | 81.5 | Y0.75Ca0.25Ba1.8Nd0.2Cu3O
0 | 0 | 0 | 0 | 0 | 0 | 0 | 1 | 0 | 0 | 0 | 0 | 0 | 0 | 0 | 0 | 0 | 0 | 0 | 0.3 | 0 | 0 | 0 | 0 | 0 | 0 | 0 | 0 | 3 | 0 | 0 | 0 | 0 | 0 | 0 | 0 | 0 | 0 | 0.7 | 0 | 0 | 0 | 0 | 0 | 0 | 0 | 0 | 0 | 0 | 0 | 0 | 0 | 0 | 0 | 0 | 2022-08-01 | 0 | 0 | 0 | 0.2 | 0 | 0 | 0 | 0 | 0 | 0 | 0 | 0 | 0 | 0 | 0 | 0 | 0 | 0 | 0 | 0 | 0 | 0 | 0 | 0 | 0 | 0 | 0 | 0 | 0 | 0 | 78.7 | Y0.7Ca0.3Ba1.8Nd0.2Cu3O
0 | 0 | 0 | 0 | 0 | 0 | 0 | 1 | 0 | 0 | 0 | 0 | 0 | 0 | 0 | 0 | 0 | 0 | 0 | 0.4 | 0 | 0 | 0 | 0 | 0 | 0 | 0 | 0 | 3 | 0 | 0 | 0 | 0 | 0 | 0 | 0 | 0 | 0 | 0.6 | 0 | 0 | 0 | 0 | 0 | 0 | 0 | 0 | 0 | 0 | 0 | 0 | 0 | 0 | 0 | 0 | 2022-08-01 | 0 | 0 | 0 | 0.2 | 0 | 0 | 0 | 0 | 0 | 0 | 0 | 0 | 0 | 0 | 0 | 0 | 0 | 0 | 0 | 0 | 0 | 0 | 0 | 0 | 0 | 0 | 0 | 0 | 0 | 0 | 81.5 | Y0.6Ca0.4Ba1.8Nd0.2Cu3O
0 | 0 | 0 | 0 | 0 | 0 | 0 | 1 | 0 | 0 | 0 | 0 | 0 | 0 | 0 | 0 | 0 | 0 | 0 | 0.5 | 0 | 0 | 0 | 0 | 0 | 0 | 0 | 0 | 3 | 0 | 0 | 0 | 0 | 0 | 0 | 0 | 0 | 0 | 0.5 | 0 | 0 | 0 | 0 | 0 | 0 | 0 | 0 | 0 | 0 | 0 | 0 | 0 | 0 | 0 | 0 | 2022-08-01 | 0 | 0 | 0 | 0.2 | 0 | 0 | 0 | 0 | 0 | 0 | 0 | 0 | 0 | 0 | 0 | 0 | 0 | 0 | 0 | 0 | 0 | 0 | 0 | 0 | 0 | 0 | 0 | 0 | 0 | 0 | 34 | Y0.5Ca0.5Ba1.8Nd0.2Cu3O
0 | 0 | 0 | 0 | 0 | 0 | 0 | 1 | 0 | 0 | 0 | 0 | 0 | 0 | 0 | 0 | 0 | 0 | 0 | 0.2 | 0 | 0 | 0 | 0 | 0 | 0 | 0 | 0 | 3 | 0 | 0 | 0 | 0 | 0 | 0 | 0 | 0 | 0 | 0.8 | 0 | 0 | 0 | 0 | 0 | 0 | 0 | 0 | 0 | 0 | 0 | 0 | 0 | 0 | 0 | 0 | 2 | 0 | 0 | 0 | 0 | 0 | 0 | 0 | 0 | 0 | 0 | 0 | 0 | 0 | 0 | 0 | 0 | 0 | 0 | 0 | 0 | 0 | 0 | 0 | 0 | 0 | 0 | 0 | 0 | 0 | 0 | 74 | Y0.8Ca0.2Ba2Cu3O
0 | 0 | 0 | 0 | 0 | 0 | 0 | 1 | 0 | 0 | 0 | 0 | 0 | 0 | 0 | 0 | 0 | 0 | 0 | 0.2 | 0 | 0 | 0 | 0 | 0 | 0 | 0 | 0 | 3 | 0 | 0 | 0 | 0 | 0 | 0 | 0 | 0 | 0 | 0.8 | 0 | 0 | 0 | 0 | 0 | 0 | 0 | 0 | 0 | 0 | 0 | 0 | 0 | 0 | 0 | 0 | 1.95 | 0 | 0 | 0 | 0.05 | 0 | 0 | 0 | 0 | 0 | 0 | 0 | 0 | 0 | 0 | 0 | 0 | 0 | 0 | 0 | 0 | 0 | 0 | 0 | 0 | 0 | 0 | 0 | 0 | 0 | 0 | 76 | Y0.8Ca0.2Ba1.95Nd0.05Cu3O
0 | 0 | 0 | 0 | 0 | 0 | 0 | 1 | 0 | 0 | 0 | 0 | 0 | 0 | 0 | 0 | 0 | 0 | 0 | 0.2 | 0 | 0 | 0 | 0 | 0 | 0 | 0 | 0 | 3 | 0 | 0 | 0 | 0 | 0 | 0 | 0 | 0 | 0 | 0.8 | 0 | 0 | 0 | 0 | 0 | 0 | 0 | 0 | 0 | 0 | 0 | 0 | 0 | 0 | 0 | 0 | 2022-09-01 | 0 | 0 | 0 | 0.1 | 0 | 0 | 0 | 0 | 0 | 0 | 0 | 0 | 0 | 0 | 0 | 0 | 0 | 0 | 0 | 0 | 0 | 0 | 0 | 0 | 0 | 0 | 0 | 0 | 0 | 0 | 79 | Y0.8Ca0.2Ba1.9Nd0.1Cu3O
0 | 0 | 0 | 0 | 0 | 0 | 0 | 1 | 0 | 0 | 0 | 0 | 0 | 0 | 0 | 0 | 0 | 0 | 0 | 0.2 | 0 | 0 | 0 | 0 | 0 | 0 | 0 | 0 | 3 | 0 | 0 | 0 | 0 | 0 | 0 | 0 | 0 | 0 | 0.8 | 0 | 0 | 0 | 0 | 0 | 0 | 0 | 0 | 0 | 0 | 0 | 0 | 0 | 0 | 0 | 0 | 1.85 | 0 | 0 | 0 | 0.15 | 0 | 0 | 0 | 0 | 0 | 0 | 0 | 0 | 0 | 0 | 0 | 0 | 0 | 0 | 0 | 0 | 0 | 0 | 0 | 0 | 0 | 0 | 0 | 0 | 0 | 0 | 83 | Y0.8Ca0.2Ba1.85Nd0.15Cu3O
0 | 0 | 0 | 0 | 0 | 0 | 0 | 1 | 0 | 0 | 0 | 0 | 0 | 0 | 0 | 0 | 0 | 0 | 0 | 0.2 | 0 | 0 | 0 | 0 | 0 | 0 | 0 | 0 | 3 | 0 | 0 | 0 | 0 | 0 | 0 | 0 | 0 | 0 | 0.8 | 0 | 0 | 0 | 0 | 0 | 0 | 0 | 0 | 0 | 0 | 0 | 0 | 0 | 0 | 0 | 0 | 0.8 | 0 | 0 | 0 | 0.2 | 0 | 0 | 0 | 0 | 0 | 0 | 0 | 0 | 0 | 0 | 0 | 0 | 0 | 0 | 0 | 0 | 0 | 0 | 0 | 0 | 0 | 0 | 0 | 0 | 0 | 0 | 73 | Y0.8Ca0.2Ba0.8Nd0.2Cu3O
0 | 0 | 0 | 0 | 0 | 0 | 0 | 1 | 0 | 0 | 0 | 0 | 0 | 0 | 0 | 0 | 0 | 0 | 0 | 0.2 | 0 | 0 | 0 | 0 | 0 | 0 | 0 | 0 | 3 | 0 | 0 | 0 | 0 | 0 | 0 | 0 | 0 | 0 | 0.8 | 0 | 0 | 0 | 0 | 0 | 0 | 0 | 0 | 0 | 0 | 0 | 0 | 0 | 0 | 0 | 0 | 1.75 | 0 | 0 | 0 | 0.25 | 0 | 0 | 0 | 0 | 0 | 0 | 0 | 0 | 0 | 0 | 0 | 0 | 0 | 0 | 0 | 0 | 0 | 0 | 0 | 0 | 0 | 0 | 0 | 0 | 0 | 0 | 69 | Y0.8Ca0.2Ba1.75Nd0.25Cu3O
0 | 0 | 0 | 0 | 0 | 0 | 0 | 1 | 0 | 0 | 0 | 0 | 0 | 0 | 0 | 0 | 0 | 0 | 0 | 0.2 | 0 | 0 | 0 | 0 | 0 | 0 | 0 | 0 | 3 | 0 | 0 | 0 | 0 | 0 | 0 | 0 | 0 | 0 | 0.8 | 0 | 0 | 0 | 0 | 0 | 0 | 0 | 0 | 0 | 0 | 0 | 0 | 0 | 0 | 0 | 0 | 2022-07-01 | 0 | 0 | 0 | 0.3 | 0 | 0 | 0 | 0 | 0 | 0 | 0 | 0 | 0 | 0 | 0 | 0 | 0 | 0 | 0 | 0 | 0 | 0 | 0 | 0 | 0 | 0 | 0 | 0 | 0 | 0 | 63 | Y0.8Ca0.2Ba1.7Nd0.3Cu3O
0 | 0 | 0 | 0 | 0 | 0 | 0 | 1 | 0 | 0 | 0 | 0 | 0 | 0 | 0 | 0 | 0 | 0 | 0 | 0.2 | 0 | 0 | 0 | 0 | 0 | 0 | 0 | 0 | 3 | 0 | 0 | 0 | 0 | 0 | 0 | 0 | 0 | 0 | 0.8 | 0 | 0 | 0 | 0 | 0 | 0 | 0 | 0 | 0 | 0 | 0 | 0 | 0 | 0 | 0 | 0 | 2022-06-01 | 0 | 0 | 0 | 0.4 | 0 | 0 | 0 | 0 | 0 | 0 | 0 | 0 | 0 | 0 | 0 | 0 | 0 | 0 | 0 | 0 | 0 | 0 | 0 | 0 | 0 | 0 | 0 | 0 | 0 | 0 | 58 | Y0.8Ca0.2Ba1.6Nd0.4Cu3O
0 | 0 | 0 | 0 | 0 | 0 | 0 | 1 | 0 | 0 | 0 | 0 | 0 | 0 | 0 | 0 | 0 | 0 | 0 | 0.2 | 0 | 0 | 0 | 0 | 0 | 0 | 0 | 0 | 3 | 0 | 0 | 0 | 0 | 0 | 0 | 0 | 0 | 0 | 0.8 | 0 | 0 | 0 | 0 | 0 | 0 | 0 | 0 | 0 | 0 | 0 | 0 | 0 | 0 | 0 | 0 | 2022-05-01 | 0 | 0 | 0 | 0.5 | 0 | 0 | 0 | 0 | 0 | 0 | 0 | 0 | 0 | 0 | 0 | 0 | 0 | 0 | 0 | 0 | 0 | 0 | 0 | 0 | 0 | 0 | 0 | 0 | 0 | 0 | 32 | Y0.8Ca0.2Ba1.5Nd0.5Cu3O
0 | 0 | 0 | 0 | 0 | 0 | 0 | 6.96 | 0 | 0 | 0 | 0 | 0 | 0 | 0 | 0 | 0 | 0 | 0 | 0.05 | 0 | 0 | 0 | 0 | 0 | 0 | 0.05 | 0 | 2.95 | 0 | 0 | 0 | 0 | 0 | 0 | 0 | 0 | 0 | 0.95 | 0 | 0 | 0 | 0 | 0 | 0 | 0 | 0 | 0 | 0 | 0 | 0 | 0 | 0 | 0 | 0 | 2 | 0 | 0 | 0 | 0 | 0 | 0 | 0 | 0 | 0 | 0 | 0 | 0 | 0 | 0 | 0 | 0 | 0 | 0 | 0 | 0 | 0 | 0 | 0 | 0 | 0 | 0 | 0 | 0 | 0 | 0 | 88 | Y0.95Ca0.05Ba2Cu2.95Co0.05O6.96
0 | 0 | 0 | 0 | 0 | 0 | 0 | 6.95 | 0 | 0 | 0 | 0 | 0 | 0 | 0 | 0 | 0 | 0 | 0 | 0.1 | 0 | 0 | 0 | 0 | 0 | 0 | 0.1 | 0 | 2022-09-02 | 0 | 0 | 0 | 0 | 0 | 0 | 0 | 0 | 0 | 0.9 | 0 | 0 | 0 | 0 | 0 | 0 | 0 | 0 | 0 | 0 | 0 | 0 | 0 | 0 | 0 | 0 | 2 | 0 | 0 | 0 | 0 | 0 | 0 | 0 | 0 | 0 | 0 | 0 | 0 | 0 | 0 | 0 | 0 | 0 | 0 | 0 | 0 | 0 | 0 | 0 | 0 | 0 | 0 | 0 | 0 | 0 | 0 | 88 | Y0.9Ca0.1Ba2Cu2.9Co0.1O6.95
0 | 0 | 0 | 0 | 0 | 0 | 0 | 6.97 | 0 | 0 | 0 | 0 | 0 | 0 | 0 | 0 | 0 | 0 | 0 | 0.15 | 0 | 0 | 0 | 0 | 0 | 0 | 0.15 | 0 | 2.85 | 0 | 0 | 0 | 0 | 0 | 0 | 0 | 0 | 0 | 0.85 | 0 | 0 | 0 | 0 | 0 | 0 | 0 | 0 | 0 | 0 | 0 | 0 | 0 | 0 | 0 | 0 | 2 | 0 | 0 | 0 | 0 | 0 | 0 | 0 | 0 | 0 | 0 | 0 | 0 | 0 | 0 | 0 | 0 | 0 | 0 | 0 | 0 | 0 | 0 | 0 | 0 | 0 | 0 | 0 | 0 | 0 | 0 | 86 | Y0.85Ca0.15Ba2Cu2.85Co0.15O6.97
0 | 0 | 0 | 0 | 0 | 0 | 0 | 6.98 | 0 | 0 | 0 | 0 | 0 | 0 | 0 | 0 | 0 | 0 | 0 | 0.2 | 0 | 0 | 0 | 0 | 0 | 0 | 0.2 | 0 | 2022-08-02 | 0 | 0 | 0 | 0 | 0 | 0 | 0 | 0 | 0 | 0.8 | 0 | 0 | 0 | 0 | 0 | 0 | 0 | 0 | 0 | 0 | 0 | 0 | 0 | 0 | 0 | 0 | 2 | 0 | 0 | 0 | 0 | 0 | 0 | 0 | 0 | 0 | 0 | 0 | 0 | 0 | 0 | 0 | 0 | 0 | 0 | 0 | 0 | 0 | 0 | 0 | 0 | 0 | 0 | 0 | 0 | 0 | 0 | 82.5 | Y0.8Ca0.2Ba2Cu2.8Co0.2O6.98
0 | 0 | 0 | 0 | 0 | 0 | 0 | 7 | 0 | 0 | 0 | 0 | 0 | 0 | 0 | 0 | 0 | 0 | 0 | 0.25 | 0 | 0 | 0 | 0 | 0 | 0 | 0.25 | 0 | 2.75 | 0 | 0 | 0 | 0 | 0 | 0 | 0 | 0 | 0 | 0.75 | 0 | 0 | 0 | 0 | 0 | 0 | 0 | 0 | 0 | 0 | 0 | 0 | 0 | 0 | 0 | 0 | 2 | 0 | 0 | 0 | 0 | 0 | 0 | 0 | 0 | 0 | 0 | 0 | 0 | 0 | 0 | 0 | 0 | 0 | 0 | 0 | 0 | 0 | 0 | 0 | 0 | 0 | 0 | 0 | 0 | 0 | 0 | 82.5 | Y0.75Ca0.25Ba2Cu2.75Co0.25O7
0 | 0 | 0 | 0 | 0 | 0 | 0 | 2022-02-07 | 0 | 0 | 0 | 0 | 0 | 0 | 0 | 0 | 0 | 0 | 0 | 0.3 | 0 | 0 | 0 | 0 | 0 | 0 | 0.3 | 0 | 2022-07-02 | 0 | 0 | 0 | 0 | 0 | 0 | 0 | 0 | 0 | 0.7 | 0 | 0 | 0 | 0 | 0 | 0 | 0 | 0 | 0 | 0 | 0 | 0 | 0 | 0 | 0 | 0 | 2 | 0 | 0 | 0 | 0 | 0 | 0 | 0 | 0 | 0 | 0 | 0 | 0 | 0 | 0 | 0 | 0 | 0 | 0 | 0 | 0 | 0 | 0 | 0 | 0 | 0 | 0 | 0 | 0 | 0 | 0 | 82 | Y0.7Ca0.3Ba2Cu2.7Co0.3O7.02
0 | 0 | 0 | 0 | 0 | 0 | 0 | 6.82 | 0 | 0 | 0 | 0 | 0 | 0 | 0 | 0 | 0 | 0 | 0 | 0 | 0 | 0 | 0 | 0 | 0 | 0 | 0 | 0 | 3 | 0 | 0 | 0 | 0 | 0 | 0 | 0 | 0 | 0 | 1 | 0 | 0 | 0 | 0 | 0 | 0 | 0 | 0 | 0 | 0 | 0 | 0 | 0 | 0 | 0 | 0 | 2 | 0 | 0 | 0 | 0 | 0 | 0 | 0 | 0 | 0 | 0 | 0 | 0 | 0 | 0 | 0 | 0 | 0 | 0 | 0 | 0 | 0 | 0 | 0 | 0 | 0 | 0 | 0 | 0 | 0 | 0 | 85 | Y1Ba2Cu3O6.82
0 | 0 | 0 | 0 | 0 | 0 | 0 | 6.84 | 0 | 0 | 0 | 0 | 0 | 0 | 0 | 0 | 0 | 0 | 0 | 0.05 | 0 | 0 | 0 | 0 | 0 | 0 | 0.05 | 0 | 2.95 | 0 | 0 | 0 | 0 | 0 | 0 | 0 | 0 | 0 | 0.95 | 0 | 0 | 0 | 0 | 0 | 0 | 0 | 0 | 0 | 0 | 0 | 0 | 0 | 0 | 0 | 0 | 2 | 0 | 0 | 0 | 0 | 0 | 0 | 0 | 0 | 0 | 0 | 0 | 0 | 0 | 0 | 0 | 0 | 0 | 0 | 0 | 0 | 0 | 0 | 0 | 0 | 0 | 0 | 0 | 0 | 0 | 0 | 72.5 | Y0.95Ca0.05Ba2Cu2.95Co0.05O6.84
0 | 0 | 0 | 0 | 0 | 0 | 0 | 6.84 | 0 | 0 | 0 | 0 | 0 | 0 | 0 | 0 | 0 | 0 | 0 | 0.1 | 0 | 0 | 0 | 0 | 0 | 0 | 0.1 | 0 | 2022-09-02 | 0 | 0 | 0 | 0 | 0 | 0 | 0 | 0 | 0 | 0.9 | 0 | 0 | 0 | 0 | 0 | 0 | 0 | 0 | 0 | 0 | 0 | 0 | 0 | 0 | 0 | 0 | 2 | 0 | 0 | 0 | 0 | 0 | 0 | 0 | 0 | 0 | 0 | 0 | 0 | 0 | 0 | 0 | 0 | 0 | 0 | 0 | 0 | 0 | 0 | 0 | 0 | 0 | 0 | 0 | 0 | 0 | 0 | 69.5 | Y0.9Ca0.1Ba2Cu2.9Co0.1O6.84
0 | 0 | 0 | 0 | 0 | 0 | 0 | 6.83 | 0 | 0 | 0 | 0 | 0 | 0 | 0 | 0 | 0 | 0 | 0 | 0.15 | 0 | 0 | 0 | 0 | 0 | 0 | 0.15 | 0 | 2.85 | 0 | 0 | 0 | 0 | 0 | 0 | 0 | 0 | 0 | 0.85 | 0 | 0 | 0 | 0 | 0 | 0 | 0 | 0 | 0 | 0 | 0 | 0 | 0 | 0 | 0 | 0 | 2 | 0 | 0 | 0 | 0 | 0 | 0 | 0 | 0 | 0 | 0 | 0 | 0 | 0 | 0 | 0 | 0 | 0 | 0 | 0 | 0 | 0 | 0 | 0 | 0 | 0 | 0 | 0 | 0 | 0 | 0 | 67.5 | Y0.85Ca0.15Ba2Cu2.85Co0.15O6.83
0 | 0 | 0 | 0 | 0 | 0 | 0 | 6.83 | 0 | 0 | 0 | 0 | 0 | 0 | 0 | 0 | 0 | 0 | 0 | 0.2 | 0 | 0 | 0 | 0 | 0 | 0 | 0.2 | 0 | 2022-08-02 | 0 | 0 | 0 | 0 | 0 | 0 | 0 | 0 | 0 | 0.8 | 0 | 0 | 0 | 0 | 0 | 0 | 0 | 0 | 0 | 0 | 0 | 0 | 0 | 0 | 0 | 0 | 2 | 0 | 0 | 0 | 0 | 0 | 0 | 0 | 0 | 0 | 0 | 0 | 0 | 0 | 0 | 0 | 0 | 0 | 0 | 0 | 0 | 0 | 0 | 0 | 0 | 0 | 0 | 0 | 0 | 0 | 0 | 69 | Y0.8Ca0.2Ba2Cu2.8Co0.2O6.83
0 | 0 | 0 | 0 | 0 | 0 | 0 | 6.82 | 0 | 0 | 0 | 0 | 0 | 0 | 0 | 0 | 0 | 0 | 0 | 0.25 | 0 | 0 | 0 | 0 | 0 | 0 | 0.25 | 0 | 2.75 | 0 | 0 | 0 | 0 | 0 | 0 | 0 | 0 | 0 | 0.75 | 0 | 0 | 0 | 0 | 0 | 0 | 0 | 0 | 0 | 0 | 0 | 0 | 0 | 0 | 0 | 0 | 2 | 0 | 0 | 0 | 0 | 0 | 0 | 0 | 0 | 0 | 0 | 0 | 0 | 0 | 0 | 0 | 0 | 0 | 0 | 0 | 0 | 0 | 0 | 0 | 0 | 0 | 0 | 0 | 0 | 0 | 0 | 67.5 | Y0.75Ca0.25Ba2Cu2.75Co0.25O6.82
0 | 0 | 0 | 0 | 0 | 0 | 0 | 6.84 | 0 | 0 | 0 | 0 | 0 | 0 | 0 | 0 | 0 | 0 | 0 | 0.3 | 0 | 0 | 0 | 0 | 0 | 0 | 0.3 | 0 | 2022-07-02 | 0 | 0 | 0 | 0 | 0 | 0 | 0 | 0 | 0 | 0.7 | 0 | 0 | 0 | 0 | 0 | 0 | 0 | 0 | 0 | 0 | 0 | 0 | 0 | 0 | 0 | 0 | 2 | 0 | 0 | 0 | 0 | 0 | 0 | 0 | 0 | 0 | 0 | 0 | 0 | 0 | 0 | 0 | 0 | 0 | 0 | 0 | 0 | 0 | 0 | 0 | 0 | 0 | 0 | 0 | 0 | 0 | 0 | 70 | Y0.7Ca0.3Ba2Cu2.7Co0.3O6.84
0 | 0 | 0 | 0 | 0 | 0 | 0 | 6.74 | 0 | 0 | 0 | 0 | 0 | 0 | 0 | 0 | 0 | 0 | 0 | 0 | 0 | 0 | 0 | 0 | 0 | 0 | 0 | 0 | 3 | 0 | 0 | 0 | 0 | 0 | 0 | 0 | 0 | 0 | 1 | 0 | 0 | 0 | 0 | 0 | 0 | 0 | 0 | 0 | 0 | 0 | 0 | 0 | 0 | 0 | 0 | 2 | 0 | 0 | 0 | 0 | 0 | 0 | 0 | 0 | 0 | 0 | 0 | 0 | 0 | 0 | 0 | 0 | 0 | 0 | 0 | 0 | 0 | 0 | 0 | 0 | 0 | 0 | 0 | 0 | 0 | 0 | 79.5 | Y1Ba2Cu3O6.74
0 | 0 | 0 | 0 | 0 | 0 | 0 | 6.75 | 0 | 0 | 0 | 0 | 0 | 0 | 0 | 0 | 0 | 0 | 0 | 0.05 | 0 | 0 | 0 | 0 | 0 | 0 | 0.05 | 0 | 2.95 | 0 | 0 | 0 | 0 | 0 | 0 | 0 | 0 | 0 | 0.95 | 0 | 0 | 0 | 0 | 0 | 0 | 0 | 0 | 0 | 0 | 0 | 0 | 0 | 0 | 0 | 0 | 2 | 0 | 0 | 0 | 0 | 0 | 0 | 0 | 0 | 0 | 0 | 0 | 0 | 0 | 0 | 0 | 0 | 0 | 0 | 0 | 0 | 0 | 0 | 0 | 0 | 0 | 0 | 0 | 0 | 0 | 0 | 64 | Y0.95Ca0.05Ba2Cu2.95Co0.05O6.75
0 | 0 | 0 | 0 | 0 | 0 | 0 | 6.76 | 0 | 0 | 0 | 0 | 0 | 0 | 0 | 0 | 0 | 0 | 0 | 0.1 | 0 | 0 | 0 | 0 | 0 | 0 | 0.1 | 0 | 2022-09-02 | 0 | 0 | 0 | 0 | 0 | 0 | 0 | 0 | 0 | 0.9 | 0 | 0 | 0 | 0 | 0 | 0 | 0 | 0 | 0 | 0 | 0 | 0 | 0 | 0 | 0 | 0 | 2 | 0 | 0 | 0 | 0 | 0 | 0 | 0 | 0 | 0 | 0 | 0 | 0 | 0 | 0 | 0 | 0 | 0 | 0 | 0 | 0 | 0 | 0 | 0 | 0 | 0 | 0 | 0 | 0 | 0 | 0 | 57.5 | Y0.9Ca0.1Ba2Cu2.9Co0.1O6.76
0 | 0 | 0 | 0 | 0 | 0 | 0 | 6.78 | 0 | 0 | 0 | 0 | 0 | 0 | 0 | 0 | 0 | 0 | 0 | 0.15 | 0 | 0 | 0 | 0 | 0 | 0 | 0.15 | 0 | 2.85 | 0 | 0 | 0 | 0 | 0 | 0 | 0 | 0 | 0 | 0.85 | 0 | 0 | 0 | 0 | 0 | 0 | 0 | 0 | 0 | 0 | 0 | 0 | 0 | 0 | 0 | 0 | 2 | 0 | 0 | 0 | 0 | 0 | 0 | 0 | 0 | 0 | 0 | 0 | 0 | 0 | 0 | 0 | 0 | 0 | 0 | 0 | 0 | 0 | 0 | 0 | 0 | 0 | 0 | 0 | 0 | 0 | 0 | 57.5 | Y0.85Ca0.15Ba2Cu2.85Co0.15O6.78
0 | 0 | 0 | 0 | 0 | 0 | 0 | 6.78 | 0 | 0 | 0 | 0 | 0 | 0 | 0 | 0 | 0 | 0 | 0 | 0.2 | 0 | 0 | 0 | 0 | 0 | 0 | 0.2 | 0 | 2022-08-02 | 0 | 0 | 0 | 0 | 0 | 0 | 0 | 0 | 0 | 0.8 | 0 | 0 | 0 | 0 | 0 | 0 | 0 | 0 | 0 | 0 | 0 | 0 | 0 | 0 | 0 | 0 | 2 | 0 | 0 | 0 | 0 | 0 | 0 | 0 | 0 | 0 | 0 | 0 | 0 | 0 | 0 | 0 | 0 | 0 | 0 | 0 | 0 | 0 | 0 | 0 | 0 | 0 | 0 | 0 | 0 | 0 | 0 | 55.5 | Y0.8Ca0.2Ba2Cu2.8Co0.2O6.78
0 | 0 | 0 | 0 | 0 | 0 | 0 | 2022-08-06 | 0 | 0 | 0 | 0 | 0 | 0 | 0 | 0 | 0 | 0 | 0 | 0.25 | 0 | 0 | 0 | 0 | 0 | 0 | 0.25 | 0 | 2.75 | 0 | 0 | 0 | 0 | 0 | 0 | 0 | 0 | 0 | 0.75 | 0 | 0 | 0 | 0 | 0 | 0 | 0 | 0 | 0 | 0 | 0 | 0 | 0 | 0 | 0 | 0 | 2 | 0 | 0 | 0 | 0 | 0 | 0 | 0 | 0 | 0 | 0 | 0 | 0 | 0 | 0 | 0 | 0 | 0 | 0 | 0 | 0 | 0 | 0 | 0 | 0 | 0 | 0 | 0 | 0 | 0 | 0 | 61 | Y0.75Ca0.25Ba2Cu2.75Co0.25O6.8
0 | 0 | 0 | 0 | 0 | 0 | 0 | 6.78 | 0 | 0 | 0 | 0 | 0 | 0 | 0 | 0 | 0 | 0 | 0 | 0.3 | 0 | 0 | 0 | 0 | 0 | 0 | 0.3 | 0 | 2022-07-02 | 0 | 0 | 0 | 0 | 0 | 0 | 0 | 0 | 0 | 0.7 | 0 | 0 | 0 | 0 | 0 | 0 | 0 | 0 | 0 | 0 | 0 | 0 | 0 | 0 | 0 | 0 | 2 | 0 | 0 | 0 | 0 | 0 | 0 | 0 | 0 | 0 | 0 | 0 | 0 | 0 | 0 | 0 | 0 | 0 | 0 | 0 | 0 | 0 | 0 | 0 | 0 | 0 | 0 | 0 | 0 | 0 | 0 | 59 | Y0.7Ca0.3Ba2Cu2.7Co0.3O6.78
0 | 0 | 0 | 0 | 0 | 0 | 0 | 4 | 0 | 0 | 0 | 0 | 0 | 0 | 0 | 0 | 0 | 0 | 0 | 0 | 0 | 0 | 0 | 0 | 0 | 0 | 0 | 0 | 1 | 0 | 0 | 0 | 0 | 0 | 0 | 0 | 0 | 0 | 0 | 0 | 0 | 0 | 0 | 0 | 0 | 0 | 0 | 0 | 0 | 0 | 0 | 0 | 0 | 0 | 0 | 0 | 0 | 0.15 | 1.85 | 0 | 0 | 0 | 0 | 0 | 0 | 0 | 0 | 0 | 0 | 0 | 0 | 0 | 0 | 0 | 0 | 0 | 0 | 0 | 0 | 0 | 0 | 0 | 0 | 0 | 0 | 0 | 18 | Pr1.85Ce0.15Cu1O4
0 | 0 | 0 | 0 | 0 | 0 | 0 | 2 | 2 | 0 | 0 | 0 | 0 | 0 | 0 | 0 | 0 | 0 | 0 | 0 | 0 | 0 | 0 | 0 | 0 | 0 | 0 | 0 | 1 | 0 | 0 | 0 | 0 | 0 | 0 | 0 | 0 | 2 | 0 | 0 | 0 | 0 | 0 | 0 | 0 | 0 | 0 | 0 | 0 | 0 | 0 | 0 | 0 | 0 | 0 | 0 | 0 | 0 | 0 | 0 | 0 | 0 | 0 | 0 | 0 | 0 | 0 | 0 | 0 | 0 | 0 | 0 | 0 | 0 | 0 | 0 | 0 | 0 | 0 | 0 | 0 | 0 | 0 | 0 | 0 | 0 | 46 | Sr2Cu1F2O2
0 | 0 | 0 | 0 | 0 | 0 | 0 | 4 | 0 | 0 | 0 | 0 | 0 | 0 | 0 | 0 | 0 | 0 | 0 | 0 | 0 | 0 | 0 | 0 | 0 | 0 | 0 | 0 | 3 | 0 | 0 | 0 | 0 | 0 | 0 | 0 | 0 | 0 | 1 | 0 | 0 | 0 | 0 | 0 | 0 | 0 | 0 | 0 | 0 | 0 | 0 | 0 | 0 | 0 | 0 | 2 | 0 | 0 | 0 | 0 | 0 | 0 | 0 | 0 | 0 | 0 | 0 | 0 | 0 | 0 | 0 | 0 | 0 | 0 | 0 | 0 | 0 | 0 | 0 | 0 | 0 | 0 | 0 | 0 | 0 | 0 | 92 | Y1Ba2Cu3O4
0 | 0 | 0 | 0 | 0 | 0 | 0 | 1 | 0 | 0 | 0 | 0 | 0 | 0 | 0 | 0 | 0 | 0 | 0 | 2 | 0 | 0 | 0 | 0 | 0 | 0 | 0 | 0 | 3 | 0 | 0 | 0 | 0 | 0 | 0 | 0 | 0 | 2022-06-01 | 0 | 0 | 0 | 0 | 0 | 0 | 0 | 0 | 0 | 0 | 0 | 0 | 0 | 0 | 0 | 0 | 0 | 0.4 | 0 | 0 | 0 | 0 | 0 | 0 | 0 | 0 | 0 | 0 | 0 | 0 | 0 | 0 | 0 | 0 | 0 | 0 | 0 | 0 | 0 | 0 | 0 | 0 | 0.5 | 0.5 | 0 | 0 | 0 | 0 | 120 | Tl0.5Pb0.5Sr1.6Ba0.4Ca2Cu3O
0 | 0 | 0 | 0 | 0 | 0 | 0 | 1 | 0.1 | 0 | 0 | 0 | 0 | 0 | 0 | 0 | 0 | 0 | 0 | 2 | 0 | 0 | 0 | 0 | 0 | 0 | 0 | 0 | 3 | 0 | 0 | 0 | 0 | 0 | 0 | 0 | 0 | 2022-06-01 | 0 | 0 | 0 | 0 | 0 | 0 | 0 | 0 | 0 | 0 | 0 | 0 | 0 | 0 | 0 | 0 | 0 | 0.4 | 0 | 0 | 0 | 0 | 0 | 0 | 0 | 0 | 0 | 0 | 0 | 0 | 0 | 0 | 0 | 0 | 0 | 0 | 0 | 0 | 0 | 0 | 0 | 0 | 0.5 | 0.5 | 0 | 0 | 0 | 0 | 120.5 | Tl0.5Pb0.5Sr1.6Ba0.4Ca2Cu3F0.1O
0 | 0 | 0 | 0 | 0 | 0 | 0 | 1 | 2022-02-02 | 0 | 0 | 0 | 0 | 0 | 0 | 0 | 0 | 0 | 0 | 2 | 0 | 0 | 0 | 0 | 0 | 0 | 0 | 0 | 3 | 0 | 0 | 0 | 0 | 0 | 0 | 0 | 0 | 2022-06-01 | 0 | 0 | 0 | 0 | 0 | 0 | 0 | 0 | 0 | 0 | 0 | 0 | 0 | 0 | 0 | 0 | 0 | 0.4 | 0 | 0 | 0 | 0 | 0 | 0 | 0 | 0 | 0 | 0 | 0 | 0 | 0 | 0 | 0 | 0 | 0 | 0 | 0 | 0 | 0 | 0 | 0 | 0 | 0.5 | 0.5 | 0 | 0 | 0 | 0 | 121 | Tl0.5Pb0.5Sr1.6Ba0.4Ca2Cu3F2.2O
0 | 0 | 0 | 0 | 0 | 0 | 0 | 1 | 3 | 0 | 0 | 0 | 0 | 0 | 0 | 0 | 0 | 0 | 0 | 2 | 0 | 0 | 0 | 0 | 0 | 0 | 0 | 0 | 3 | 0 | 0 | 0 | 0 | 0 | 0 | 0 | 0 | 2022-06-01 | 0 | 0 | 0 | 0 | 0 | 0 | 0 | 0 | 0 | 0 | 0 | 0 | 0 | 0 | 0 | 0 | 0 | 0.4 | 0 | 0 | 0 | 0 | 0 | 0 | 0 | 0 | 0 | 0 | 0 | 0 | 0 | 0 | 0 | 0 | 0 | 0 | 0 | 0 | 0 | 0 | 0 | 0 | 0.5 | 0.5 | 0 | 0 | 0 | 0 | 123.5 | Tl0.5Pb0.5Sr1.6Ba0.4Ca2Cu3F3O
0 | 0 | 0 | 0 | 0 | 0 | 0 | 4 | 0 | 0 | 0 | 0 | 0 | 0 | 0 | 0 | 0 | 0 | 0 | 0 | 0 | 0 | 0 | 0 | 0 | 0 | 0 | 0 | 2022-02-01 | 0 | 0 | 0 | 0 | 0 | 0 | 0 | 0 | 0 | 0 | 0 | 0 | 0 | 0 | 0 | 0 | 0 | 0 | 0 | 0 | 0 | 0 | 0 | 0 | 0 | 0 | 2 | 0 | 0 | 0 | 0 | 0 | 0 | 0 | 0 | 0 | 0 | 0 | 0 | 0 | 0 | 0 | 0 | 0 | 0 | 0 | 0 | 0 | 0 | 0 | 0.8 | 0 | 0 | 0 | 0 | 0 | 0 | 97 | Hg0.8Ba2Cu1.2O4
0 | 0 | 0 | 0 | 0 | 0 | 0 | 4 | 0 | 0 | 0 | 0 | 0 | 0 | 0 | 0 | 0 | 0 | 0 | 0 | 0 | 0 | 0 | 0 | 0 | 0 | 0 | 0 | 2022-02-01 | 0 | 0 | 0 | 0 | 0 | 0 | 0 | 0 | 0 | 0 | 0 | 0 | 0 | 0 | 0 | 0 | 0 | 0 | 0 | 0 | 0 | 0 | 0 | 0 | 0 | 0 | 2 | 0 | 0 | 0 | 0 | 0 | 0 | 0 | 0 | 0 | 0 | 0 | 0 | 0 | 0 | 0 | 0 | 0 | 0 | 0 | 0 | 0 | 0 | 0 | 0.8 | 0 | 0 | 0 | 0 | 0 | 0 | 80 | Hg0.8Ba2Cu1.2O4
0 | 0 | 0 | 0 | 0 | 0 | 0 | 4 | 0 | 0 | 0 | 0 | 0 | 0 | 0 | 0 | 0 | 0 | 0 | 0 | 0 | 0 | 0 | 0 | 0 | 0 | 0 | 0 | 2022-02-01 | 0 | 0 | 0 | 0 | 0 | 0 | 0 | 0 | 0 | 0 | 0 | 0 | 0 | 0 | 0 | 0 | 0 | 0 | 0 | 0 | 0 | 0 | 0 | 0 | 0 | 0 | 2 | 0 | 0 | 0 | 0 | 0 | 0 | 0 | 0 | 0 | 0 | 0 | 0 | 0 | 0 | 0 | 0 | 0 | 0 | 0 | 0 | 0 | 0 | 0 | 0.8 | 0 | 0 | 0 | 0 | 0 | 0 | 75 | Hg0.8Ba2Cu1.2O4
0 | 0 | 0 | 0 | 0 | 0 | 0 | 4 | 0 | 0 | 0 | 0 | 0 | 0 | 0 | 0 | 0 | 0 | 0 | 0 | 0 | 0 | 0 | 0 | 0 | 0 | 0 | 0 | 2022-02-01 | 0 | 0 | 0 | 0 | 0 | 0 | 0 | 0 | 0 | 0 | 0 | 0 | 0 | 0 | 0 | 0 | 0 | 0 | 0 | 0 | 0 | 0 | 0 | 0 | 0 | 0 | 2 | 0 | 0 | 0 | 0 | 0 | 0 | 0 | 0 | 0 | 0 | 0 | 0 | 0 | 0 | 0 | 0 | 0 | 0 | 0 | 0 | 0 | 0 | 0 | 0.8 | 0 | 0 | 0 | 0 | 0 | 0 | 55 | Hg0.8Ba2Cu1.2O4
0 | 0 | 0 | 0 | 0 | 0 | 0 | 4 | 0 | 0 | 0 | 0 | 0 | 0 | 0 | 0 | 0 | 0 | 0 | 0 | 0 | 0 | 0 | 0 | 0 | 0 | 0 | 0 | 2022-02-01 | 0 | 0 | 0 | 0 | 0 | 0 | 0 | 0 | 0 | 0 | 0 | 0 | 0 | 0 | 0 | 0 | 0 | 0 | 0 | 0 | 0 | 0 | 0 | 0 | 0 | 0 | 2 | 0 | 0 | 0 | 0 | 0 | 0 | 0 | 0 | 0 | 0 | 0 | 0 | 0 | 0 | 0 | 0 | 0 | 0 | 0 | 0 | 0 | 0 | 0 | 0.8 | 0 | 0 | 0 | 0 | 0 | 0 | 92 | Hg0.8Ba2Cu1.2O4
0 | 0 | 0 | 0 | 0 | 0 | 0 | 4 | 0 | 0 | 0 | 0 | 0 | 0 | 0 | 0 | 0 | 0 | 0 | 0 | 0 | 0 | 0 | 0 | 0 | 0 | 0 | 0 | 2022-02-01 | 0 | 0 | 0 | 0 | 0 | 0 | 0 | 0 | 0 | 0 | 0 | 0 | 0 | 0 | 0 | 0 | 0 | 0 | 0 | 0 | 0 | 0 | 0 | 0 | 0 | 0 | 2 | 0 | 0 | 0 | 0 | 0 | 0 | 0 | 0 | 0 | 0 | 0 | 0 | 0 | 0 | 0 | 0 | 0 | 0 | 0 | 0 | 0 | 0 | 0 | 0.8 | 0 | 0 | 0 | 0 | 0 | 0 | 85 | Hg0.8Ba2Cu1.2O4
0 | 0 | 0 | 0 | 0 | 0 | 0 | 4 | 0 | 0 | 0 | 0 | 0 | 0 | 0 | 0 | 0 | 0 | 0 | 0 | 0 | 0 | 0 | 0 | 0 | 0 | 0 | 0 | 2022-02-01 | 0 | 0 | 0 | 0 | 0 | 0 | 0 | 0 | 0 | 0 | 0 | 0 | 0 | 0 | 0 | 0 | 0 | 0 | 0 | 0 | 0 | 0 | 0 | 0 | 0 | 0 | 2 | 0 | 0 | 0 | 0 | 0 | 0 | 0 | 0 | 0 | 0 | 0 | 0 | 0 | 0 | 0 | 0 | 0 | 0 | 0 | 0 | 0 | 0 | 0 | 0.8 | 0 | 0 | 0 | 0 | 0 | 0 | 62 | Hg0.8Ba2Cu1.2O4
0 | 0 | 0 | 0 | 0 | 0 | 0 | 6 | 0 | 0 | 0 | 0 | 0 | 0 | 0 | 0 | 0 | 0 | 0 | 2022-01-01 | 0 | 0 | 0 | 0 | 0 | 0 | 0 | 0 | 2 | 0 | 0 | 0 | 0 | 0 | 0 | 0 | 0 | 0 | 0 | 0 | 0 | 0 | 0 | 0 | 0 | 0 | 0 | 0 | 0 | 0 | 0 | 0 | 0 | 0 | 0 | 0 | 1.89 | 0 | 0 | 0 | 0 | 0 | 0 | 0 | 0 | 0 | 0 | 0 | 0 | 0 | 0 | 0 | 0 | 0 | 0 | 0 | 0 | 0 | 0 | 0 | 0 | 0 | 0 | 0 | 0 | 0 | 47 | La1.89Ca1.1Cu2O6
0 | 0 | 0 | 0 | 0 | 0 | 0 | 4 | 1 | 0 | 0 | 0 | 0 | 0 | 0 | 0 | 0 | 0 | 0 | 0 | 0 | 0 | 0 | 0 | 0 | 0 | 0 | 0 | 1 | 0 | 0 | 0 | 0 | 0 | 0 | 0 | 0 | 0 | 0 | 0 | 0 | 0 | 0 | 0 | 0 | 0 | 0 | 0 | 0 | 0 | 0 | 0 | 0 | 0 | 0 | 0 | 0 | 0 | 0 | 2 | 0 | 0 | 0 | 0 | 0 | 0 | 0 | 0 | 0 | 0 | 0 | 0 | 0 | 0 | 0 | 0 | 0 | 0 | 0 | 0 | 0 | 0 | 0 | 0 | 0 | 0 | 21 | Nd2Cu1FO4
0 | 0 | 0 | 0 | 0 | 0 | 0 | 8 | 0 | 0 | 0 | 0 | 0 | 0 | 0 | 0 | 0 | 0 | 0 | 1 | 0 | 0 | 0 | 0 | 0 | 0 | 0 | 0 | 2 | 0 | 0 | 0 | 0 | 0 | 0 | 0 | 0 | 2 | 0 | 0 | 0 | 0 | 0 | 0 | 0 | 0 | 0 | 0 | 0 | 0 | 0 | 0 | 0 | 0 | 0 | 0 | 0 | 0 | 0 | 0 | 0 | 0 | 0 | 0 | 0 | 0 | 0 | 0 | 0 | 0 | 0 | 0 | 0 | 0 | 0 | 0 | 0 | 0 | 0 | 0 | 0 | 0 | 2 | 0 | 0 | 0 | 89 | Bi2Sr2Ca1Cu2O8
0 | 0 | 0 | 0 | 0 | 0 | 0 | 8 | 0 | 0 | 0 | 0 | 0 | 0 | 0 | 0 | 0 | 0 | 0 | 1 | 0 | 0 | 0 | 0 | 0 | 0 | 0 | 0 | 2 | 0 | 0 | 0 | 0 | 0 | 0 | 0 | 0 | 2 | 0 | 0 | 0 | 0 | 0 | 0 | 0 | 0 | 0 | 0 | 0 | 0 | 0 | 0 | 0 | 0 | 0 | 0 | 0 | 0 | 0 | 0 | 0 | 0 | 0 | 0 | 0 | 0 | 0 | 0 | 0 | 0 | 0 | 0 | 0 | 0 | 0 | 0 | 0 | 0 | 0 | 0 | 0 | 0 | 2 | 0 | 0 | 0 | 79 | Bi2Sr2Ca1Cu2O8
0 | 0 | 0 | 0 | 0 | 0 | 0 | 8 | 0 | 0 | 0 | 0 | 0 | 0 | 0 | 0 | 0 | 0 | 0 | 1 | 0 | 0 | 0 | 0 | 0 | 0 | 0 | 0 | 2 | 0 | 0 | 0 | 0 | 0 | 0 | 0 | 0 | 2 | 0 | 0 | 0 | 0 | 0 | 0 | 0 | 0 | 0 | 0 | 0 | 0 | 0 | 0 | 0 | 0 | 0 | 0 | 0 | 0 | 0 | 0 | 0 | 0 | 0 | 0 | 0 | 0 | 0 | 0 | 0 | 0 | 0 | 0 | 0 | 0 | 0 | 0 | 0 | 0 | 0 | 0 | 0 | 0 | 2 | 0 | 0 | 0 | 71 | Bi2Sr2Ca1Cu2O8
0 | 0 | 0 | 0 | 0 | 0 | 0 | 7 | 0 | 0 | 0 | 0 | 0 | 0 | 0 | 0 | 0 | 0 | 0 | 0 | 0 | 0 | 0 | 0 | 0 | 0 | 0 | 0 | 3 | 0 | 0 | 0 | 0 | 0 | 0 | 0 | 0 | 0 | 0 | 0 | 0 | 0 | 0 | 0 | 0 | 0 | 0 | 0 | 0 | 0 | 0 | 0 | 0 | 0 | 0 | 2 | 0 | 0 | 0 | 0 | 0 | 0 | 0 | 0 | 0 | 1 | 0 | 0 | 0 | 0 | 0 | 0 | 0 | 0 | 0 | 0 | 0 | 0 | 0 | 0 | 0 | 0 | 0 | 0 | 0 | 0 | 91.05 | Dy1Ba2Cu3O7
0 | 0 | 0 | 0 | 0 | 0 | 0 | 3.95 | 0 | 0 | 0 | 0 | 0 | 0 | 0 | 0 | 0 | 0 | 0 | 0 | 0 | 0 | 0 | 0 | 0 | 0 | 0 | 0 | 1 | 0 | 0 | 0 | 0 | 0 | 0 | 0 | 0 | 0.2 | 0 | 0 | 0 | 0 | 0 | 0 | 0 | 0 | 0 | 0 | 0 | 0 | 0 | 0 | 0 | 0 | 0 | 0 | 0.8 | 0 | 0 | 0 | 0 | 1 | 0 | 0 | 0 | 0 | 0 | 0 | 0 | 0 | 0 | 0 | 0 | 0 | 0 | 0 | 0 | 0 | 0 | 0 | 0 | 0 | 0 | 0 | 0 | 0 | 2022-08-28 | Sm1La0.8Sr0.2Cu1O3.95
0 | 0 | 0 | 0 | 0 | 0 | 0 | 3.945 | 0 | 0 | 0 | 0 | 0 | 0 | 0 | 0 | 0 | 0 | 0 | 0 | 0 | 0 | 0 | 0 | 0 | 0 | 0 | 0 | 1 | 0 | 0 | 0 | 0 | 0 | 0 | 0 | 0 | 0.2 | 0 | 0 | 0 | 0 | 0 | 0 | 0 | 0 | 0 | 0 | 0 | 0 | 0 | 0 | 0 | 0 | 0 | 0 | 0.8 | 0 | 0 | 0 | 0 | 1 | 0 | 0 | 0 | 0 | 0 | 0 | 0 | 0 | 0 | 0 | 0 | 0 | 0 | 0 | 0 | 0 | 0 | 0 | 0 | 0 | 0 | 0 | 0 | 0 | 26 | Sm1La0.8Sr0.2Cu1O3.945
0 | 0 | 0 | 0 | 0 | 0 | 0 | 3.94 | 0 | 0 | 0 | 0 | 0 | 0 | 0 | 0 | 0 | 0 | 0 | 0 | 0 | 0 | 0 | 0 | 0 | 0 | 0 | 0 | 1 | 0 | 0 | 0 | 0 | 0 | 0 | 0 | 0 | 0.2 | 0 | 0 | 0 | 0 | 0 | 0 | 0 | 0 | 0 | 0 | 0 | 0 | 0 | 0 | 0 | 0 | 0 | 0 | 0.8 | 0 | 0 | 0 | 0 | 1 | 0 | 0 | 0 | 0 | 0 | 0 | 0 | 0 | 0 | 0 | 0 | 0 | 0 | 0 | 0 | 0 | 0 | 0 | 0 | 0 | 0 | 0 | 0 | 0 | 2022-06-24 | Sm1La0.8Sr0.2Cu1O3.94
0 | 0 | 0 | 0 | 0 | 0 | 0 | 3.925 | 0 | 0 | 0 | 0 | 0 | 0 | 0 | 0 | 0 | 0 | 0 | 0 | 0 | 0 | 0 | 0 | 0 | 0 | 0 | 0 | 1 | 0 | 0 | 0 | 0 | 0 | 0 | 0 | 0 | 0.2 | 0 | 0 | 0 | 0 | 0 | 0 | 0 | 0 | 0 | 0 | 0 | 0 | 0 | 0 | 0 | 0 | 0 | 0 | 0.8 | 0 | 0 | 0 | 0 | 1 | 0 | 0 | 0 | 0 | 0 | 0 | 0 | 0 | 0 | 0 | 0 | 0 | 0 | 0 | 0 | 0 | 0 | 0 | 0 | 0 | 0 | 0 | 0 | 0 | 2022-06-19 | Sm1La0.8Sr0.2Cu1O3.925
0 | 0 | 0 | 0 | 0 | 0 | 0 | 4 | 0 | 0 | 0 | 0 | 0 | 0 | 0 | 0 | 0 | 0 | 0 | 0 | 0 | 0 | 0 | 0 | 0 | 0 | 0 | 0 | 1 | 0 | 0 | 0 | 0 | 0 | 0 | 0 | 0 | 0 | 0 | 0 | 0 | 0 | 0 | 0 | 0 | 0 | 0 | 0 | 0 | 0 | 0 | 0 | 0 | 0 | 0 | 0 | 0 | 0.17 | 0 | 1.83 | 0 | 0 | 0 | 0 | 0 | 0 | 0 | 0 | 0 | 0 | 0 | 0 | 0 | 0 | 0 | 0 | 0 | 0 | 0 | 0 | 0 | 0 | 0 | 0 | 0 | 0 | 12 | Nd1.83Ce0.17Cu1O4
0 | 0 | 0 | 0 | 0 | 0 | 0 | 4 | 0 | 0 | 0 | 0 | 0 | 0 | 0 | 0 | 0 | 0 | 0 | 0 | 0 | 0 | 0 | 0 | 0 | 0 | 0 | 0 | 1 | 0 | 0 | 0 | 0 | 0 | 0 | 0 | 0 | 0 | 0 | 0 | 0 | 0 | 0 | 0 | 0 | 0 | 0 | 0 | 0 | 0 | 0 | 0 | 0 | 0 | 0 | 0 | 0 | 0.18 | 0 | 1.82 | 0 | 0 | 0 | 0 | 0 | 0 | 0 | 0 | 0 | 0 | 0 | 0 | 0 | 0 | 0 | 0 | 0 | 0 | 0 | 0 | 0 | 0 | 0 | 0 | 0 | 0 | 6 | Nd1.82Ce0.18Cu1O4
0 | 0 | 0 | 0 | 0 | 0 | 0 | 4 | 0 | 0 | 0 | 0 | 0 | 0 | 0 | 0 | 0 | 0 | 0 | 0 | 0 | 0 | 0 | 0 | 0 | 0 | 0 | 0 | 1 | 0 | 0 | 0 | 0 | 0 | 0 | 0 | 0 | 0 | 0 | 0 | 0 | 0 | 0 | 0 | 0 | 0 | 0 | 0 | 0 | 0 | 0 | 0 | 0 | 0 | 0 | 0 | 0 | 0.2 | 0 | 2022-08-01 | 0 | 0 | 0 | 0 | 0 | 0 | 0 | 0 | 0 | 0 | 0 | 0 | 0 | 0 | 0 | 0 | 0 | 0 | 0 | 0 | 0 | 0 | 0 | 0 | 0 | 0 | 2022-03-01 | Nd1.8Ce0.2Cu1O4
0 | 0 | 0 | 0 | 0 | 0 | 0 | 6.96 | 0 | 0 | 0 | 0 | 0 | 0 | 0 | 0 | 0 | 0 | 0 | 0 | 0 | 0 | 0 | 0 | 0 | 0 | 0 | 0 | 3 | 0 | 0 | 0 | 0 | 0 | 0 | 0 | 0 | 0 | 1 | 0 | 0 | 0 | 0 | 0 | 0 | 0 | 0 | 0 | 0 | 0 | 0 | 0 | 0 | 0 | 0 | 2 | 0 | 0 | 0 | 0 | 0 | 0 | 0 | 0 | 0 | 0 | 0 | 0 | 0 | 0 | 0 | 0 | 0 | 0 | 0 | 0 | 0 | 0 | 0 | 0 | 0 | 0 | 0 | 0 | 0 | 0 | 88 | Y1Ba2Cu3O6.96
0 | 0 | 0 | 0 | 0 | 0 | 0 | 6.96 | 0 | 0 | 0 | 0 | 0 | 0 | 0 | 0 | 0 | 0 | 0 | 0 | 0 | 0 | 0 | 0 | 0 | 0 | 0 | 0 | 3 | 0 | 0 | 0 | 0 | 0 | 0 | 0 | 0 | 0 | 0.95 | 0 | 0 | 0 | 0 | 0 | 0 | 0 | 0 | 0 | 0 | 0 | 0 | 0 | 0 | 0 | 0 | 2 | 0 | 0 | 0.05 | 0 | 0 | 0 | 0 | 0 | 0 | 0 | 0 | 0 | 0 | 0 | 0 | 0 | 0 | 0 | 0 | 0 | 0 | 0 | 0 | 0 | 0 | 0 | 0 | 0 | 0 | 0 | 87.5 | Y0.95Pr0.05Ba2Cu3O6.96
0 | 0 | 0 | 0 | 0 | 0 | 0 | 6.96 | 0 | 0 | 0 | 0 | 0 | 0 | 0 | 0 | 0 | 0 | 0 | 0 | 0 | 0 | 0 | 0 | 0 | 0 | 0 | 0 | 3 | 0 | 0 | 0 | 0 | 0 | 0 | 0 | 0 | 0 | 0.9 | 0 | 0 | 0 | 0 | 0 | 0 | 0 | 0 | 0 | 0 | 0 | 0 | 0 | 0 | 0 | 0 | 2 | 0 | 0 | 0.1 | 0 | 0 | 0 | 0 | 0 | 0 | 0 | 0 | 0 | 0 | 0 | 0 | 0 | 0 | 0 | 0 | 0 | 0 | 0 | 0 | 0 | 0 | 0 | 0 | 0 | 0 | 0 | 83 | Y0.9Pr0.1Ba2Cu3O6.96
0 | 0 | 0 | 0 | 0 | 0 | 0 | 6.96 | 0 | 0 | 0 | 0 | 0 | 0 | 0 | 0 | 0 | 0 | 0 | 0 | 0 | 0 | 0 | 0 | 0 | 0 | 0 | 0 | 3 | 0 | 0 | 0 | 0 | 0 | 0 | 0 | 0 | 0 | 0.8 | 0 | 0 | 0 | 0 | 0 | 0 | 0 | 0 | 0 | 0 | 0 | 0 | 0 | 0 | 0 | 0 | 2 | 0 | 0 | 0.2 | 0 | 0 | 0 | 0 | 0 | 0 | 0 | 0 | 0 | 0 | 0 | 0 | 0 | 0 | 0 | 0 | 0 | 0 | 0 | 0 | 0 | 0 | 0 | 0 | 0 | 0 | 0 | 70 | Y0.8Pr0.2Ba2Cu3O6.96
0 | 0 | 0 | 0 | 0 | 0 | 0 | 6.96 | 0 | 0 | 0 | 0 | 0 | 0 | 0 | 0 | 0 | 0 | 0 | 0 | 0 | 0 | 0 | 0 | 0 | 0 | 0 | 0 | 3 | 0 | 0 | 0 | 0 | 0 | 0 | 0 | 0 | 0 | 0.7 | 0 | 0 | 0 | 0 | 0 | 0 | 0 | 0 | 0 | 0 | 0 | 0 | 0 | 0 | 0 | 0 | 2 | 0 | 0 | 0.3 | 0 | 0 | 0 | 0 | 0 | 0 | 0 | 0 | 0 | 0 | 0 | 0 | 0 | 0 | 0 | 0 | 0 | 0 | 0 | 0 | 0 | 0 | 0 | 0 | 0 | 0 | 0 | 57 | Y0.7Pr0.3Ba2Cu3O6.96
0 | 0 | 0 | 0 | 0 | 0 | 0 | 6.96 | 0 | 0 | 0 | 0 | 0 | 0 | 0 | 0 | 0 | 0 | 0 | 0 | 0 | 0 | 0 | 0 | 0 | 0 | 0 | 0 | 3 | 0 | 0 | 0 | 0 | 0 | 0 | 0 | 0 | 0 | 0.6 | 0 | 0 | 0 | 0 | 0 | 0 | 0 | 0 | 0 | 0 | 0 | 0 | 0 | 0 | 0 | 0 | 2 | 0 | 0 | 0.4 | 0 | 0 | 0 | 0 | 0 | 0 | 0 | 0 | 0 | 0 | 0 | 0 | 0 | 0 | 0 | 0 | 0 | 0 | 0 | 0 | 0 | 0 | 0 | 0 | 0 | 0 | 0 | 32 | Y0.6Pr0.4Ba2Cu3O6.96
0 | 0 | 0 | 0 | 0 | 0 | 0 | 6.96 | 0 | 0 | 0 | 0 | 0 | 0 | 0 | 0 | 0 | 0 | 0 | 0 | 0 | 0 | 0 | 0 | 0 | 0 | 0 | 0 | 3 | 0 | 0 | 0 | 0 | 0 | 0 | 0 | 0 | 0 | 0.5 | 0 | 0 | 0 | 0 | 0 | 0 | 0 | 0 | 0 | 0 | 0 | 0 | 0 | 0 | 0 | 0 | 2 | 0 | 0 | 0.5 | 0 | 0 | 0 | 0 | 0 | 0 | 0 | 0 | 0 | 0 | 0 | 0 | 0 | 0 | 0 | 0 | 0 | 0 | 0 | 0 | 0 | 0 | 0 | 0 | 0 | 0 | 0 | 12 | Y0.5Pr0.5Ba2Cu3O6.96
0 | 0 | 0 | 0 | 0 | 0 | 0 | 6.67 | 0 | 0 | 0 | 0 | 0 | 0 | 0 | 0 | 0 | 0 | 0 | 0.15 | 0 | 0 | 0 | 0 | 0 | 0 | 0 | 0 | 3 | 0 | 0 | 0 | 0 | 0 | 0 | 0 | 0 | 0 | 0 | 0 | 0 | 0 | 0 | 0 | 0 | 0 | 0 | 0 | 0 | 0 | 0 | 0 | 0 | 0 | 0 | 2022-05-01 | 1.35 | 0 | 0 | 0 | 0 | 0 | 0 | 0 | 0 | 0 | 0 | 0 | 0 | 0 | 0 | 0 | 0 | 0 | 0 | 0 | 0 | 0 | 0 | 0 | 0 | 0 | 0 | 0 | 0 | 0 | 43 | La1.35Ba1.5Ca0.15Cu3O6.67
0 | 0 | 0 | 0 | 0 | 0 | 0 | 6.72 | 0 | 0 | 0 | 0 | 0 | 0 | 0 | 0 | 0 | 0 | 0 | 0.2 | 0 | 0 | 0 | 0 | 0 | 0 | 0 | 0 | 3 | 0 | 0 | 0 | 0 | 0 | 0 | 0 | 0 | 0 | 0 | 0 | 0 | 0 | 0 | 0 | 0 | 0 | 0 | 0 | 0 | 0 | 0 | 0 | 0 | 0 | 0 | 2022-05-01 | 2022-03-01 | 0 | 0 | 0 | 0 | 0 | 0 | 0 | 0 | 0 | 0 | 0 | 0 | 0 | 0 | 0 | 0 | 0 | 0 | 0 | 0 | 0 | 0 | 0 | 0 | 0 | 0 | 0 | 0 | 0 | 48 | La1.3Ba1.5Ca0.2Cu3O6.72
0 | 0 | 0 | 0 | 0 | 0 | 0 | 6.74 | 0 | 0 | 0 | 0 | 0 | 0 | 0 | 0 | 0 | 0 | 0 | 0.25 | 0 | 0 | 0 | 0 | 0 | 0 | 0 | 0 | 3 | 0 | 0 | 0 | 0 | 0 | 0 | 0 | 0 | 0 | 0 | 0 | 0 | 0 | 0 | 0 | 0 | 0 | 0 | 0 | 0 | 0 | 0 | 0 | 0 | 0 | 0 | 2022-05-01 | 1.25 | 0 | 0 | 0 | 0 | 0 | 0 | 0 | 0 | 0 | 0 | 0 | 0 | 0 | 0 | 0 | 0 | 0 | 0 | 0 | 0 | 0 | 0 | 0 | 0 | 0 | 0 | 0 | 0 | 0 | 70 | La1.25Ba1.5Ca0.25Cu3O6.74
0 | 0 | 0 | 0 | 0 | 0 | 0 | 6.79 | 0 | 0 | 0 | 0 | 0 | 0 | 0 | 0 | 0 | 0 | 0 | 0.35 | 0 | 0 | 0 | 0 | 0 | 0 | 0 | 0 | 3 | 0 | 0 | 0 | 0 | 0 | 0 | 0 | 0 | 0 | 0 | 0 | 0 | 0 | 0 | 0 | 0 | 0 | 0 | 0 | 0 | 0 | 0 | 0 | 0 | 0 | 0 | 2022-05-01 | 1.65 | 0 | 0 | 0 | 0 | 0 | 0 | 0 | 0 | 0 | 0 | 0 | 0 | 0 | 0 | 0 | 0 | 0 | 0 | 0 | 0 | 0 | 0 | 0 | 0 | 0 | 0 | 0 | 0 | 0 | 72 | La1.65Ba1.5Ca0.35Cu3O6.79
0 | 0 | 0 | 0 | 0 | 0 | 0 | 6.82 | 0 | 0 | 0 | 0 | 0 | 0 | 0 | 0 | 0 | 0 | 0 | 0.4 | 0 | 0 | 0 | 0 | 0 | 0 | 0 | 0 | 3 | 0 | 0 | 0 | 0 | 0 | 0 | 0 | 0 | 0 | 0 | 0 | 0 | 0 | 0 | 0 | 0 | 0 | 0 | 0 | 0 | 0 | 0 | 0 | 0 | 0 | 0 | 2022-05-01 | 2022-01-01 | 0 | 0 | 0 | 0 | 0 | 0 | 0 | 0 | 0 | 0 | 0 | 0 | 0 | 0 | 0 | 0 | 0 | 0 | 0 | 0 | 0 | 0 | 0 | 0 | 0 | 0 | 0 | 0 | 0 | 72 | La1.1Ba1.5Ca0.4Cu3O6.82
0 | 0 | 0 | 0 | 0 | 0 | 0 | 6.81 | 0 | 0 | 0 | 0 | 0 | 0 | 0 | 0 | 0 | 0 | 0 | 0.45 | 0 | 0 | 0 | 0 | 0 | 0 | 0 | 0 | 3 | 0 | 0 | 0 | 0 | 0 | 0 | 0 | 0 | 0 | 0 | 0 | 0 | 0 | 0 | 0 | 0 | 0 | 0 | 0 | 0 | 0 | 0 | 0 | 0 | 0 | 0 | 2022-05-01 | 2022-05-01 | 0 | 0 | 0 | 0 | 0 | 0 | 0 | 0 | 0 | 0 | 0 | 0 | 0 | 0 | 0 | 0 | 0 | 0 | 0 | 0 | 0 | 0 | 0 | 0 | 0 | 0 | 0 | 0 | 0 | 74 | La1.05Ba1.5Ca0.45Cu3O6.81
0 | 0 | 0 | 0 | 0 | 0 | 0 | 6.85 | 0 | 0 | 0 | 0 | 0 | 0 | 0 | 0 | 0 | 0 | 0 | 0.5 | 0 | 0 | 0 | 0 | 0 | 0 | 0 | 0 | 3 | 0 | 0 | 0 | 0 | 0 | 0 | 0 | 0 | 0 | 0 | 0 | 0 | 0 | 0 | 0 | 0 | 0 | 0 | 0 | 0 | 0 | 0 | 0 | 0 | 0 | 0 | 2022-05-01 | 1 | 0 | 0 | 0 | 0 | 0 | 0 | 0 | 0 | 0 | 0 | 0 | 0 | 0 | 0 | 0 | 0 | 0 | 0 | 0 | 0 | 0 | 0 | 0 | 0 | 0 | 0 | 0 | 0 | 0 | 76 | La1Ba1.5Ca0.5Cu3O6.85
0 | 0 | 0 | 0 | 0 | 0 | 0 | 6.74 | 0 | 0 | 0 | 0 | 0 | 0 | 0 | 0 | 0 | 0 | 0 | 0.6 | 0 | 0 | 0 | 0 | 0 | 0 | 0 | 0 | 3 | 0 | 0 | 0 | 0 | 0 | 0 | 0 | 0 | 0 | 0 | 0 | 0 | 0 | 0 | 0 | 0 | 0 | 0 | 0 | 0 | 0 | 0 | 0 | 0 | 0 | 0 | 2022-05-01 | 0.9 | 0 | 0 | 0 | 0 | 0 | 0 | 0 | 0 | 0 | 0 | 0 | 0 | 0 | 0 | 0 | 0 | 0 | 0 | 0 | 0 | 0 | 0 | 0 | 0 | 0 | 0 | 0 | 0 | 0 | 73 | La0.9Ba1.5Ca0.6Cu3O6.74
0 | 0 | 0 | 0 | 0 | 0 | 0 | 2022-09-06 | 0 | 0 | 0 | 0 | 0 | 0 | 0 | 0 | 0 | 0 | 0 | 0.6 | 0 | 0 | 0 | 0 | 0 | 0 | 0 | 0 | 3 | 0 | 0 | 0 | 0 | 0 | 0 | 0 | 0 | 0 | 0 | 0 | 0 | 0 | 0 | 0 | 0 | 0 | 0 | 0 | 0 | 0 | 0 | 0 | 0 | 0 | 0 | 2022-04-01 | 1 | 0 | 0 | 0 | 0 | 0 | 0 | 0 | 0 | 0 | 0 | 0 | 0 | 0 | 0 | 0 | 0 | 0 | 0 | 0 | 0 | 0 | 0 | 0 | 0 | 0 | 0 | 0 | 0 | 0 | 74 | La1Ba1.4Ca0.6Cu3O6.9
0 | 0 | 0 | 0 | 0 | 0 | 0 | 6.92 | 0 | 0 | 0 | 0 | 0 | 0 | 0 | 0 | 0 | 0 | 0 | 0.7 | 0 | 0 | 0 | 0 | 0 | 0 | 0 | 0 | 3 | 0 | 0 | 0 | 0 | 0 | 0 | 0 | 0 | 0 | 0 | 0 | 0 | 0 | 0 | 0 | 0 | 0 | 0 | 0 | 0 | 0 | 0 | 0 | 0 | 0 | 0 | 2022-03-01 | 1 | 0 | 0 | 0 | 0 | 0 | 0 | 0 | 0 | 0 | 0 | 0 | 0 | 0 | 0 | 0 | 0 | 0 | 0 | 0 | 0 | 0 | 0 | 0 | 0 | 0 | 0 | 0 | 0 | 0 | 73 | La1Ba1.3Ca0.7Cu3O6.92
0 | 0 | 0 | 0 | 0 | 0 | 0 | 6.95 | 0 | 0 | 0 | 0 | 0 | 0 | 0 | 0 | 0 | 0 | 0 | 0.8 | 0 | 0 | 0 | 0 | 0 | 0 | 0 | 0 | 3 | 0 | 0 | 0 | 0 | 0 | 0 | 0 | 0 | 0 | 0 | 0 | 0 | 0 | 0 | 0 | 0 | 0 | 0 | 0 | 0 | 0 | 0 | 0 | 0 | 0 | 0 | 2022-02-01 | 1 | 0 | 0 | 0 | 0 | 0 | 0 | 0 | 0 | 0 | 0 | 0 | 0 | 0 | 0 | 0 | 0 | 0 | 0 | 0 | 0 | 0 | 0 | 0 | 0 | 0 | 0 | 0 | 0 | 0 | 74 | La1Ba1.2Ca0.8Cu3O6.95
0 | 0 | 0 | 0 | 0 | 0 | 0 | 2022-02-07 | 0 | 0 | 0 | 0 | 0 | 0 | 0 | 0 | 0 | 0 | 0 | 0.9 | 0 | 0 | 0 | 0 | 0 | 0 | 0 | 0 | 3 | 0 | 0 | 0 | 0 | 0 | 0 | 0 | 0 | 0 | 0 | 0 | 0 | 0 | 0 | 0 | 0 | 0 | 0 | 0 | 0 | 0 | 0 | 0 | 0 | 0 | 0 | 2022-01-01 | 1 | 0 | 0 | 0 | 0 | 0 | 0 | 0 | 0 | 0 | 0 | 0 | 0 | 0 | 0 | 0 | 0 | 0 | 0 | 0 | 0 | 0 | 0 | 0 | 0 | 0 | 0 | 0 | 0 | 0 | 75 | La1Ba1.1Ca0.9Cu3O7.02
0 | 0 | 0 | 0 | 0 | 0 | 0 | 6.99 | 0 | 0 | 0 | 0 | 0 | 0 | 0 | 0 | 0 | 0 | 0 | 1 | 0 | 0 | 0 | 0 | 0 | 0 | 0 | 0 | 3 | 0 | 0 | 0 | 0 | 0 | 0 | 0 | 0 | 0 | 0 | 0 | 0 | 0 | 0 | 0 | 0 | 0 | 0 | 0 | 0 | 0 | 0 | 0 | 0 | 0 | 0 | 1 | 1 | 0 | 0 | 0 | 0 | 0 | 0 | 0 | 0 | 0 | 0 | 0 | 0 | 0 | 0 | 0 | 0 | 0 | 0 | 0 | 0 | 0 | 0 | 0 | 0 | 0 | 0 | 0 | 0 | 0 | 75 | La1Ba1Ca1Cu3O6.99
0 | 0 | 0 | 0 | 0 | 0 | 0 | 2022-05-07 | 0 | 0 | 0 | 0 | 0 | 0 | 0 | 0 | 0 | 0 | 0 | 2022-01-01 | 0 | 0 | 0 | 0 | 0 | 0 | 0 | 0 | 3 | 0 | 0 | 0 | 0 | 0 | 0 | 0 | 0 | 0 | 0 | 0 | 0 | 0 | 0 | 0 | 0 | 0 | 0 | 0 | 0 | 0 | 0 | 0 | 0 | 0 | 0 | 0.9 | 1 | 0 | 0 | 0 | 0 | 0 | 0 | 0 | 0 | 0 | 0 | 0 | 0 | 0 | 0 | 0 | 0 | 0 | 0 | 0 | 0 | 0 | 0 | 0 | 0 | 0 | 0 | 0 | 0 | 0 | 71 | La1Ba0.9Ca1.1Cu3O7.05
0 | 0 | 0 | 0 | 0 | 0 | 0 | 2022-11-07 | 0 | 0 | 0 | 0 | 0 | 0 | 0 | 0 | 0 | 0 | 0 | 2022-02-01 | 0 | 0 | 0 | 0 | 0 | 0 | 0 | 0 | 3 | 0 | 0 | 0 | 0 | 0 | 0 | 0 | 0 | 0 | 0 | 0 | 0 | 0 | 0 | 0 | 0 | 0 | 0 | 0 | 0 | 0 | 0 | 0 | 0 | 0 | 0 | 0.8 | 1 | 0 | 0 | 0 | 0 | 0 | 0 | 0 | 0 | 0 | 0 | 0 | 0 | 0 | 0 | 0 | 0 | 0 | 0 | 0 | 0 | 0 | 0 | 0 | 0 | 0 | 0 | 0 | 0 | 0 | 60 | La1Ba0.8Ca1.2Cu3O7.11
0 | 0 | 0 | 0 | 0 | 0 | 0 | 4 | 0 | 0 | 0 | 0 | 0 | 0 | 0 | 0 | 0 | 0 | 0 | 0 | 0 | 0 | 0 | 0 | 0 | 0 | 0 | 0 | 1 | 0 | 0 | 0 | 0 | 0 | 0 | 0 | 0 | 0 | 0 | 0 | 0 | 0 | 0 | 0 | 0 | 0 | 0 | 0 | 0 | 0 | 0 | 0 | 0 | 0 | 0 | 0 | 0 | 0.15 | 1.85 | 0 | 0 | 0 | 0 | 0 | 0 | 0 | 0 | 0 | 0 | 0 | 0 | 0 | 0 | 0 | 0 | 0 | 0 | 0 | 0 | 0 | 0 | 0 | 0 | 0 | 0 | 0 | 2022-01-12 | Pr1.85Ce0.15Cu1O4
0 | 0 | 0 | 0 | 0 | 0 | 0 | 6.37 | 0 | 0 | 0 | 0 | 0 | 0 | 0 | 0 | 0 | 0 | 0 | 0 | 0 | 0 | 0 | 0 | 0 | 0 | 0 | 0 | 3 | 0 | 0 | 0 | 0 | 0 | 0 | 0 | 0 | 0 | 1 | 0 | 0 | 0 | 0 | 0 | 0 | 0 | 0 | 0 | 0 | 0 | 0 | 0 | 0 | 0 | 0 | 2 | 0 | 0 | 0 | 0 | 0 | 0 | 0 | 0 | 0 | 0 | 0 | 0 | 0 | 0 | 0 | 0 | 0 | 0 | 0 | 0 | 0 | 0 | 0 | 0 | 0 | 0 | 0 | 0 | 0 | 0 | 2022-05-13 | Y1Ba2Cu3O6.37
0 | 0 | 0 | 0 | 0 | 0 | 0 | 6.38 | 0 | 0 | 0 | 0 | 0 | 0 | 0 | 0 | 0 | 0 | 0 | 0 | 0 | 0 | 0 | 0 | 0 | 0 | 0 | 0 | 3 | 0 | 0 | 0 | 0 | 0 | 0 | 0 | 0 | 0 | 1 | 0 | 0 | 0 | 0 | 0 | 0 | 0 | 0 | 0 | 0 | 0 | 0 | 0 | 0 | 0 | 0 | 2 | 0 | 0 | 0 | 0 | 0 | 0 | 0 | 0 | 0 | 0 | 0 | 0 | 0 | 0 | 0 | 0 | 0 | 0 | 0 | 0 | 0 | 0 | 0 | 0 | 0 | 0 | 0 | 0 | 0 | 0 | 2022-01-10 | Y1Ba2Cu3O6.38
0 | 0 | 0 | 0 | 0 | 0 | 0 | 6.38 | 0 | 0 | 0 | 0 | 0 | 0 | 0 | 0 | 0 | 0 | 0 | 0 | 0 | 0 | 0 | 0 | 0 | 0 | 0 | 0 | 3 | 0 | 0 | 0 | 0 | 0 | 0 | 0 | 0 | 0 | 1 | 0 | 0 | 0 | 0 | 0 | 0 | 0 | 0 | 0 | 0 | 0 | 0 | 0 | 0 | 0 | 0 | 2 | 0 | 0 | 0 | 0 | 0 | 0 | 0 | 0 | 0 | 0 | 0 | 0 | 0 | 0 | 0 | 0 | 0 | 0 | 0 | 0 | 0 | 0 | 0 | 0 | 0 | 0 | 0 | 0 | 0 | 0 | 2022-03-11 | Y1Ba2Cu3O6.38
0 | 0 | 0 | 0 | 0 | 0 | 0 | 6.38 | 0 | 0 | 0 | 0 | 0 | 0 | 0 | 0 | 0 | 0 | 0 | 0 | 0 | 0 | 0 | 0 | 0 | 0 | 0 | 0 | 3 | 0 | 0 | 0 | 0 | 0 | 0 | 0 | 0 | 0 | 1 | 0 | 0 | 0 | 0 | 0 | 0 | 0 | 0 | 0 | 0 | 0 | 0 | 0 | 0 | 0 | 0 | 2 | 0 | 0 | 0 | 0 | 0 | 0 | 0 | 0 | 0 | 0 | 0 | 0 | 0 | 0 | 0 | 0 | 0 | 0 | 0 | 0 | 0 | 0 | 0 | 0 | 0 | 0 | 0 | 0 | 0 | 0 | 2022-04-15 | Y1Ba2Cu3O6.38
0 | 0 | 0 | 0 | 0 | 0 | 0 | 6.38 | 0 | 0 | 0 | 0 | 0 | 0 | 0 | 0 | 0 | 0 | 0 | 0 | 0 | 0 | 0 | 0 | 0 | 0 | 0 | 0 | 3 | 0 | 0 | 0 | 0 | 0 | 0 | 0 | 0 | 0 | 1 | 0 | 0 | 0 | 0 | 0 | 0 | 0 | 0 | 0 | 0 | 0 | 0 | 0 | 0 | 0 | 0 | 2 | 0 | 0 | 0 | 0 | 0 | 0 | 0 | 0 | 0 | 0 | 0 | 0 | 0 | 0 | 0 | 0 | 0 | 0 | 0 | 0 | 0 | 0 | 0 | 0 | 0 | 0 | 0 | 0 | 0 | 0 | 17 | Y1Ba2Cu3O6.38
0 | 0 | 0 | 0 | 0 | 0 | 0 | 6.43 | 0 | 0 | 0 | 0 | 0 | 0 | 0 | 0 | 0 | 0 | 0 | 0 | 0 | 0 | 0 | 0 | 0 | 0 | 0 | 0 | 3 | 0 | 0 | 0 | 0 | 0 | 0 | 0 | 0 | 0 | 1 | 0 | 0 | 0 | 0 | 0 | 0 | 0 | 0 | 0 | 0 | 0 | 0 | 0 | 0 | 0 | 0 | 2 | 0 | 0 | 0 | 0 | 0 | 0 | 0 | 0 | 0 | 0 | 0 | 0 | 0 | 0 | 0 | 0 | 0 | 0 | 0 | 0 | 0 | 0 | 0 | 0 | 0 | 0 | 0 | 0 | 0 | 0 | 35 | Y1Ba2Cu3O6.43
0 | 0 | 0 | 0 | 0 | 0 | 0 | 6.45 | 0 | 0 | 0 | 0 | 0 | 0 | 0 | 0 | 0 | 0 | 0 | 0 | 0 | 0 | 0 | 0 | 0 | 0 | 0 | 0 | 3 | 0 | 0 | 0 | 0 | 0 | 0 | 0 | 0 | 0 | 1 | 0 | 0 | 0 | 0 | 0 | 0 | 0 | 0 | 0 | 0 | 0 | 0 | 0 | 0 | 0 | 0 | 2 | 0 | 0 | 0 | 0 | 0 | 0 | 0 | 0 | 0 | 0 | 0 | 0 | 0 | 0 | 0 | 0 | 0 | 0 | 0 | 0 | 0 | 0 | 0 | 0 | 0 | 0 | 0 | 0 | 0 | 0 | 2022-05-31 | Y1Ba2Cu3O6.45
0 | 0 | 0 | 0 | 0 | 0 | 0 | 6.45 | 0 | 0 | 0 | 0 | 0 | 0 | 0 | 0 | 0 | 0 | 0 | 0 | 0 | 0 | 0 | 0 | 0 | 0 | 0 | 0 | 3 | 0 | 0 | 0 | 0 | 0 | 0 | 0 | 0 | 0 | 1 | 0 | 0 | 0 | 0 | 0 | 0 | 0 | 0 | 0 | 0 | 0 | 0 | 0 | 0 | 0 | 0 | 2 | 0 | 0 | 0 | 0 | 0 | 0 | 0 | 0 | 0 | 0 | 0 | 0 | 0 | 0 | 0 | 0 | 0 | 0 | 0 | 0 | 0 | 0 | 0 | 0 | 0 | 0 | 0 | 0 | 0 | 0 | 33.5 | Y1Ba2Cu3O6.45
0 | 0 | 0 | 0 | 0 | 0 | 0 | 6.45 | 0 | 0 | 0 | 0 | 0 | 0 | 0 | 0 | 0 | 0 | 0 | 0 | 0 | 0 | 0 | 0 | 0 | 0 | 0 | 0 | 3 | 0 | 0 | 0 | 0 | 0 | 0 | 0 | 0 | 0 | 1 | 0 | 0 | 0 | 0 | 0 | 0 | 0 | 0 | 0 | 0 | 0 | 0 | 0 | 0 | 0 | 0 | 2 | 0 | 0 | 0 | 0 | 0 | 0 | 0 | 0 | 0 | 0 | 0 | 0 | 0 | 0 | 0 | 0 | 0 | 0 | 0 | 0 | 0 | 0 | 0 | 0 | 0 | 0 | 0 | 0 | 0 | 0 | 35.7 | Y1Ba2Cu3O6.45
0 | 0 | 0 | 0 | 0 | 0 | 0 | 6.45 | 0 | 0 | 0 | 0 | 0 | 0 | 0 | 0 | 0 | 0 | 0 | 0 | 0 | 0 | 0 | 0 | 0 | 0 | 0 | 0 | 3 | 0 | 0 | 0 | 0 | 0 | 0 | 0 | 0 | 0 | 1 | 0 | 0 | 0 | 0 | 0 | 0 | 0 | 0 | 0 | 0 | 0 | 0 | 0 | 0 | 0 | 0 | 2 | 0 | 0 | 0 | 0 | 0 | 0 | 0 | 0 | 0 | 0 | 0 | 0 | 0 | 0 | 0 | 0 | 0 | 0 | 0 | 0 | 0 | 0 | 0 | 0 | 0 | 0 | 0 | 0 | 0 | 0 | 39.9 | Y1Ba2Cu3O6.45
0 | 0 | 0 | 0 | 0 | 0 | 0 | 6.52 | 0 | 0 | 0 | 0 | 0 | 0 | 0 | 0 | 0 | 0 | 0 | 0 | 0 | 0 | 0 | 0 | 0 | 0 | 0 | 0 | 3 | 0 | 0 | 0 | 0 | 0 | 0 | 0 | 0 | 0 | 1 | 0 | 0 | 0 | 0 | 0 | 0 | 0 | 0 | 0 | 0 | 0 | 0 | 0 | 0 | 0 | 0 | 2 | 0 | 0 | 0 | 0 | 0 | 0 | 0 | 0 | 0 | 0 | 0 | 0 | 0 | 0 | 0 | 0 | 0 | 0 | 0 | 0 | 0 | 0 | 0 | 0 | 0 | 0 | 0 | 0 | 0 | 0 | 55 | Y1Ba2Cu3O6.52
0 | 0 | 0 | 0 | 0 | 0 | 0 | 1 | 0 | 0 | 0 | 0 | 0 | 0 | 0 | 0 | 0 | 0 | 0 | 0.7 | 0 | 0 | 0.5 | 0 | 0 | 0 | 0 | 0 | 2 | 0 | 0 | 0 | 0 | 0 | 0 | 0 | 0 | 2 | 0 | 0 | 0 | 0 | 0 | 0 | 0 | 0 | 0 | 0 | 0 | 0 | 0 | 0 | 0 | 0 | 0 | 0 | 0 | 0 | 0 | 0 | 0 | 0 | 0 | 0 | 0 | 0 | 0 | 0.3 | 0 | 0 | 0 | 0 | 0 | 0 | 0 | 0 | 0 | 0 | 0 | 0 | 0 | 0.5 | 0 | 0 | 0 | 0 | 56.5 | Pb0.5V0.5Sr2Ca0.7Er0.3Cu2O
0 | 0 | 0 | 0 | 0 | 0 | 0 | 1 | 0 | 0 | 0 | 0 | 0 | 0 | 0 | 0 | 0 | 0 | 0 | 0.65 | 0 | 0 | 0.5 | 0 | 0 | 0 | 0 | 0 | 2 | 0 | 0 | 0 | 0 | 0 | 0 | 0 | 0 | 2 | 0 | 0 | 0 | 0 | 0 | 0 | 0 | 0 | 0 | 0 | 0 | 0 | 0 | 0 | 0 | 0 | 0 | 0 | 0 | 0 | 0 | 0 | 0 | 0 | 0 | 0 | 0 | 0 | 0 | 0.35 | 0 | 0 | 0 | 0 | 0 | 0 | 0 | 0 | 0 | 0 | 0 | 0 | 0 | 0.5 | 0 | 0 | 0 | 0 | 50.7 | Pb0.5V0.5Sr2Ca0.65Er0.35Cu2O
0 | 0 | 0 | 0 | 0 | 0 | 0 | 1 | 0 | 0 | 0 | 0 | 0 | 0 | 0 | 0 | 0 | 0 | 0 | 0.6 | 0 | 0 | 0.5 | 0 | 0 | 0 | 0 | 0 | 2 | 0 | 0 | 0 | 0 | 0 | 0 | 0 | 0 | 2 | 0 | 0 | 0 | 0 | 0 | 0 | 0 | 0 | 0 | 0 | 0 | 0 | 0 | 0 | 0 | 0 | 0 | 0 | 0 | 0 | 0 | 0 | 0 | 0 | 0 | 0 | 0 | 0 | 0 | 0.6 | 0 | 0 | 0 | 0 | 0 | 0 | 0 | 0 | 0 | 0 | 0 | 0 | 0 | 0.5 | 0 | 0 | 0 | 0 | 43.8 | Pb0.5V0.5Sr2Ca0.6Er0.6Cu2O
0 | 0 | 0 | 0 | 0 | 0 | 0 | 1 | 0 | 0 | 0 | 0 | 0 | 0 | 0 | 0 | 0 | 0 | 0 | 0.5 | 0 | 0 | 0.5 | 0 | 0 | 0 | 0 | 0 | 2 | 0 | 0 | 0 | 0 | 0 | 0 | 0 | 0 | 2 | 0 | 0 | 0 | 0 | 0 | 0 | 0 | 0 | 0 | 0 | 0 | 0 | 0 | 0 | 0 | 0 | 0 | 0 | 0 | 0 | 0 | 0 | 0 | 0 | 0 | 0 | 0 | 0 | 0 | 0.5 | 0 | 0 | 0 | 0 | 0 | 0 | 0 | 0 | 0 | 0 | 0 | 0 | 0 | 0.5 | 0 | 0 | 0 | 0 | 2022-03-22 | Pb0.5V0.5Sr2Ca0.5Er0.5Cu2O
0 | 0 | 0 | 0 | 0 | 0 | 0 | 1 | 0 | 0 | 0 | 0 | 0 | 0 | 0 | 0 | 0 | 0 | 0 | 0.7 | 0 | 0 | 0.4 | 0 | 0 | 0 | 0 | 0 | 2 | 0 | 0 | 0 | 0 | 0 | 0 | 0 | 0 | 2 | 0 | 0 | 0 | 0 | 0 | 0 | 0 | 0 | 0 | 0 | 0 | 0 | 0 | 0 | 0 | 0 | 0 | 0 | 0 | 0 | 0 | 0 | 0 | 0 | 0 | 0 | 0 | 0 | 0 | 0.3 | 0 | 0 | 0 | 0 | 0 | 0 | 0 | 0 | 0 | 0 | 0 | 0 | 0 | 0.6 | 0 | 0 | 0 | 0 | 58.8 | Pb0.6V0.4Sr2Ca0.7Er0.3Cu2O
0 | 0 | 0 | 0 | 0 | 0 | 0 | 1 | 0 | 0 | 0 | 0 | 0 | 0 | 0 | 0 | 0 | 0 | 0 | 0.65 | 0 | 0 | 0.4 | 0 | 0 | 0 | 0 | 0 | 2 | 0 | 0 | 0 | 0 | 0 | 0 | 0 | 0 | 2 | 0 | 0 | 0 | 0 | 0 | 0 | 0 | 0 | 0 | 0 | 0 | 0 | 0 | 0 | 0 | 0 | 0 | 0 | 0 | 0 | 0 | 0 | 0 | 0 | 0 | 0 | 0 | 0 | 0 | 0.35 | 0 | 0 | 0 | 0 | 0 | 0 | 0 | 0 | 0 | 0 | 0 | 0 | 0 | 0.6 | 0 | 0 | 0 | 0 | 64.1 | Pb0.6V0.4Sr2Ca0.65Er0.35Cu2O
0 | 0 | 0 | 0 | 0 | 0 | 0 | 1 | 0 | 0 | 0 | 0 | 0 | 0 | 0 | 0 | 0 | 0 | 0 | 0.6 | 0 | 0 | 0.4 | 0 | 0 | 0 | 0 | 0 | 2 | 0 | 0 | 0 | 0 | 0 | 0 | 0 | 0 | 2 | 0 | 0 | 0 | 0 | 0 | 0 | 0 | 0 | 0 | 0 | 0 | 0 | 0 | 0 | 0 | 0 | 0 | 0 | 0 | 0 | 0 | 0 | 0 | 0 | 0 | 0 | 0 | 0 | 0 | 0.6 | 0 | 0 | 0 | 0 | 0 | 0 | 0 | 0 | 0 | 0 | 0 | 0 | 0 | 0.6 | 0 | 0 | 0 | 0 | 62 | Pb0.6V0.4Sr2Ca0.6Er0.6Cu2O
0 | 0 | 0 | 0 | 0 | 0 | 0 | 1 | 0 | 0 | 0 | 0 | 0 | 0 | 0 | 0 | 0 | 0 | 0 | 0.5 | 0 | 0 | 0.4 | 0 | 0 | 0 | 0 | 0 | 2 | 0 | 0 | 0 | 0 | 0 | 0 | 0 | 0 | 2 | 0 | 0 | 0 | 0 | 0 | 0 | 0 | 0 | 0 | 0 | 0 | 0 | 0 | 0 | 0 | 0 | 0 | 0 | 0 | 0 | 0 | 0 | 0 | 0 | 0 | 0 | 0 | 0 | 0 | 0.5 | 0 | 0 | 0 | 0 | 0 | 0 | 0 | 0 | 0 | 0 | 0 | 0 | 0 | 0.6 | 0 | 0 | 0 | 0 | 38.4 | Pb0.6V0.4Sr2Ca0.5Er0.5Cu2O
0 | 0 | 0 | 0 | 0 | 0 | 0 | 1 | 0 | 0 | 0 | 0 | 0 | 0 | 0 | 0 | 0 | 0 | 0 | 0.7 | 0 | 0 | 0.3 | 0 | 0 | 0 | 0 | 0 | 2 | 0 | 0 | 0 | 0 | 0 | 0 | 0 | 0 | 2 | 0 | 0 | 0 | 0 | 0 | 0 | 0 | 0 | 0 | 0 | 0 | 0 | 0 | 0 | 0 | 0 | 0 | 0 | 0 | 0 | 0 | 0 | 0 | 0 | 0 | 0 | 0 | 0 | 0 | 0.3 | 0 | 0 | 0 | 0 | 0 | 0 | 0 | 0 | 0 | 0 | 0 | 0 | 0 | 0.7 | 0 | 0 | 0 | 0 | 58.8 | Pb0.7V0.3Sr2Ca0.7Er0.3Cu2O
0 | 0 | 0 | 0 | 0 | 0 | 0 | 1 | 0 | 0 | 0 | 0 | 0 | 0 | 0 | 0 | 0 | 0 | 0 | 0.65 | 0 | 0 | 0.3 | 0 | 0 | 0 | 0 | 0 | 2 | 0 | 0 | 0 | 0 | 0 | 0 | 0 | 0 | 2 | 0 | 0 | 0 | 0 | 0 | 0 | 0 | 0 | 0 | 0 | 0 | 0 | 0 | 0 | 0 | 0 | 0 | 0 | 0 | 0 | 0 | 0 | 0 | 0 | 0 | 0 | 0 | 0 | 0 | 0.35 | 0 | 0 | 0 | 0 | 0 | 0 | 0 | 0 | 0 | 0 | 0 | 0 | 0 | 0.7 | 0 | 0 | 0 | 0 | 58.1 | Pb0.7V0.3Sr2Ca0.65Er0.35Cu2O
0 | 0 | 0 | 0 | 0 | 0 | 0 | 1 | 0 | 0 | 0 | 0 | 0 | 0 | 0 | 0 | 0 | 0 | 0 | 0.6 | 0 | 0 | 0.3 | 0 | 0 | 0 | 0 | 0 | 2 | 0 | 0 | 0 | 0 | 0 | 0 | 0 | 0 | 2 | 0 | 0 | 0 | 0 | 0 | 0 | 0 | 0 | 0 | 0 | 0 | 0 | 0 | 0 | 0 | 0 | 0 | 0 | 0 | 0 | 0 | 0 | 0 | 0 | 0 | 0 | 0 | 0 | 0 | 0.4 | 0 | 0 | 0 | 0 | 0 | 0 | 0 | 0 | 0 | 0 | 0 | 0 | 0 | 0.7 | 0 | 0 | 0 | 0 | 58.8 | Pb0.7V0.3Sr2Ca0.6Er0.4Cu2O
0 | 0 | 0 | 0 | 0 | 0 | 0 | 1 | 0 | 0 | 0 | 0 | 0 | 0 | 0 | 0 | 0 | 0 | 0 | 0.5 | 0 | 0 | 0.3 | 0 | 0 | 0 | 0 | 0 | 2 | 0 | 0 | 0 | 0 | 0 | 0 | 0 | 0 | 2 | 0 | 0 | 0 | 0 | 0 | 0 | 0 | 0 | 0 | 0 | 0 | 0 | 0 | 0 | 0 | 0 | 0 | 0 | 0 | 0 | 0 | 0 | 0 | 0 | 0 | 0 | 0 | 0 | 0 | 0.5 | 0 | 0 | 0 | 0 | 0 | 0 | 0 | 0 | 0 | 0 | 0 | 0 | 0 | 0.7 | 0 | 0 | 0 | 0 | 2022-06-16 | Pb0.7V0.3Sr2Ca0.5Er0.5Cu2O
0 | 0 | 0 | 0 | 0 | 0 | 0 | 1 | 0 | 0 | 0 | 0 | 0 | 0 | 0 | 0 | 0 | 0 | 0 | 0.65 | 0 | 0 | 0.4 | 0 | 0 | 0 | 0 | 0 | 2 | 0 | 0 | 0 | 0 | 0 | 0 | 0 | 0 | 2 | 0 | 0 | 0 | 0 | 0 | 0 | 0 | 0 | 0 | 0 | 0 | 0 | 0 | 0 | 0 | 0 | 0 | 0 | 0 | 0 | 0 | 0 | 0 | 0 | 0 | 0 | 0 | 0 | 0 | 0 | 0 | 0 | 0.35 | 0 | 0 | 0 | 0 | 0 | 0 | 0 | 0 | 0 | 0 | 0.6 | 0 | 0 | 0 | 0 | 63.6 | Pb0.6V0.4Sr2Ca0.65Lu0.35Cu2O
0 | 0 | 0 | 0 | 0 | 0 | 0 | 1 | 0 | 0 | 0 | 0 | 0 | 0 | 0 | 0 | 0 | 0 | 0 | 0.65 | 0 | 0 | 0.4 | 0 | 0 | 0 | 0 | 0 | 2 | 0 | 0 | 0 | 0 | 0 | 0 | 0 | 0 | 2 | 0 | 0 | 0 | 0 | 0 | 0 | 0 | 0 | 0 | 0 | 0 | 0 | 0 | 0 | 0 | 0 | 0 | 0 | 0 | 0 | 0 | 0 | 0 | 0 | 0 | 0 | 0 | 0.35 | 0 | 0 | 0 | 0 | 0 | 0 | 0 | 0 | 0 | 0 | 0 | 0 | 0 | 0 | 0 | 0.6 | 0 | 0 | 0 | 0 | 56.6 | Pb0.6V0.4Sr2Ca0.65Dy0.35Cu2O
0 | 0 | 0 | 0 | 0 | 0 | 0 | 1 | 0 | 0 | 0 | 0 | 0 | 0 | 0 | 0 | 0 | 0 | 0 | 0.65 | 0 | 0 | 0.4 | 0 | 0 | 0 | 0 | 0 | 2 | 0 | 0 | 0 | 0 | 0 | 0 | 0 | 0 | 2 | 0 | 0 | 0 | 0 | 0 | 0 | 0 | 0 | 0 | 0 | 0 | 0 | 0 | 0 | 0 | 0 | 0 | 0 | 0 | 0 | 0 | 0 | 0 | 0 | 0 | 0.35 | 0 | 0 | 0 | 0 | 0 | 0 | 0 | 0 | 0 | 0 | 0 | 0 | 0 | 0 | 0 | 0 | 0 | 0.6 | 0 | 0 | 0 | 0 | 36.6 | Pb0.6V0.4Sr2Ca0.65Gd0.35Cu2O
0 | 0 | 0 | 0 | 0 | 0 | 0 | 1 | 0 | 0 | 0 | 0 | 0 | 0 | 0 | 0 | 0 | 0 | 0 | 0.65 | 0 | 0 | 0.4 | 0 | 0 | 0 | 0 | 0 | 2 | 0 | 0 | 0 | 0 | 0 | 0 | 0 | 0 | 2 | 0 | 0 | 0 | 0 | 0 | 0 | 0 | 0 | 0 | 0 | 0 | 0 | 0 | 0 | 0 | 0 | 0 | 0 | 0 | 0 | 0 | 0 | 0 | 0.35 | 0 | 0 | 0 | 0 | 0 | 0 | 0 | 0 | 0 | 0 | 0 | 0 | 0 | 0 | 0 | 0 | 0 | 0 | 0 | 0.6 | 0 | 0 | 0 | 0 | 2022-05-25 | Pb0.6V0.4Sr2Ca0.65Sm0.35Cu2O
0 | 0 | 0 | 0 | 0 | 0 | 0 | 1 | 0 | 0 | 0 | 0 | 0 | 0 | 0 | 0 | 0 | 0 | 0 | 0.6 | 0 | 0 | 0.4 | 0 | 0 | 0 | 0 | 0 | 2 | 0 | 0 | 0 | 0 | 0 | 0 | 0 | 0 | 2 | 0 | 0 | 0 | 0 | 0 | 0 | 0 | 0 | 0 | 0 | 0 | 0 | 0 | 0 | 0 | 0 | 0 | 0 | 0 | 0 | 0 | 0 | 0 | 0 | 0 | 0 | 0 | 0 | 0 | 0 | 0 | 0 | 0.4 | 0 | 0 | 0 | 0 | 0 | 0 | 0 | 0 | 0 | 0 | 0.6 | 0 | 0 | 0 | 0 | 62.6 | Pb0.6V0.4Sr2Ca0.6Lu0.4Cu2O
0 | 0 | 0 | 0 | 0 | 0 | 0 | 1 | 0 | 0 | 0 | 0 | 0 | 0 | 0 | 0 | 0 | 0 | 0 | 0.6 | 0 | 0 | 0.4 | 0 | 0 | 0 | 0 | 0 | 2 | 0 | 0 | 0 | 0 | 0 | 0 | 0 | 0 | 2 | 0 | 0 | 0 | 0 | 0 | 0 | 0 | 0 | 0 | 0 | 0 | 0 | 0 | 0 | 0 | 0 | 0 | 0 | 0 | 0 | 0 | 0 | 0 | 0 | 0 | 0 | 0 | 0.4 | 0 | 0 | 0 | 0 | 0 | 0 | 0 | 0 | 0 | 0 | 0 | 0 | 0 | 0 | 0 | 0.6 | 0 | 0 | 0 | 0 | 53.6 | Pb0.6V0.4Sr2Ca0.6Dy0.4Cu2O
0 | 0 | 0 | 0 | 0 | 0 | 0 | 1 | 0 | 0 | 0 | 0 | 0 | 0 | 0 | 0 | 0 | 0 | 0 | 0.6 | 0 | 0 | 0.4 | 0 | 0 | 0 | 0 | 0 | 2 | 0 | 0 | 0 | 0 | 0 | 0 | 0 | 0 | 2 | 0 | 0 | 0 | 0 | 0 | 0 | 0 | 0 | 0 | 0 | 0 | 0 | 0 | 0 | 0 | 0 | 0 | 0 | 0 | 0 | 0 | 0 | 0 | 0 | 0 | 0.4 | 0 | 0 | 0 | 0 | 0 | 0 | 0 | 0 | 0 | 0 | 0 | 0 | 0 | 0 | 0 | 0 | 0 | 0.6 | 0 | 0 | 0 | 0 | 33.1 | Pb0.6V0.4Sr2Ca0.6Gd0.4Cu2O
0 | 0 | 0 | 0 | 0 | 0 | 0 | 1 | 0 | 0 | 0 | 0 | 0 | 0 | 0 | 0 | 0 | 0 | 0 | 0.6 | 0 | 0 | 0.4 | 0 | 0 | 0 | 0 | 0 | 2 | 0 | 0 | 0 | 0 | 0 | 0 | 0 | 0 | 2 | 0 | 0 | 0 | 0 | 0 | 0 | 0 | 0 | 0 | 0 | 0 | 0 | 0 | 0 | 0 | 0 | 0 | 0 | 0 | 0 | 0 | 0 | 0 | 0.4 | 0 | 0 | 0 | 0 | 0 | 0 | 0 | 0 | 0 | 0 | 0 | 0 | 0 | 0 | 0 | 0 | 0 | 0 | 0 | 0.6 | 0 | 0 | 0 | 0 | 2022-05-20 | Pb0.6V0.4Sr2Ca0.6Sm0.4Cu2O
0 | 0 | 0 | 0 | 0 | 0 | 0 | 7.15 | 0 | 0 | 0 | 0 | 0 | 0 | 0 | 0 | 0 | 0 | 0 | 0.1 | 0 | 0 | 0 | 0 | 0 | 0 | 0 | 0 | 3 | 0 | 0 | 0 | 0 | 0 | 0 | 0 | 0 | 0 | 0 | 0 | 0 | 0 | 0 | 0 | 0 | 0 | 0 | 0 | 0 | 0 | 0 | 0 | 0 | 0 | 0 | 1.65 | 1.25 | 0 | 0 | 0 | 0 | 0 | 0 | 0 | 0 | 0 | 0 | 0 | 0 | 0 | 0 | 0 | 0 | 0 | 0 | 0 | 0 | 0 | 0 | 0 | 0 | 0 | 0 | 0 | 0 | 0 | 57 | Ca0.1La0.9Ba1.65La0.35Cu3O7.15
0 | 0 | 0 | 0 | 0 | 0 | 0 | 7.16 | 0 | 0 | 0 | 0 | 0 | 0 | 0 | 0 | 0 | 0 | 0 | 0.2 | 0 | 0 | 0 | 0 | 0 | 0 | 0 | 0 | 3 | 0 | 0 | 0 | 0 | 0 | 0 | 0 | 0 | 0 | 0 | 0 | 0 | 0 | 0 | 0 | 0 | 0 | 0 | 0 | 0 | 0 | 0 | 0 | 0 | 0 | 0 | 1.55 | 1.25 | 0 | 0 | 0 | 0 | 0 | 0 | 0 | 0 | 0 | 0 | 0 | 0 | 0 | 0 | 0 | 0 | 0 | 0 | 0 | 0 | 0 | 0 | 0 | 0 | 0 | 0 | 0 | 0 | 0 | 68 | Ca0.2La0.8Ba1.55La0.45Cu3O7.16
0 | 0 | 0 | 0 | 0 | 0 | 0 | 7.16 | 0 | 0 | 0 | 0 | 0 | 0 | 0 | 0 | 0 | 0 | 0 | 0.3 | 0 | 0 | 0 | 0 | 0 | 0 | 0 | 0 | 3 | 0 | 0 | 0 | 0 | 0 | 0 | 0 | 0 | 0 | 0 | 0 | 0 | 0 | 0 | 0 | 0 | 0 | 0 | 0 | 0 | 0 | 0 | 0 | 0 | 0 | 0 | 1.45 | 1.25 | 0 | 0 | 0 | 0 | 0 | 0 | 0 | 0 | 0 | 0 | 0 | 0 | 0 | 0 | 0 | 0 | 0 | 0 | 0 | 0 | 0 | 0 | 0 | 0 | 0 | 0 | 0 | 0 | 0 | 76 | Ca0.3La0.7Ba1.45La0.55Cu3O7.16
0 | 0 | 0 | 0 | 0 | 0 | 0 | 7.15 | 0 | 0 | 0 | 0 | 0 | 0 | 0 | 0 | 0 | 0 | 0 | 0.4 | 0 | 0 | 0 | 0 | 0 | 0 | 0 | 0 | 3 | 0 | 0 | 0 | 0 | 0 | 0 | 0 | 0 | 0 | 0 | 0 | 0 | 0 | 0 | 0 | 0 | 0 | 0 | 0 | 0 | 0 | 0 | 0 | 0 | 0 | 0 | 1.35 | 1.25 | 0 | 0 | 0 | 0 | 0 | 0 | 0 | 0 | 0 | 0 | 0 | 0 | 0 | 0 | 0 | 0 | 0 | 0 | 0 | 0 | 0 | 0 | 0 | 0 | 0 | 0 | 0 | 0 | 0 | 80 | Ca0.4La0.6Ba1.35La0.65Cu3O7.15
0 | 0 | 0 | 0 | 0 | 0 | 0 | 1 | 0 | 0 | 0 | 0 | 0 | 0 | 0 | 0 | 0 | 0 | 0 | 0.4 | 0 | 0 | 0 | 0 | 0 | 0 | 0 | 0.045 | 2.955 | 0 | 0 | 0 | 0 | 0 | 0 | 0 | 0 | 0 | 0 | 0 | 0 | 0 | 0 | 0 | 0 | 0 | 0 | 0 | 0 | 0 | 0 | 0 | 0 | 0 | 0 | 1.35 | 1.25 | 0 | 0 | 0 | 0 | 0 | 0 | 0 | 0 | 0 | 0 | 0 | 0 | 0 | 0 | 0 | 0 | 0 | 0 | 0 | 0 | 0 | 0 | 0 | 0 | 0 | 0 | 0 | 0 | 0 | 71.3 | Ca0.4La0.6Ba1.35La0.65Cu2.955Ni0.045O
0 | 0 | 0 | 0 | 0 | 0 | 0 | 1 | 0 | 0 | 0 | 0 | 0 | 0 | 0 | 0 | 0 | 0 | 0 | 0.4 | 0 | 0 | 0 | 0 | 0 | 0 | 0 | 0.075 | 2.925 | 0 | 0 | 0 | 0 | 0 | 0 | 0 | 0 | 0 | 0 | 0 | 0 | 0 | 0 | 0 | 0 | 0 | 0 | 0 | 0 | 0 | 0 | 0 | 0 | 0 | 0 | 1.35 | 1.25 | 0 | 0 | 0 | 0 | 0 | 0 | 0 | 0 | 0 | 0 | 0 | 0 | 0 | 0 | 0 | 0 | 0 | 0 | 0 | 0 | 0 | 0 | 0 | 0 | 0 | 0 | 0 | 0 | 0 | 63.8 | Ca0.4La0.6Ba1.35La0.65Cu2.925Ni0.075O
0 | 0 | 0 | 0 | 0 | 0 | 0 | 1 | 0 | 0 | 0 | 0 | 0 | 0 | 0 | 0 | 0 | 0 | 0 | 0.4 | 0 | 0 | 0 | 0 | 0 | 0 | 0 | 0.15 | 2.85 | 0 | 0 | 0 | 0 | 0 | 0 | 0 | 0 | 0 | 0 | 0 | 0 | 0 | 0 | 0 | 0 | 0 | 0 | 0 | 0 | 0 | 0 | 0 | 0 | 0 | 0 | 1.35 | 1.25 | 0 | 0 | 0 | 0 | 0 | 0 | 0 | 0 | 0 | 0 | 0 | 0 | 0 | 0 | 0 | 0 | 0 | 0 | 0 | 0 | 0 | 0 | 0 | 0 | 0 | 0 | 0 | 0 | 0 | 45.7 | Ca0.4La0.6Ba1.35La0.65Cu2.85Ni0.15O
0 | 0 | 0 | 0 | 0 | 0 | 0 | 1 | 0 | 0 | 0 | 0 | 0 | 0 | 0 | 0 | 0 | 0 | 0 | 0.4 | 0 | 0 | 0 | 0 | 0 | 0 | 0 | 0.24 | 2.76 | 0 | 0 | 0 | 0 | 0 | 0 | 0 | 0 | 0 | 0 | 0 | 0 | 0 | 0 | 0 | 0 | 0 | 0 | 0 | 0 | 0 | 0 | 0 | 0 | 0 | 0 | 1.35 | 1.25 | 0 | 0 | 0 | 0 | 0 | 0 | 0 | 0 | 0 | 0 | 0 | 0 | 0 | 0 | 0 | 0 | 0 | 0 | 0 | 0 | 0 | 0 | 0 | 0 | 0 | 0 | 0 | 0 | 0 | 2022-06-23 | Ca0.4La0.6Ba1.35La0.65Cu2.76Ni0.24O
0 | 0 | 0 | 0 | 0 | 0 | 0 | 1 | 0 | 0 | 0 | 0 | 0 | 0 | 0 | 0 | 0 | 0 | 0 | 0.4 | 0 | 0 | 0 | 0 | 0 | 0 | 0 | 0.3 | 2022-07-02 | 0 | 0 | 0 | 0 | 0 | 0 | 0 | 0 | 0 | 0 | 0 | 0 | 0 | 0 | 0 | 0 | 0 | 0 | 0 | 0 | 0 | 0 | 0 | 0 | 0 | 0 | 1.35 | 1.25 | 0 | 0 | 0 | 0 | 0 | 0 | 0 | 0 | 0 | 0 | 0 | 0 | 0 | 0 | 0 | 0 | 0 | 0 | 0 | 0 | 0 | 0 | 0 | 0 | 0 | 0 | 0 | 0 | 0 | 2022-05-16 | Ca0.4La0.6Ba1.35La0.65Cu2.7Ni0.3O
0 | 0 | 0 | 0 | 0 | 0 | 0 | 1 | 0 | 0 | 0 | 0 | 0 | 0 | 0 | 0 | 0 | 0 | 0 | 1 | 0 | 0 | 0 | 0.3 | 0 | 0 | 0 | 0 | 2 | 0 | 0 | 0 | 0 | 0 | 0 | 0 | 0 | 2 | 0 | 0 | 0 | 0 | 0 | 0 | 0 | 0 | 0 | 0 | 0 | 0 | 0 | 0 | 0 | 0 | 0 | 0 | 0 | 0 | 0 | 0 | 0 | 0 | 0 | 0 | 0 | 0 | 0 | 0 | 0 | 0 | 0 | 0 | 0 | 0 | 0 | 0 | 0 | 0 | 0 | 0.7 | 0 | 0 | 0 | 0 | 0 | 0 | 80 | Hg0.7Cr0.3Sr2Ca1Cu2O
0 | 0 | 0 | 0 | 0 | 0 | 0 | 1 | 0 | 0 | 0 | 0 | 0 | 0 | 0 | 0 | 0 | 0 | 0 | 2 | 0 | 0 | 0 | 0.3 | 0 | 0 | 0 | 0 | 3 | 0 | 0 | 0 | 0 | 0 | 0 | 0 | 0 | 2 | 0 | 0 | 0 | 0 | 0 | 0 | 0 | 0 | 0 | 0 | 0 | 0 | 0 | 0 | 0 | 0 | 0 | 0 | 0 | 0 | 0 | 0 | 0 | 0 | 0 | 0 | 0 | 0 | 0 | 0 | 0 | 0 | 0 | 0 | 0 | 0 | 0 | 0 | 0 | 0 | 0 | 0.7 | 0 | 0 | 0 | 0 | 0 | 0 | 98 | Hg0.7Cr0.3Sr2Ca2Cu3O
0 | 0 | 0 | 0 | 0 | 0 | 0 | 1 | 0 | 0 | 0 | 0 | 0 | 0 | 0 | 0 | 0 | 0 | 0 | 3 | 0 | 0 | 0 | 0.3 | 0 | 0 | 0 | 0 | 4 | 0 | 0 | 0 | 0 | 0 | 0 | 0 | 0 | 2 | 0 | 0 | 0 | 0 | 0 | 0 | 0 | 0 | 0 | 0 | 0 | 0 | 0 | 0 | 0 | 0 | 0 | 0 | 0 | 0 | 0 | 0 | 0 | 0 | 0 | 0 | 0 | 0 | 0 | 0 | 0 | 0 | 0 | 0 | 0 | 0 | 0 | 0 | 0 | 0 | 0 | 0.7 | 0 | 0 | 0 | 0 | 0 | 0 | 64 | Hg0.7Cr0.3Sr2Ca3Cu4O
0 | 0 | 0 | 0 | 0 | 0 | 0 | 1 | 0 | 0 | 0 | 0 | 0 | 0 | 0 | 0 | 0 | 0 | 0 | 4 | 0 | 0 | 0 | 0.3 | 0 | 0 | 0 | 0 | 5 | 0 | 0 | 0 | 0 | 0 | 0 | 0 | 0 | 2 | 0 | 0 | 0 | 0 | 0 | 0 | 0 | 0 | 0 | 0 | 0 | 0 | 0 | 0 | 0 | 0 | 0 | 0 | 0 | 0 | 0 | 0 | 0 | 0 | 0 | 0 | 0 | 0 | 0 | 0 | 0 | 0 | 0 | 0 | 0 | 0 | 0 | 0 | 0 | 0 | 0 | 0.7 | 0 | 0 | 0 | 0 | 0 | 0 | 45 | Hg0.7Cr0.3Sr2Ca4Cu5O
0 | 0 | 0 | 0 | 0 | 0 | 0 | 2022-04-09 | 0 | 0 | 0 | 0 | 0 | 0 | 0 | 0 | 0 | 0 | 0 | 2 | 0 | 0 | 0 | 0 | 0 | 0 | 0 | 0 | 3 | 0 | 0 | 0 | 0 | 0 | 0 | 0 | 0 | 2 | 0 | 0 | 0 | 0 | 0 | 0 | 0 | 0 | 0 | 0 | 0 | 0 | 0 | 0 | 0 | 0 | 0 | 0 | 0 | 0 | 0 | 0 | 0 | 0 | 0 | 0 | 0 | 0 | 0 | 0 | 0 | 0 | 0 | 0 | 0 | 0 | 0 | 0 | 0 | 0 | 0 | 0 | 1 | 0 | 0 | 0 | 0 | 0 | 86 | Tl1Sr2Ca2Cu3O9.4
0 | 0 | 0 | 0 | 0 | 0 | 0 | 1 | 0 | 0 | 0 | 0 | 0 | 0 | 0 | 0 | 0 | 0 | 0 | 0 | 0 | 0 | 0 | 0 | 0 | 0 | 0 | 0 | 3 | 0 | 0 | 0 | 0 | 0 | 0 | 0 | 0 | 0 | 1 | 0 | 0 | 0 | 0 | 0 | 0 | 0 | 0 | 0 | 0 | 0 | 0 | 0 | 0 | 0 | 0 | 2 | 0 | 0 | 0 | 0 | 0 | 0 | 0 | 0 | 0 | 0 | 0 | 0 | 0 | 0 | 0 | 0 | 0 | 0 | 0 | 0 | 0 | 0 | 0 | 0 | 0 | 0 | 0 | 0 | 0 | 0 | 90.7 | Y1Ba2Cu3O
0 | 0 | 0 | 0 | 0 | 0 | 0 | 1 | 0 | 0 | 0 | 0 | 0 | 0 | 0 | 0 | 0 | 0 | 0 | 0 | 0 | 0 | 0 | 0 | 0 | 0 | 0 | 0 | 2.85 | 0 | 0 | 0 | 0 | 0 | 0 | 0 | 0 | 0 | 1 | 0 | 0 | 0 | 0 | 0 | 0 | 0 | 0 | 0 | 0 | 0 | 0 | 0 | 0 | 0 | 0 | 2 | 0 | 0 | 0 | 0 | 0 | 0 | 0 | 0 | 0 | 0 | 0 | 0 | 0 | 0 | 0 | 0 | 0 | 0 | 0 | 0 | 0 | 0 | 0.15 | 0 | 0 | 0 | 0 | 0 | 0 | 0 | 92.3 | Y1Ba2Cu2.85Au0.15O
0 | 0 | 0 | 0 | 0 | 0 | 0 | 1 | 0 | 0 | 0 | 0 | 0 | 0 | 0 | 0 | 0 | 0 | 0 | 0 | 0 | 0 | 0 | 0 | 0 | 0 | 0 | 0 | 2022-07-02 | 0 | 0 | 0 | 0 | 0 | 0 | 0 | 0 | 0 | 1 | 0 | 0 | 0 | 0 | 0 | 0 | 0 | 0 | 0 | 0 | 0 | 0 | 0 | 0 | 0 | 0 | 2 | 0 | 0 | 0 | 0 | 0 | 0 | 0 | 0 | 0 | 0 | 0 | 0 | 0 | 0 | 0 | 0 | 0 | 0 | 0 | 0 | 0 | 0 | 0.3 | 0 | 0 | 0 | 0 | 0 | 0 | 0 | 87.8 | Y1Ba2Cu2.7Au0.3O
0 | 0 | 0 | 0 | 0 | 0 | 0 | 1 | 0 | 0 | 0 | 0 | 0 | 0 | 0 | 0 | 0 | 0 | 0 | 0 | 0 | 0 | 0 | 0 | 0 | 0 | 0 | 0 | 2.55 | 0 | 0 | 0 | 0 | 0 | 0 | 0 | 0 | 0 | 1 | 0 | 0 | 0 | 0 | 0 | 0 | 0 | 0 | 0 | 0 | 0 | 0 | 0 | 0 | 0 | 0 | 2 | 0 | 0 | 0 | 0 | 0 | 0 | 0 | 0 | 0 | 0 | 0 | 0 | 0 | 0 | 0 | 0 | 0 | 0 | 0 | 0 | 0 | 0 | 0.45 | 0 | 0 | 0 | 0 | 0 | 0 | 0 | 71.8 | Y1Ba2Cu2.55Au0.45O
0 | 0 | 0 | 0 | 0 | 0 | 0 | 1 | 0 | 0 | 0 | 0 | 0 | 0 | 0 | 0 | 0 | 0 | 0 | 1 | 0 | 0 | 0 | 0 | 0 | 0 | 0 | 0 | 2 | 0 | 0 | 0 | 0 | 0 | 0 | 0 | 0 | 2 | 0 | 0 | 0 | 0 | 0 | 0 | 0 | 0 | 0 | 0 | 0 | 0 | 0 | 0 | 0 | 0 | 0 | 0 | 0 | 0 | 0 | 0 | 0 | 0 | 0 | 0 | 0 | 0 | 0 | 0 | 0 | 0 | 0 | 0 | 0 | 0 | 0 | 0 | 0 | 0 | 0 | 0 | 0 | 0 | 2 | 0 | 0 | 0 | 83.7 | Bi2Sr2Ca1Cu2O
0 | 0 | 0 | 0 | 0 | 0 | 0 | 1 | 0 | 0 | 0 | 0 | 0 | 0 | 0 | 0 | 0 | 0 | 0 | 1 | 0 | 0 | 0 | 0 | 0 | 0 | 0 | 0 | 1.54 | 0 | 0 | 0 | 0 | 0 | 0 | 0 | 0 | 2 | 0 | 0 | 0 | 0 | 0 | 0 | 0 | 0 | 0 | 0 | 0 | 0 | 0 | 0 | 0 | 0 | 0 | 0 | 0 | 0 | 0 | 0 | 0 | 0 | 0 | 0 | 0 | 0 | 0 | 0 | 0 | 0 | 0 | 0 | 0 | 0 | 0 | 0 | 0 | 0 | 0.46 | 0 | 0 | 0 | 2 | 0 | 0 | 0 | 74.7 | Bi2Sr2Ca1Cu1.54Au0.46O
0 | 0 | 0 | 0 | 0 | 0 | 0 | 1 | 0 | 0 | 0 | 0 | 0 | 0 | 0 | 0 | 0 | 0 | 0 | 1 | 0 | 0 | 0 | 0 | 0 | 0 | 0 | 0 | 2022-02-01 | 0 | 0 | 0 | 0 | 0 | 0 | 0 | 0 | 2 | 0 | 0 | 0 | 0 | 0 | 0 | 0 | 0 | 0 | 0 | 0 | 0 | 0 | 0 | 0 | 0 | 0 | 0 | 0 | 0 | 0 | 0 | 0 | 0 | 0 | 0 | 0 | 0 | 0 | 0 | 0 | 0 | 0 | 0 | 0 | 0 | 0 | 0 | 0 | 0 | 0.8 | 0 | 0 | 0 | 2 | 0 | 0 | 0 | 73.2 | Bi2Sr2Ca1Cu1.2Au0.8O
0 | 0 | 0 | 0 | 0 | 0 | 0 | 1 | 0 | 0 | 0 | 0 | 0 | 0 | 0 | 0 | 0 | 0 | 0 | 1 | 0 | 0 | 0 | 0 | 0 | 0 | 0 | 0 | 0.2 | 0 | 0 | 0 | 0 | 0 | 0 | 0 | 0 | 2 | 0 | 0 | 0 | 0 | 0 | 0 | 0 | 0 | 0 | 0 | 0 | 0 | 0 | 0 | 0 | 0 | 0 | 0 | 0 | 0 | 0 | 0 | 0 | 0 | 0 | 0 | 0 | 0 | 0 | 0 | 0 | 0 | 0 | 0 | 0 | 0 | 0 | 0 | 0 | 0 | 2022-08-01 | 0 | 0 | 0 | 2 | 0 | 0 | 0 | 70.1 | Bi2Sr2Ca1Cu0.2Au1.8O
0 | 0 | 0 | 0 | 0 | 0 | 0 | 1 | 0 | 0 | 0 | 0 | 0 | 0 | 0 | 0 | 0 | 0 | 0 | 1 | 0 | 0 | 0 | 0 | 0 | 0 | 0 | 0 | 2022-07-01 | 0 | 0 | 0 | 0 | 0 | 0 | 0 | 0 | 2 | 0 | 0 | 0 | 0 | 0 | 0 | 0 | 0 | 0 | 0 | 0 | 0 | 0 | 0 | 0 | 0 | 0 | 0 | 0 | 0 | 0 | 0 | 0 | 0 | 0 | 0 | 0 | 0 | 0 | 0 | 0 | 0 | 0 | 0 | 0 | 0 | 0 | 0 | 0 | 0 | 2022-07-03 | 0 | 0 | 0 | 2 | 0 | 0 | 0 | 63 | Bi2Sr2Ca1Cu1.7Au3.7O
0 | 0 | 0 | 0 | 0 | 0 | 0 | 8 | 0 | 0 | 0 | 0 | 0 | 0 | 0 | 0 | 0 | 0 | 0 | 1 | 0 | 0 | 0 | 0 | 0 | 0 | 0 | 0 | 2 | 0 | 0 | 0 | 0 | 0 | 0 | 0 | 0 | 2 | 0 | 0 | 0 | 0 | 0 | 0 | 0 | 0 | 0 | 0 | 0 | 0 | 0 | 0 | 0 | 0 | 0 | 0 | 0 | 0 | 0 | 0 | 0 | 0 | 0 | 0 | 0 | 0 | 0 | 0 | 0 | 0 | 0 | 0 | 0 | 0 | 0 | 0 | 0 | 0 | 0 | 0 | 0 | 0 | 2 | 0 | 0 | 0 | 85.6 | Bi2Sr2Ca1Cu2O8
0 | 0 | 0 | 0 | 0 | 0 | 0 | 8 | 0 | 0 | 0 | 0 | 0 | 0 | 0 | 0 | 0 | 0 | 0 | 0.975 | 0 | 0 | 0 | 0 | 0 | 0 | 0 | 0 | 2 | 0 | 0 | 0 | 0 | 0 | 0 | 0 | 0 | 2 | 0 | 0 | 0 | 0 | 0 | 0 | 0 | 0 | 0 | 0 | 0 | 0 | 0 | 0 | 0 | 0 | 0 | 0 | 0.025 | 0 | 0 | 0 | 0 | 0 | 0 | 0 | 0 | 0 | 0 | 0 | 0 | 0 | 0 | 0 | 0 | 0 | 0 | 0 | 0 | 0 | 0 | 0 | 0 | 0 | 2 | 0 | 0 | 0 | 73.5 | Bi2Sr2Ca0.975La0.025Cu2O8
0 | 0 | 0 | 0 | 0 | 0 | 0 | 8 | 0 | 0 | 0 | 0 | 0 | 0 | 0 | 0 | 0 | 0 | 0 | 0.95 | 0 | 0 | 0 | 0 | 0 | 0 | 0 | 0 | 2 | 0 | 0 | 0 | 0 | 0 | 0 | 0 | 0 | 2 | 0 | 0 | 0 | 0 | 0 | 0 | 0 | 0 | 0 | 0 | 0 | 0 | 0 | 0 | 0 | 0 | 0 | 0 | 0.05 | 0 | 0 | 0 | 0 | 0 | 0 | 0 | 0 | 0 | 0 | 0 | 0 | 0 | 0 | 0 | 0 | 0 | 0 | 0 | 0 | 0 | 0 | 0 | 0 | 0 | 2 | 0 | 0 | 0 | 64.4 | Bi2Sr2Ca0.95La0.05Cu2O8
0 | 0 | 0 | 0 | 0 | 0 | 0 | 8 | 0 | 0 | 0 | 0 | 0 | 0 | 0 | 0 | 0 | 0 | 0 | 0.925 | 0 | 0 | 0 | 0 | 0 | 0 | 0 | 0 | 2 | 0 | 0 | 0 | 0 | 0 | 0 | 0 | 0 | 2 | 0 | 0 | 0 | 0 | 0 | 0 | 0 | 0 | 0 | 0 | 0 | 0 | 0 | 0 | 0 | 0 | 0 | 0 | 0.075 | 0 | 0 | 0 | 0 | 0 | 0 | 0 | 0 | 0 | 0 | 0 | 0 | 0 | 0 | 0 | 0 | 0 | 0 | 0 | 0 | 0 | 0 | 0 | 0 | 0 | 2 | 0 | 0 | 0 | 57.6 | Bi2Sr2Ca0.925La0.075Cu2O8
0 | 0 | 0 | 0 | 0 | 0 | 0 | 8 | 0 | 0 | 0 | 0 | 0 | 0 | 0 | 0 | 0 | 0 | 0 | 0.8 | 0 | 0 | 0 | 0 | 0 | 0 | 0 | 0 | 2 | 0 | 0 | 0 | 0 | 0 | 0 | 0 | 0 | 2 | 0 | 0 | 0 | 0 | 0 | 0 | 0 | 0 | 0 | 0 | 0 | 0 | 0 | 0 | 0 | 0 | 0 | 0 | 0.2 | 0 | 0 | 0 | 0 | 0 | 0 | 0 | 0 | 0 | 0 | 0 | 0 | 0 | 0 | 0 | 0 | 0 | 0 | 0 | 0 | 0 | 0 | 0 | 0 | 0 | 2 | 0 | 0 | 0 | 2022-06-29 | Bi2Sr2Ca0.8La0.2Cu2O8
0 | 0 | 0 | 0 | 0 | 0 | 0 | 8 | 0 | 0 | 0 | 0 | 0 | 0 | 0 | 0 | 0 | 0 | 0 | 0.75 | 0 | 0 | 0 | 0 | 0 | 0 | 0 | 0 | 2 | 0 | 0 | 0 | 0 | 0 | 0 | 0 | 0 | 2 | 0 | 0 | 0 | 0 | 0 | 0 | 0 | 0 | 0 | 0 | 0 | 0 | 0 | 0 | 0 | 0 | 0 | 0 | 0.25 | 0 | 0 | 0 | 0 | 0 | 0 | 0 | 0 | 0 | 0 | 0 | 0 | 0 | 0 | 0 | 0 | 0 | 0 | 0 | 0 | 0 | 0 | 0 | 0 | 0 | 2 | 0 | 0 | 0 | 2022-04-17 | Bi2Sr2Ca0.75La0.25Cu2O8
0 | 0 | 0 | 0 | 0 | 0 | 0 | 4.59 | 0 | 0 | 0 | 0 | 0 | 0 | 0 | 0 | 0 | 0 | 0 | 0 | 0 | 0 | 0 | 0 | 0 | 0 | 0 | 0 | 1 | 0 | 0 | 0 | 0 | 0 | 0 | 0 | 0 | 0 | 0 | 0 | 0 | 0.25 | 0 | 0 | 0 | 0 | 0 | 0 | 0 | 0 | 0 | 0 | 0 | 0 | 0 | 2 | 0 | 0 | 0 | 0 | 0 | 0 | 0 | 0 | 0 | 0 | 0 | 0 | 0 | 0 | 0 | 0 | 0 | 0 | 0 | 0 | 0 | 0 | 0 | 0.75 | 0 | 0 | 0 | 0 | 0 | 0 | 12 | Hg0.75Mo0.25Ba2Cu1O4.59
0 | 0 | 0 | 0 | 0 | 0 | 0 | 4.51 | 0 | 0 | 0 | 0 | 0 | 0 | 0 | 0 | 0 | 0 | 0 | 0 | 0 | 0 | 0 | 0 | 0 | 0 | 0 | 0 | 1 | 0 | 0 | 0 | 0 | 0 | 0 | 0 | 0 | 0 | 0 | 0 | 0 | 0.25 | 0 | 0 | 0 | 0 | 0 | 0 | 0 | 0 | 0 | 0 | 0 | 0 | 0 | 2 | 0 | 0 | 0 | 0 | 0 | 0 | 0 | 0 | 0 | 0 | 0 | 0 | 0 | 0 | 0 | 0 | 0 | 0 | 0 | 0 | 0 | 0 | 0 | 0.75 | 0 | 0 | 0 | 0 | 0 | 0 | 40 | Hg0.75Mo0.25Ba2Cu1O4.51
0 | 0 | 0 | 0 | 0 | 0 | 0 | 29 | 0 | 0 | 0 | 0 | 0 | 0 | 0 | 0 | 0 | 0 | 0 | 2022-09-05 | 0 | 0 | 0 | 0 | 0 | 0 | 0 | 0 | 2022-07-16 | 0 | 0 | 0 | 0 | 0 | 0 | 0 | 0 | 2022-01-03 | 0.3 | 0 | 0 | 0 | 0 | 0 | 0 | 0 | 0 | 0 | 0 | 0 | 0 | 0 | 0 | 0 | 0 | 0 | 0 | 0 | 0 | 0 | 0 | 0 | 0 | 0 | 0 | 0 | 0 | 0 | 0 | 0 | 0 | 0 | 0 | 0 | 0 | 0 | 0 | 0 | 0 | 0 | 0 | 0.3 | 0.4 | 0 | 0 | 0 | 80 | Sr3.1Ca5.9Bi0.4Y0.3Pb0.3Cu16.7O29
0 | 0 | 0 | 0 | 0 | 0 | 0 | 7 | 0 | 0 | 0 | 0 | 0 | 0 | 0 | 0 | 0 | 0 | 0 | 0 | 0 | 0 | 0 | 0 | 0 | 0 | 0 | 0 | 3 | 0 | 0 | 0 | 0 | 0 | 0 | 0 | 0 | 0 | 0 | 0 | 0 | 0 | 0 | 0 | 0 | 0 | 0 | 0 | 0 | 0 | 0 | 0 | 0 | 0 | 0 | 2 | 0 | 0 | 0 | 1 | 0 | 0 | 0 | 0 | 0 | 0 | 0 | 0 | 0 | 0 | 0 | 0 | 0 | 0 | 0 | 0 | 0 | 0 | 0 | 0 | 0 | 0 | 0 | 0 | 0 | 0 | 95.65 | Nd1Ba2Cu3O7
0 | 0 | 0 | 0 | 0 | 0 | 0 | 4 | 0 | 0 | 0 | 0 | 0 | 0 | 0 | 0 | 0 | 0 | 0 | 0 | 0 | 0 | 0 | 0 | 0 | 0 | 0 | 0 | 1 | 0 | 0 | 0 | 0 | 0 | 0 | 0 | 0 | 0.09 | 0 | 0 | 0 | 0 | 0 | 0 | 0 | 0 | 0 | 0 | 0 | 0 | 0 | 0 | 0 | 0 | 0 | 0 | 1.91 | 0 | 0 | 0 | 0 | 0 | 0 | 0 | 0 | 0 | 0 | 0 | 0 | 0 | 0 | 0 | 0 | 0 | 0 | 0 | 0 | 0 | 0 | 0 | 0 | 0 | 0 | 0 | 0 | 0 | 2022-09-27 | La1.91Sr0.09Cu1O4
0 | 0 | 0 | 0 | 0 | 0 | 0 | 4 | 0 | 0 | 0 | 0 | 0 | 0 | 0 | 0 | 0 | 0 | 0 | 0 | 0 | 0 | 0 | 0 | 0 | 0 | 0 | 0 | 1 | 0 | 0 | 0 | 0 | 0 | 0 | 0 | 0 | 0.12 | 0 | 0 | 0 | 0 | 0 | 0 | 0 | 0 | 0 | 0 | 0 | 0 | 0 | 0 | 0 | 0 | 0 | 0 | 1.88 | 0 | 0 | 0 | 0 | 0 | 0 | 0 | 0 | 0 | 0 | 0 | 0 | 0 | 0 | 0 | 0 | 0 | 0 | 0 | 0 | 0 | 0 | 0 | 0 | 0 | 0 | 0 | 0 | 0 | 32 | La1.88Sr0.12Cu1O4
0 | 0 | 0 | 0 | 0 | 0 | 0 | 4 | 0 | 0 | 0 | 0 | 0 | 0 | 0 | 0 | 0 | 0 | 0 | 0 | 0 | 0 | 0 | 0 | 0 | 0 | 0 | 0 | 1 | 0 | 0 | 0 | 0 | 0 | 0 | 0 | 0 | 0.15 | 0 | 0 | 0 | 0 | 0 | 0 | 0 | 0 | 0 | 0 | 0 | 0 | 0 | 0 | 0 | 0 | 0 | 0 | 1.85 | 0 | 0 | 0 | 0 | 0 | 0 | 0 | 0 | 0 | 0 | 0 | 0 | 0 | 0 | 0 | 0 | 0 | 0 | 0 | 0 | 0 | 0 | 0 | 0 | 0 | 0 | 0 | 0 | 0 | 35.1 | La1.85Sr0.15Cu1O4
0 | 0 | 0 | 0 | 0 | 0 | 0 | 4 | 0 | 0 | 0 | 0 | 0 | 0 | 0 | 0 | 0 | 0 | 0 | 0 | 0 | 0 | 0 | 0 | 0 | 0 | 0 | 0 | 1 | 0 | 0 | 0 | 0 | 0 | 0 | 0 | 0 | 0.18 | 0 | 0 | 0 | 0 | 0 | 0 | 0 | 0 | 0 | 0 | 0 | 0 | 0 | 0 | 0 | 0 | 0 | 0 | 1.82 | 0 | 0 | 0 | 0 | 0 | 0 | 0 | 0 | 0 | 0 | 0 | 0 | 0 | 0 | 0 | 0 | 0 | 0 | 0 | 0 | 0 | 0 | 0 | 0 | 0 | 0 | 0 | 0 | 0 | 32.2 | La1.82Sr0.18Cu1O4
0 | 0 | 0 | 0 | 0 | 0 | 0 | 4 | 0 | 0 | 0 | 0 | 0 | 0 | 0 | 0 | 0 | 0 | 0 | 0 | 0 | 0 | 0 | 0 | 0 | 0 | 0 | 0 | 1 | 0 | 0 | 0 | 0 | 0 | 0 | 0 | 0 | 0.19 | 0 | 0 | 0 | 0 | 0 | 0 | 0 | 0 | 0 | 0 | 0 | 0 | 0 | 0 | 0 | 0 | 0 | 0 | 1.81 | 0 | 0 | 0 | 0 | 0 | 0 | 0 | 0 | 0 | 0 | 0 | 0 | 0 | 0 | 0 | 0 | 0 | 0 | 0 | 0 | 0 | 0 | 0 | 0 | 0 | 0 | 0 | 0 | 0 | 2022-01-29 | La1.81Sr0.19Cu1O4
0 | 0 | 0 | 0 | 0 | 0 | 0 | 1 | 0 | 0 | 0 | 0 | 0 | 0 | 0 | 0 | 0 | 0 | 0 | 5 | 0 | 0 | 0 | 0 | 0 | 0 | 0 | 0 | 6 | 0 | 0 | 0 | 0 | 0 | 0 | 0 | 0 | 0 | 0 | 0 | 0 | 0 | 0 | 0 | 0 | 0 | 0 | 0 | 0 | 0 | 0 | 0 | 0 | 0 | 0 | 2 | 0 | 0 | 0 | 0 | 0 | 0 | 0 | 0 | 0 | 0 | 0 | 0 | 0 | 0 | 0 | 0 | 0 | 0 | 0.22 | 0 | 0 | 0 | 0 | 0.75 | 0 | 0 | 0 | 0 | 0 | 0 | 100 | Hg0.75Re0.22Ba2Ca5Cu6O
0 | 0 | 0 | 0 | 0 | 0 | 0 | 1 | 0 | 0 | 0 | 0 | 0 | 0 | 0 | 0 | 0 | 0 | 0 | 6 | 0 | 0 | 0 | 0 | 0 | 0 | 0 | 0 | 7 | 0 | 0 | 0 | 0 | 0 | 0 | 0 | 0 | 0 | 0 | 0 | 0 | 0 | 0 | 0 | 0 | 0 | 0 | 0 | 0 | 0 | 0 | 0 | 0 | 0 | 0 | 2 | 0 | 0 | 0 | 0 | 0 | 0 | 0 | 0 | 0 | 0 | 0 | 0 | 0 | 0 | 0 | 0 | 0 | 0 | 0.22 | 0 | 0 | 0 | 0 | 0.75 | 0 | 0 | 0 | 0 | 0 | 0 | 84 | Hg0.75Re0.22Ba2Ca6Cu7O
0 | 0 | 0 | 0 | 0 | 0 | 0 | 6 | 0 | 0 | 0 | 0 | 0 | 0 | 0 | 0 | 0 | 0 | 0 | 1.15 | 0 | 0 | 0 | 0 | 0 | 0 | 0 | 0 | 2 | 0 | 0 | 0 | 0 | 0 | 0 | 0 | 0 | 0 | 0 | 0 | 0 | 0 | 0 | 0 | 0 | 0 | 0 | 0 | 0 | 0 | 0 | 0 | 0 | 0 | 0 | 0 | 2022-08-01 | 0 | 0 | 0.05 | 0 | 0 | 0 | 0 | 0 | 0 | 0 | 0 | 0 | 0 | 0 | 0 | 0 | 0 | 0 | 0 | 0 | 0 | 0 | 0 | 0 | 0 | 0 | 0 | 0 | 0 | 19 | La1.8Nd0.05Ca1.15Cu2O6
0 | 0 | 0 | 0 | 0 | 0 | 0 | 6 | 0 | 0 | 0 | 0 | 0 | 0 | 0 | 0 | 0 | 0 | 0 | 1.15 | 0 | 0 | 0 | 0 | 0 | 0 | 0 | 0 | 2 | 0 | 0 | 0 | 0 | 0 | 0 | 0 | 0 | 0 | 0 | 0 | 0 | 0 | 0 | 0 | 0 | 0 | 0 | 0 | 0 | 0 | 0 | 0 | 0 | 0 | 0 | 0 | 1.75 | 0 | 0 | 0.1 | 0 | 0 | 0 | 0 | 0 | 0 | 0 | 0 | 0 | 0 | 0 | 0 | 0 | 0 | 0 | 0 | 0 | 0 | 0 | 0 | 0 | 0 | 0 | 0 | 0 | 0 | 15 | La1.75Nd0.1Ca1.15Cu2O6
0 | 0 | 0 | 0 | 0 | 0 | 0 | 6 | 0 | 0 | 0 | 0 | 0 | 0 | 0 | 0 | 0 | 0 | 0 | 1.15 | 0 | 0 | 0 | 0 | 0 | 0 | 0 | 0 | 2 | 0 | 0 | 0 | 0 | 0 | 0 | 0 | 0 | 0 | 0 | 0 | 0 | 0 | 0 | 0 | 0 | 0 | 0 | 0 | 0 | 0 | 0 | 0 | 0 | 0 | 0 | 0 | 2022-07-01 | 0 | 0 | 0.15 | 0 | 0 | 0 | 0 | 0 | 0 | 0 | 0 | 0 | 0 | 0 | 0 | 0 | 0 | 0 | 0 | 0 | 0 | 0 | 0 | 0 | 0 | 0 | 0 | 0 | 0 | 11 | La1.7Nd0.15Ca1.15Cu2O6
0 | 0 | 0 | 0 | 0 | 0 | 0 | 5.99 | 0 | 0 | 0 | 0 | 0 | 0 | 0 | 0 | 0 | 0 | 0 | 1.15 | 0 | 0 | 0 | 0 | 0 | 0 | 0 | 0 | 2 | 0 | 0 | 0 | 0 | 0 | 0 | 0 | 0 | 0 | 0 | 0 | 0 | 0 | 0 | 0 | 0 | 0 | 0 | 0 | 0 | 0 | 0 | 0 | 0 | 0 | 0 | 0 | 1.65 | 0 | 0 | 0.2 | 0 | 0 | 0 | 0 | 0 | 0 | 0 | 0 | 0 | 0 | 0 | 0 | 0 | 0 | 0 | 0 | 0 | 0 | 0 | 0 | 0 | 0 | 0 | 0 | 0 | 0 | 5 | La1.65Nd0.2Ca1.15Cu2O5.99
0 | 0 | 0 | 0 | 0 | 0 | 0 | 1 | 0 | 0 | 0 | 0 | 0 | 0 | 0 | 0 | 0 | 0 | 0 | 0 | 0 | 0 | 0 | 0 | 0 | 0 | 3 | 0 | 2 | 0 | 0 | 0 | 0 | 0 | 0 | 0 | 0 | 3 | 0 | 0 | 0 | 0 | 0 | 0 | 0 | 0 | 0 | 0 | 0 | 0 | 0 | 0 | 0 | 0 | 0 | 1 | 0 | 0 | 0 | 0 | 0 | 0 | 0 | 0 | 0 | 0 | 0 | 0 | 0 | 0 | 0 | 0 | 0 | 0 | 0 | 0 | 0 | 0 | 0 | 0 | 1 | 0 | 0 | 0 | 0 | 0 | 52.2 | Tl1Sr3Ba1Cu2Co3O
0 | 0 | 0 | 0 | 0 | 0 | 0 | 1 | 0 | 0 | 0 | 0 | 0 | 0 | 0 | 0 | 0 | 0 | 0 | 0 | 0 | 0 | 0 | 0 | 0 | 0 | 3 | 0 | 2 | 0 | 0 | 0 | 0 | 0 | 0 | 0 | 0 | 2022-05-02 | 0 | 0 | 0 | 0 | 0 | 0 | 0 | 0 | 0 | 0 | 0 | 0 | 0 | 0 | 0 | 0 | 0 | 2022-05-01 | 0 | 0 | 0 | 0 | 0 | 0 | 0 | 0 | 0 | 0 | 0 | 0 | 0 | 0 | 0 | 0 | 0 | 0 | 0 | 0 | 0 | 0 | 0 | 0 | 1 | 0 | 0 | 0 | 0 | 0 | 64 | Tl1Sr2.5Ba1.5Cu2Co3O
0 | 0 | 0 | 0 | 0 | 0 | 0 | 1 | 0 | 0 | 0 | 0 | 0 | 0 | 0 | 0 | 0 | 0 | 0 | 0 | 0 | 0 | 0 | 0 | 0 | 0 | 3 | 0 | 2 | 0 | 0 | 0 | 0 | 0 | 0 | 0 | 0 | 2 | 0 | 0 | 0 | 0 | 0 | 0 | 0 | 0 | 0 | 0 | 0 | 0 | 0 | 0 | 0 | 0 | 0 | 2 | 0 | 0 | 0 | 0 | 0 | 0 | 0 | 0 | 0 | 0 | 0 | 0 | 0 | 0 | 0 | 0 | 0 | 0 | 0 | 0 | 0 | 0 | 0 | 0 | 1 | 0 | 0 | 0 | 0 | 0 | 69 | Tl1Sr2Ba2Cu2Co3O
0 | 0 | 0 | 0 | 0 | 0 | 0 | 1 | 0 | 0 | 0 | 0 | 0 | 0 | 0 | 0 | 0 | 0 | 0 | 0 | 0 | 0 | 0 | 0 | 0 | 0 | 3 | 0 | 2 | 0 | 0 | 0 | 0 | 0 | 0 | 0 | 0 | 2022-05-01 | 0 | 0 | 0 | 0 | 0 | 0 | 0 | 0 | 0 | 0 | 0 | 0 | 0 | 0 | 0 | 0 | 0 | 2022-05-02 | 0 | 0 | 0 | 0 | 0 | 0 | 0 | 0 | 0 | 0 | 0 | 0 | 0 | 0 | 0 | 0 | 0 | 0 | 0 | 0 | 0 | 0 | 0 | 0 | 1 | 0 | 0 | 0 | 0 | 0 | 64 | Tl1Sr1.5Ba2.5Cu2Co3O
0 | 0 | 0 | 0 | 0 | 0 | 0 | 9 | 0 | 0 | 0 | 0 | 0 | 0 | 0 | 0 | 0 | 0 | 0 | 2 | 0 | 0 | 0 | 0 | 0 | 0 | 0 | 0 | 3 | 0 | 0 | 0 | 0 | 0 | 0 | 0 | 0 | 0 | 0 | 0 | 0 | 0 | 0 | 0 | 0 | 0 | 0 | 0 | 0 | 0 | 0 | 0 | 0 | 0 | 0 | 2 | 0 | 0 | 0 | 0 | 0 | 0 | 0 | 0 | 0 | 0 | 0 | 0 | 0 | 0 | 0 | 0 | 0 | 0 | 0 | 0 | 0 | 0 | 0 | 0 | 1 | 0 | 0 | 0 | 0 | 0 | 103 | Tl1Ba2Ca2Cu3O9
0 | 0 | 0 | 0 | 0 | 0 | 0 | 2.15 | 0 | 0 | 0 | 0 | 0 | 0 | 0 | 0 | 0 | 0 | 0 | 0.333 | 0 | 0 | 0 | 0 | 0 | 0 | 0 | 0 | 1 | 0 | 0 | 0 | 0 | 0 | 0 | 0 | 0 | 0.6 | 0 | 0 | 0 | 0 | 0 | 0 | 0 | 0 | 0 | 0 | 0 | 0 | 0 | 0 | 0 | 0 | 0 | 0 | 0 | 0 | 0 | 0 | 0 | 0 | 0 | 0 | 0 | 0 | 0 | 0 | 0 | 0 | 0 | 0 | 0 | 0 | 0 | 0 | 0 | 0 | 0 | 0 | 0 | 0 | 0 | 0 | 0 | 0 | 82 | Sr0.6Ca0.333Cu1O2.15
0 | 0 | 0 | 0 | 0 | 0 | 0 | 2022-02-02 | 0 | 0 | 0 | 0 | 0 | 0 | 0 | 0 | 0 | 0 | 0 | 0.333 | 0 | 0 | 0 | 0 | 0 | 0 | 0 | 0 | 1 | 0 | 0 | 0 | 0 | 0 | 0 | 0 | 0 | 0.6 | 0 | 0 | 0 | 0 | 0 | 0 | 0 | 0 | 0 | 0 | 0 | 0 | 0 | 0 | 0 | 0 | 0 | 0 | 0 | 0 | 0 | 0 | 0 | 0 | 0 | 0 | 0 | 0 | 0 | 0 | 0 | 0 | 0 | 0 | 0 | 0 | 0 | 0 | 0 | 0 | 0 | 0 | 0 | 0 | 0 | 0 | 0 | 0 | 98 | Sr0.6Ca0.333Cu1O2.2
0 | 0 | 0 | 0 | 0 | 0 | 0 | 2 | 0 | 0 | 0 | 0 | 0 | 0 | 0 | 0 | 0 | 0 | 0 | 0 | 0 | 0 | 0 | 0 | 0 | 0 | 0 | 0 | 1 | 0 | 0 | 0 | 0 | 0 | 0 | 0 | 0 | 0.9 | 0 | 0 | 0 | 0 | 0 | 0 | 0 | 0 | 0 | 0 | 0 | 0 | 0 | 0 | 0 | 0 | 0 | 0 | 0.1 | 0 | 0 | 0 | 0 | 0 | 0 | 0 | 0 | 0 | 0 | 0 | 0 | 0 | 0 | 0 | 0 | 0 | 0 | 0 | 0 | 0 | 0 | 0 | 0 | 0 | 0 | 0 | 0 | 0 | 42 | Sr0.9La0.1Cu1O2
0 | 0 | 0 | 0 | 0 | 0 | 0 | 2 | 0 | 0 | 0 | 0 | 0 | 0 | 0 | 0 | 0 | 0 | 0 | 0.3 | 0 | 0 | 0 | 0 | 0 | 0 | 0 | 0 | 1 | 0 | 0 | 0 | 0 | 0 | 0 | 0 | 0 | 0.7 | 0 | 0 | 0 | 0 | 0 | 0 | 0 | 0 | 0 | 0 | 0 | 0 | 0 | 0 | 0 | 0 | 0 | 0 | 0 | 0 | 0 | 0 | 0 | 0 | 0 | 0 | 0 | 0 | 0 | 0 | 0 | 0 | 0 | 0 | 0 | 0 | 0 | 0 | 0 | 0 | 0 | 0 | 0 | 0 | 0 | 0 | 0 | 0 | 110 | Sr0.7Ca0.3Cu1O2
0 | 0 | 0 | 0 | 0 | 0 | 0 | 4 | 0 | 0 | 0 | 0 | 0 | 0 | 0 | 0 | 0 | 0 | 0 | 0 | 0 | 0 | 0 | 0 | 0 | 0 | 0 | 0 | 0 | 0 | 0 | 0 | 0 | 0 | 0 | 0 | 0 | 2 | 0 | 0 | 0 | 0 | 0 | 1 | 0 | 0 | 0 | 0 | 0 | 0 | 0 | 0 | 0 | 0 | 0 | 0 | 0 | 0 | 0 | 0 | 0 | 0 | 0 | 0 | 0 | 0 | 0 | 0 | 0 | 0 | 0 | 0 | 0 | 0 | 0 | 0 | 0 | 0 | 0 | 0 | 0 | 0 | 0 | 0 | 0 | 0 | 0.616 | Sr2Ru1O4
0 | 0 | 0 | 0 | 0 | 0 | 0 | 4 | 0 | 0 | 0 | 0 | 0 | 0 | 0 | 0 | 0 | 0 | 0 | 0 | 0 | 0 | 0 | 0 | 0 | 0 | 0 | 0 | 0 | 0 | 0 | 0 | 0 | 0 | 0 | 0 | 0 | 2 | 0 | 0 | 0 | 0 | 0 | 1 | 0 | 0 | 0 | 0 | 0 | 0 | 0 | 0 | 0 | 0 | 0 | 0 | 0 | 0 | 0 | 0 | 0 | 0 | 0 | 0 | 0 | 0 | 0 | 0 | 0 | 0 | 0 | 0 | 0 | 0 | 0 | 0 | 0 | 0 | 0 | 0 | 0 | 0 | 0 | 0 | 0 | 0 | 0.954 | Sr2Ru1O4
0 | 0 | 0 | 0 | 0 | 0 | 0 | 4 | 0 | 0 | 0 | 0 | 0 | 0 | 0 | 0 | 0 | 0 | 0 | 0 | 0 | 0 | 0 | 0 | 0 | 0 | 0 | 0 | 0 | 0 | 0 | 0 | 0 | 0 | 0 | 0 | 0 | 2 | 0 | 0 | 0 | 0 | 0 | 1 | 0 | 0 | 0 | 0 | 0 | 0 | 0 | 0 | 0 | 0 | 0 | 0 | 0 | 0 | 0 | 0 | 0 | 0 | 0 | 0 | 0 | 0 | 0 | 0 | 0 | 0 | 0 | 0 | 0 | 0 | 0 | 0 | 0 | 0 | 0 | 0 | 0 | 0 | 0 | 0 | 0 | 0 | 1.201 | Sr2Ru1O4
0 | 0 | 0 | 0 | 0 | 0 | 0 | 4 | 0 | 0 | 0 | 0 | 0 | 0 | 0 | 0 | 0 | 0 | 0 | 0 | 0 | 0 | 0 | 0 | 0 | 0 | 0 | 0 | 0 | 0 | 0 | 0 | 0 | 0 | 0 | 0 | 0 | 2 | 0 | 0 | 0 | 0 | 0 | 1 | 0 | 0 | 0 | 0 | 0 | 0 | 0 | 0 | 0 | 0 | 0 | 0 | 0 | 0 | 0 | 0 | 0 | 0 | 0 | 0 | 0 | 0 | 0 | 0 | 0 | 0 | 0 | 0 | 0 | 0 | 0 | 0 | 0 | 0 | 0 | 0 | 0 | 0 | 0 | 0 | 0 | 0 | 1.242 | Sr2Ru1O4
0 | 0 | 0 | 0 | 0 | 0 | 0 | 4 | 0 | 0 | 0 | 0 | 0 | 0 | 0 | 0 | 0 | 0 | 0 | 0 | 0 | 0 | 0 | 0 | 0 | 0 | 0 | 0 | 0 | 0 | 0 | 0 | 0 | 0 | 0 | 0 | 0 | 2 | 0 | 0 | 0 | 0 | 0 | 1 | 0 | 0 | 0 | 0 | 0 | 0 | 0 | 0 | 0 | 0 | 0 | 0 | 0 | 0 | 0 | 0 | 0 | 0 | 0 | 0 | 0 | 0 | 0 | 0 | 0 | 0 | 0 | 0 | 0 | 0 | 0 | 0 | 0 | 0 | 0 | 0 | 0 | 0 | 0 | 0 | 0 | 0 | 1.398 | Sr2Ru1O4
0 | 0 | 0 | 0 | 0 | 0 | 0 | 4 | 0 | 0 | 0 | 0 | 0 | 0 | 0 | 0 | 0 | 0 | 0 | 0 | 0 | 0 | 0 | 0 | 0 | 0 | 0 | 0 | 0 | 0 | 0 | 0 | 0 | 0 | 0 | 0 | 0 | 2 | 0 | 0 | 0 | 0 | 0 | 1 | 0 | 0 | 0 | 0 | 0 | 0 | 0 | 0 | 0 | 0 | 0 | 0 | 0 | 0 | 0 | 0 | 0 | 0 | 0 | 0 | 0 | 0 | 0 | 0 | 0 | 0 | 0 | 0 | 0 | 0 | 0 | 0 | 0 | 0 | 0 | 0 | 0 | 0 | 0 | 0 | 0 | 0 | 1.489 | Sr2Ru1O4
0 | 0 | 0 | 0 | 0 | 0 | 0 | 7.21 | 0 | 0 | 0 | 0 | 0 | 0 | 0 | 0 | 0 | 0 | 0 | 0 | 0 | 0 | 0 | 0 | 0 | 0 | 0 | 0 | 2.67 | 0 | 0 | 0 | 0 | 0 | 0 | 0 | 0 | 2 | 1 | 0 | 0 | 0.1815 | 0 | 0 | 0 | 0 | 0 | 0 | 0 | 0 | 0 | 0 | 0 | 0 | 0 | 0 | 0 | 0 | 0 | 0 | 0 | 0 | 0 | 0 | 0 | 0 | 0 | 0 | 0 | 0 | 0 | 0 | 0 | 0 | 0 | 0 | 0 | 0 | 0 | 0 | 0 | 0 | 0.1485 | 0 | 0 | 0 | 2022-06-20 | Bi0.1485Mo0.1815Cu2.67Sr2Y1O7.21
0 | 0 | 0 | 0 | 0 | 0 | 0 | 2022-02-07 | 0 | 0 | 0 | 0 | 0 | 0 | 0 | 0 | 0 | 0 | 0 | 0 | 0 | 0 | 0 | 0 | 0 | 0 | 0 | 0 | 2.67 | 0 | 0 | 0 | 0 | 0 | 0 | 0 | 0 | 2 | 1 | 0 | 0 | 0.198 | 0 | 0 | 0 | 0 | 0 | 0 | 0 | 0 | 0 | 0 | 0 | 0 | 0 | 0 | 0 | 0 | 0 | 0 | 0 | 0 | 0 | 0 | 0 | 0 | 0 | 0 | 0 | 0 | 0 | 0 | 0 | 0 | 0 | 0 | 0 | 0 | 0 | 0 | 0 | 0 | 0.132 | 0 | 0 | 0 | 29 | Bi0.132Mo0.198Cu2.67Sr2Y1O7.2
0 | 0 | 0 | 0 | 0 | 0 | 0 | 7.32 | 0 | 0 | 0 | 0 | 0 | 0 | 0 | 0 | 0 | 0 | 0 | 0 | 0 | 0 | 0 | 0 | 0 | 0 | 0 | 0 | 2.67 | 0 | 0 | 0 | 0 | 0 | 0 | 0 | 0 | 2 | 1 | 0 | 0 | 0.264 | 0 | 0 | 0 | 0 | 0 | 0 | 0 | 0 | 0 | 0 | 0 | 0 | 0 | 0 | 0 | 0 | 0 | 0 | 0 | 0 | 0 | 0 | 0 | 0 | 0 | 0 | 0 | 0 | 0 | 0 | 0 | 0 | 0 | 0 | 0 | 0 | 0 | 0 | 0 | 0 | 0.066 | 0 | 0 | 0 | 31 | Bi0.066Mo0.264Cu2.67Sr2Y1O7.32
0 | 0 | 0 | 0 | 0 | 0 | 0 | 1 | 0 | 0 | 0 | 0 | 0 | 0 | 0 | 0 | 0 | 0 | 0 | 2 | 0 | 0 | 0 | 0 | 0 | 0 | 0 | 0 | 3 | 0 | 0 | 0 | 0 | 0 | 0 | 0 | 0 | 2 | 0 | 0 | 0 | 0 | 0 | 0 | 0 | 0 | 0 | 0 | 0 | 0 | 0 | 0 | 0 | 0 | 0 | 0 | 0 | 0 | 0 | 0 | 0 | 0 | 0 | 0 | 0 | 0 | 0 | 0 | 0 | 0 | 0 | 0 | 0 | 0 | 0 | 0 | 0 | 0 | 0 | 0 | 0.5 | 0.5 | 0 | 0 | 0 | 0 | 119 | Tl0.5Pb0.5Sr2Ca2Cu3O
0 | 0 | 0.2 | 0 | 0 | 0 | 0 | 1 | 0 | 0 | 0 | 0 | 0 | 0 | 0 | 0 | 0 | 0 | 0 | 2 | 0 | 0 | 0 | 0 | 0 | 0 | 0 | 0 | 3 | 0 | 0 | 0 | 0 | 0 | 0 | 0 | 0 | 2 | 0 | 0 | 0 | 0 | 0 | 0 | 0 | 0 | 0 | 0 | 0 | 0 | 0 | 0 | 0 | 0 | 0 | 0 | 0 | 0 | 0 | 0 | 0 | 0 | 0 | 0 | 0 | 0 | 0 | 0 | 0 | 0 | 0 | 0 | 0 | 0 | 0 | 0 | 0 | 0 | 0 | 0 | 0.5 | 0.5 | 0 | 0 | 0 | 0 | 117 | Tl0.5Pb0.5Sr2Ca2Cu3Li0.2O
0 | 0 | 0 | 0 | 0 | 0 | 0 | 8 | 0 | 0 | 0 | 0 | 0 | 0 | 0 | 0 | 0 | 0 | 0 | 0 | 0 | 0 | 0 | 0 | 0 | 0 | 0 | 0 | 4 | 0 | 0 | 0 | 0 | 0 | 0 | 0 | 0 | 0 | 1 | 0 | 0 | 0 | 0 | 0 | 0 | 0 | 0 | 0 | 0 | 0 | 0 | 0 | 0 | 0 | 0 | 2 | 0 | 0 | 0 | 0 | 0 | 0 | 0 | 0 | 0 | 0 | 0 | 0 | 0 | 0 | 0 | 0 | 0 | 0 | 0 | 0 | 0 | 0 | 0 | 0 | 0 | 0 | 0 | 0 | 0 | 0 | 81.9 | Y1Ba2Cu4O8
0 | 0 | 0 | 0 | 0 | 0 | 0 | 4 | 0 | 0 | 0 | 0 | 0 | 0 | 0 | 0 | 0 | 0 | 0 | 0 | 0 | 0 | 0 | 0 | 0 | 0 | 0 | 0 | 1 | 0 | 0 | 0 | 0 | 0 | 0 | 0 | 0 | 0.12 | 0 | 0 | 0 | 0 | 0 | 0 | 0 | 0 | 0 | 0 | 0 | 0 | 0 | 0 | 0 | 0 | 0 | 0 | 1.88 | 0 | 0 | 0 | 0 | 0 | 0 | 0 | 0 | 0 | 0 | 0 | 0 | 0 | 0 | 0 | 0 | 0 | 0 | 0 | 0 | 0 | 0 | 0 | 0 | 0 | 0 | 0 | 0 | 0 | 2022-04-16 | La1.88Sr0.12Cu1O4
0 | 0 | 0 | 0 | 0 | 0 | 0 | 4 | 0 | 0 | 0 | 0 | 0 | 0 | 0 | 0 | 0 | 0 | 0 | 0 | 0 | 0 | 0 | 0 | 0 | 0 | 0 | 0 | 1 | 0 | 0 | 0 | 0 | 0 | 0 | 0 | 0 | 0.16 | 0 | 0 | 0 | 0 | 0 | 0 | 0 | 0 | 0 | 0 | 0 | 0 | 0 | 0 | 0 | 0 | 0 | 0 | 1.84 | 0 | 0 | 0 | 0 | 0 | 0 | 0 | 0 | 0 | 0 | 0 | 0 | 0 | 0 | 0 | 0 | 0 | 0 | 0 | 0 | 0 | 0 | 0 | 0 | 0 | 0 | 0 | 0 | 0 | 2022-06-22 | La1.84Sr0.16Cu1O4
0 | 0 | 0 | 0 | 0 | 0 | 0 | 4 | 0 | 0 | 0 | 0 | 0 | 0 | 0 | 0 | 0 | 0 | 0 | 0 | 0 | 0 | 0 | 0 | 0 | 0 | 0 | 0 | 1 | 0 | 0 | 0 | 0 | 0 | 0 | 0 | 0 | 0.17 | 0 | 0 | 0 | 0 | 0 | 0 | 0 | 0 | 0 | 0 | 0 | 0 | 0 | 0 | 0 | 0 | 0 | 0 | 1.83 | 0 | 0 | 0 | 0 | 0 | 0 | 0 | 0 | 0 | 0 | 0 | 0 | 0 | 0 | 0 | 0 | 0 | 0 | 0 | 0 | 0 | 0 | 0 | 0 | 0 | 0 | 0 | 0 | 0 | 21 | La1.83Sr0.17Cu1O4
0 | 0 | 0 | 0 | 0 | 0 | 0 | 4 | 0 | 0 | 0 | 0 | 0 | 0 | 0 | 0 | 0 | 0 | 0 | 0 | 0 | 0 | 0 | 0 | 0 | 0 | 0 | 0 | 1 | 0 | 0 | 0 | 0 | 0 | 0 | 0 | 0 | 0.15 | 0 | 0 | 0 | 0 | 0 | 0 | 0 | 0 | 0 | 0 | 0 | 0 | 0 | 0 | 0 | 0 | 0 | 0 | 1.45 | 0 | 0 | 0.4 | 0 | 0 | 0 | 0 | 0 | 0 | 0 | 0 | 0 | 0 | 0 | 0 | 0 | 0 | 0 | 0 | 0 | 0 | 0 | 0 | 0 | 0 | 0 | 0 | 0 | 0 | 12 | La1.45Nd0.4Sr0.15Cu1O4
0 | 0 | 0 | 0 | 0 | 0 | 0 | 8 | 0 | 0 | 0 | 0 | 0 | 0 | 0 | 0 | 0 | 0 | 0 | 0 | 0 | 0 | 0 | 0 | 0 | 0 | 0 | 0.04 | 3.96 | 0 | 0 | 0 | 0 | 0 | 0 | 0 | 0 | 0 | 1 | 0 | 0 | 0 | 0 | 0 | 0 | 0 | 0 | 0 | 0 | 0 | 0 | 0 | 0 | 0 | 0 | 2 | 0 | 0 | 0 | 0 | 0 | 0 | 0 | 0 | 0 | 0 | 0 | 0 | 0 | 0 | 0 | 0 | 0 | 0 | 0 | 0 | 0 | 0 | 0 | 0 | 0 | 0 | 0 | 0 | 0 | 0 | 57 | Y1Ba2Cu3.96Ni0.04O8
0 | 0 | 0 | 0 | 0 | 0 | 0 | 7 | 0 | 0 | 0 | 0 | 0 | 0 | 0 | 0 | 0 | 0 | 0 | 0 | 0 | 0 | 0 | 0 | 0 | 0 | 0 | 0 | 3 | 0 | 0 | 0 | 0 | 0 | 0 | 0 | 0 | 0 | 0 | 0 | 0 | 0 | 0 | 0 | 0 | 0 | 0 | 0 | 0 | 0 | 0 | 0 | 0 | 0 | 0 | 2 | 0 | 0 | 0 | 1 | 0 | 0 | 0 | 0 | 0 | 0 | 0 | 0 | 0 | 0 | 0 | 0 | 0 | 0 | 0 | 0 | 0 | 0 | 0 | 0 | 0 | 0 | 0 | 0 | 0 | 0 | 95.56 | Nd1Ba2Cu3O7
0 | 0 | 0 | 0 | 0 | 0 | 0 | 8 | 0 | 0 | 0 | 0 | 0 | 0 | 0 | 0 | 0 | 0 | 0 | 0 | 0 | 0 | 0 | 0 | 0 | 0 | 0 | 0 | 2 | 0 | 0 | 0 | 0 | 0 | 0 | 0 | 0 | 2 | 0 | 0 | 0 | 0 | 0 | 1 | 0 | 0 | 0 | 0 | 0 | 0 | 0 | 0 | 0 | 0 | 0 | 0 | 0 | 0 | 0 | 0 | 0 | 0 | 0 | 1 | 0 | 0 | 0 | 0 | 0 | 0 | 0 | 0 | 0 | 0 | 0 | 0 | 0 | 0 | 0 | 0 | 0 | 0 | 0 | 0 | 0 | 0 | 40.5 | Ru1Sr2Gd1Cu2O8
0 | 0 | 0 | 0 | 0 | 0 | 0 | 4 | 0 | 0 | 0 | 0 | 0 | 0 | 0 | 0 | 0 | 0 | 0 | 0 | 0 | 0 | 0 | 0 | 0 | 0 | 0 | 0 | 0 | 0 | 0 | 0 | 0 | 0 | 0 | 0 | 0 | 2 | 0 | 0 | 0 | 0 | 0 | 1 | 0 | 0 | 0 | 0 | 0 | 0 | 0 | 0 | 0 | 0 | 0 | 0 | 0 | 0 | 0 | 0 | 0 | 0 | 0 | 0 | 0 | 0 | 0 | 0 | 0 | 0 | 0 | 0 | 0 | 0 | 0 | 0 | 0 | 0 | 0 | 0 | 0 | 0 | 0 | 0 | 0 | 0 | 2022-02-01 | Sr2Ru1O4
0 | 0 | 0 | 0 | 0 | 0 | 0 | 1 | 0 | 0 | 0 | 0 | 0 | 0 | 0 | 0 | 0 | 0 | 0 | 2 | 0 | 0 | 0 | 0 | 0 | 0 | 0 | 0 | 3 | 0 | 0 | 0 | 0 | 0 | 0 | 0 | 0 | 2022-06-01 | 0 | 0 | 0 | 0 | 0 | 0 | 0 | 0 | 0 | 0 | 0 | 0 | 0 | 0 | 0 | 0 | 0 | 0.4 | 0 | 0 | 0 | 0 | 0 | 0 | 0 | 0 | 0 | 0 | 0 | 0 | 0 | 0 | 0 | 0 | 0 | 0 | 0 | 0 | 0 | 0 | 0 | 0 | 0.58 | 0.4 | 0 | 0 | 0 | 0 | 110 | Tl0.58Pb0.4Sr1.6Ba0.4Ca2Cu3O
0 | 0 | 0 | 0 | 0 | 0 | 0 | 1 | 0 | 0 | 0 | 0 | 0 | 0 | 0 | 0 | 0 | 0 | 0 | 2 | 0 | 0 | 0 | 0 | 0 | 0 | 0 | 0 | 3 | 0 | 0 | 0 | 0 | 0 | 0 | 0 | 0 | 2022-06-01 | 0 | 0 | 0 | 0 | 0 | 0 | 0 | 0 | 0 | 0 | 0 | 0 | 0 | 0 | 0 | 0 | 0 | 0.4 | 0 | 0 | 0 | 0 | 0 | 0 | 0 | 0 | 0 | 0 | 0 | 0 | 0 | 0 | 0 | 0 | 0 | 0 | 0 | 0 | 0 | 0 | 0 | 0 | 0.79 | 0 | 0.25 | 0 | 0 | 0 | 115 | Tl0.79Bi0.25Sr1.6Ba0.4Ca2Cu3O
0 | 0 | 0 | 0 | 0 | 0 | 0 | 1 | 0 | 0 | 0 | 0 | 0 | 0 | 0 | 0 | 0 | 0 | 0 | 2 | 0 | 0 | 0 | 0 | 0 | 0 | 0 | 0 | 3 | 0 | 0 | 0 | 0 | 0 | 0 | 0 | 0 | 2022-08-01 | 0 | 0 | 0 | 0 | 0 | 0 | 0 | 0 | 0 | 0 | 0 | 0 | 0 | 0 | 0 | 0 | 0 | 0.2 | 0 | 0 | 0 | 0 | 0 | 0 | 0 | 0 | 0 | 0 | 0 | 0 | 0 | 0 | 0 | 0 | 0 | 0 | 0 | 0 | 0 | 0 | 0 | 0 | 0.74 | 0 | 0.3 | 0 | 0 | 0 | 120 | Tl0.74Bi0.3Sr1.8Ba0.2Ca2Cu3O
0 | 0 | 0 | 0 | 0 | 0 | 0 | 8 | 0 | 0 | 0 | 0 | 0 | 0 | 0 | 0 | 0 | 0 | 0 | 0 | 0 | 0 | 0 | 0 | 0 | 0 | 0 | 0 | 4 | 0 | 0 | 0 | 0 | 0 | 0 | 0 | 0 | 0 | 0 | 0 | 0 | 0 | 0 | 0 | 0 | 0 | 0 | 0 | 0 | 0 | 0 | 0 | 0 | 0 | 0 | 2 | 0 | 0 | 0 | 0 | 0 | 0 | 0 | 1 | 0 | 0 | 0 | 0 | 0 | 0 | 0 | 0 | 0 | 0 | 0 | 0 | 0 | 0 | 0 | 0 | 0 | 0 | 0 | 0 | 0 | 0 | 74 | Gd1Ba2Cu4O8
0 | 0 | 0 | 0 | 0 | 0 | 0 | 1 | 0 | 0 | 0 | 0 | 0 | 0 | 0 | 0 | 0 | 0 | 0 | 0 | 0 | 0 | 0 | 0 | 0 | 0 | 0 | 0 | 1 | 0 | 0 | 0 | 0 | 0 | 0 | 0 | 0 | 2022-09-01 | 0 | 0 | 0 | 0 | 0 | 0 | 0 | 0 | 0 | 0 | 0 | 0 | 0 | 0 | 0 | 0 | 0 | 0 | 0 | 0 | 0 | 0 | 0 | 0 | 0 | 0 | 0 | 0 | 0 | 0 | 0 | 0 | 0 | 0 | 0 | 0 | 0 | 0 | 0 | 0 | 0 | 0 | 0 | 0.3 | 2022-08-01 | 0 | 0 | 0 | 2022-07-04 | Bi1.8Pb0.3Sr1.9Cu1O
0 | 0 | 0 | 0 | 0 | 0 | 0 | 8 | 0 | 0 | 0 | 0 | 0 | 0 | 0 | 0 | 0 | 0 | 0 | 1 | 0 | 0 | 0 | 0 | 0 | 0 | 0 | 0 | 2 | 0 | 0 | 0 | 0 | 0 | 0 | 0 | 0 | 2 | 0 | 0 | 0 | 0 | 0 | 0 | 0 | 0 | 0 | 0 | 0 | 0 | 0 | 0 | 0 | 0 | 0 | 0 | 0 | 0 | 0 | 0 | 0 | 0 | 0 | 0 | 0 | 0 | 0 | 0 | 0 | 0 | 0 | 0 | 0 | 0 | 0 | 0 | 0 | 0 | 0 | 0 | 0 | 0.2 | 2022-08-01 | 0 | 0 | 0 | 80 | Bi1.8Pb0.2Sr2Ca1Cu2O8
0 | 0 | 0 | 0 | 0 | 0 | 0 | 7 | 0 | 0 | 0 | 0 | 0 | 0 | 0 | 0 | 0 | 0 | 0 | 0 | 0 | 0 | 0 | 0 | 0 | 0 | 0 | 0 | 3 | 0 | 0 | 0 | 0 | 0 | 0 | 0 | 0 | 0 | 0 | 0 | 0 | 0 | 0 | 0 | 0 | 0 | 0 | 0 | 0 | 0 | 0 | 0 | 0 | 0 | 0 | 2 | 0 | 0 | 0 | 0 | 0 | 0 | 0 | 0 | 0 | 0 | 0 | 0 | 0 | 0 | 1 | 0 | 0 | 0 | 0 | 0 | 0 | 0 | 0 | 0 | 0 | 0 | 0 | 0 | 0 | 0 | 91.85 | Lu1Ba2Cu3O7
0 | 0 | 0 | 0 | 0 | 0 | 0 | 1 | 0 | 0 | 0 | 0 | 0 | 0 | 0 | 0 | 0 | 0 | 0 | 2 | 0 | 0 | 0 | 0 | 0 | 0 | 0 | 0 | 3 | 0 | 0 | 0 | 0 | 0 | 0 | 0 | 0 | 0 | 0 | 0 | 0 | 0 | 0 | 0 | 0 | 0 | 0 | 0 | 0 | 0 | 0 | 0 | 0 | 0 | 0 | 2 | 0 | 0 | 0 | 0 | 0 | 0 | 0 | 0 | 0 | 0 | 0 | 0 | 0 | 0 | 0 | 0 | 0 | 0 | 0 | 0 | 0 | 0 | 0 | 0 | 0 | 0 | 0 | 0 | 0 | 0 | 124 | Ba2Ca2Cu3O
0 | 0 | 0 | 0 | 0 | 0 | 0 | 1 | 0 | 0 | 0 | 0 | 0 | 0 | 0 | 0 | 0 | 0 | 0 | 2 | 0 | 0 | 0 | 0 | 0 | 0 | 0 | 0 | 3 | 0 | 0 | 0 | 0 | 0 | 0 | 0 | 0 | 0 | 0 | 0 | 0 | 0 | 0 | 0 | 0 | 0 | 0 | 0 | 0 | 0 | 0 | 0 | 0 | 0 | 0 | 2 | 0 | 0 | 0 | 0 | 0 | 0 | 0 | 0 | 0 | 0 | 0 | 0 | 0 | 0 | 0 | 0 | 0 | 0 | 0 | 0 | 0 | 0 | 0 | 0 | 0 | 0 | 0 | 0 | 0 | 0 | 78 | Ba2Ca2Cu3O
0 | 0 | 0 | 0 | 0 | 0 | 0 | 1 | 0 | 0 | 0 | 0 | 0 | 0 | 0 | 0 | 0 | 0 | 0 | 2 | 0 | 0 | 0 | 0 | 0 | 0 | 0 | 0 | 3 | 0 | 0 | 0 | 0 | 0 | 0 | 0 | 0 | 0 | 0 | 0 | 0 | 0 | 0 | 0 | 0 | 0 | 0 | 0 | 0 | 0 | 0 | 0 | 0 | 0 | 0 | 2 | 0 | 0 | 0 | 0 | 0 | 0 | 0 | 0 | 0 | 0 | 0 | 0 | 0 | 0 | 0 | 0 | 0 | 0 | 0 | 0 | 0 | 0 | 0 | 0 | 0 | 0 | 0 | 0 | 0 | 0 | 126 | Ba2Ca2Cu3O
0 | 0 | 0 | 0 | 0 | 0 | 0 | 1 | 0 | 0 | 0 | 0 | 0 | 0 | 0 | 0 | 0 | 0 | 0 | 2 | 0 | 0 | 0 | 0 | 0 | 0 | 0 | 0 | 3 | 0 | 0 | 0 | 0 | 0 | 0 | 0 | 0 | 0 | 0 | 0 | 0 | 0 | 0 | 0 | 0 | 0 | 0 | 0 | 0 | 0 | 0 | 0 | 0 | 0 | 0 | 2 | 0 | 0 | 0 | 0 | 0 | 0 | 0 | 0 | 0 | 0 | 0 | 0 | 0 | 0 | 0 | 0 | 0 | 0 | 0 | 0 | 0 | 0 | 0 | 0 | 0 | 0 | 0 | 0 | 0 | 0 | 90 | Ba2Ca2Cu3O
0 | 0 | 0 | 0 | 0 | 0 | 0 | 1 | 0 | 0 | 0 | 0 | 0 | 0 | 0 | 0 | 0 | 0 | 0 | 1.22 | 0 | 0 | 0 | 0 | 0 | 0 | 0 | 0 | 1.95 | 0 | 0 | 0 | 0 | 0 | 0 | 0 | 0 | 1.71 | 0 | 0 | 0 | 0 | 0 | 0 | 0 | 0 | 0 | 0 | 0 | 0 | 0 | 0 | 0 | 0 | 0 | 0 | 0 | 0 | 0 | 0 | 0 | 0 | 0 | 0 | 0 | 0 | 0 | 0 | 0 | 0 | 0 | 0 | 0 | 0 | 0 | 0 | 0 | 0 | 0 | 0 | 0 | 0 | 2022-12-02 | 0 | 0 | 0 | 85.1 | Bi2.12Sr1.71Ca1.22Cu1.95O
0 | 0 | 0 | 0 | 0 | 0 | 0 | 2022-02-04 | 0 | 0 | 0 | 0 | 0 | 0 | 0 | 0 | 0 | 0 | 0 | 0 | 0 | 0 | 0 | 0 | 0 | 0 | 0 | 0 | 1 | 0 | 0 | 0 | 0 | 0 | 0 | 0 | 0 | 0 | 0 | 0 | 0 | 0 | 0 | 0 | 0 | 0 | 0 | 0 | 0 | 0 | 0 | 0 | 0 | 0 | 0 | 2 | 0 | 0 | 0 | 0 | 0 | 0 | 0 | 0 | 0 | 0 | 0 | 0 | 0 | 0 | 0 | 0 | 0 | 0 | 0 | 0 | 0 | 0 | 0 | 1 | 0 | 0 | 0 | 0 | 0 | 0 | 72 | Hg1Ba2Cu1O4.02
0 | 0 | 0 | 0 | 0 | 0 | 0 | 8 | 0 | 0 | 0 | 0 | 0 | 0 | 0 | 0 | 0 | 0 | 0 | 2 | 0 | 0 | 0 | 0 | 0 | 0 | 0 | 0 | 3 | 0 | 0 | 0 | 0 | 0 | 0 | 0 | 0 | 0 | 0 | 0 | 0 | 0 | 0 | 0 | 0 | 0 | 0 | 0 | 0 | 0 | 0.05 | 0 | 0 | 0 | 0 | 2 | 0 | 0 | 0 | 0 | 0 | 0 | 0 | 0 | 0 | 0 | 0 | 0 | 0 | 0 | 0 | 0 | 0 | 0 | 0 | 0 | 0 | 0 | 0 | 0.95 | 0 | 0 | 0 | 0 | 0 | 0 | 132 | Hg0.95Sb0.05Ba2Ca2Cu3O8
0 | 0 | 0 | 0 | 0 | 0 | 0 | 6.95 | 0 | 0 | 0 | 0 | 0 | 0 | 0 | 0 | 0 | 0 | 0 | 0 | 0 | 0 | 0 | 0 | 0 | 0 | 0 | 0 | 3 | 0 | 0 | 0 | 0 | 0 | 0 | 0 | 0 | 0 | 1 | 0 | 0 | 0 | 0 | 0 | 0 | 0 | 0 | 0 | 0 | 0 | 0 | 0 | 0 | 0 | 0 | 2 | 0 | 0 | 0 | 0 | 0 | 0 | 0 | 0 | 0 | 0 | 0 | 0 | 0 | 0 | 0 | 0 | 0 | 0 | 0 | 0 | 0 | 0 | 0 | 0 | 0 | 0 | 0 | 0 | 0 | 0 | 93.4 | Y1Ba2Cu3O6.95
0 | 0 | 0 | 0 | 0 | 0 | 0 | 6 | 0 | 0 | 0 | 0 | 0 | 0 | 0 | 0 | 0 | 0 | 0 | 0 | 0 | 0 | 0 | 0 | 0 | 0 | 0 | 0 | 1 | 0 | 0 | 0 | 0 | 0 | 0 | 0 | 0 | 0 | 0 | 0 | 0 | 0 | 0 | 0 | 0 | 0 | 0 | 0 | 0 | 0 | 0 | 0 | 0 | 0 | 0 | 2 | 0 | 0 | 0 | 0 | 0 | 0 | 0 | 0 | 0 | 0 | 0 | 0 | 0 | 0 | 0 | 0 | 0 | 0 | 0 | 0 | 0 | 0 | 0 | 0 | 2 | 0 | 0 | 0 | 0 | 0 | 10 | Tl2Ba2Cu1O6
0 | 0 | 0 | 0 | 0 | 0 | 0 | 6.056 | 0 | 0 | 0 | 0 | 0 | 0 | 0 | 0 | 0 | 0 | 0 | 0 | 0 | 0 | 0 | 0 | 0 | 0 | 0 | 0 | 1 | 0 | 0 | 0 | 0 | 0 | 0 | 0 | 0 | 0 | 0 | 0 | 0 | 0 | 0 | 0 | 0 | 0 | 0 | 0 | 0 | 0 | 0 | 0 | 0 | 0 | 0 | 2 | 0 | 0 | 0 | 0 | 0 | 0 | 0 | 0 | 0 | 0 | 0 | 0 | 0 | 0 | 0 | 0 | 0 | 0 | 0 | 0 | 0 | 0 | 0 | 0 | 2 | 0 | 0 | 0 | 0 | 0 | 40 | Tl2Ba2Cu1O6.056
0 | 0 | 0 | 0 | 0 | 0 | 0 | 6 | 0 | 0 | 0 | 0 | 0 | 0 | 0 | 0 | 0 | 0 | 0 | 0 | 0 | 0 | 0 | 0 | 0 | 0 | 0 | 0 | 1 | 0 | 0 | 0 | 0 | 0 | 0 | 0 | 0 | 0 | 0 | 0 | 0 | 0 | 0 | 0 | 0 | 0 | 0 | 0 | 0 | 0 | 0 | 0 | 0 | 0 | 0 | 2 | 0 | 0 | 0 | 0 | 0 | 0 | 0 | 0 | 0 | 0 | 0 | 0 | 0 | 0 | 0 | 0 | 0 | 0 | 0 | 0 | 0 | 0 | 0 | 0 | 2 | 0 | 0 | 0 | 0 | 0 | 75 | Tl2Ba2Cu1O6
0 | 0 | 0 | 0 | 0 | 0 | 0 | 10 | 0 | 0 | 0 | 0 | 0 | 0 | 0 | 0 | 0 | 0 | 0 | 2 | 0 | 0 | 0 | 0 | 0 | 0 | 0 | 0 | 3 | 0 | 0 | 0 | 0 | 0 | 0 | 0 | 0 | 0 | 0 | 0 | 0 | 0 | 0 | 0 | 0 | 0 | 0 | 0 | 0 | 0 | 0 | 0 | 0 | 0 | 0 | 2 | 0 | 0 | 0 | 0 | 0 | 0 | 0 | 0 | 0 | 0 | 0 | 0 | 0 | 0 | 0 | 0 | 0 | 0 | 0 | 0 | 0 | 0 | 0 | 0 | 2 | 0 | 0 | 0 | 0 | 0 | 128.5 | Tl2Ba2Ca2Cu3O10
0 | 0 | 0 | 0 | 0 | 0 | 0 | 4 | 0 | 0 | 0 | 0 | 0 | 0 | 0 | 0 | 0 | 0 | 0 | 0 | 0 | 0 | 0 | 0 | 0 | 0 | 0 | 0 | 1 | 0 | 0 | 0 | 0 | 0 | 0 | 0 | 0 | 0 | 0 | 0 | 0 | 0 | 0 | 0 | 0 | 0 | 0 | 0 | 0 | 0 | 0 | 0 | 0 | 0 | 0 | 2 | 0 | 0 | 0 | 0 | 0 | 0 | 0 | 0 | 0 | 0 | 0 | 0 | 0 | 0 | 0 | 0 | 0 | 0 | 0 | 0 | 0 | 0 | 0 | 1 | 0 | 0 | 0 | 0 | 0 | 0 | 92.5 | Hg1Ba2Cu1O4
0 | 0 | 0 | 0 | 0 | 0 | 0 | 6 | 0 | 0 | 0 | 0 | 0 | 0 | 0 | 0 | 0 | 0 | 0 | 1 | 0 | 0 | 0 | 0 | 0 | 0 | 0 | 0 | 2 | 0 | 0 | 0 | 0 | 0 | 0 | 0 | 0 | 0 | 0 | 0 | 0 | 0 | 0 | 0 | 0 | 0 | 0 | 0 | 0 | 0 | 0 | 0 | 0 | 0 | 0 | 2 | 0 | 0 | 0 | 0 | 0 | 0 | 0 | 0 | 0 | 0 | 0 | 0 | 0 | 0 | 0 | 0 | 0 | 0 | 0 | 0 | 0 | 0 | 0 | 1 | 0 | 0 | 0 | 0 | 0 | 0 | 116 | Hg1Ba2Ca1Cu2O6
0 | 0 | 0 | 0 | 0 | 0 | 0 | 8 | 0 | 0 | 0 | 0 | 0 | 0 | 0 | 0 | 0 | 0 | 0 | 2 | 0 | 0 | 0 | 0 | 0 | 0 | 0 | 0 | 3 | 0 | 0 | 0 | 0 | 0 | 0 | 0 | 0 | 0 | 0 | 0 | 0 | 0 | 0 | 0 | 0 | 0 | 0 | 0 | 0 | 0 | 0 | 0 | 0 | 0 | 0 | 2 | 0 | 0 | 0 | 0 | 0 | 0 | 0 | 0 | 0 | 0 | 0 | 0 | 0 | 0 | 0 | 0 | 0 | 0 | 0 | 0 | 0 | 0 | 0 | 1 | 0 | 0 | 0 | 0 | 0 | 0 | 123 | Hg1Ba2Ca2Cu3O8
0 | 0 | 0 | 0 | 0 | 0 | 0 | 8 | 0 | 0 | 0 | 0 | 0 | 0 | 0 | 0 | 0 | 0 | 0 | 2 | 0 | 0 | 0 | 0 | 0 | 0 | 0 | 0 | 3 | 0 | 0 | 0 | 0 | 0 | 0 | 0 | 0 | 0 | 0 | 0 | 0 | 0 | 0 | 0 | 0 | 0 | 0 | 0 | 0 | 0 | 0 | 0 | 0 | 0 | 0 | 2 | 0 | 0 | 0 | 0 | 0 | 0 | 0 | 0 | 0 | 0 | 0 | 0 | 0 | 0 | 0 | 0 | 0 | 0 | 0 | 0 | 0 | 0 | 0 | 0.9 | 0 | 0.1 | 0 | 0 | 0 | 0 | 130 | Hg0.9Pb0.1Ba2Ca2Cu3O8
0 | 0 | 0 | 0 | 0 | 0 | 0 | 8 | 0 | 0 | 0 | 0 | 0 | 0 | 0 | 0 | 0 | 0 | 0 | 2 | 0 | 0 | 0 | 0 | 0 | 0 | 0 | 0 | 3 | 0 | 0 | 0 | 0 | 0 | 0 | 0 | 0 | 0 | 0 | 0 | 0 | 0 | 0 | 0 | 0 | 0 | 0 | 0 | 0 | 0 | 0 | 0 | 0 | 0 | 0 | 2 | 0 | 0 | 0 | 0 | 0 | 0 | 0 | 0 | 0 | 0 | 0 | 0 | 0 | 0 | 0 | 0 | 0 | 0 | 0 | 0 | 0 | 0 | 0 | 0.8 | 0 | 0.2 | 0 | 0 | 0 | 0 | 132 | Hg0.8Pb0.2Ba2Ca2Cu3O8
0 | 0 | 0 | 0 | 0 | 0 | 0 | 8 | 0 | 0 | 0 | 0 | 0 | 0 | 0 | 0 | 0 | 0 | 0 | 0 | 0 | 0 | 0 | 0 | 0 | 0 | 0 | 0 | 4 | 0 | 0 | 0 | 0 | 0 | 0 | 0 | 0 | 0 | 1 | 0 | 0 | 0 | 0 | 0 | 0 | 0 | 0 | 0 | 0 | 0 | 0 | 0 | 0 | 0 | 0 | 2 | 0 | 0 | 0 | 0 | 0 | 0 | 0 | 0 | 0 | 0 | 0 | 0 | 0 | 0 | 0 | 0 | 0 | 0 | 0 | 0 | 0 | 0 | 0 | 0 | 0 | 0 | 0 | 0 | 0 | 0 | 77.5 | Y1Ba2Cu4O8
0 | 0 | 0 | 0 | 0 | 0 | 0 | 8 | 0 | 0 | 0 | 0 | 0 | 0 | 0 | 0 | 0 | 0 | 0 | 0 | 0 | 0 | 0 | 0 | 0 | 0 | 0 | 0 | 4 | 0 | 0 | 0 | 0 | 0 | 0 | 0 | 0 | 0 | 0.9 | 0 | 0 | 0 | 0 | 0 | 0 | 0 | 0 | 0 | 0 | 0 | 0 | 0 | 0 | 0 | 0 | 2 | 0 | 0 | 0 | 0 | 0 | 0 | 0 | 0 | 0.1 | 0 | 0 | 0 | 0 | 0 | 0 | 0 | 0 | 0 | 0 | 0 | 0 | 0 | 0 | 0 | 0 | 0 | 0 | 0 | 0 | 0 | 78 | Y0.9Tb0.1Ba2Cu4O8
0 | 0 | 0 | 0 | 0 | 0 | 0 | 8 | 0 | 0 | 0 | 0 | 0 | 0 | 0 | 0 | 0 | 0 | 0 | 0 | 0 | 0 | 0 | 0 | 0 | 0 | 0 | 0 | 4 | 0 | 0 | 0 | 0 | 0 | 0 | 0 | 0 | 0 | 0.9 | 0 | 0 | 0 | 0 | 0 | 0 | 0 | 0 | 0 | 0 | 0 | 0 | 0 | 0 | 0 | 0 | 2 | 0 | 0.1 | 0 | 0 | 0 | 0 | 0 | 0 | 0 | 0 | 0 | 0 | 0 | 0 | 0 | 0 | 0 | 0 | 0 | 0 | 0 | 0 | 0 | 0 | 0 | 0 | 0 | 0 | 0 | 0 | 38 | Y0.9Ce0.1Ba2Cu4O8
0 | 0 | 0 | 0 | 0 | 0 | 0 | 1 | 0 | 0 | 0 | 0 | 0 | 0 | 0 | 0 | 0 | 0 | 0 | 0.7 | 0 | 0 | 0 | 0 | 0 | 0 | 0 | 0 | 3 | 0 | 0 | 0 | 0 | 0 | 0 | 0 | 0 | 0 | 0 | 0 | 0 | 0 | 0 | 0 | 0 | 0 | 0 | 0.3 | 0 | 0 | 0 | 0 | 0 | 0 | 0 | 1 | 1 | 0 | 0 | 0 | 0 | 0 | 0 | 0 | 0 | 0 | 0 | 0 | 0 | 0 | 0 | 0 | 0 | 0 | 0 | 0 | 0 | 0 | 0 | 0 | 0 | 0 | 0 | 0 | 0 | 0 | 55.4 | Ba1Ca0.7Cd0.3La1Cu3O
0 | 0 | 0 | 0 | 0 | 0 | 0 | 1 | 0 | 0 | 0 | 0 | 0 | 0 | 0 | 0 | 0 | 0 | 0 | 0.75 | 0 | 0 | 0 | 0 | 0 | 0 | 0 | 0 | 3 | 0 | 0 | 0 | 0 | 0 | 0 | 0 | 0 | 0 | 0 | 0 | 0 | 0 | 0 | 0 | 0 | 0 | 0 | 0.25 | 0 | 0 | 0 | 0 | 0 | 0 | 0 | 1 | 1 | 0 | 0 | 0 | 0 | 0 | 0 | 0 | 0 | 0 | 0 | 0 | 0 | 0 | 0 | 0 | 0 | 0 | 0 | 0 | 0 | 0 | 0 | 0 | 0 | 0 | 0 | 0 | 0 | 0 | 60.6 | Ba1Ca0.75Cd0.25La1Cu3O
0 | 0 | 0 | 0 | 0 | 0 | 0 | 1 | 0 | 0 | 0 | 0 | 0 | 0 | 0 | 0 | 0 | 0 | 0 | 0.8 | 0 | 0 | 0 | 0 | 0 | 0 | 0 | 0 | 3 | 0 | 0 | 0 | 0 | 0 | 0 | 0 | 0 | 0 | 0 | 0 | 0 | 0 | 0 | 0 | 0 | 0 | 0 | 0.2 | 0 | 0 | 0 | 0 | 0 | 0 | 0 | 1 | 1 | 0 | 0 | 0 | 0 | 0 | 0 | 0 | 0 | 0 | 0 | 0 | 0 | 0 | 0 | 0 | 0 | 0 | 0 | 0 | 0 | 0 | 0 | 0 | 0 | 0 | 0 | 0 | 0 | 0 | 65.3 | Ba1Ca0.8Cd0.2La1Cu3O
0 | 0 | 0 | 0 | 0 | 0 | 0 | 1 | 0 | 0 | 0 | 0 | 0 | 0 | 0 | 0 | 0 | 0 | 0 | 0.9 | 0 | 0 | 0 | 0 | 0 | 0 | 0 | 0 | 3 | 0 | 0 | 0 | 0 | 0 | 0 | 0 | 0 | 0 | 0 | 0 | 0 | 0 | 0 | 0 | 0 | 0 | 0 | 0.1 | 0 | 0 | 0 | 0 | 0 | 0 | 0 | 1 | 1 | 0 | 0 | 0 | 0 | 0 | 0 | 0 | 0 | 0 | 0 | 0 | 0 | 0 | 0 | 0 | 0 | 0 | 0 | 0 | 0 | 0 | 0 | 0 | 0 | 0 | 0 | 0 | 0 | 0 | 74 | Ba1Ca0.9Cd0.1La1Cu3O
0 | 0 | 0 | 0 | 0 | 0 | 0 | 7 | 0 | 0 | 0 | 0 | 0 | 0 | 0 | 0 | 0 | 0 | 0 | 0 | 0 | 0 | 0 | 0 | 0 | 0 | 0 | 0 | 3 | 0 | 0 | 0 | 0 | 0 | 0 | 0 | 0 | 0 | 0 | 0 | 0 | 0 | 0 | 0 | 0 | 0 | 0 | 0 | 0 | 0 | 0 | 0 | 0 | 0 | 0 | 2 | 0 | 0 | 0.2 | 0 | 0 | 0 | 0 | 0 | 0 | 0 | 0 | 0 | 0 | 0.8 | 0 | 0 | 0 | 0 | 0 | 0 | 0 | 0 | 0 | 0 | 0 | 0 | 0 | 0 | 0 | 0 | 83.6 | Yb0.8Pr0.2Ba2Cu3O7
0 | 0 | 0 | 0 | 0 | 0 | 0 | 7 | 0 | 0 | 0 | 0 | 0 | 0 | 0 | 0 | 0 | 0 | 0 | 0 | 0 | 0 | 0 | 0 | 0 | 0 | 0 | 0 | 3 | 0 | 0 | 0 | 0 | 0 | 0 | 0 | 0 | 0 | 0 | 0 | 0 | 0 | 0 | 0 | 0 | 0 | 0 | 0 | 0 | 0 | 0 | 0 | 0 | 0 | 0 | 2 | 0 | 0 | 0.2 | 0 | 0 | 0 | 0 | 0 | 0 | 0 | 0 | 0 | 0.8 | 0 | 0 | 0 | 0 | 0 | 0 | 0 | 0 | 0 | 0 | 0 | 0 | 0 | 0 | 0 | 0 | 0 | 80.9 | Tm0.8Pr0.2Ba2Cu3O7
0 | 0 | 0 | 0 | 0 | 0 | 0 | 7 | 0 | 0 | 0 | 0 | 0 | 0 | 0 | 0 | 0 | 0 | 0 | 0 | 0 | 0 | 0 | 0 | 0 | 0 | 0 | 0 | 3 | 0 | 0 | 0 | 0 | 0 | 0 | 0 | 0 | 0 | 0 | 0 | 0 | 0 | 0 | 0 | 0 | 0 | 0 | 0 | 0 | 0 | 0 | 0 | 0 | 0 | 0 | 2 | 0 | 0 | 0.2 | 0 | 0 | 0 | 0 | 0 | 0 | 0 | 0 | 0.8 | 0 | 0 | 0 | 0 | 0 | 0 | 0 | 0 | 0 | 0 | 0 | 0 | 0 | 0 | 0 | 0 | 0 | 0 | 78.5 | Er0.8Pr0.2Ba2Cu3O7
0 | 0 | 0 | 0 | 0 | 0 | 0 | 7 | 0 | 0 | 0 | 0 | 0 | 0 | 0 | 0 | 0 | 0 | 0 | 0 | 0 | 0 | 0 | 0 | 0 | 0 | 0 | 0 | 3 | 0 | 0 | 0 | 0 | 0 | 0 | 0 | 0 | 0 | 0 | 0 | 0 | 0 | 0 | 0 | 0 | 0 | 0 | 0 | 0 | 0 | 0 | 0 | 0 | 0 | 0 | 2 | 0 | 0 | 0.2 | 0 | 0 | 0 | 0 | 0 | 0 | 0 | 0.8 | 0 | 0 | 0 | 0 | 0 | 0 | 0 | 0 | 0 | 0 | 0 | 0 | 0 | 0 | 0 | 0 | 0 | 0 | 0 | 74.1 | Ho0.8Pr0.2Ba2Cu3O7
0 | 0 | 0 | 0 | 0 | 0 | 0 | 7 | 0 | 0 | 0 | 0 | 0 | 0 | 0 | 0 | 0 | 0 | 0 | 0 | 0 | 0 | 0 | 0 | 0 | 0 | 0 | 0 | 3 | 0 | 0 | 0 | 0 | 0 | 0 | 0 | 0 | 0 | 0 | 0 | 0 | 0 | 0 | 0 | 0 | 0 | 0 | 0 | 0 | 0 | 0 | 0 | 0 | 0 | 0 | 2 | 0 | 0 | 0.2 | 0 | 0 | 0 | 0 | 0 | 0 | 0.8 | 0 | 0 | 0 | 0 | 0 | 0 | 0 | 0 | 0 | 0 | 0 | 0 | 0 | 0 | 0 | 0 | 0 | 0 | 0 | 0 | 69.1 | Dy0.8Pr0.2Ba2Cu3O7
0 | 0 | 0 | 0 | 0 | 0 | 0 | 7 | 0 | 0 | 0 | 0 | 0 | 0 | 0 | 0 | 0 | 0 | 0 | 0 | 0 | 0 | 0 | 0 | 0 | 0 | 0 | 0 | 3 | 0 | 0 | 0 | 0 | 0 | 0 | 0 | 0 | 0 | 0 | 0 | 0 | 0 | 0 | 0 | 0 | 0 | 0 | 0 | 0 | 0 | 0 | 0 | 0 | 0 | 0 | 2 | 0 | 0 | 0.2 | 0 | 0 | 0 | 0 | 0.8 | 0 | 0 | 0 | 0 | 0 | 0 | 0 | 0 | 0 | 0 | 0 | 0 | 0 | 0 | 0 | 0 | 0 | 0 | 0 | 0 | 0 | 0 | 66.8 | Gd0.8Pr0.2Ba2Cu3O7
0 | 0 | 0 | 0 | 0 | 0 | 0 | 7 | 0 | 0 | 0 | 0 | 0 | 0 | 0 | 0 | 0 | 0 | 0 | 0 | 0 | 0 | 0 | 0 | 0 | 0 | 0 | 0 | 3 | 0 | 0 | 0 | 0 | 0 | 0 | 0 | 0 | 0 | 0 | 0 | 0 | 0 | 0 | 0 | 0 | 0 | 0 | 0 | 0 | 0 | 0 | 0 | 0 | 0 | 0 | 2 | 0 | 0 | 0.2 | 0 | 0 | 0 | 0.8 | 0 | 0 | 0 | 0 | 0 | 0 | 0 | 0 | 0 | 0 | 0 | 0 | 0 | 0 | 0 | 0 | 0 | 0 | 0 | 0 | 0 | 0 | 0 | 64 | Eu0.8Pr0.2Ba2Cu3O7
0 | 0 | 0 | 0 | 0 | 0 | 0 | 7 | 0 | 0 | 0 | 0 | 0 | 0 | 0 | 0 | 0 | 0 | 0 | 0 | 0 | 0 | 0 | 0 | 0 | 0 | 0 | 0 | 3 | 0 | 0 | 0 | 0 | 0 | 0 | 0 | 0 | 0 | 0 | 0 | 0 | 0 | 0 | 0 | 0 | 0 | 0 | 0 | 0 | 0 | 0 | 0 | 0 | 0 | 0 | 2 | 0 | 0 | 0.2 | 0 | 0 | 0.8 | 0 | 0 | 0 | 0 | 0 | 0 | 0 | 0 | 0 | 0 | 0 | 0 | 0 | 0 | 0 | 0 | 0 | 0 | 0 | 0 | 0 | 0 | 0 | 0 | 52.6 | Sm0.8Pr0.2Ba2Cu3O7
0 | 0 | 0 | 0 | 0 | 0 | 0 | 7 | 0 | 0 | 0 | 0 | 0 | 0 | 0 | 0 | 0 | 0 | 0 | 0 | 0 | 0 | 0 | 0 | 0 | 0 | 0 | 0 | 3 | 0 | 0 | 0 | 0 | 0 | 0 | 0 | 0 | 0 | 0 | 0 | 0 | 0 | 0 | 0 | 0 | 0 | 0 | 0 | 0 | 0 | 0 | 0 | 0 | 0 | 0 | 2 | 0 | 0 | 0.2 | 0.8 | 0 | 0 | 0 | 0 | 0 | 0 | 0 | 0 | 0 | 0 | 0 | 0 | 0 | 0 | 0 | 0 | 0 | 0 | 0 | 0 | 0 | 0 | 0 | 0 | 0 | 0 | 40.9 | Nd0.8Pr0.2Ba2Cu3O7
0 | 0 | 0 | 0 | 0 | 0 | 0 | 6.969 | 0 | 0 | 0 | 0 | 0 | 0 | 0 | 0 | 0 | 0 | 0 | 0 | 0 | 0 | 0 | 0 | 0 | 0 | 0 | 0 | 3 | 0 | 0 | 0 | 0 | 0 | 0 | 0 | 0 | 0 | 0 | 0 | 0 | 0 | 0 | 0 | 0 | 0 | 0 | 0 | 0 | 0 | 0 | 0 | 0 | 0 | 0 | 2 | 0 | 0 | 0 | 0 | 0 | 0 | 0 | 1 | 0 | 0 | 0 | 0 | 0 | 0 | 0 | 0 | 0 | 0 | 0 | 0 | 0 | 0 | 0 | 0 | 0 | 0 | 0 | 0 | 0 | 0 | 91 | Gd1Ba2Cu3O6.969
0 | 0 | 0 | 0 | 0 | 0 | 0 | 6.948 | 0 | 0 | 0 | 0 | 0 | 0 | 0 | 0 | 0 | 0 | 0 | 0 | 0 | 0 | 0 | 0 | 0 | 0 | 0 | 0 | 3 | 0 | 0 | 0 | 0 | 0 | 0 | 0 | 0 | 0 | 0 | 0 | 0 | 0.05 | 0 | 0 | 0 | 0 | 0 | 0 | 0 | 0 | 0 | 0 | 0 | 0 | 0 | 2 | 0 | 0 | 0 | 0 | 0 | 0 | 0 | 0.95 | 0 | 0 | 0 | 0 | 0 | 0 | 0 | 0 | 0 | 0 | 0 | 0 | 0 | 0 | 0 | 0 | 0 | 0 | 0 | 0 | 0 | 0 | 82.4 | Gd0.95Mo0.05Ba2Cu3O6.948
0 | 0 | 0 | 0 | 0 | 0 | 0 | 6.907 | 0 | 0 | 0 | 0 | 0 | 0 | 0 | 0 | 0 | 0 | 0 | 0 | 0 | 0 | 0 | 0 | 0 | 0 | 0 | 0 | 3 | 0 | 0 | 0 | 0 | 0 | 0 | 0 | 0 | 0 | 0 | 0 | 0 | 0.1 | 0 | 0 | 0 | 0 | 0 | 0 | 0 | 0 | 0 | 0 | 0 | 0 | 0 | 2 | 0 | 0 | 0 | 0 | 0 | 0 | 0 | 0.9 | 0 | 0 | 0 | 0 | 0 | 0 | 0 | 0 | 0 | 0 | 0 | 0 | 0 | 0 | 0 | 0 | 0 | 0 | 0 | 0 | 0 | 0 | 65.9 | Gd0.9Mo0.1Ba2Cu3O6.907
0 | 0 | 0 | 0 | 0 | 0 | 0 | 6.855 | 0 | 0 | 0 | 0 | 0 | 0 | 0 | 0 | 0 | 0 | 0 | 0 | 0 | 0 | 0 | 0 | 0 | 0 | 0 | 0 | 3 | 0 | 0 | 0 | 0 | 0 | 0 | 0 | 0 | 0 | 0 | 0 | 0 | 0.15 | 0 | 0 | 0 | 0 | 0 | 0 | 0 | 0 | 0 | 0 | 0 | 0 | 0 | 2 | 0 | 0 | 0 | 0 | 0 | 0 | 0 | 0.85 | 0 | 0 | 0 | 0 | 0 | 0 | 0 | 0 | 0 | 0 | 0 | 0 | 0 | 0 | 0 | 0 | 0 | 0 | 0 | 0 | 0 | 0 | 59.2 | Gd0.85Mo0.15Ba2Cu3O6.855
0 | 0 | 0 | 0 | 0 | 0 | 0 | 6.807 | 0 | 0 | 0 | 0 | 0 | 0 | 0 | 0 | 0 | 0 | 0 | 0 | 0 | 0 | 0 | 0 | 0 | 0 | 0 | 0 | 3 | 0 | 0 | 0 | 0 | 0 | 0 | 0 | 0 | 0 | 0 | 0 | 0 | 0.2 | 0 | 0 | 0 | 0 | 0 | 0 | 0 | 0 | 0 | 0 | 0 | 0 | 0 | 2 | 0 | 0 | 0 | 0 | 0 | 0 | 0 | 0.8 | 0 | 0 | 0 | 0 | 0 | 0 | 0 | 0 | 0 | 0 | 0 | 0 | 0 | 0 | 0 | 0 | 0 | 0 | 0 | 0 | 0 | 0 | 52.5 | Gd0.8Mo0.2Ba2Cu3O6.807
0 | 0 | 0 | 0 | 0 | 0 | 0 | 6.651 | 0 | 0 | 0 | 0 | 0 | 0 | 0 | 0 | 0 | 0 | 0 | 0.05 | 0 | 0 | 0 | 0 | 0 | 0 | 0 | 0 | 3 | 0 | 0 | 0 | 0 | 0 | 0 | 0 | 0 | 0 | 0 | 0 | 0 | 0.15 | 0 | 0 | 0 | 0 | 0 | 0 | 0 | 0 | 0 | 0 | 0 | 0 | 0 | 2 | 0 | 0 | 0 | 0 | 0 | 0 | 0 | 0.8 | 0 | 0 | 0 | 0 | 0 | 0 | 0 | 0 | 0 | 0 | 0 | 0 | 0 | 0 | 0 | 0 | 0 | 0 | 0 | 0 | 0 | 0 | 66.1 | Gd0.8Ca0.05Mo0.15Ba2Cu3O6.651
0 | 0 | 0 | 0 | 0 | 0 | 0 | 6.671 | 0 | 0 | 0 | 0 | 0 | 0 | 0 | 0 | 0 | 0 | 0 | 0.1 | 0 | 0 | 0 | 0 | 0 | 0 | 0 | 0 | 3 | 0 | 0 | 0 | 0 | 0 | 0 | 0 | 0 | 0 | 0 | 0 | 0 | 0.15 | 0 | 0 | 0 | 0 | 0 | 0 | 0 | 0 | 0 | 0 | 0 | 0 | 0 | 2 | 0 | 0 | 0 | 0 | 0 | 0 | 0 | 0.75 | 0 | 0 | 0 | 0 | 0 | 0 | 0 | 0 | 0 | 0 | 0 | 0 | 0 | 0 | 0 | 0 | 0 | 0 | 0 | 0 | 0 | 0 | 75.1 | Gd0.75Ca0.1Mo0.15Ba2Cu3O6.671
0 | 0 | 0 | 0 | 0 | 0 | 0 | 6.716 | 0 | 0 | 0 | 0 | 0 | 0 | 0 | 0 | 0 | 0 | 0 | 0.15 | 0 | 0 | 0 | 0 | 0 | 0 | 0 | 0 | 3 | 0 | 0 | 0 | 0 | 0 | 0 | 0 | 0 | 0 | 0 | 0 | 0 | 0.15 | 0 | 0 | 0 | 0 | 0 | 0 | 0 | 0 | 0 | 0 | 0 | 0 | 0 | 2 | 0 | 0 | 0 | 0 | 0 | 0 | 0 | 0.7 | 0 | 0 | 0 | 0 | 0 | 0 | 0 | 0 | 0 | 0 | 0 | 0 | 0 | 0 | 0 | 0 | 0 | 0 | 0 | 0 | 0 | 0 | 86.3 | Gd0.7Ca0.15Mo0.15Ba2Cu3O6.716
0 | 0 | 0 | 0 | 0 | 0 | 0 | 6.818 | 0 | 0 | 0 | 0 | 0 | 0 | 0 | 0 | 0 | 0 | 0 | 0.2 | 0 | 0 | 0 | 0 | 0 | 0 | 0 | 0 | 3 | 0 | 0 | 0 | 0 | 0 | 0 | 0 | 0 | 0 | 0 | 0 | 0 | 0.15 | 0 | 0 | 0 | 0 | 0 | 0 | 0 | 0 | 0 | 0 | 0 | 0 | 0 | 2 | 0 | 0 | 0 | 0 | 0 | 0 | 0 | 0.65 | 0 | 0 | 0 | 0 | 0 | 0 | 0 | 0 | 0 | 0 | 0 | 0 | 0 | 0 | 0 | 0 | 0 | 0 | 0 | 0 | 0 | 0 | 84.1 | Gd0.65Ca0.2Mo0.15Ba2Cu3O6.818
0 | 0 | 0 | 0 | 0 | 0 | 0 | 6.761 | 0 | 0 | 0 | 0 | 0 | 0 | 0 | 0 | 0 | 0 | 0 | 0.25 | 0 | 0 | 0 | 0 | 0 | 0 | 0 | 0 | 3 | 0 | 0 | 0 | 0 | 0 | 0 | 0 | 0 | 0 | 0 | 0 | 0 | 0.15 | 0 | 0 | 0 | 0 | 0 | 0 | 0 | 0 | 0 | 0 | 0 | 0 | 0 | 2 | 0 | 0 | 0 | 0 | 0 | 0 | 0 | 0.6 | 0 | 0 | 0 | 0 | 0 | 0 | 0 | 0 | 0 | 0 | 0 | 0 | 0 | 0 | 0 | 0 | 0 | 0 | 0 | 0 | 0 | 0 | 83.7 | Gd0.6Ca0.25Mo0.15Ba2Cu3O6.761
0 | 0 | 0 | 0 | 0 | 0 | 0 | 6.626 | 0 | 0 | 0 | 0 | 0 | 0 | 0 | 0 | 0 | 0 | 0 | 0.3 | 0 | 0 | 0 | 0 | 0 | 0 | 0 | 0 | 3 | 0 | 0 | 0 | 0 | 0 | 0 | 0 | 0 | 0 | 0 | 0 | 0 | 0.15 | 0 | 0 | 0 | 0 | 0 | 0 | 0 | 0 | 0 | 0 | 0 | 0 | 0 | 2 | 0 | 0 | 0 | 0 | 0 | 0 | 0 | 0.55 | 0 | 0 | 0 | 0 | 0 | 0 | 0 | 0 | 0 | 0 | 0 | 0 | 0 | 0 | 0 | 0 | 0 | 0 | 0 | 0 | 0 | 0 | 80.7 | Gd0.55Ca0.3Mo0.15Ba2Cu3O6.626
0 | 0 | 0 | 0 | 0 | 0 | 0 | 6.586 | 0 | 0 | 0 | 0 | 0 | 0 | 0 | 0 | 0 | 0 | 0 | 0.35 | 0 | 0 | 0 | 0 | 0 | 0 | 0 | 0 | 3 | 0 | 0 | 0 | 0 | 0 | 0 | 0 | 0 | 0 | 0 | 0 | 0 | 0.15 | 0 | 0 | 0 | 0 | 0 | 0 | 0 | 0 | 0 | 0 | 0 | 0 | 0 | 2 | 0 | 0 | 0 | 0 | 0 | 0 | 0 | 0.5 | 0 | 0 | 0 | 0 | 0 | 0 | 0 | 0 | 0 | 0 | 0 | 0 | 0 | 0 | 0 | 0 | 0 | 0 | 0 | 0 | 0 | 0 | 77.7 | Gd0.5Ca0.35Mo0.15Ba2Cu3O6.586
0 | 0 | 0 | 0 | 0 | 0 | 0 | 6.537 | 0 | 0 | 0 | 0 | 0 | 0 | 0 | 0 | 0 | 0 | 0 | 0.4 | 0 | 0 | 0 | 0 | 0 | 0 | 0 | 0 | 3 | 0 | 0 | 0 | 0 | 0 | 0 | 0 | 0 | 0 | 0 | 0 | 0 | 0.15 | 0 | 0 | 0 | 0 | 0 | 0 | 0 | 0 | 0 | 0 | 0 | 0 | 0 | 2 | 0 | 0 | 0 | 0 | 0 | 0 | 0 | 0.45 | 0 | 0 | 0 | 0 | 0 | 0 | 0 | 0 | 0 | 0 | 0 | 0 | 0 | 0 | 0 | 0 | 0 | 0 | 0 | 0 | 0 | 0 | 73 | Gd0.45Ca0.4Mo0.15Ba2Cu3O6.537
0 | 0 | 0 | 0 | 0 | 0 | 0 | 7 | 0 | 0 | 0 | 0 | 0 | 0 | 0 | 0 | 0 | 0 | 0 | 0.5 | 0 | 0 | 0 | 0 | 0 | 0 | 0 | 0 | 2022-03-02 | 0 | 0 | 0 | 0 | 0 | 0 | 0 | 0 | 2 | 0.5 | 0 | 0 | 0 | 0 | 0 | 0 | 0 | 0 | 0 | 0 | 0 | 0 | 0 | 0 | 0 | 0 | 0 | 0 | 0 | 0 | 0 | 0 | 0 | 0 | 0 | 0 | 0 | 0 | 0 | 0 | 0 | 0 | 0 | 0 | 0 | 0 | 0 | 0 | 0 | 0 | 0 | 0 | 0.7 | 0 | 0 | 0 | 0 | 40 | Pb0.7Sr2Ca0.5Y0.5Cu2.3O7
0 | 0 | 0 | 0 | 0 | 0 | 0 | 7 | 0 | 0 | 0 | 0 | 0 | 0 | 0 | 0 | 0 | 0 | 0 | 0.5 | 0 | 0 | 0 | 0 | 0 | 0 | 0 | 0 | 2 | 0 | 0 | 0 | 0 | 0 | 0 | 0 | 0 | 2 | 0.5 | 0 | 0 | 0 | 0 | 0 | 0 | 0 | 0 | 0.5 | 0 | 0 | 0 | 0 | 0 | 0 | 0 | 0 | 0 | 0 | 0 | 0 | 0 | 0 | 0 | 0 | 0 | 0 | 0 | 0 | 0 | 0 | 0 | 0 | 0 | 0 | 0 | 0 | 0 | 0 | 0 | 0 | 0 | 0.5 | 0 | 0 | 0 | 0 | 65 | Pb0.5Cd0.5Sr2Ca0.5Y0.5Cu2O7
0 | 0 | 0 | 0 | 0 | 0 | 0 | 1 | 0 | 0 | 0 | 0 | 0 | 0 | 0 | 0 | 0 | 0 | 0 | 1 | 0 | 0 | 0 | 0 | 0 | 0 | 0 | 0 | 2 | 0 | 0 | 0 | 0 | 0 | 0 | 0 | 0 | 2 | 0 | 0 | 0 | 0 | 0 | 0 | 0 | 0 | 0 | 0 | 0 | 0 | 0 | 0 | 0 | 0 | 0 | 0 | 0 | 0 | 0 | 0 | 0 | 0 | 0 | 0 | 0 | 0 | 0 | 0 | 0 | 0 | 0 | 0 | 0 | 0 | 0 | 0 | 0 | 0 | 0 | 0 | 0 | 0 | 2 | 0 | 0 | 0 | 90.4 | Bi2Sr2Ca1Cu2O
0 | 0 | 0 | 0 | 0 | 0 | 0 | 1 | 0 | 0 | 0 | 0 | 0 | 0 | 0 | 0 | 0 | 0 | 0 | 0.95 | 0 | 0 | 0 | 0 | 0 | 0 | 0 | 0 | 2 | 0 | 0 | 0 | 0 | 0 | 0 | 0 | 0 | 2 | 0 | 0 | 0 | 0 | 0 | 0 | 0 | 0 | 0 | 0 | 0 | 0 | 0 | 0 | 0 | 0 | 0 | 0 | 0 | 0 | 0.05 | 0 | 0 | 0 | 0 | 0 | 0 | 0 | 0 | 0 | 0 | 0 | 0 | 0 | 0 | 0 | 0 | 0 | 0 | 0 | 0 | 0 | 0 | 0 | 2 | 0 | 0 | 0 | 91.1 | Bi2Sr2Ca0.95Pr0.05Cu2O
0 | 0 | 0 | 0 | 0 | 0 | 0 | 1 | 0 | 0 | 0 | 0 | 0 | 0 | 0 | 0 | 0 | 0 | 0 | 0.87 | 0 | 0 | 0 | 0 | 0 | 0 | 0 | 0 | 2 | 0 | 0 | 0 | 0 | 0 | 0 | 0 | 0 | 2 | 0 | 0 | 0 | 0 | 0 | 0 | 0 | 0 | 0 | 0 | 0 | 0 | 0 | 0 | 0 | 0 | 0 | 0 | 0 | 0 | 0.13 | 0 | 0 | 0 | 0 | 0 | 0 | 0 | 0 | 0 | 0 | 0 | 0 | 0 | 0 | 0 | 0 | 0 | 0 | 0 | 0 | 0 | 0 | 0 | 2 | 0 | 0 | 0 | 88.9 | Bi2Sr2Ca0.87Pr0.13Cu2O
0 | 0 | 0 | 0 | 0 | 0 | 0 | 1 | 0 | 0 | 0 | 0 | 0 | 0 | 0 | 0 | 0 | 0 | 0 | 0.78 | 0 | 0 | 0 | 0 | 0 | 0 | 0 | 0 | 2 | 0 | 0 | 0 | 0 | 0 | 0 | 0 | 0 | 2 | 0 | 0 | 0 | 0 | 0 | 0 | 0 | 0 | 0 | 0 | 0 | 0 | 0 | 0 | 0 | 0 | 0 | 0 | 0 | 0 | 0.22 | 0 | 0 | 0 | 0 | 0 | 0 | 0 | 0 | 0 | 0 | 0 | 0 | 0 | 0 | 0 | 0 | 0 | 0 | 0 | 0 | 0 | 0 | 0 | 2 | 0 | 0 | 0 | 85.5 | Bi2Sr2Ca0.78Pr0.22Cu2O
0 | 0 | 0 | 0 | 0 | 0 | 0 | 1 | 0 | 0 | 0 | 0 | 0 | 0 | 0 | 0 | 0 | 0 | 0 | 0.6 | 0 | 0 | 0 | 0 | 0 | 0 | 0 | 0 | 2 | 0 | 0 | 0 | 0 | 0 | 0 | 0 | 0 | 2 | 0 | 0 | 0 | 0 | 0 | 0 | 0 | 0 | 0 | 0 | 0 | 0 | 0 | 0 | 0 | 0 | 0 | 0 | 0 | 0 | 0.4 | 0 | 0 | 0 | 0 | 0 | 0 | 0 | 0 | 0 | 0 | 0 | 0 | 0 | 0 | 0 | 0 | 0 | 0 | 0 | 0 | 0 | 0 | 0 | 2 | 0 | 0 | 0 | 81.6 | Bi2Sr2Ca0.6Pr0.4Cu2O
0 | 0 | 0 | 0 | 0 | 0 | 0 | 1 | 0 | 0 | 0 | 0 | 0 | 0 | 0 | 0 | 0 | 0 | 0 | 0.89 | 0 | 0 | 0 | 0 | 0 | 0 | 0 | 0 | 2 | 0 | 0 | 0 | 0 | 0 | 0 | 0 | 0 | 2 | 0.11 | 0 | 0 | 0 | 0 | 0 | 0 | 0 | 0 | 0 | 0 | 0 | 0 | 0 | 0 | 0 | 0 | 0 | 0 | 0 | 0 | 0 | 0 | 0 | 0 | 0 | 0 | 0 | 0 | 0 | 0 | 0 | 0 | 0 | 0 | 0 | 0 | 0 | 0 | 0 | 0 | 0 | 0 | 0 | 2 | 0 | 0 | 0 | 87.6 | Bi2Sr2Ca0.89Y0.11Cu2O
0 | 0 | 0 | 0 | 0 | 0 | 0 | 1 | 0 | 0 | 0 | 0 | 0 | 0 | 0 | 0 | 0 | 0 | 0 | 0.8 | 0 | 0 | 0 | 0 | 0 | 0 | 0 | 0 | 2 | 0 | 0 | 0 | 0 | 0 | 0 | 0 | 0 | 2 | 0.2 | 0 | 0 | 0 | 0 | 0 | 0 | 0 | 0 | 0 | 0 | 0 | 0 | 0 | 0 | 0 | 0 | 0 | 0 | 0 | 0 | 0 | 0 | 0 | 0 | 0 | 0 | 0 | 0 | 0 | 0 | 0 | 0 | 0 | 0 | 0 | 0 | 0 | 0 | 0 | 0 | 0 | 0 | 0 | 2 | 0 | 0 | 0 | 82 | Bi2Sr2Ca0.8Y0.2Cu2O
0 | 0 | 0 | 0 | 0 | 0 | 0 | 1 | 0 | 0 | 0 | 0 | 0 | 0 | 0 | 0 | 0 | 0 | 0 | 0.69 | 0 | 0 | 0 | 0 | 0 | 0 | 0 | 0 | 2 | 0 | 0 | 0 | 0 | 0 | 0 | 0 | 0 | 2 | 0.31 | 0 | 0 | 0 | 0 | 0 | 0 | 0 | 0 | 0 | 0 | 0 | 0 | 0 | 0 | 0 | 0 | 0 | 0 | 0 | 0 | 0 | 0 | 0 | 0 | 0 | 0 | 0 | 0 | 0 | 0 | 0 | 0 | 0 | 0 | 0 | 0 | 0 | 0 | 0 | 0 | 0 | 0 | 0 | 2 | 0 | 0 | 0 | 70.8 | Bi2Sr2Ca0.69Y0.31Cu2O
0 | 0 | 0 | 0 | 0 | 0 | 0 | 1 | 0 | 0 | 0 | 0 | 0 | 0 | 0 | 0 | 0 | 0 | 0 | 0.59 | 0 | 0 | 0 | 0 | 0 | 0 | 0 | 0 | 2 | 0 | 0 | 0 | 0 | 0 | 0 | 0 | 0 | 2 | 0.41 | 0 | 0 | 0 | 0 | 0 | 0 | 0 | 0 | 0 | 0 | 0 | 0 | 0 | 0 | 0 | 0 | 0 | 0 | 0 | 0 | 0 | 0 | 0 | 0 | 0 | 0 | 0 | 0 | 0 | 0 | 0 | 0 | 0 | 0 | 0 | 0 | 0 | 0 | 0 | 0 | 0 | 0 | 0 | 2 | 0 | 0 | 0 | 56.1 | Bi2Sr2Ca0.59Y0.41Cu2O
0 | 0 | 0 | 0 | 0 | 0 | 0 | 10 | 0 | 0 | 0 | 0 | 0 | 0 | 0 | 0 | 0 | 0 | 0 | 0 | 0 | 0 | 0 | 0 | 0 | 0 | 0 | 0 | 2 | 0 | 0 | 0 | 0 | 0 | 0 | 0 | 0 | 2 | 0 | 0 | 0 | 0 | 0 | 1 | 0 | 0 | 0 | 0 | 0 | 0 | 0 | 0 | 0 | 0 | 0 | 0 | 0 | 0.5 | 0 | 0 | 0 | 0 | 2022-05-01 | 0 | 0 | 0 | 0 | 0 | 0 | 0 | 0 | 0 | 0 | 0 | 0 | 0 | 0 | 0 | 0 | 0 | 0 | 0 | 0 | 0 | 0 | 0 | 32 | Eu1.5Ce0.5Ru1Sr2Cu2O10
0 | 0 | 0 | 0 | 0 | 0 | 0 | 10 | 0 | 0 | 0 | 0 | 0 | 0 | 0 | 0 | 0 | 0 | 0 | 0 | 0 | 0 | 0 | 0 | 0 | 0 | 0 | 0 | 2 | 0 | 0 | 0 | 0 | 0 | 0 | 0 | 0 | 2 | 0 | 0 | 0 | 0 | 0 | 1 | 0 | 0 | 0 | 0 | 0 | 0 | 0 | 0 | 0 | 0 | 0 | 0 | 0 | 0.5 | 0 | 0 | 0 | 0 | 2022-05-01 | 0 | 0 | 0 | 0 | 0 | 0 | 0 | 0 | 0 | 0 | 0 | 0 | 0 | 0 | 0 | 0 | 0 | 0 | 0 | 0 | 0 | 0 | 0 | 38 | Eu1.5Ce0.5Ru1Sr2Cu2O10
0 | 0 | 0 | 0 | 0 | 0 | 0 | 10 | 0 | 0 | 0 | 0 | 0 | 0 | 0 | 0 | 0 | 0 | 0 | 0 | 0 | 0 | 0 | 0 | 0 | 0 | 0 | 0 | 2 | 0 | 0 | 0 | 0 | 0 | 0 | 0 | 0 | 2 | 0 | 0 | 0 | 0 | 0 | 1 | 0 | 0 | 0 | 0 | 0 | 0 | 0 | 0 | 0 | 0 | 0 | 0 | 0 | 0.5 | 0 | 0 | 0 | 0 | 2022-05-01 | 0 | 0 | 0 | 0 | 0 | 0 | 0 | 0 | 0 | 0 | 0 | 0 | 0 | 0 | 0 | 0 | 0 | 0 | 0 | 0 | 0 | 0 | 0 | 46 | Eu1.5Ce0.5Ru1Sr2Cu2O10
0 | 0 | 0 | 0 | 0 | 0 | 0 | 10 | 0 | 0 | 0 | 0 | 0 | 0 | 0 | 0 | 0 | 0 | 0 | 0 | 0 | 0 | 0 | 0 | 0 | 0 | 0 | 0 | 2 | 0 | 0 | 0 | 0 | 0 | 0 | 0 | 0 | 2 | 0 | 0 | 0 | 0 | 0 | 1 | 0 | 0 | 0 | 0 | 0 | 0 | 0 | 0 | 0 | 0 | 0 | 0 | 0 | 0.5 | 0 | 0 | 0 | 0 | 2022-05-01 | 0 | 0 | 0 | 0 | 0 | 0 | 0 | 0 | 0 | 0 | 0 | 0 | 0 | 0 | 0 | 0 | 0 | 0 | 0 | 0 | 0 | 0 | 0 | 49 | Eu1.5Ce0.5Ru1Sr2Cu2O10
0 | 0 | 0 | 0 | 0 | 0 | 0 | 41 | 0 | 0 | 0 | 0 | 0 | 0 | 0 | 0 | 0 | 0 | 0 | 2022-05-11 | 0 | 0 | 0 | 0 | 0 | 0 | 0 | 0 | 24 | 0 | 0 | 0 | 0 | 0 | 0 | 0 | 0 | 2022-05-02 | 0 | 0 | 0 | 0 | 0 | 0 | 0 | 0 | 0 | 0 | 0 | 0 | 0 | 0 | 0 | 0 | 0 | 0 | 0 | 0 | 0 | 0 | 0 | 0 | 0 | 0 | 0 | 0 | 0 | 0 | 0 | 0 | 0 | 0 | 0 | 0 | 0 | 0 | 0 | 0 | 0 | 0 | 0 | 0 | 0 | 0 | 0 | 0 | 5 | Sr2.5Ca11.5Cu24O41
0 | 0 | 0 | 0 | 0 | 0 | 0 | 1 | 0 | 0 | 0 | 0 | 0 | 0 | 0 | 0 | 0 | 0 | 0 | 0.91 | 0 | 0 | 0 | 0 | 0 | 0 | 0 | 0 | 2 | 0 | 0 | 0 | 0 | 0 | 0 | 0 | 0 | 2 | 0 | 0 | 0 | 0 | 0 | 0 | 0 | 0 | 0 | 0 | 0 | 0 | 0 | 0 | 0 | 0 | 0 | 0 | 0 | 0 | 0 | 0 | 0 | 0 | 0 | 0.09 | 0 | 0 | 0 | 0 | 0 | 0 | 0 | 0 | 0 | 0 | 0 | 0 | 0 | 0 | 0 | 0 | 0 | 0 | 2 | 0 | 0 | 0 | 87 | Bi2Sr2Ca0.91Gd0.09Cu2O
0 | 0 | 0 | 0 | 0 | 0 | 0 | 1 | 0 | 0 | 0 | 0 | 0 | 0 | 0 | 0 | 0 | 0 | 0 | 0.81 | 0 | 0 | 0 | 0 | 0 | 0 | 0 | 0 | 2 | 0 | 0 | 0 | 0 | 0 | 0 | 0 | 0 | 2 | 0 | 0 | 0 | 0 | 0 | 0 | 0 | 0 | 0 | 0 | 0 | 0 | 0 | 0 | 0 | 0 | 0 | 0 | 0 | 0 | 0 | 0 | 0 | 0 | 0 | 0.19 | 0 | 0 | 0 | 0 | 0 | 0 | 0 | 0 | 0 | 0 | 0 | 0 | 0 | 0 | 0 | 0 | 0 | 0 | 2 | 0 | 0 | 0 | 83 | Bi2Sr2Ca0.81Gd0.19Cu2O
0 | 0 | 0 | 0 | 0 | 0 | 0 | 1 | 0 | 0 | 0 | 0 | 0 | 0 | 0 | 0 | 0 | 0 | 0 | 0.68 | 0 | 0 | 0 | 0 | 0 | 0 | 0 | 0 | 2 | 0 | 0 | 0 | 0 | 0 | 0 | 0 | 0 | 2 | 0 | 0 | 0 | 0 | 0 | 0 | 0 | 0 | 0 | 0 | 0 | 0 | 0 | 0 | 0 | 0 | 0 | 0 | 0 | 0 | 0 | 0 | 0 | 0 | 0 | 0.32 | 0 | 0 | 0 | 0 | 0 | 0 | 0 | 0 | 0 | 0 | 0 | 0 | 0 | 0 | 0 | 0 | 0 | 0 | 2 | 0 | 0 | 0 | 78 | Bi2Sr2Ca0.68Gd0.32Cu2O
0 | 0 | 0 | 0 | 0 | 0 | 0 | 1 | 0 | 0 | 0 | 0 | 0 | 0 | 0 | 0 | 0 | 0 | 0 | 0.59 | 0 | 0 | 0 | 0 | 0 | 0 | 0 | 0 | 2 | 0 | 0 | 0 | 0 | 0 | 0 | 0 | 0 | 2 | 0 | 0 | 0 | 0 | 0 | 0 | 0 | 0 | 0 | 0 | 0 | 0 | 0 | 0 | 0 | 0 | 0 | 0 | 0 | 0 | 0 | 0 | 0 | 0 | 0 | 0.41 | 0 | 0 | 0 | 0 | 0 | 0 | 0 | 0 | 0 | 0 | 0 | 0 | 0 | 0 | 0 | 0 | 0 | 0 | 2 | 0 | 0 | 0 | 63.1 | Bi2Sr2Ca0.59Gd0.41Cu2O
0 | 0 | 0 | 0 | 0 | 0 | 0 | 1 | 0 | 0 | 0 | 0 | 0 | 0 | 0 | 0 | 0 | 0 | 0 | 0 | 0 | 0 | 0 | 0 | 0 | 0.33 | 0 | 0 | 2.67 | 0 | 0 | 0 | 0 | 0 | 0 | 0 | 0 | 2 | 1 | 0 | 0 | 0 | 0 | 0 | 0 | 0 | 0 | 0 | 0 | 0 | 0 | 0 | 0 | 0 | 0 | 0 | 0 | 0 | 0 | 0 | 0 | 0 | 0 | 0 | 0 | 0 | 0 | 0 | 0 | 0 | 0 | 0 | 0 | 0 | 0 | 0 | 0 | 0 | 0 | 0 | 0 | 0 | 0 | 0 | 0 | 0 | 30 | Fe0.33Sr2Y1Cu2.67O
0 | 0 | 0 | 0 | 0 | 0 | 0 | 1 | 0 | 0 | 0 | 0 | 0 | 0 | 0 | 0 | 0 | 0 | 0 | 0 | 0 | 0 | 0 | 0 | 0 | 0 | 0 | 0 | 2.67 | 0 | 0.33 | 0 | 0 | 0 | 0 | 0 | 0 | 2 | 1 | 0 | 0 | 0 | 0 | 0 | 0 | 0 | 0 | 0 | 0 | 0 | 0 | 0 | 0 | 0 | 0 | 0 | 0 | 0 | 0 | 0 | 0 | 0 | 0 | 0 | 0 | 0 | 0 | 0 | 0 | 0 | 0 | 0 | 0 | 0 | 0 | 0 | 0 | 0 | 0 | 0 | 0 | 0 | 0 | 0 | 0 | 0 | 25 | Ga0.33Sr2Y1Cu2.67O
0 | 0 | 0 | 0 | 0 | 0 | 0 | 1 | 0 | 0 | 0 | 0 | 0 | 0 | 0 | 0 | 0 | 0 | 0 | 0 | 0 | 0.33 | 0 | 0 | 0 | 0 | 0 | 0 | 2.67 | 0 | 0 | 0 | 0 | 0 | 0 | 0 | 0 | 2 | 1 | 0 | 0 | 0 | 0 | 0 | 0 | 0 | 0 | 0 | 0 | 0 | 0 | 0 | 0 | 0 | 0 | 0 | 0 | 0 | 0 | 0 | 0 | 0 | 0 | 0 | 0 | 0 | 0 | 0 | 0 | 0 | 0 | 0 | 0 | 0 | 0 | 0 | 0 | 0 | 0 | 0 | 0 | 0 | 0 | 0 | 0 | 0 | 26 | Ti0.33Sr2Y1Cu2.67O
0 | 0 | 0 | 0 | 0 | 0 | 0 | 1 | 0 | 0 | 0 | 0 | 0 | 0 | 0 | 0 | 0 | 0 | 0 | 0 | 0 | 0 | 0 | 0 | 0 | 0 | 0 | 0 | 2.67 | 0 | 0 | 0 | 0 | 0 | 0 | 0 | 0 | 2 | 1 | 0 | 0 | 0.33 | 0 | 0 | 0 | 0 | 0 | 0 | 0 | 0 | 0 | 0 | 0 | 0 | 0 | 0 | 0 | 0 | 0 | 0 | 0 | 0 | 0 | 0 | 0 | 0 | 0 | 0 | 0 | 0 | 0 | 0 | 0 | 0 | 0 | 0 | 0 | 0 | 0 | 0 | 0 | 0 | 0 | 0 | 0 | 0 | 35 | Mo0.33Sr2Y1Cu2.67O
0 | 0 | 0 | 0 | 0 | 0 | 0 | 1 | 0 | 0 | 0 | 0 | 0 | 0 | 0 | 0 | 0 | 0 | 0 | 0 | 0 | 0 | 0 | 0 | 0 | 0 | 0 | 0 | 2.67 | 0 | 0 | 0 | 0 | 0 | 0 | 0 | 0 | 2 | 1 | 0 | 0 | 0 | 0 | 0 | 0 | 0 | 0 | 0 | 0 | 0 | 0 | 0 | 0 | 0 | 0 | 0 | 0 | 0 | 0 | 0 | 0 | 0 | 0 | 0 | 0 | 0 | 0 | 0 | 0 | 0 | 0 | 0 | 0 | 0.33 | 0 | 0 | 0 | 0 | 0 | 0 | 0 | 0 | 0 | 0 | 0 | 0 | 28 | W0.33Sr2Y1Cu2.67O
0 | 0 | 0 | 0 | 0 | 0 | 0 | 1 | 0 | 0 | 0 | 0 | 0 | 0 | 0 | 0 | 0 | 0 | 0 | 0 | 0 | 0 | 0 | 0 | 0 | 0 | 0 | 0 | 2.67 | 0 | 0 | 0 | 0 | 0 | 0 | 0 | 0 | 2 | 1 | 0 | 0 | 0 | 0 | 0 | 0 | 0 | 0 | 0 | 0 | 0 | 0 | 0 | 0 | 0 | 0 | 0 | 0 | 0 | 0 | 0 | 0 | 0 | 0 | 0 | 0 | 0 | 0 | 0 | 0 | 0 | 0 | 0 | 0 | 0 | 0.33 | 0 | 0 | 0 | 0 | 0 | 0 | 0 | 0 | 0 | 0 | 0 | 33 | Re0.33Sr2Y1Cu2.67O
0 | 0 | 0 | 0 | 0 | 0 | 0 | 4.093 | 0 | 0 | 0 | 0 | 0 | 0 | 0 | 0 | 0 | 0 | 0 | 0 | 0 | 0 | 0 | 0 | 0 | 0 | 0 | 0 | 1 | 0 | 0 | 0 | 0 | 0 | 0 | 0 | 0 | 0 | 0 | 0 | 0 | 0 | 0 | 0 | 0 | 0 | 0 | 0 | 0 | 0 | 0 | 0 | 0 | 0 | 0 | 0 | 2 | 0 | 0 | 0 | 0 | 0 | 0 | 0 | 0 | 0 | 0 | 0 | 0 | 0 | 0 | 0 | 0 | 0 | 0 | 0 | 0 | 0 | 0 | 0 | 0 | 0 | 0 | 0 | 0 | 0 | 45 | La2Cu1O4.093
0 | 0 | 0 | 0 | 0 | 0 | 0 | 4.068 | 0 | 0 | 0 | 0 | 0 | 0 | 0 | 0 | 0 | 0 | 0 | 0 | 0 | 0 | 0 | 0 | 0 | 0 | 0 | 0 | 1 | 0 | 0 | 0 | 0 | 0 | 0 | 0 | 0 | 0 | 0 | 0 | 0 | 0 | 0 | 0 | 0 | 0 | 0 | 0 | 0 | 0 | 0 | 0 | 0 | 0 | 0 | 0 | 2 | 0 | 0 | 0 | 0 | 0 | 0 | 0 | 0 | 0 | 0 | 0 | 0 | 0 | 0 | 0 | 0 | 0 | 0 | 0 | 0 | 0 | 0 | 0 | 0 | 0 | 0 | 0 | 0 | 0 | 36 | La2Cu1O4.068
0 | 0 | 0 | 0 | 0 | 0 | 0 | 3.997 | 0 | 0 | 0 | 0 | 0 | 0 | 0 | 0 | 0 | 0 | 0 | 0 | 0 | 0 | 0 | 0 | 0 | 0 | 0 | 0 | 1 | 0 | 0 | 0 | 0 | 0 | 0 | 0 | 0 | 0.1 | 0 | 0 | 0 | 0 | 0 | 0 | 0 | 0 | 0 | 0 | 0 | 0 | 0 | 0 | 0 | 0 | 0 | 0 | 2022-09-01 | 0 | 0 | 0 | 0 | 0 | 0 | 0 | 0 | 0 | 0 | 0 | 0 | 0 | 0 | 0 | 0 | 0 | 0 | 0 | 0 | 0 | 0 | 0 | 0 | 0 | 0 | 0 | 0 | 0 | 32 | La1.9Sr0.1Cu1O3.997
0 | 0 | 0 | 0 | 0 | 0 | 0 | 4.018 | 0 | 0 | 0 | 0 | 0 | 0 | 0 | 0 | 0 | 0 | 0 | 0 | 0 | 0 | 0 | 0 | 0 | 0 | 0 | 0 | 1 | 0 | 0 | 0 | 0 | 0 | 0 | 0 | 0 | 0.1 | 0 | 0 | 0 | 0 | 0 | 0 | 0 | 0 | 0 | 0 | 0 | 0 | 0 | 0 | 0 | 0 | 0 | 0 | 2022-09-01 | 0 | 0 | 0 | 0 | 0 | 0 | 0 | 0 | 0 | 0 | 0 | 0 | 0 | 0 | 0 | 0 | 0 | 0 | 0 | 0 | 0 | 0 | 0 | 0 | 0 | 0 | 0 | 0 | 0 | 40 | La1.9Sr0.1Cu1O4.018
0 | 0 | 0 | 0 | 0 | 0 | 0 | 4.023 | 0 | 0 | 0 | 0 | 0 | 0 | 0 | 0 | 0 | 0 | 0 | 0 | 0 | 0 | 0 | 0 | 0 | 0 | 0 | 0 | 1 | 0 | 0 | 0 | 0 | 0 | 0 | 0 | 0 | 0.1 | 0 | 0 | 0 | 0 | 0 | 0 | 0 | 0 | 0 | 0 | 0 | 0 | 0 | 0 | 0 | 0 | 0 | 0 | 2022-09-01 | 0 | 0 | 0 | 0 | 0 | 0 | 0 | 0 | 0 | 0 | 0 | 0 | 0 | 0 | 0 | 0 | 0 | 0 | 0 | 0 | 0 | 0 | 0 | 0 | 0 | 0 | 0 | 0 | 0 | 40 | La1.9Sr0.1Cu1O4.023
0 | 0 | 0 | 0 | 0 | 0 | 0 | 1 | 0 | 0 | 0 | 0 | 0 | 0 | 0 | 0 | 0 | 0 | 0 | 1 | 0 | 0 | 0 | 0 | 0 | 0 | 0 | 0 | 2 | 0 | 0 | 0 | 0 | 0 | 0 | 0 | 0 | 0 | 0 | 0 | 0 | 0 | 0 | 0 | 0 | 0 | 0 | 0 | 0 | 0 | 0 | 0 | 0 | 0 | 0 | 2 | 0 | 0 | 0 | 0 | 0 | 0 | 0 | 0 | 0 | 0 | 0 | 0 | 0 | 0 | 0 | 0 | 0 | 0 | 0 | 0 | 0 | 0 | 0 | 0 | 2 | 0 | 0 | 0 | 0 | 0 | 105 | Tl2Ba2Ca1Cu2O
0 | 0 | 0 | 0 | 0 | 0 | 0 | 1 | 0 | 0 | 0 | 0 | 0 | 0 | 0 | 0 | 0 | 0 | 0 | 1 | 0 | 0 | 0 | 0 | 0 | 0 | 0 | 0 | 2 | 0 | 0 | 0 | 0 | 0 | 0 | 0 | 0 | 0 | 0 | 0 | 0 | 0 | 0 | 0 | 0 | 0 | 0 | 0 | 0 | 0 | 0 | 0 | 0 | 0 | 0 | 2 | 0 | 0 | 0 | 0 | 0 | 0 | 0 | 0 | 0 | 0 | 0 | 0 | 0 | 0 | 0 | 0 | 0 | 0 | 0 | 0 | 0 | 0 | 0 | 0.3 | 2022-07-01 | 0 | 0 | 0 | 0 | 0 | 108 | Tl1.7Hg0.3Ba2Ca1Cu2O
0 | 0 | 0 | 0 | 0 | 0 | 0 | 1 | 0 | 0 | 0 | 0 | 0 | 0 | 0 | 0 | 0 | 0 | 0 | 2 | 0 | 0 | 0 | 0 | 0 | 0 | 0 | 0 | 3 | 0 | 0 | 0 | 0 | 0 | 0 | 0 | 0 | 0 | 0 | 0 | 0 | 0 | 0 | 0 | 0 | 0 | 0 | 0 | 0 | 0 | 0 | 0 | 0 | 0 | 0 | 2 | 0 | 0 | 0 | 0 | 0 | 0 | 0 | 0 | 0 | 0 | 0 | 0 | 0 | 0 | 0 | 0 | 0 | 0 | 0 | 0 | 0 | 0 | 0 | 0 | 2 | 0 | 0 | 0 | 0 | 0 | 123 | Tl2Ba2Ca2Cu3O
0 | 0 | 0 | 0 | 0 | 0 | 0 | 1 | 0 | 0 | 0 | 0 | 0 | 0 | 0 | 0 | 0 | 0 | 0 | 2 | 0 | 0 | 0 | 0 | 0 | 0 | 0 | 0 | 3 | 0 | 0 | 0 | 0 | 0 | 0 | 0 | 0 | 0 | 0 | 0 | 0 | 0 | 0 | 0 | 0 | 0 | 0 | 0 | 0 | 0 | 0 | 0 | 0 | 0 | 0 | 2 | 0 | 0 | 0 | 0 | 0 | 0 | 0 | 0 | 0 | 0 | 0 | 0 | 0 | 0 | 0 | 0 | 0 | 0 | 0 | 0 | 0 | 0 | 0 | 0.6 | 2022-04-01 | 0 | 0 | 0 | 0 | 0 | 118 | Tl1.4Hg0.6Ba2Ca2Cu3O
0 | 0 | 0 | 0 | 0 | 0 | 0 | 3.998 | 0 | 0 | 0 | 0 | 0 | 0 | 0 | 0 | 0 | 0 | 0 | 0 | 0 | 0 | 0 | 0 | 0 | 0 | 0 | 0 | 1 | 0 | 0 | 0 | 0 | 0 | 0 | 0 | 0 | 0.15 | 0 | 0 | 0 | 0 | 0 | 0 | 0 | 0 | 0 | 0 | 0 | 0 | 0 | 0 | 0 | 0 | 0 | 0 | 1.85 | 0 | 0 | 0 | 0 | 0 | 0 | 0 | 0 | 0 | 0 | 0 | 0 | 0 | 0 | 0 | 0 | 0 | 0 | 0 | 0 | 0 | 0 | 0 | 0 | 0 | 0 | 0 | 0 | 0 | 37 | La1.85Sr0.15Cu1O3.998
0 | 0 | 0 | 0 | 0 | 0 | 0 | 4.022 | 0 | 0 | 0 | 0 | 0 | 0 | 0 | 0 | 0 | 0 | 0 | 0 | 0 | 0 | 0 | 0 | 0 | 0 | 0 | 0 | 1 | 0 | 0 | 0 | 0 | 0 | 0 | 0 | 0 | 0.15 | 0 | 0 | 0 | 0 | 0 | 0 | 0 | 0 | 0 | 0 | 0 | 0 | 0 | 0 | 0 | 0 | 0 | 0 | 1.85 | 0 | 0 | 0 | 0 | 0 | 0 | 0 | 0 | 0 | 0 | 0 | 0 | 0 | 0 | 0 | 0 | 0 | 0 | 0 | 0 | 0 | 0 | 0 | 0 | 0 | 0 | 0 | 0 | 0 | 40 | La1.85Sr0.15Cu1O4.022
0 | 0 | 0 | 0 | 0 | 0 | 0 | 2022-03-04 | 0 | 0 | 0 | 0 | 0 | 0 | 0 | 0 | 0 | 0 | 0 | 0 | 0 | 0 | 0 | 0 | 0 | 0 | 0 | 0 | 1 | 0 | 0 | 0 | 0 | 0 | 0 | 0 | 0 | 0.15 | 0 | 0 | 0 | 0 | 0 | 0 | 0 | 0 | 0 | 0 | 0 | 0 | 0 | 0 | 0 | 0 | 0 | 0 | 1.85 | 0 | 0 | 0 | 0 | 0 | 0 | 0 | 0 | 0 | 0 | 0 | 0 | 0 | 0 | 0 | 0 | 0 | 0 | 0 | 0 | 0 | 0 | 0 | 0 | 0 | 0 | 0 | 0 | 0 | 40 | La1.85Sr0.15Cu1O4.03
0 | 0 | 0 | 0 | 0 | 0 | 0 | 4 | 0 | 0 | 0 | 0 | 0 | 0 | 0 | 0 | 0 | 0 | 0 | 0 | 0 | 0 | 0 | 0 | 0 | 0 | 0 | 0 | 1 | 0 | 0 | 0 | 0 | 0 | 0 | 0 | 0 | 0 | 0.0185 | 0 | 0 | 0 | 0 | 0 | 0 | 0 | 0 | 0 | 0 | 0 | 0 | 0 | 0 | 0 | 0 | 0 | 0 | 0.15 | 2343032 | 0 | 0 | 0 | 0 | 0 | 0 | 0 | 0 | 0 | 0 | 0 | 0 | 0 | 0 | 0 | 0 | 0 | 0 | 0 | 0 | 0 | 0 | 0 | 0 | 0 | 0 | 0 | 16 | Pr1.8315Y0.0185Ce0.15Cu1O4
0 | 0 | 0 | 0 | 0 | 0 | 0 | 4 | 0 | 0 | 0 | 0 | 0 | 0 | 0 | 0 | 0 | 0 | 0 | 0 | 0 | 0 | 0 | 0 | 0 | 0 | 0 | 0 | 1 | 0 | 0 | 0 | 0 | 0 | 0 | 0 | 0 | 0 | 0.0555 | 0 | 0 | 0 | 0 | 0 | 0 | 0 | 0 | 0 | 0 | 0 | 0 | 0 | 0 | 0 | 0 | 0 | 0 | 0.15 | 2207893 | 0 | 0 | 0 | 0 | 0 | 0 | 0 | 0 | 0 | 0 | 0 | 0 | 0 | 0 | 0 | 0 | 0 | 0 | 0 | 0 | 0 | 0 | 0 | 0 | 0 | 0 | 0 | 15 | Pr1.7945Y0.0555Ce0.15Cu1O4
0 | 0 | 0 | 0 | 0 | 0 | 0 | 4 | 0 | 0 | 0 | 0 | 0 | 0 | 0 | 0 | 0 | 0 | 0 | 0 | 0 | 0 | 0 | 0 | 0 | 0 | 0 | 0 | 1 | 0 | 0 | 0 | 0 | 0 | 0 | 0 | 0 | 0 | 0.0925 | 0 | 0 | 0 | 0 | 0 | 0 | 0 | 0 | 0 | 0 | 0 | 0 | 0 | 0 | 0 | 0 | 0 | 0 | 0.15 | 2072753 | 0 | 0 | 0 | 0 | 0 | 0 | 0 | 0 | 0 | 0 | 0 | 0 | 0 | 0 | 0 | 0 | 0 | 0 | 0 | 0 | 0 | 0 | 0 | 0 | 0 | 0 | 0 | 2022-05-14 | Pr1.7575Y0.0925Ce0.15Cu1O4
0 | 0 | 0 | 0 | 0 | 0 | 0 | 4 | 0 | 0 | 0 | 0 | 0 | 0 | 0 | 0 | 0 | 0 | 0 | 0 | 0 | 0 | 0 | 0 | 0 | 0 | 0 | 0 | 1 | 0 | 0 | 0 | 0 | 0 | 0 | 0 | 0 | 0 | 0.185 | 0 | 0 | 0 | 0 | 0 | 0 | 0 | 0 | 0 | 0 | 0 | 0 | 0 | 0 | 0 | 0 | 0 | 0 | 0.15 | 1.665 | 0 | 0 | 0 | 0 | 0 | 0 | 0 | 0 | 0 | 0 | 0 | 0 | 0 | 0 | 0 | 0 | 0 | 0 | 0 | 0 | 0 | 0 | 0 | 0 | 0 | 0 | 0 | 13 | Pr1.665Y0.185Ce0.15Cu1O4
0 | 0 | 0 | 0 | 0 | 0 | 0 | 4 | 0 | 0 | 0 | 0 | 0 | 0 | 0 | 0 | 0 | 0 | 0 | 0 | 0 | 0 | 0 | 0 | 0 | 0 | 0 | 0 | 1 | 0 | 0 | 0 | 0 | 0 | 0 | 0 | 0 | 0 | 0.2775 | 0 | 0 | 0 | 0 | 0 | 0 | 0 | 0 | 0 | 0 | 0 | 0 | 0 | 0 | 0 | 0 | 0 | 0 | 0.15 | 1397055 | 0 | 0 | 0 | 0 | 0 | 0 | 0 | 0 | 0 | 0 | 0 | 0 | 0 | 0 | 0 | 0 | 0 | 0 | 0 | 0 | 0 | 0 | 0 | 0 | 0 | 0 | 0 | 11 | Pr1.5725Y0.2775Ce0.15Cu1O4
0 | 0 | 0 | 0 | 0 | 0 | 0 | 4 | 0 | 0 | 0 | 0 | 0 | 0 | 0 | 0 | 0 | 0 | 0 | 0 | 0 | 0 | 0 | 0 | 0 | 0 | 0 | 0 | 1 | 0 | 0 | 0 | 0 | 0 | 0 | 0 | 0 | 0 | 0.37 | 0 | 0 | 0 | 0 | 0 | 0 | 0 | 0 | 0 | 0 | 0 | 0 | 0 | 0 | 0 | 0 | 0 | 0 | 0.15 | 1.48 | 0 | 0 | 0 | 0 | 0 | 0 | 0 | 0 | 0 | 0 | 0 | 0 | 0 | 0 | 0 | 0 | 0 | 0 | 0 | 0 | 0 | 0 | 0 | 0 | 0 | 0 | 0 | 2022-05-09 | Pr1.48Y0.37Ce0.15Cu1O4
0 | 0 | 0 | 0 | 0 | 0 | 0 | 4 | 0 | 0 | 0 | 0 | 0 | 0 | 0 | 0 | 0 | 0 | 0 | 0 | 0 | 0 | 0 | 0 | 0 | 0 | 0 | 0 | 1 | 0 | 0 | 0 | 0 | 0 | 0 | 0 | 0 | 0 | 0.15 | 0 | 0 | 0 | 0 | 0 | 0 | 0 | 0 | 0 | 0 | 0 | 0 | 0 | 0 | 0 | 0 | 0 | 0 | 0 | 0 | 1.85 | 0 | 0 | 0 | 0 | 0 | 0 | 0 | 0 | 0 | 0 | 0 | 0 | 0 | 0 | 0 | 0 | 0 | 0 | 0 | 0 | 0 | 0 | 0 | 0 | 0 | 0 | 21 | Nd1.85Y0.15Cu1O4
0 | 0 | 0 | 0 | 0 | 0 | 0 | 4 | 0 | 0 | 0 | 0 | 0 | 0 | 0 | 0 | 0 | 0 | 0 | 0 | 0 | 0 | 0 | 0 | 0 | 0 | 0 | 0 | 1 | 0 | 0 | 0 | 0 | 0 | 0 | 0 | 0 | 0 | 0.0185 | 0 | 0 | 0 | 0 | 0 | 0 | 0 | 0 | 0 | 0 | 0 | 0 | 0 | 0 | 0 | 0 | 0 | 0 | 0.15 | 0 | 2343032 | 0 | 0 | 0 | 0 | 0 | 0 | 0 | 0 | 0 | 0 | 0 | 0 | 0 | 0 | 0 | 0 | 0 | 0 | 0 | 0 | 0 | 0 | 0 | 0 | 0 | 0 | 20 | Nd1.8315Y0.0185Ce0.15Cu1O4
0 | 0 | 0 | 0 | 0 | 0 | 0 | 4 | 0 | 0 | 0 | 0 | 0 | 0 | 0 | 0 | 0 | 0 | 0 | 0 | 0 | 0 | 0 | 0 | 0 | 0 | 0 | 0 | 1 | 0 | 0 | 0 | 0 | 0 | 0 | 0 | 0 | 0 | 0.0555 | 0 | 0 | 0 | 0 | 0 | 0 | 0 | 0 | 0 | 0 | 0 | 0 | 0 | 0 | 0 | 0 | 0 | 0 | 0.15 | 0 | 2207893 | 0 | 0 | 0 | 0 | 0 | 0 | 0 | 0 | 0 | 0 | 0 | 0 | 0 | 0 | 0 | 0 | 0 | 0 | 0 | 0 | 0 | 0 | 0 | 0 | 0 | 0 | 19 | Nd1.7945Y0.0555Ce0.15Cu1O4
0 | 0 | 0 | 0 | 0 | 0 | 0 | 4 | 0 | 0 | 0 | 0 | 0 | 0 | 0 | 0 | 0 | 0 | 0 | 0 | 0 | 0 | 0 | 0 | 0 | 0 | 0 | 0 | 1 | 0 | 0 | 0 | 0 | 0 | 0 | 0 | 0 | 0 | 0.0925 | 0 | 0 | 0 | 0 | 0 | 0 | 0 | 0 | 0 | 0 | 0 | 0 | 0 | 0 | 0 | 0 | 0 | 0 | 0.15 | 0 | 2072753 | 0 | 0 | 0 | 0 | 0 | 0 | 0 | 0 | 0 | 0 | 0 | 0 | 0 | 0 | 0 | 0 | 0 | 0 | 0 | 0 | 0 | 0 | 0 | 0 | 0 | 0 | 18 | Nd1.7575Y0.0925Ce0.15Cu1O4
0 | 0 | 0 | 0 | 0 | 0 | 0 | 4 | 0 | 0 | 0 | 0 | 0 | 0 | 0 | 0 | 0 | 0 | 0 | 0 | 0 | 0 | 0 | 0 | 0 | 0 | 0 | 0 | 1 | 0 | 0 | 0 | 0 | 0 | 0 | 0 | 0 | 0 | 0.185 | 0 | 0 | 0 | 0 | 0 | 0 | 0 | 0 | 0 | 0 | 0 | 0 | 0 | 0 | 0 | 0 | 0 | 0 | 0.15 | 0 | 1.665 | 0 | 0 | 0 | 0 | 0 | 0 | 0 | 0 | 0 | 0 | 0 | 0 | 0 | 0 | 0 | 0 | 0 | 0 | 0 | 0 | 0 | 0 | 0 | 0 | 0 | 0 | 16 | Nd1.665Y0.185Ce0.15Cu1O4
0 | 0 | 0 | 0 | 0 | 0 | 0 | 4 | 0 | 0 | 0 | 0 | 0 | 0 | 0 | 0 | 0 | 0 | 0 | 0 | 0 | 0 | 0 | 0 | 0 | 0 | 0 | 0 | 1 | 0 | 0 | 0 | 0 | 0 | 0 | 0 | 0 | 0 | 0.2775 | 0 | 0 | 0 | 0 | 0 | 0 | 0 | 0 | 0 | 0 | 0 | 0 | 0 | 0 | 0 | 0 | 0 | 0 | 0.15 | 0 | 1397055 | 0 | 0 | 0 | 0 | 0 | 0 | 0 | 0 | 0 | 0 | 0 | 0 | 0 | 0 | 0 | 0 | 0 | 0 | 0 | 0 | 0 | 0 | 0 | 0 | 0 | 0 | 2022-05-10 | Nd1.5725Y0.2775Ce0.15Cu1O4
0 | 0 | 0 | 0 | 0 | 0 | 0 | 4 | 0 | 0 | 0 | 0 | 0 | 0 | 0 | 0 | 0 | 0 | 0 | 0 | 0 | 0 | 0 | 0 | 0 | 0 | 0 | 0 | 1 | 0 | 0 | 0 | 0 | 0 | 0 | 0 | 0 | 0 | 0 | 0 | 0 | 0 | 0 | 0 | 0 | 0 | 0 | 0 | 0 | 0 | 0 | 0 | 0 | 0 | 0 | 0 | 0 | 0.15 | 0 | 0 | 0 | 1.85 | 0 | 0 | 0 | 0 | 0 | 0 | 0 | 0 | 0 | 0 | 0 | 0 | 0 | 0 | 0 | 0 | 0 | 0 | 0 | 0 | 0 | 0 | 0 | 0 | 17 | Sm1.85Ce0.15Cu1O4
0 | 0 | 0 | 0 | 0 | 0 | 0 | 4 | 0 | 0 | 0 | 0 | 0 | 0 | 0 | 0 | 0 | 0 | 0 | 0 | 0 | 0 | 0 | 0 | 0 | 0 | 0 | 0 | 1 | 0 | 0 | 0 | 0 | 0 | 0 | 0 | 0 | 0 | 0.04625 | 0 | 0 | 0 | 0 | 0 | 0 | 0 | 0 | 0 | 0 | 0 | 0 | 0 | 0 | 0 | 0 | 0 | 0 | 0.15 | 0 | 0 | 0 | 1.80375 | 0 | 0 | 0 | 0 | 0 | 0 | 0 | 0 | 0 | 0 | 0 | 0 | 0 | 0 | 0 | 0 | 0 | 0 | 0 | 0 | 0 | 0 | 0 | 0 | 15 | Sm1.80375Y0.04625Ce0.15Cu1O4
0 | 0 | 0 | 0 | 0 | 0 | 0 | 4 | 0 | 0 | 0 | 0 | 0 | 0 | 0 | 0 | 0 | 0 | 0 | 0 | 0 | 0 | 0 | 0 | 0 | 0 | 0 | 0 | 1 | 0 | 0 | 0 | 0 | 0 | 0 | 0 | 0 | 0 | 0.0925 | 0 | 0 | 0 | 0 | 0 | 0 | 0 | 0 | 0 | 0 | 0 | 0 | 0 | 0 | 0 | 0 | 0 | 0 | 0.15 | 0 | 0 | 0 | 2072753 | 0 | 0 | 0 | 0 | 0 | 0 | 0 | 0 | 0 | 0 | 0 | 0 | 0 | 0 | 0 | 0 | 0 | 0 | 0 | 0 | 0 | 0 | 0 | 0 | 14 | Sm1.7575Y0.0925Ce0.15Cu1O4
0 | 0 | 0 | 0 | 0 | 0 | 0 | 4 | 0 | 0 | 0 | 0 | 0 | 0 | 0 | 0 | 0 | 0 | 0 | 0 | 0 | 0 | 0 | 0 | 0 | 0 | 0 | 0 | 1 | 0 | 0 | 0 | 0 | 0 | 0 | 0 | 0 | 0 | 0.13875 | 0 | 0 | 0 | 0 | 0 | 0 | 0 | 0 | 0 | 0 | 0 | 0 | 0 | 0 | 0 | 0 | 0 | 0 | 0.15 | 0 | 0 | 0 | 1.71125 | 0 | 0 | 0 | 0 | 0 | 0 | 0 | 0 | 0 | 0 | 0 | 0 | 0 | 0 | 0 | 0 | 0 | 0 | 0 | 0 | 0 | 0 | 0 | 0 | 12 | Sm1.71125Y0.13875Ce0.15Cu1O4
0 | 0 | 0 | 0 | 0 | 0 | 0 | 4 | 0 | 0 | 0 | 0 | 0 | 0 | 0 | 0 | 0 | 0 | 0 | 0 | 0 | 0 | 0 | 0 | 0 | 0 | 0 | 0 | 1 | 0 | 0 | 0 | 0 | 0 | 0 | 0 | 0 | 0 | 0.185 | 0 | 0 | 0 | 0 | 0 | 0 | 0 | 0 | 0 | 0 | 0 | 0 | 0 | 0 | 0 | 0 | 0 | 0 | 0.15 | 0 | 0 | 0 | 1.665 | 0 | 0 | 0 | 0 | 0 | 0 | 0 | 0 | 0 | 0 | 0 | 0 | 0 | 0 | 0 | 0 | 0 | 0 | 0 | 0 | 0 | 0 | 0 | 0 | 10 | Sm1.665Y0.185Ce0.15Cu1O4
0 | 0 | 0 | 0 | 0 | 0 | 0 | 4 | 0 | 0 | 0 | 0 | 0 | 0 | 0 | 0 | 0 | 0 | 0 | 0 | 0 | 0 | 0 | 0 | 0 | 0 | 0 | 0 | 1 | 0 | 0 | 0 | 0 | 0 | 0 | 0 | 0 | 0 | 0 | 0 | 0 | 0 | 0 | 0 | 0 | 0 | 0 | 0 | 0 | 0 | 0 | 0 | 0 | 0 | 0 | 0 | 0 | 0.15 | 0 | 0 | 0 | 0 | 1.85 | 0 | 0 | 0 | 0 | 0 | 0 | 0 | 0 | 0 | 0 | 0 | 0 | 0 | 0 | 0 | 0 | 0 | 0 | 0 | 0 | 0 | 0 | 0 | 2022-05-07 | Eu1.85Ce0.15Cu1O4
0 | 0 | 0 | 0 | 0 | 0 | 0 | 1 | 0 | 0 | 0 | 0 | 0 | 0 | 0 | 0 | 0 | 0 | 0 | 0 | 0 | 0 | 0 | 0 | 0 | 0 | 0 | 0 | 1 | 0 | 0 | 0 | 0 | 0 | 0 | 0 | 0 | 0.15 | 0 | 0 | 0 | 0 | 0 | 0 | 0 | 0 | 0 | 0 | 0 | 0 | 0 | 0 | 0 | 0 | 0 | 0 | 1.85 | 0 | 0 | 0 | 0 | 0 | 0 | 0 | 0 | 0 | 0 | 0 | 0 | 0 | 0 | 0 | 0 | 0 | 0 | 0 | 0 | 0 | 0 | 0 | 0 | 0 | 0 | 0 | 0 | 0 | 38 | La1.85Sr0.15Cu1O
0 | 0 | 0 | 0 | 0 | 0 | 0 | 1 | 0 | 0 | 0 | 0 | 0 | 0 | 0 | 0 | 0 | 0 | 0 | 0 | 0 | 0 | 0 | 0 | 0 | 0.005 | 0 | 0 | 0.995 | 0 | 0 | 0 | 0 | 0 | 0 | 0 | 0 | 0.155 | 0 | 0 | 0 | 0 | 0 | 0 | 0 | 0 | 0 | 0 | 0 | 0 | 0 | 0 | 0 | 0 | 0 | 0 | 1.845 | 0 | 0 | 0 | 0 | 0 | 0 | 0 | 0 | 0 | 0 | 0 | 0 | 0 | 0 | 0 | 0 | 0 | 0 | 0 | 0 | 0 | 0 | 0 | 0 | 0 | 0 | 0 | 0 | 0 | 30 | La1.845Sr0.155Cu0.995Fe0.005O
0 | 0 | 0 | 0 | 0 | 0 | 0 | 1 | 0 | 0 | 0 | 0 | 0 | 0 | 0 | 0 | 0 | 0 | 0 | 0 | 0 | 0 | 0 | 0 | 0 | 0.01 | 0 | 0 | 0.99 | 0 | 0 | 0 | 0 | 0 | 0 | 0 | 0 | 0.16 | 0 | 0 | 0 | 0 | 0 | 0 | 0 | 0 | 0 | 0 | 0 | 0 | 0 | 0 | 0 | 0 | 0 | 0 | 1.84 | 0 | 0 | 0 | 0 | 0 | 0 | 0 | 0 | 0 | 0 | 0 | 0 | 0 | 0 | 0 | 0 | 0 | 0 | 0 | 0 | 0 | 0 | 0 | 0 | 0 | 0 | 0 | 0 | 0 | 20 | La1.84Sr0.16Cu0.99Fe0.01O
0 | 0 | 0 | 0 | 0 | 0 | 0 | 1 | 0 | 0 | 0 | 0 | 0 | 0 | 0 | 0 | 0 | 0 | 0 | 0 | 0 | 0 | 0 | 0 | 0 | 0.013 | 0 | 0 | 0.987 | 0 | 0 | 0 | 0 | 0 | 0 | 0 | 0 | 0.163 | 0 | 0 | 0 | 0 | 0 | 0 | 0 | 0 | 0 | 0 | 0 | 0 | 0 | 0 | 0 | 0 | 0 | 0 | 1.837 | 0 | 0 | 0 | 0 | 0 | 0 | 0 | 0 | 0 | 0 | 0 | 0 | 0 | 0 | 0 | 0 | 0 | 0 | 0 | 0 | 0 | 0 | 0 | 0 | 0 | 0 | 0 | 0 | 0 | 2022-08-12 | La1.837Sr0.163Cu0.987Fe0.013O
0 | 0 | 0 | 0 | 0 | 0 | 0 | 1 | 0 | 0 | 0 | 0 | 0 | 0 | 0 | 0 | 0 | 0 | 0 | 0 | 0 | 0 | 0 | 0 | 0 | 0 | 0 | 0 | 0.995 | 0 | 0.005 | 0 | 0 | 0 | 0 | 0 | 0 | 0.155 | 0 | 0 | 0 | 0 | 0 | 0 | 0 | 0 | 0 | 0 | 0 | 0 | 0 | 0 | 0 | 0 | 0 | 0 | 1.845 | 0 | 0 | 0 | 0 | 0 | 0 | 0 | 0 | 0 | 0 | 0 | 0 | 0 | 0 | 0 | 0 | 0 | 0 | 0 | 0 | 0 | 0 | 0 | 0 | 0 | 0 | 0 | 0 | 0 | 32 | La1.845Sr0.155Cu0.995Ga0.005O
0 | 0 | 0 | 0 | 0 | 0 | 0 | 1 | 0 | 0 | 0 | 0 | 0 | 0 | 0 | 0 | 0 | 0 | 0 | 0 | 0 | 0 | 0 | 0 | 0 | 0 | 0 | 0 | 0.99 | 0 | 0.01 | 0 | 0 | 0 | 0 | 0 | 0 | 0.16 | 0 | 0 | 0 | 0 | 0 | 0 | 0 | 0 | 0 | 0 | 0 | 0 | 0 | 0 | 0 | 0 | 0 | 0 | 1.84 | 0 | 0 | 0 | 0 | 0 | 0 | 0 | 0 | 0 | 0 | 0 | 0 | 0 | 0 | 0 | 0 | 0 | 0 | 0 | 0 | 0 | 0 | 0 | 0 | 0 | 0 | 0 | 0 | 0 | 26 | La1.84Sr0.16Cu0.99Ga0.01O
0 | 0 | 0 | 0 | 0 | 0 | 0 | 1 | 0 | 0 | 0 | 0 | 0 | 0 | 0 | 0 | 0 | 0 | 0 | 0 | 0 | 0 | 0 | 0 | 0 | 0 | 0 | 0 | 0.98 | 0 | 0.02 | 0 | 0 | 0 | 0 | 0 | 0 | 0.17 | 0 | 0 | 0 | 0 | 0 | 0 | 0 | 0 | 0 | 0 | 0 | 0 | 0 | 0 | 0 | 0 | 0 | 0 | 1.83 | 0 | 0 | 0 | 0 | 0 | 0 | 0 | 0 | 0 | 0 | 0 | 0 | 0 | 0 | 0 | 0 | 0 | 0 | 0 | 0 | 0 | 0 | 0 | 0 | 0 | 0 | 0 | 0 | 0 | 13 | La1.83Sr0.17Cu0.98Ga0.02O
0 | 0 | 0 | 0 | 0 | 0 | 0 | 1 | 0 | 0 | 0 | 0 | 0 | 0 | 0 | 0 | 0 | 0 | 0 | 0 | 0 | 0 | 0 | 0 | 0 | 0 | 0 | 0 | 1 | 0 | 0 | 0 | 0 | 0 | 0 | 0 | 0 | 2022-06-01 | 0 | 0 | 0 | 0 | 0 | 0 | 0 | 0 | 0 | 0 | 0 | 0 | 0 | 0 | 0 | 0 | 0 | 0 | 0.4 | 0 | 0 | 0 | 0 | 0 | 0 | 0 | 0 | 0 | 0 | 0 | 0 | 0 | 0 | 0 | 0 | 0 | 0 | 0 | 0 | 0 | 0 | 0 | 0 | 0.2 | 2022-08-01 | 0 | 0 | 0 | 31.2 | Bi1.8Pb0.2Sr1.6La0.4Cu1O
0 | 0 | 0 | 0 | 0 | 0 | 0 | 1 | 0 | 0 | 0 | 0 | 0 | 0 | 0 | 0 | 0 | 0 | 0 | 0 | 0 | 0 | 0 | 0 | 0 | 0.02 | 0 | 0 | 0.98 | 0 | 0 | 0 | 0 | 0 | 0 | 0 | 0 | 1.62 | 0 | 0 | 0 | 0 | 0 | 0 | 0 | 0 | 0 | 0 | 0 | 0 | 0 | 0 | 0 | 0 | 0 | 0 | 0.38 | 0 | 0 | 0 | 0 | 0 | 0 | 0 | 0 | 0 | 0 | 0 | 0 | 0 | 0 | 0 | 0 | 0 | 0 | 0 | 0 | 0 | 0 | 0 | 0 | 0.2 | 2022-08-01 | 0 | 0 | 0 | 2022-01-21 | Bi1.8Pb0.2Sr1.62La0.38Cu0.98Fe0.02O
0 | 0 | 0 | 0 | 0 | 0 | 0 | 1 | 0 | 0 | 0 | 0 | 0 | 0 | 0 | 0 | 0 | 0 | 0 | 0 | 0 | 0 | 0 | 0 | 0 | 0.03 | 0 | 0 | 0.97 | 0 | 0 | 0 | 0 | 0 | 0 | 0 | 0 | 1.63 | 0 | 0 | 0 | 0 | 0 | 0 | 0 | 0 | 0 | 0 | 0 | 0 | 0 | 0 | 0 | 0 | 0 | 0 | 0.37 | 0 | 0 | 0 | 0 | 0 | 0 | 0 | 0 | 0 | 0 | 0 | 0 | 0 | 0 | 0 | 0 | 0 | 0 | 0 | 0 | 0 | 0 | 0 | 0 | 0.2 | 2022-08-01 | 0 | 0 | 0 | 13 | Bi1.8Pb0.2Sr1.63La0.37Cu0.97Fe0.03O
0 | 0 | 0 | 0 | 0 | 0 | 0 | 1 | 0 | 0 | 0 | 0 | 0 | 0 | 0 | 0 | 0 | 0 | 0 | 0 | 0 | 0 | 0 | 0 | 0 | 0 | 0 | 0 | 0.99 | 0 | 0.01 | 0 | 0 | 0 | 0 | 0 | 0 | 1.61 | 0 | 0 | 0 | 0 | 0 | 0 | 0 | 0 | 0 | 0 | 0 | 0 | 0 | 0 | 0 | 0 | 0 | 0 | 0.39 | 0 | 0 | 0 | 0 | 0 | 0 | 0 | 0 | 0 | 0 | 0 | 0 | 0 | 0 | 0 | 0 | 0 | 0 | 0 | 0 | 0 | 0 | 0 | 0 | 0.2 | 2022-08-01 | 0 | 0 | 0 | 2022-08-21 | Bi1.8Pb0.2Sr1.61La0.39Cu0.99Ga0.01O
0 | 0 | 0 | 0 | 0 | 0 | 0 | 1 | 0 | 0 | 0 | 0 | 0 | 0 | 0 | 0 | 0 | 0 | 0 | 0 | 0 | 0 | 0 | 0 | 0 | 0 | 0 | 0 | 0.98 | 0 | 0.02 | 0 | 0 | 0 | 0 | 0 | 0 | 1.62 | 0 | 0 | 0 | 0 | 0 | 0 | 0 | 0 | 0 | 0 | 0 | 0 | 0 | 0 | 0 | 0 | 0 | 0 | 0.38 | 0 | 0 | 0 | 0 | 0 | 0 | 0 | 0 | 0 | 0 | 0 | 0 | 0 | 0 | 0 | 0 | 0 | 0 | 0 | 0 | 0 | 0 | 0 | 0 | 0.2 | 2022-08-01 | 0 | 0 | 0 | 12 | Bi1.8Pb0.2Sr1.62La0.38Cu0.98Ga0.02O
0 | 0 | 0 | 0 | 0 | 0 | 0 | 1 | 0 | 0 | 0 | 0 | 0 | 0 | 0 | 0 | 0 | 0 | 0 | 1 | 0 | 0 | 0 | 0.01 | 0 | 0 | 0 | 0 | 1.99 | 0 | 0 | 0 | 0 | 0 | 0 | 0 | 0 | 2 | 0 | 0 | 0 | 0 | 0 | 0 | 0 | 0 | 0 | 0 | 0 | 0 | 0 | 0 | 0 | 0 | 0 | 0 | 0 | 0 | 0 | 0 | 0 | 0 | 0 | 0 | 0 | 0 | 0 | 0 | 0 | 0 | 0 | 0 | 0 | 0 | 0 | 0 | 0 | 0 | 0 | 0 | 0 | 0.8 | 2022-06-01 | 0 | 0 | 0 | 68 | Bi1.6Pb0.8Sr2Ca1Cu1.99Cr0.01O
0 | 0 | 0 | 0 | 0 | 0 | 0 | 4 | 0 | 0 | 0 | 0 | 0 | 0 | 0 | 0 | 0 | 0 | 0 | 0 | 0 | 0 | 0 | 0 | 0 | 0 | 0 | 0 | 1 | 0 | 0 | 0 | 0 | 0 | 0 | 0 | 0 | 0.08 | 0 | 0 | 0 | 0 | 0 | 0 | 0 | 0 | 0 | 0 | 0 | 0 | 0 | 0 | 0 | 0 | 0 | 0 | 1.92 | 0 | 0 | 0 | 0 | 0 | 0 | 0 | 0 | 0 | 0 | 0 | 0 | 0 | 0 | 0 | 0 | 0 | 0 | 0 | 0 | 0 | 0 | 0 | 0 | 0 | 0 | 0 | 0 | 0 | 2022-06-19 | La1.92Sr0.08Cu1O4
0 | 0 | 0 | 0 | 0 | 0 | 0 | 4 | 0 | 0 | 0 | 0 | 0 | 0 | 0 | 0 | 0 | 0 | 0 | 0 | 0 | 0 | 0 | 0 | 0 | 0 | 0 | 0 | 1 | 0 | 0 | 0 | 0 | 0 | 0 | 0 | 0 | 0.086 | 0 | 0 | 0 | 0 | 0 | 0 | 0 | 0 | 0 | 0 | 0 | 0 | 0 | 0 | 0 | 0 | 0 | 0 | 1.914 | 0 | 0 | 0 | 0 | 0 | 0 | 0 | 0 | 0 | 0 | 0 | 0 | 0 | 0 | 0 | 0 | 0 | 0 | 0 | 0 | 0 | 0 | 0 | 0 | 0 | 0 | 0 | 0 | 0 | 22.25 | La1.914Sr0.086Cu1O4
0 | 0 | 0 | 0 | 0 | 0 | 0 | 8 | 0 | 0 | 0 | 0 | 0 | 0 | 0 | 0 | 0 | 0 | 0 | 0 | 0 | 0 | 0 | 0 | 0 | 0 | 0 | 0 | 4 | 0 | 0 | 0 | 0 | 0 | 0 | 0 | 0 | 0 | 0 | 0 | 0 | 0 | 0 | 0 | 0 | 0 | 0 | 0 | 0 | 0 | 0 | 0 | 0 | 0 | 0 | 2 | 0 | 0 | 0 | 0 | 0 | 0 | 0 | 0 | 0 | 0 | 1 | 0 | 0 | 0 | 0 | 0 | 0 | 0 | 0 | 0 | 0 | 0 | 0 | 0 | 0 | 0 | 0 | 0 | 0 | 0 | 79 | Ho1Ba2Cu4O8
0 | 0 | 0 | 0 | 0 | 0 | 0 | 6.98 | 0 | 0 | 0 | 0 | 0 | 0 | 0 | 0 | 0 | 0 | 0 | 0 | 0 | 0 | 0 | 0 | 0 | 0 | 0 | 0 | 3 | 0 | 0 | 0 | 0 | 0 | 0 | 0 | 0 | 0.04 | 1 | 0 | 0 | 0 | 0 | 0 | 0 | 0 | 0 | 0 | 0 | 0 | 0 | 0 | 0 | 0 | 0 | 1.96 | 0 | 0 | 0 | 0 | 0 | 0 | 0 | 0 | 0 | 0 | 0 | 0 | 0 | 0 | 0 | 0 | 0 | 0 | 0 | 0 | 0 | 0 | 0 | 0 | 0 | 0 | 0 | 0 | 0 | 0 | 91.8 | Y1Ba1.96Sr0.04Cu3O6.98
0 | 0 | 0 | 0 | 0 | 0 | 0 | 6.98 | 0 | 0 | 0 | 0 | 0 | 0 | 0 | 0 | 0 | 0 | 0 | 0 | 0 | 0 | 0 | 0 | 0 | 0 | 0 | 0 | 3 | 0 | 0 | 0 | 0 | 0 | 0 | 0 | 0 | 0.2 | 1 | 0 | 0 | 0 | 0 | 0 | 0 | 0 | 0 | 0 | 0 | 0 | 0 | 0 | 0 | 0 | 0 | 2022-08-01 | 0 | 0 | 0 | 0 | 0 | 0 | 0 | 0 | 0 | 0 | 0 | 0 | 0 | 0 | 0 | 0 | 0 | 0 | 0 | 0 | 0 | 0 | 0 | 0 | 0 | 0 | 0 | 0 | 0 | 0 | 89 | Y1Ba1.8Sr0.2Cu3O6.98
0 | 0 | 0 | 0 | 0 | 0 | 0 | 6.98 | 0 | 0 | 0 | 0 | 0 | 0 | 0 | 0 | 0 | 0 | 0 | 0 | 0 | 0 | 0 | 0 | 0 | 0 | 0 | 0 | 3 | 0 | 0 | 0 | 0 | 0 | 0 | 0 | 0 | 0.5 | 1 | 0 | 0 | 0 | 0 | 0 | 0 | 0 | 0 | 0 | 0 | 0 | 0 | 0 | 0 | 0 | 0 | 2022-05-01 | 0 | 0 | 0 | 0 | 0 | 0 | 0 | 0 | 0 | 0 | 0 | 0 | 0 | 0 | 0 | 0 | 0 | 0 | 0 | 0 | 0 | 0 | 0 | 0 | 0 | 0 | 0 | 0 | 0 | 0 | 86 | Y1Ba1.5Sr0.5Cu3O6.98
0 | 0 | 0 | 0 | 0 | 0 | 0 | 6.98 | 0 | 0 | 0 | 0 | 0 | 0 | 0 | 0 | 0 | 0 | 0 | 0 | 0 | 0 | 0 | 0 | 0 | 0 | 0 | 0 | 3 | 0 | 0 | 0 | 0 | 0 | 0 | 0 | 0 | 0.7 | 1 | 0 | 0 | 0 | 0 | 0 | 0 | 0 | 0 | 0 | 0 | 0 | 0 | 0 | 0 | 0 | 0 | 2022-03-01 | 0 | 0 | 0 | 0 | 0 | 0 | 0 | 0 | 0 | 0 | 0 | 0 | 0 | 0 | 0 | 0 | 0 | 0 | 0 | 0 | 0 | 0 | 0 | 0 | 0 | 0 | 0 | 0 | 0 | 0 | 84.5 | Y1Ba1.3Sr0.7Cu3O6.98
0 | 0 | 0 | 0 | 0 | 0 | 0 | 6.98 | 0 | 0 | 0 | 0 | 0 | 0 | 0 | 0 | 0 | 0 | 0 | 0 | 0 | 0 | 0 | 0 | 0 | 0 | 0 | 0 | 3 | 0 | 0 | 0 | 0 | 0 | 0 | 0 | 0 | 1 | 1 | 0 | 0 | 0 | 0 | 0 | 0 | 0 | 0 | 0 | 0 | 0 | 0 | 0 | 0 | 0 | 0 | 1 | 0 | 0 | 0 | 0 | 0 | 0 | 0 | 0 | 0 | 0 | 0 | 0 | 0 | 0 | 0 | 0 | 0 | 0 | 0 | 0 | 0 | 0 | 0 | 0 | 0 | 0 | 0 | 0 | 0 | 0 | 83.6 | Y1Ba1Sr1Cu3O6.98
0 | 0 | 0 | 0 | 0 | 0 | 0 | 6.98 | 0 | 0 | 0 | 0 | 0 | 0 | 0 | 0 | 0 | 0 | 0 | 0 | 0 | 0 | 0 | 0 | 0 | 0 | 0 | 0 | 3 | 0 | 0 | 0 | 0 | 0 | 0 | 0 | 0 | 1.26 | 1 | 0 | 0 | 0 | 0 | 0 | 0 | 0 | 0 | 0 | 0 | 0 | 0 | 0 | 0 | 0 | 0 | 0.74 | 0 | 0 | 0 | 0 | 0 | 0 | 0 | 0 | 0 | 0 | 0 | 0 | 0 | 0 | 0 | 0 | 0 | 0 | 0 | 0 | 0 | 0 | 0 | 0 | 0 | 0 | 0 | 0 | 0 | 0 | 80.5 | Y1Ba0.74Sr1.26Cu3O6.98
0 | 0 | 0 | 0 | 0 | 0 | 0 | 6.98 | 0 | 0 | 0 | 0 | 0 | 0 | 0 | 0 | 0 | 0 | 0 | 0 | 0 | 0 | 0 | 0 | 0 | 0 | 0 | 0 | 3 | 0 | 0 | 0 | 0 | 0 | 0 | 0 | 0 | 2022-05-01 | 1 | 0 | 0 | 0 | 0 | 0 | 0 | 0 | 0 | 0 | 0 | 0 | 0 | 0 | 0 | 0 | 0 | 0.5 | 0 | 0 | 0 | 0 | 0 | 0 | 0 | 0 | 0 | 0 | 0 | 0 | 0 | 0 | 0 | 0 | 0 | 0 | 0 | 0 | 0 | 0 | 0 | 0 | 0 | 0 | 0 | 0 | 0 | 0 | 78 | Y1Ba0.5Sr1.5Cu3O6.98
0 | 0 | 0 | 0 | 0 | 0 | 0 | 6.72 | 0 | 0 | 0 | 0 | 0 | 0 | 0 | 0 | 0 | 0 | 0 | 0 | 0 | 0 | 0 | 0 | 0 | 0 | 0 | 0 | 3 | 0 | 0 | 0 | 0 | 0 | 0 | 0 | 0 | 0 | 1 | 0 | 0 | 0 | 0 | 0 | 0 | 0 | 0 | 0 | 0 | 0 | 0 | 0 | 0 | 0 | 0 | 2 | 0 | 0 | 0 | 0 | 0 | 0 | 0 | 0 | 0 | 0 | 0 | 0 | 0 | 0 | 0 | 0 | 0 | 0 | 0 | 0 | 0 | 0 | 0 | 0 | 0 | 0 | 0 | 0 | 0 | 0 | 64.6 | Y1Ba2Cu3O6.72
0 | 0 | 0 | 0 | 0 | 0 | 0 | 6.75 | 0 | 0 | 0 | 0 | 0 | 0 | 0 | 0 | 0 | 0 | 0 | 0 | 0 | 0 | 0 | 0 | 0 | 0 | 0 | 0 | 3 | 0 | 0 | 0 | 0 | 0 | 0 | 0 | 0 | 0 | 1 | 0 | 0 | 0 | 0 | 0 | 0 | 0 | 0 | 0 | 0 | 0 | 0 | 0 | 0 | 0 | 0 | 2 | 0 | 0 | 0 | 0 | 0 | 0 | 0 | 0 | 0 | 0 | 0 | 0 | 0 | 0 | 0 | 0 | 0 | 0 | 0 | 0 | 0 | 0 | 0 | 0 | 0 | 0 | 0 | 0 | 0 | 0 | 76.6 | Y1Ba2Cu3O6.75
0 | 0 | 0 | 0 | 0 | 0 | 0 | 2022-08-06 | 0 | 0 | 0 | 0 | 0 | 0 | 0 | 0 | 0 | 0 | 0 | 0 | 0 | 0 | 0 | 0 | 0 | 0 | 0 | 0 | 3 | 0 | 0 | 0 | 0 | 0 | 0 | 0 | 0 | 0 | 1 | 0 | 0 | 0 | 0 | 0 | 0 | 0 | 0 | 0 | 0 | 0 | 0 | 0 | 0 | 0 | 0 | 2 | 0 | 0 | 0 | 0 | 0 | 0 | 0 | 0 | 0 | 0 | 0 | 0 | 0 | 0 | 0 | 0 | 0 | 0 | 0 | 0 | 0 | 0 | 0 | 0 | 0 | 0 | 0 | 0 | 0 | 0 | 88.3 | Y1Ba2Cu3O6.8
0 | 0 | 0 | 0 | 0 | 0 | 0 | 6.93 | 0 | 0 | 0 | 0 | 0 | 0 | 0 | 0 | 0 | 0 | 0 | 0 | 0 | 0 | 0 | 0 | 0 | 0 | 0 | 0 | 3 | 0 | 0 | 0 | 0 | 0 | 0 | 0 | 0 | 0 | 1 | 0 | 0 | 0 | 0 | 0 | 0 | 0 | 0 | 0 | 0 | 0 | 0 | 0 | 0 | 0 | 0 | 2 | 0 | 0 | 0 | 0 | 0 | 0 | 0 | 0 | 0 | 0 | 0 | 0 | 0 | 0 | 0 | 0 | 0 | 0 | 0 | 0 | 0 | 0 | 0 | 0 | 0 | 0 | 0 | 0 | 0 | 0 | 93.1 | Y1Ba2Cu3O6.93
0 | 0 | 0 | 0 | 0 | 0 | 0 | 6.96 | 0 | 0 | 0 | 0 | 0 | 0 | 0 | 0 | 0 | 0 | 0 | 0 | 0 | 0 | 0 | 0 | 0 | 0 | 0 | 0 | 3 | 0 | 0 | 0 | 0 | 0 | 0 | 0 | 0 | 0 | 1 | 0 | 0 | 0 | 0 | 0 | 0 | 0 | 0 | 0 | 0 | 0 | 0 | 0 | 0 | 0 | 0 | 2 | 0 | 0 | 0 | 0 | 0 | 0 | 0 | 0 | 0 | 0 | 0 | 0 | 0 | 0 | 0 | 0 | 0 | 0 | 0 | 0 | 0 | 0 | 0 | 0 | 0 | 0 | 0 | 0 | 0 | 0 | 91.4 | Y1Ba2Cu3O6.96
0 | 0 | 0 | 0 | 0 | 0 | 0 | 6.75 | 0 | 0 | 0 | 0 | 0 | 0 | 0 | 0 | 0 | 0 | 0 | 0 | 0 | 0 | 0 | 0 | 0 | 0 | 0 | 0 | 3 | 0 | 0 | 0 | 0 | 0 | 0 | 0 | 0 | 0.5 | 1 | 0 | 0 | 0 | 0 | 0 | 0 | 0 | 0 | 0 | 0 | 0 | 0 | 0 | 0 | 0 | 0 | 2022-05-01 | 0 | 0 | 0 | 0 | 0 | 0 | 0 | 0 | 0 | 0 | 0 | 0 | 0 | 0 | 0 | 0 | 0 | 0 | 0 | 0 | 0 | 0 | 0 | 0 | 0 | 0 | 0 | 0 | 0 | 0 | 49.9 | Y1Ba1.5Sr0.5Cu3O6.75
0 | 0 | 0 | 0 | 0 | 0 | 0 | 6.85 | 0 | 0 | 0 | 0 | 0 | 0 | 0 | 0 | 0 | 0 | 0 | 0 | 0 | 0 | 0 | 0 | 0 | 0 | 0 | 0 | 3 | 0 | 0 | 0 | 0 | 0 | 0 | 0 | 0 | 0.5 | 1 | 0 | 0 | 0 | 0 | 0 | 0 | 0 | 0 | 0 | 0 | 0 | 0 | 0 | 0 | 0 | 0 | 2022-05-01 | 0 | 0 | 0 | 0 | 0 | 0 | 0 | 0 | 0 | 0 | 0 | 0 | 0 | 0 | 0 | 0 | 0 | 0 | 0 | 0 | 0 | 0 | 0 | 0 | 0 | 0 | 0 | 0 | 0 | 0 | 72.9 | Y1Ba1.5Sr0.5Cu3O6.85
0 | 0 | 0 | 0 | 0 | 0 | 0 | 2022-09-06 | 0 | 0 | 0 | 0 | 0 | 0 | 0 | 0 | 0 | 0 | 0 | 0 | 0 | 0 | 0 | 0 | 0 | 0 | 0 | 0 | 3 | 0 | 0 | 0 | 0 | 0 | 0 | 0 | 0 | 0.5 | 1 | 0 | 0 | 0 | 0 | 0 | 0 | 0 | 0 | 0 | 0 | 0 | 0 | 0 | 0 | 0 | 0 | 2022-05-01 | 0 | 0 | 0 | 0 | 0 | 0 | 0 | 0 | 0 | 0 | 0 | 0 | 0 | 0 | 0 | 0 | 0 | 0 | 0 | 0 | 0 | 0 | 0 | 0 | 0 | 0 | 0 | 0 | 0 | 0 | 86.3 | Y1Ba1.5Sr0.5Cu3O6.9
0 | 0 | 0 | 0 | 0 | 0 | 0 | 6.91 | 0 | 0 | 0 | 0 | 0 | 0 | 0 | 0 | 0 | 0 | 0 | 0 | 0 | 0 | 0 | 0 | 0 | 0 | 0 | 0 | 3 | 0 | 0 | 0 | 0 | 0 | 0 | 0 | 0 | 0.5 | 1 | 0 | 0 | 0 | 0 | 0 | 0 | 0 | 0 | 0 | 0 | 0 | 0 | 0 | 0 | 0 | 0 | 2022-05-01 | 0 | 0 | 0 | 0 | 0 | 0 | 0 | 0 | 0 | 0 | 0 | 0 | 0 | 0 | 0 | 0 | 0 | 0 | 0 | 0 | 0 | 0 | 0 | 0 | 0 | 0 | 0 | 0 | 0 | 0 | 86.3 | Y1Ba1.5Sr0.5Cu3O6.91
0 | 0 | 0 | 0 | 0 | 0 | 0 | 6.95 | 0 | 0 | 0 | 0 | 0 | 0 | 0 | 0 | 0 | 0 | 0 | 0 | 0 | 0 | 0 | 0 | 0 | 0 | 0 | 0 | 3 | 0 | 0 | 0 | 0 | 0 | 0 | 0 | 0 | 0.5 | 1 | 0 | 0 | 0 | 0 | 0 | 0 | 0 | 0 | 0 | 0 | 0 | 0 | 0 | 0 | 0 | 0 | 2022-05-01 | 0 | 0 | 0 | 0 | 0 | 0 | 0 | 0 | 0 | 0 | 0 | 0 | 0 | 0 | 0 | 0 | 0 | 0 | 0 | 0 | 0 | 0 | 0 | 0 | 0 | 0 | 0 | 0 | 0 | 0 | 85.9 | Y1Ba1.5Sr0.5Cu3O6.95
0 | 0 | 0 | 0 | 0 | 0 | 0 | 6.83 | 0 | 0 | 0 | 0 | 0 | 0 | 0 | 0 | 0 | 0 | 0 | 0 | 0 | 0 | 0 | 0 | 0 | 0 | 0 | 0 | 3 | 0 | 0 | 0 | 0 | 0 | 0 | 0 | 0 | 1 | 1 | 0 | 0 | 0 | 0 | 0 | 0 | 0 | 0 | 0 | 0 | 0 | 0 | 0 | 0 | 0 | 0 | 1 | 0 | 0 | 0 | 0 | 0 | 0 | 0 | 0 | 0 | 0 | 0 | 0 | 0 | 0 | 0 | 0 | 0 | 0 | 0 | 0 | 0 | 0 | 0 | 0 | 0 | 0 | 0 | 0 | 0 | 0 | 58.5 | Y1Ba1Sr1Cu3O6.83
0 | 0 | 0 | 0 | 0 | 0 | 0 | 6.88 | 0 | 0 | 0 | 0 | 0 | 0 | 0 | 0 | 0 | 0 | 0 | 0 | 0 | 0 | 0 | 0 | 0 | 0 | 0 | 0 | 3 | 0 | 0 | 0 | 0 | 0 | 0 | 0 | 0 | 1 | 1 | 0 | 0 | 0 | 0 | 0 | 0 | 0 | 0 | 0 | 0 | 0 | 0 | 0 | 0 | 0 | 0 | 1 | 0 | 0 | 0 | 0 | 0 | 0 | 0 | 0 | 0 | 0 | 0 | 0 | 0 | 0 | 0 | 0 | 0 | 0 | 0 | 0 | 0 | 0 | 0 | 0 | 0 | 0 | 0 | 0 | 0 | 0 | 75.6 | Y1Ba1Sr1Cu3O6.88
0 | 0 | 0 | 0 | 0 | 0 | 0 | 6.93 | 0 | 0 | 0 | 0 | 0 | 0 | 0 | 0 | 0 | 0 | 0 | 0 | 0 | 0 | 0 | 0 | 0 | 0 | 0 | 0 | 3 | 0 | 0 | 0 | 0 | 0 | 0 | 0 | 0 | 1 | 1 | 0 | 0 | 0 | 0 | 0 | 0 | 0 | 0 | 0 | 0 | 0 | 0 | 0 | 0 | 0 | 0 | 1 | 0 | 0 | 0 | 0 | 0 | 0 | 0 | 0 | 0 | 0 | 0 | 0 | 0 | 0 | 0 | 0 | 0 | 0 | 0 | 0 | 0 | 0 | 0 | 0 | 0 | 0 | 0 | 0 | 0 | 0 | 80.8 | Y1Ba1Sr1Cu3O6.93
0 | 0 | 0 | 0 | 0 | 0 | 0 | 8 | 0 | 0 | 0 | 0 | 0 | 0 | 0 | 0 | 0 | 0 | 0 | 0 | 0 | 0 | 0 | 0 | 0 | 0 | 0 | 0 | 2 | 0 | 0 | 0 | 0 | 0 | 0 | 0 | 0 | 2 | 0 | 0 | 0 | 0 | 0 | 1 | 0 | 0 | 0 | 0 | 0 | 0 | 0 | 0 | 0 | 0 | 0 | 0 | 0 | 0 | 0 | 0 | 0 | 0 | 0 | 1 | 0 | 0 | 0 | 0 | 0 | 0 | 0 | 0 | 0 | 0 | 0 | 0 | 0 | 0 | 0 | 0 | 0 | 0 | 0 | 0 | 0 | 0 | 16 | Ru1Sr2Gd1Cu2O8
0 | 0 | 0 | 0 | 0 | 0 | 0 | 6 | 0 | 0 | 0 | 0 | 0 | 0 | 0 | 0 | 0 | 0 | 0 | 0 | 0 | 0 | 0 | 0 | 0 | 0 | 0 | 0 | 3 | 0 | 0 | 0 | 0 | 0 | 0 | 0 | 0 | 0 | 0 | 0 | 0 | 0 | 0 | 0 | 0 | 0 | 0 | 0 | 0 | 0 | 0 | 0 | 0 | 0 | 0 | 2 | 0 | 0 | 0 | 0 | 0 | 0 | 0 | 0 | 0 | 0 | 0 | 0 | 0 | 1 | 0 | 0 | 0 | 0 | 0 | 0 | 0 | 0 | 0 | 0 | 0 | 0 | 0 | 0 | 0 | 0 | 90.1 | Ba2Yb1Cu3O6
0 | 0 | 0 | 0 | 0 | 0 | 0 | 6 | 0 | 0 | 0 | 0 | 0 | 0 | 0 | 0 | 0 | 0 | 0 | 0 | 0 | 0 | 0 | 0 | 0 | 0 | 0 | 0 | 3 | 0 | 0 | 0 | 0 | 0 | 0 | 0 | 0 | 0.2 | 0 | 0 | 0 | 0 | 0 | 0 | 0 | 0 | 0 | 0 | 0 | 0 | 0 | 0 | 0 | 0 | 0 | 2022-08-01 | 0 | 0 | 0 | 0 | 0 | 0 | 0 | 0 | 0 | 0 | 0 | 0 | 0 | 1 | 0 | 0 | 0 | 0 | 0 | 0 | 0 | 0 | 0 | 0 | 0 | 0 | 0 | 0 | 0 | 0 | 85.6 | Ba1.8Sr0.2Yb1Cu3O6
0 | 0 | 0 | 0 | 0 | 0 | 0 | 6 | 0 | 0 | 0 | 0 | 0 | 0 | 0 | 0 | 0 | 0 | 0 | 0 | 0 | 0 | 0 | 0 | 0 | 0 | 0 | 0 | 3 | 0 | 0 | 0 | 0 | 0 | 0 | 0 | 0 | 0.4 | 0 | 0 | 0 | 0 | 0 | 0 | 0 | 0 | 0 | 0 | 0 | 0 | 0 | 0 | 0 | 0 | 0 | 2022-06-01 | 0 | 0 | 0 | 0 | 0 | 0 | 0 | 0 | 0 | 0 | 0 | 0 | 0 | 1 | 0 | 0 | 0 | 0 | 0 | 0 | 0 | 0 | 0 | 0 | 0 | 0 | 0 | 0 | 0 | 0 | 79.5 | Ba1.6Sr0.4Yb1Cu3O6
0 | 0 | 0 | 0 | 0 | 0 | 0 | 6 | 0 | 0 | 0 | 0 | 0 | 0 | 0 | 0 | 0 | 0 | 0 | 0 | 0 | 0 | 0 | 0 | 0 | 0 | 0 | 0 | 3 | 0 | 0 | 0 | 0 | 0 | 0 | 0 | 0 | 0.6 | 0 | 0 | 0 | 0 | 0 | 0 | 0 | 0 | 0 | 0 | 0 | 0 | 0 | 0 | 0 | 0 | 0 | 2022-04-01 | 0 | 0 | 0 | 0 | 0 | 0 | 0 | 0 | 0 | 0 | 0 | 0 | 0 | 1 | 0 | 0 | 0 | 0 | 0 | 0 | 0 | 0 | 0 | 0 | 0 | 0 | 0 | 0 | 0 | 0 | 77.9 | Ba1.4Sr0.6Yb1Cu3O6
0 | 0 | 0 | 0 | 0 | 0 | 0 | 6 | 0 | 0 | 0 | 0 | 0 | 0 | 0 | 0 | 0 | 0 | 0 | 0 | 0 | 0 | 0 | 0 | 0 | 0 | 0 | 0 | 3 | 0 | 0 | 0 | 0 | 0 | 0 | 0 | 0 | 0.8 | 0 | 0 | 0 | 0 | 0 | 0 | 0 | 0 | 0 | 0 | 0 | 0 | 0 | 0 | 0 | 0 | 0 | 2022-02-01 | 0 | 0 | 0 | 0 | 0 | 0 | 0 | 0 | 0 | 0 | 0 | 0 | 0 | 1 | 0 | 0 | 0 | 0 | 0 | 0 | 0 | 0 | 0 | 0 | 0 | 0 | 0 | 0 | 0 | 0 | 78.5 | Ba1.2Sr0.8Yb1Cu3O6
0 | 0 | 0 | 0 | 0 | 0 | 0 | 6.66 | 0 | 0 | 0 | 0 | 0 | 0 | 0 | 0 | 0 | 0 | 0 | 0 | 0 | 0 | 0 | 0 | 0 | 0 | 0 | 0 | 3 | 0 | 0 | 0 | 0 | 0 | 0 | 0 | 0 | 0 | 0 | 0 | 0 | 0 | 0 | 0 | 0 | 0 | 0 | 0 | 0 | 0 | 0 | 0 | 0 | 0 | 0 | 2 | 0 | 0 | 0 | 0 | 0 | 0 | 0 | 0 | 0 | 0 | 0 | 0 | 0 | 1 | 0 | 0 | 0 | 0 | 0 | 0 | 0 | 0 | 0 | 0 | 0 | 0 | 0 | 0 | 0 | 0 | 65.3 | Ba2Yb1Cu3O6.66
0 | 0 | 0 | 0 | 0 | 0 | 0 | 6.61 | 0 | 0 | 0 | 0 | 0 | 0 | 0 | 0 | 0 | 0 | 0 | 0 | 0 | 0 | 0 | 0 | 0 | 0 | 0 | 0 | 3 | 0 | 0 | 0 | 0 | 0 | 0 | 0 | 0 | 0.2 | 0 | 0 | 0 | 0 | 0 | 0 | 0 | 0 | 0 | 0 | 0 | 0 | 0 | 0 | 0 | 0 | 0 | 2022-08-01 | 0 | 0 | 0 | 0 | 0 | 0 | 0 | 0 | 0 | 0 | 0 | 0 | 0 | 1 | 0 | 0 | 0 | 0 | 0 | 0 | 0 | 0 | 0 | 0 | 0 | 0 | 0 | 0 | 0 | 0 | 56.7 | Ba1.8Sr0.2Yb1Cu3O6.61
0 | 0 | 0 | 0 | 0 | 0 | 0 | 6.69 | 0 | 0 | 0 | 0 | 0 | 0 | 0 | 0 | 0 | 0 | 0 | 0 | 0 | 0 | 0 | 0 | 0 | 0 | 0 | 0 | 3 | 0 | 0 | 0 | 0 | 0 | 0 | 0 | 0 | 0.4 | 0 | 0 | 0 | 0 | 0 | 0 | 0 | 0 | 0 | 0 | 0 | 0 | 0 | 0 | 0 | 0 | 0 | 2022-06-01 | 0 | 0 | 0 | 0 | 0 | 0 | 0 | 0 | 0 | 0 | 0 | 0 | 0 | 1 | 0 | 0 | 0 | 0 | 0 | 0 | 0 | 0 | 0 | 0 | 0 | 0 | 0 | 0 | 0 | 0 | 48.9 | Ba1.6Sr0.4Yb1Cu3O6.69
0 | 0 | 0 | 0 | 0 | 0 | 0 | 6.66 | 0 | 0 | 0 | 0 | 0 | 0 | 0 | 0 | 0 | 0 | 0 | 0 | 0 | 0 | 0 | 0 | 0 | 0 | 0 | 0 | 3 | 0 | 0 | 0 | 0 | 0 | 0 | 0 | 0 | 0.6 | 0 | 0 | 0 | 0 | 0 | 0 | 0 | 0 | 0 | 0 | 0 | 0 | 0 | 0 | 0 | 0 | 0 | 2022-04-01 | 0 | 0 | 0 | 0 | 0 | 0 | 0 | 0 | 0 | 0 | 0 | 0 | 0 | 1 | 0 | 0 | 0 | 0 | 0 | 0 | 0 | 0 | 0 | 0 | 0 | 0 | 0 | 0 | 0 | 0 | 43.1 | Ba1.4Sr0.6Yb1Cu3O6.66
0 | 0 | 0 | 0 | 0 | 0 | 0 | 6.61 | 0 | 0 | 0 | 0 | 0 | 0 | 0 | 0 | 0 | 0 | 0 | 0 | 0 | 0 | 0 | 0 | 0 | 0 | 0 | 0 | 3 | 0 | 0 | 0 | 0 | 0 | 0 | 0 | 0 | 0.8 | 0 | 0 | 0 | 0 | 0 | 0 | 0 | 0 | 0 | 0 | 0 | 0 | 0 | 0 | 0 | 0 | 0 | 2022-02-01 | 0 | 0 | 0 | 0 | 0 | 0 | 0 | 0 | 0 | 0 | 0 | 0 | 0 | 1 | 0 | 0 | 0 | 0 | 0 | 0 | 0 | 0 | 0 | 0 | 0 | 0 | 0 | 0 | 0 | 0 | 36.7 | Ba1.2Sr0.8Yb1Cu3O6.61
0 | 0 | 0 | 0 | 0 | 0 | 0 | 4 | 0 | 0 | 0 | 0 | 0 | 0 | 0 | 0 | 0 | 0 | 0 | 0 | 0 | 0 | 0 | 0 | 0 | 0 | 0 | 0 | 1 | 0 | 0 | 0 | 0 | 0 | 0 | 0 | 0 | 0 | 0 | 0 | 0 | 0 | 0 | 0 | 0 | 0 | 0 | 0 | 0 | 0 | 0 | 0 | 0 | 0 | 0 | 0.066 | 1.934 | 0 | 0 | 0 | 0 | 0 | 0 | 0 | 0 | 0 | 0 | 0 | 0 | 0 | 0 | 0 | 0 | 0 | 0 | 0 | 0 | 0 | 0 | 0 | 0 | 0 | 0 | 0 | 0 | 0 | 2022-06-22 | La1.934Ba0.066Cu1O4
0 | 0 | 0 | 0 | 0 | 0 | 0 | 4 | 0 | 0 | 0 | 0 | 0 | 0 | 0 | 0 | 0 | 0 | 0 | 0 | 0 | 0 | 0 | 0 | 0 | 0 | 0 | 0 | 1 | 0 | 0 | 0 | 0 | 0 | 0 | 0 | 0 | 0 | 0 | 0 | 0 | 0 | 0 | 0 | 0 | 0 | 0 | 0 | 0 | 0 | 0 | 0 | 0 | 0 | 0 | 0.07 | 1.93 | 0 | 0 | 0 | 0 | 0 | 0 | 0 | 0 | 0 | 0 | 0 | 0 | 0 | 0 | 0 | 0 | 0 | 0 | 0 | 0 | 0 | 0 | 0 | 0 | 0 | 0 | 0 | 0 | 0 | 2022-04-23 | La1.93Ba0.07Cu1O4
0 | 0 | 0 | 0 | 0 | 0 | 0 | 4 | 0 | 0 | 0 | 0 | 0 | 0 | 0 | 0 | 0 | 0 | 0 | 0 | 0 | 0 | 0 | 0 | 0 | 0 | 0 | 0 | 1 | 0 | 0 | 0 | 0 | 0 | 0 | 0 | 0 | 0 | 0 | 0 | 0 | 0 | 0 | 0 | 0 | 0 | 0 | 0 | 0 | 0 | 0 | 0 | 0 | 0 | 0 | 0.08 | 1.92 | 0 | 0 | 0 | 0 | 0 | 0 | 0 | 0 | 0 | 0 | 0 | 0 | 0 | 0 | 0 | 0 | 0 | 0 | 0 | 0 | 0 | 0 | 0 | 0 | 0 | 0 | 0 | 0 | 0 | 26 | La1.92Ba0.08Cu1O4
0 | 0 | 0 | 0 | 0 | 0 | 0 | 4 | 0 | 0 | 0 | 0 | 0 | 0 | 0 | 0 | 0 | 0 | 0 | 0 | 0 | 0 | 0 | 0 | 0 | 0 | 0 | 0 | 1 | 0 | 0 | 0 | 0 | 0 | 0 | 0 | 0 | 0 | 0 | 0 | 0 | 0 | 0 | 0 | 0 | 0 | 0 | 0 | 0 | 0 | 0 | 0 | 0 | 0 | 0 | 0.103 | 1.897 | 0 | 0 | 0 | 0 | 0 | 0 | 0 | 0 | 0 | 0 | 0 | 0 | 0 | 0 | 0 | 0 | 0 | 0 | 0 | 0 | 0 | 0 | 0 | 0 | 0 | 0 | 0 | 0 | 0 | 2022-05-14 | La1.897Ba0.103Cu1O4
0 | 0 | 0 | 0 | 0 | 0 | 0 | 4 | 0 | 0 | 0 | 0 | 0 | 0 | 0 | 0 | 0 | 0 | 0 | 0 | 0 | 0 | 0 | 0 | 0 | 0 | 0 | 0 | 1 | 0 | 0 | 0 | 0 | 0 | 0 | 0 | 0 | 0 | 0 | 0 | 0 | 0 | 0 | 0 | 0 | 0 | 0 | 0 | 0 | 0 | 0 | 0 | 0 | 0 | 0 | 0.108 | 1.892 | 0 | 0 | 0 | 0 | 0 | 0 | 0 | 0 | 0 | 0 | 0 | 0 | 0 | 0 | 0 | 0 | 0 | 0 | 0 | 0 | 0 | 0 | 0 | 0 | 0 | 0 | 0 | 0 | 0 | 2022-07-10 | La1.892Ba0.108Cu1O4
0 | 0 | 0 | 0 | 0 | 0 | 0 | 4 | 0 | 0 | 0 | 0 | 0 | 0 | 0 | 0 | 0 | 0 | 0 | 0 | 0 | 0 | 0 | 0 | 0 | 0 | 0 | 0 | 1 | 0 | 0 | 0 | 0 | 0 | 0 | 0 | 0 | 0 | 0 | 0 | 0 | 0 | 0 | 0 | 0 | 0 | 0 | 0 | 0 | 0 | 0 | 0 | 0 | 0 | 0 | 0.11 | 1.89 | 0 | 0 | 0 | 0 | 0 | 0 | 0 | 0 | 0 | 0 | 0 | 0 | 0 | 0 | 0 | 0 | 0 | 0 | 0 | 0 | 0 | 0 | 0 | 0 | 0 | 0 | 0 | 0 | 0 | 2022-04-05 | La1.89Ba0.11Cu1O4
0 | 0 | 0 | 0 | 0 | 0 | 0 | 4 | 0 | 0 | 0 | 0 | 0 | 0 | 0 | 0 | 0 | 0 | 0 | 0 | 0 | 0 | 0 | 0 | 0 | 0 | 0 | 0 | 1 | 0 | 0 | 0 | 0 | 0 | 0 | 0 | 0 | 0 | 0 | 0 | 0 | 0 | 0 | 0 | 0 | 0 | 0 | 0 | 0 | 0 | 0 | 0 | 0 | 0 | 0 | 0.14 | 1.86 | 0 | 0 | 0 | 0 | 0 | 0 | 0 | 0 | 0 | 0 | 0 | 0 | 0 | 0 | 0 | 0 | 0 | 0 | 0 | 0 | 0 | 0 | 0 | 0 | 0 | 0 | 0 | 0 | 0 | 2022-07-12 | La1.86Ba0.14Cu1O4
0 | 0 | 0 | 0 | 0 | 0 | 0 | 4 | 0 | 0 | 0 | 0 | 0 | 0 | 0 | 0 | 0 | 0 | 0 | 0 | 0 | 0 | 0 | 0 | 0 | 0 | 0 | 0 | 1 | 0 | 0 | 0 | 0 | 0 | 0 | 0 | 0 | 0 | 0 | 0 | 0 | 0 | 0 | 0 | 0 | 0 | 0 | 0 | 0 | 0 | 0 | 0 | 0 | 0 | 0 | 0.16 | 1.84 | 0 | 0 | 0 | 0 | 0 | 0 | 0 | 0 | 0 | 0 | 0 | 0 | 0 | 0 | 0 | 0 | 0 | 0 | 0 | 0 | 0 | 0 | 0 | 0 | 0 | 0 | 0 | 0 | 0 | 2022-01-26 | La1.84Ba0.16Cu1O4
0 | 0 | 0 | 0 | 0 | 0 | 0 | 4 | 0 | 0 | 0 | 0 | 0 | 0 | 0 | 0 | 0 | 0 | 0 | 0 | 0 | 0 | 0 | 0 | 0 | 0 | 0 | 0 | 1 | 0 | 0 | 0 | 0 | 0 | 0 | 0 | 0 | 0 | 0 | 0 | 0 | 0 | 0 | 0 | 0 | 0 | 0 | 0 | 0 | 0 | 0 | 0 | 0 | 0 | 0 | 0.18 | 1.82 | 0 | 0 | 0 | 0 | 0 | 0 | 0 | 0 | 0 | 0 | 0 | 0 | 0 | 0 | 0 | 0 | 0 | 0 | 0 | 0 | 0 | 0 | 0 | 0 | 0 | 0 | 0 | 0 | 0 | 2022-02-24 | La1.82Ba0.18Cu1O4
0 | 0 | 0 | 0 | 0 | 0 | 0 | 4 | 0 | 0 | 0 | 0 | 0 | 0 | 0 | 0 | 0 | 0 | 0 | 0 | 0 | 0 | 0 | 0 | 0 | 0 | 0 | 0 | 1 | 0 | 0 | 0 | 0 | 0 | 0 | 0 | 0 | 0 | 0 | 0 | 0 | 0 | 0 | 0 | 0 | 0 | 0 | 0 | 0 | 0 | 0 | 0 | 0 | 0 | 0 | 0.22 | 1.78 | 0 | 0 | 0 | 0 | 0 | 0 | 0 | 0 | 0 | 0 | 0 | 0 | 0 | 0 | 0 | 0 | 0 | 0 | 0 | 0 | 0 | 0 | 0 | 0 | 0 | 0 | 0 | 0 | 0 | 2022-04-05 | La1.78Ba0.22Cu1O4
0 | 0 | 0 | 0 | 0 | 0 | 0 | 4 | 0 | 0 | 0 | 0 | 0 | 0 | 0 | 0 | 0 | 0 | 0 | 0 | 0 | 0 | 0 | 0 | 0 | 0 | 0 | 0 | 1 | 0 | 0 | 0 | 0 | 0 | 0 | 0 | 0 | 0 | 0 | 0 | 0 | 0 | 0 | 0 | 0 | 0 | 0 | 0 | 0 | 0 | 0 | 0 | 0 | 0 | 0 | 0.08 | 1.92 | 0 | 0 | 0 | 0 | 0 | 0 | 0 | 0 | 0 | 0 | 0 | 0 | 0 | 0 | 0 | 0 | 0 | 0 | 0 | 0 | 0 | 0 | 0 | 0 | 0 | 0 | 0 | 0 | 0 | 2022-09-30 | La1.92Ba0.08Cu1O4
0 | 0 | 0 | 0 | 0 | 0 | 0 | 4 | 0 | 0 | 0 | 0 | 0 | 0 | 0 | 0 | 0 | 0 | 0 | 0 | 0 | 0 | 0 | 0 | 0 | 0 | 0 | 0 | 1 | 0 | 0 | 0 | 0 | 0 | 0 | 0 | 0 | 0 | 0 | 0 | 0 | 0 | 0 | 0 | 0 | 0 | 0 | 0 | 0 | 0 | 0 | 0 | 0 | 0 | 0 | 0.105 | 1.895 | 0 | 0 | 0 | 0 | 0 | 0 | 0 | 0 | 0 | 0 | 0 | 0 | 0 | 0 | 0 | 0 | 0 | 0 | 0 | 0 | 0 | 0 | 0 | 0 | 0 | 0 | 0 | 0 | 0 | 33.1 | La1.895Ba0.105Cu1O4
0 | 0 | 0 | 0 | 0 | 0 | 0 | 4 | 0 | 0 | 0 | 0 | 0 | 0 | 0 | 0 | 0 | 0 | 0 | 0 | 0 | 0 | 0 | 0 | 0 | 0 | 0 | 0 | 1 | 0 | 0 | 0 | 0 | 0 | 0 | 0 | 0 | 0 | 0 | 0 | 0 | 0 | 0 | 0 | 0 | 0 | 0 | 0 | 0 | 0 | 0 | 0 | 0 | 0 | 0 | 0.11 | 1.89 | 0 | 0 | 0 | 0 | 0 | 0 | 0 | 0 | 0 | 0 | 0 | 0 | 0 | 0 | 0 | 0 | 0 | 0 | 0 | 0 | 0 | 0 | 0 | 0 | 0 | 0 | 0 | 0 | 0 | 32.3 | La1.89Ba0.11Cu1O4
0 | 0 | 0 | 0 | 0 | 0 | 0 | 4 | 0 | 0 | 0 | 0 | 0 | 0 | 0 | 0 | 0 | 0 | 0 | 0 | 0 | 0 | 0 | 0 | 0 | 0 | 0 | 0 | 1 | 0 | 0 | 0 | 0 | 0 | 0 | 0 | 0 | 0 | 0 | 0 | 0 | 0 | 0 | 0 | 0 | 0 | 0 | 0 | 0 | 0 | 0 | 0 | 0 | 0 | 0 | 0.116 | 1.884 | 0 | 0 | 0 | 0 | 0 | 0 | 0 | 0 | 0 | 0 | 0 | 0 | 0 | 0 | 0 | 0 | 0 | 0 | 0 | 0 | 0 | 0 | 0 | 0 | 0 | 0 | 0 | 0 | 0 | 2022-08-21 | La1.884Ba0.116Cu1O4
0 | 0 | 0 | 0 | 0 | 0 | 0 | 4 | 0 | 0 | 0 | 0 | 0 | 0 | 0 | 0 | 0 | 0 | 0 | 0 | 0 | 0 | 0 | 0 | 0 | 0 | 0 | 0 | 1 | 0 | 0 | 0 | 0 | 0 | 0 | 0 | 0 | 0 | 0 | 0 | 0 | 0 | 0 | 0 | 0 | 0 | 0 | 0 | 0 | 0 | 0 | 0 | 0 | 0 | 0 | 0.119 | 1.881 | 0 | 0 | 0 | 0 | 0 | 0 | 0 | 0 | 0 | 0 | 0 | 0 | 0 | 0 | 0 | 0 | 0 | 0 | 0 | 0 | 0 | 0 | 0 | 0 | 0 | 0 | 0 | 0 | 0 | 2022-03-09 | La1.881Ba0.119Cu1O4
0 | 0 | 0 | 0 | 0 | 0 | 0 | 4 | 0 | 0 | 0 | 0 | 0 | 0 | 0 | 0 | 0 | 0 | 0 | 0 | 0 | 0 | 0 | 0 | 0 | 0 | 0 | 0 | 1 | 0 | 0 | 0 | 0 | 0 | 0 | 0 | 0 | 0 | 0 | 0 | 0 | 0 | 0 | 0 | 0 | 0 | 0 | 0 | 0 | 0 | 0 | 0 | 0 | 0 | 0 | 0.123 | 1.877 | 0 | 0 | 0 | 0 | 0 | 0 | 0 | 0 | 0 | 0 | 0 | 0 | 0 | 0 | 0 | 0 | 0 | 0 | 0 | 0 | 0 | 0 | 0 | 0 | 0 | 0 | 0 | 0 | 0 | 2022-06-23 | La1.877Ba0.123Cu1O4
0 | 0 | 0 | 0 | 0 | 0 | 0 | 4 | 0 | 0 | 0 | 0 | 0 | 0 | 0 | 0 | 0 | 0 | 0 | 0 | 0 | 0 | 0 | 0 | 0 | 0 | 0 | 0 | 1 | 0 | 0 | 0 | 0 | 0 | 0 | 0 | 0 | 0 | 0 | 0 | 0 | 0 | 0 | 0 | 0 | 0 | 0 | 0 | 0 | 0 | 0 | 0 | 0 | 0 | 0 | 0.14 | 1.86 | 0 | 0 | 0 | 0 | 0 | 0 | 0 | 0 | 0 | 0 | 0 | 0 | 0 | 0 | 0 | 0 | 0 | 0 | 0 | 0 | 0 | 0 | 0 | 0 | 0 | 0 | 0 | 0 | 0 | 2022-01-30 | La1.86Ba0.14Cu1O4
0 | 0 | 0 | 0 | 0 | 0 | 0 | 4 | 0 | 0 | 0 | 0 | 0 | 0 | 0 | 0 | 0 | 0 | 0 | 0 | 0 | 0 | 0 | 0 | 0 | 0 | 0 | 0 | 1 | 0 | 0 | 0 | 0 | 0 | 0 | 0 | 0 | 0 | 0 | 0 | 0 | 0 | 0 | 0 | 0 | 0 | 0 | 0 | 0 | 0 | 0 | 0 | 0 | 0 | 0 | 0.16 | 1.84 | 0 | 0 | 0 | 0 | 0 | 0 | 0 | 0 | 0 | 0 | 0 | 0 | 0 | 0 | 0 | 0 | 0 | 0 | 0 | 0 | 0 | 0 | 0 | 0 | 0 | 0 | 0 | 0 | 0 | 2022-03-29 | La1.84Ba0.16Cu1O4
0 | 0 | 0 | 0 | 0 | 0 | 0 | 4 | 0 | 0 | 0 | 0 | 0 | 0 | 0 | 0 | 0 | 0 | 0 | 0 | 0 | 0 | 0 | 0 | 0 | 0 | 0 | 0 | 1 | 0 | 0 | 0 | 0 | 0 | 0 | 0 | 0 | 0.08 | 0 | 0 | 0 | 0 | 0 | 0 | 0 | 0 | 0 | 0 | 0 | 0 | 0 | 0 | 0 | 0 | 0 | 0 | 1.92 | 0 | 0 | 0 | 0 | 0 | 0 | 0 | 0 | 0 | 0 | 0 | 0 | 0 | 0 | 0 | 0 | 0 | 0 | 0 | 0 | 0 | 0 | 0 | 0 | 0 | 0 | 0 | 0 | 0 | 2022-01-27 | La1.92Sr0.08Cu1O4
0 | 0 | 0 | 0 | 0 | 0 | 0 | 4 | 0 | 0 | 0 | 0 | 0 | 0 | 0 | 0 | 0 | 0 | 0 | 0 | 0 | 0 | 0 | 0 | 0 | 0 | 0 | 0 | 1 | 0 | 0 | 0 | 0 | 0 | 0 | 0 | 0 | 0.1 | 0 | 0 | 0 | 0 | 0 | 0 | 0 | 0 | 0 | 0 | 0 | 0 | 0 | 0 | 0 | 0 | 0 | 0 | 2022-09-01 | 0 | 0 | 0 | 0 | 0 | 0 | 0 | 0 | 0 | 0 | 0 | 0 | 0 | 0 | 0 | 0 | 0 | 0 | 0 | 0 | 0 | 0 | 0 | 0 | 0 | 0 | 0 | 0 | 0 | 2022-08-31 | La1.9Sr0.1Cu1O4
0 | 0 | 0 | 0 | 0 | 0 | 0 | 4 | 0 | 0 | 0 | 0 | 0 | 0 | 0 | 0 | 0 | 0 | 0 | 0 | 0 | 0 | 0 | 0 | 0 | 0 | 0 | 0 | 1 | 0 | 0 | 0 | 0 | 0 | 0 | 0 | 0 | 0.117 | 0 | 0 | 0 | 0 | 0 | 0 | 0 | 0 | 0 | 0 | 0 | 0 | 0 | 0 | 0 | 0 | 0 | 0 | 1.883 | 0 | 0 | 0 | 0 | 0 | 0 | 0 | 0 | 0 | 0 | 0 | 0 | 0 | 0 | 0 | 0 | 0 | 0 | 0 | 0 | 0 | 0 | 0 | 0 | 0 | 0 | 0 | 0 | 0 | 31.6 | La1.883Sr0.117Cu1O4
0 | 0 | 0 | 0 | 0 | 0 | 0 | 4 | 0 | 0 | 0 | 0 | 0 | 0 | 0 | 0 | 0 | 0 | 0 | 0 | 0 | 0 | 0 | 0 | 0 | 0 | 0 | 0 | 1 | 0 | 0 | 0 | 0 | 0 | 0 | 0 | 0 | 0.132 | 0 | 0 | 0 | 0 | 0 | 0 | 0 | 0 | 0 | 0 | 0 | 0 | 0 | 0 | 0 | 0 | 0 | 0 | 1.868 | 0 | 0 | 0 | 0 | 0 | 0 | 0 | 0 | 0 | 0 | 0 | 0 | 0 | 0 | 0 | 0 | 0 | 0 | 0 | 0 | 0 | 0 | 0 | 0 | 0 | 0 | 0 | 0 | 0 | 34.4 | La1.868Sr0.132Cu1O4
0 | 0 | 0 | 0 | 0 | 0 | 0 | 4 | 0 | 0 | 0 | 0 | 0 | 0 | 0 | 0 | 0 | 0 | 0 | 0 | 0 | 0 | 0 | 0 | 0 | 0 | 0 | 0 | 1 | 0 | 0 | 0 | 0 | 0 | 0 | 0 | 0 | 0.153 | 0 | 0 | 0 | 0 | 0 | 0 | 0 | 0 | 0 | 0 | 0 | 0 | 0 | 0 | 0 | 0 | 0 | 0 | 1.847 | 0 | 0 | 0 | 0 | 0 | 0 | 0 | 0 | 0 | 0 | 0 | 0 | 0 | 0 | 0 | 0 | 0 | 0 | 0 | 0 | 0 | 0 | 0 | 0 | 0 | 0 | 0 | 0 | 0 | 37.6 | La1.847Sr0.153Cu1O4
0 | 0 | 0 | 0 | 0 | 0 | 0 | 4 | 0 | 0 | 0 | 0 | 0 | 0 | 0 | 0 | 0 | 0 | 0 | 0 | 0 | 0 | 0 | 0 | 0 | 0 | 0 | 0 | 1 | 0 | 0 | 0 | 0 | 0 | 0 | 0 | 0 | 0.172 | 0 | 0 | 0 | 0 | 0 | 0 | 0 | 0 | 0 | 0 | 0 | 0 | 0 | 0 | 0 | 0 | 0 | 0 | 1.828 | 0 | 0 | 0 | 0 | 0 | 0 | 0 | 0 | 0 | 0 | 0 | 0 | 0 | 0 | 0 | 0 | 0 | 0 | 0 | 0 | 0 | 0 | 0 | 0 | 0 | 0 | 0 | 0 | 0 | 37.5 | La1.828Sr0.172Cu1O4
0 | 0 | 0 | 0 | 0 | 0 | 0 | 4 | 0 | 0 | 0 | 0 | 0 | 0 | 0 | 0 | 0 | 0 | 0 | 0 | 0 | 0 | 0 | 0 | 0 | 0 | 0 | 0 | 1 | 0 | 0 | 0 | 0 | 0 | 0 | 0 | 0 | 0.2 | 0 | 0 | 0 | 0 | 0 | 0 | 0 | 0 | 0 | 0 | 0 | 0 | 0 | 0 | 0 | 0 | 0 | 0 | 2022-08-01 | 0 | 0 | 0 | 0 | 0 | 0 | 0 | 0 | 0 | 0 | 0 | 0 | 0 | 0 | 0 | 0 | 0 | 0 | 0 | 0 | 0 | 0 | 0 | 0 | 0 | 0 | 0 | 0 | 0 | 33 | La1.8Sr0.2Cu1O4
0 | 0 | 0 | 0 | 0 | 0 | 0 | 4 | 0 | 0 | 0 | 0 | 0 | 0 | 0 | 0 | 0 | 0 | 0 | 0 | 0 | 0 | 0 | 0 | 0 | 0 | 0 | 0 | 1 | 0 | 0 | 0 | 0 | 0 | 0 | 0 | 0 | 0.22 | 0 | 0 | 0 | 0 | 0 | 0 | 0 | 0 | 0 | 0 | 0 | 0 | 0 | 0 | 0 | 0 | 0 | 0 | 1.78 | 0 | 0 | 0 | 0 | 0 | 0 | 0 | 0 | 0 | 0 | 0 | 0 | 0 | 0 | 0 | 0 | 0 | 0 | 0 | 0 | 0 | 0 | 0 | 0 | 0 | 0 | 0 | 0 | 0 | 2022-03-21 | La1.78Sr0.22Cu1O4
0 | 0 | 0 | 0 | 0 | 0 | 0 | 4 | 0 | 0 | 0 | 0 | 0 | 0 | 0 | 0 | 0 | 0 | 0 | 0 | 0 | 0 | 0 | 0 | 0 | 0 | 0 | 0 | 1 | 0 | 0 | 0 | 0 | 0 | 0 | 0 | 0 | 0.08 | 0 | 0 | 0 | 0 | 0 | 0 | 0 | 0 | 0 | 0 | 0 | 0 | 0 | 0 | 0 | 0 | 0 | 0 | 1.92 | 0 | 0 | 0 | 0 | 0 | 0 | 0 | 0 | 0 | 0 | 0 | 0 | 0 | 0 | 0 | 0 | 0 | 0 | 0 | 0 | 0 | 0 | 0 | 0 | 0 | 0 | 0 | 0 | 0 | 2022-06-29 | La1.92Sr0.08Cu1O4
0 | 0 | 0 | 0 | 0 | 0 | 0 | 4 | 0 | 0 | 0 | 0 | 0 | 0 | 0 | 0 | 0 | 0 | 0 | 0 | 0 | 0 | 0 | 0 | 0 | 0 | 0 | 0 | 1 | 0 | 0 | 0 | 0 | 0 | 0 | 0 | 0 | 0.1 | 0 | 0 | 0 | 0 | 0 | 0 | 0 | 0 | 0 | 0 | 0 | 0 | 0 | 0 | 0 | 0 | 0 | 0 | 2022-09-01 | 0 | 0 | 0 | 0 | 0 | 0 | 0 | 0 | 0 | 0 | 0 | 0 | 0 | 0 | 0 | 0 | 0 | 0 | 0 | 0 | 0 | 0 | 0 | 0 | 0 | 0 | 0 | 0 | 0 | 34.1 | La1.9Sr0.1Cu1O4
0 | 0 | 0 | 0 | 0 | 0 | 0 | 4 | 0 | 0 | 0 | 0 | 0 | 0 | 0 | 0 | 0 | 0 | 0 | 0 | 0 | 0 | 0 | 0 | 0 | 0 | 0 | 0 | 1 | 0 | 0 | 0 | 0 | 0 | 0 | 0 | 0 | 0.117 | 0 | 0 | 0 | 0 | 0 | 0 | 0 | 0 | 0 | 0 | 0 | 0 | 0 | 0 | 0 | 0 | 0 | 0 | 1.883 | 0 | 0 | 0 | 0 | 0 | 0 | 0 | 0 | 0 | 0 | 0 | 0 | 0 | 0 | 0 | 0 | 0 | 0 | 0 | 0 | 0 | 0 | 0 | 0 | 0 | 0 | 0 | 0 | 0 | 34.4 | La1.883Sr0.117Cu1O4
0 | 0 | 0 | 0 | 0 | 0 | 0 | 4 | 0 | 0 | 0 | 0 | 0 | 0 | 0 | 0 | 0 | 0 | 0 | 0 | 0 | 0 | 0 | 0 | 0 | 0 | 0 | 0 | 1 | 0 | 0 | 0 | 0 | 0 | 0 | 0 | 0 | 0.132 | 0 | 0 | 0 | 0 | 0 | 0 | 0 | 0 | 0 | 0 | 0 | 0 | 0 | 0 | 0 | 0 | 0 | 0 | 1.868 | 0 | 0 | 0 | 0 | 0 | 0 | 0 | 0 | 0 | 0 | 0 | 0 | 0 | 0 | 0 | 0 | 0 | 0 | 0 | 0 | 0 | 0 | 0 | 0 | 0 | 0 | 0 | 0 | 0 | 36.6 | La1.868Sr0.132Cu1O4
0 | 0 | 0 | 0 | 0 | 0 | 0 | 4 | 0 | 0 | 0 | 0 | 0 | 0 | 0 | 0 | 0 | 0 | 0 | 0 | 0 | 0 | 0 | 0 | 0 | 0 | 0 | 0 | 1 | 0 | 0 | 0 | 0 | 0 | 0 | 0 | 0 | 0.153 | 0 | 0 | 0 | 0 | 0 | 0 | 0 | 0 | 0 | 0 | 0 | 0 | 0 | 0 | 0 | 0 | 0 | 0 | 1.847 | 0 | 0 | 0 | 0 | 0 | 0 | 0 | 0 | 0 | 0 | 0 | 0 | 0 | 0 | 0 | 0 | 0 | 0 | 0 | 0 | 0 | 0 | 0 | 0 | 0 | 0 | 0 | 0 | 0 | 40.9 | La1.847Sr0.153Cu1O4
0 | 0 | 0 | 0 | 0 | 0 | 0 | 4 | 0 | 0 | 0 | 0 | 0 | 0 | 0 | 0 | 0 | 0 | 0 | 0 | 0 | 0 | 0 | 0 | 0 | 0 | 0 | 0 | 1 | 0 | 0 | 0 | 0 | 0 | 0 | 0 | 0 | 0.172 | 0 | 0 | 0 | 0 | 0 | 0 | 0 | 0 | 0 | 0 | 0 | 0 | 0 | 0 | 0 | 0 | 0 | 0 | 1.828 | 0 | 0 | 0 | 0 | 0 | 0 | 0 | 0 | 0 | 0 | 0 | 0 | 0 | 0 | 0 | 0 | 0 | 0 | 0 | 0 | 0 | 0 | 0 | 0 | 0 | 0 | 0 | 0 | 0 | 41.2 | La1.828Sr0.172Cu1O4
0 | 0 | 0 | 0 | 0 | 0 | 0 | 4 | 0 | 0 | 0 | 0 | 0 | 0 | 0 | 0 | 0 | 0 | 0 | 0 | 0 | 0 | 0 | 0 | 0 | 0 | 0 | 0 | 1 | 0 | 0 | 0 | 0 | 0 | 0 | 0 | 0 | 0.2 | 0 | 0 | 0 | 0 | 0 | 0 | 0 | 0 | 0 | 0 | 0 | 0 | 0 | 0 | 0 | 0 | 0 | 0 | 2022-08-01 | 0 | 0 | 0 | 0 | 0 | 0 | 0 | 0 | 0 | 0 | 0 | 0 | 0 | 0 | 0 | 0 | 0 | 0 | 0 | 0 | 0 | 0 | 0 | 0 | 0 | 0 | 0 | 0 | 0 | 33.3 | La1.8Sr0.2Cu1O4
0 | 0 | 0 | 0 | 0 | 0 | 0 | 4 | 0 | 0 | 0 | 0 | 0 | 0 | 0 | 0 | 0 | 0 | 0 | 0 | 0 | 0 | 0 | 0 | 0 | 0 | 0 | 0 | 1 | 0 | 0 | 0 | 0 | 0 | 0 | 0 | 0 | 0.22 | 0 | 0 | 0 | 0 | 0 | 0 | 0 | 0 | 0 | 0 | 0 | 0 | 0 | 0 | 0 | 0 | 0 | 0 | 1.78 | 0 | 0 | 0 | 0 | 0 | 0 | 0 | 0 | 0 | 0 | 0 | 0 | 0 | 0 | 0 | 0 | 0 | 0 | 0 | 0 | 0 | 0 | 0 | 0 | 0 | 0 | 0 | 0 | 0 | 2022-01-22 | La1.78Sr0.22Cu1O4
0 | 0 | 0 | 0 | 0 | 0 | 0 | 4 | 0 | 0 | 0 | 0 | 0 | 0 | 0 | 0 | 0 | 0 | 0 | 0 | 0 | 0 | 0 | 0 | 0 | 0 | 0 | 0 | 1 | 0 | 0 | 0 | 0 | 0 | 0 | 0 | 0 | 0 | 0 | 0 | 0 | 0 | 0 | 0 | 0 | 0 | 0 | 0 | 0 | 0 | 0 | 0 | 0 | 0 | 0 | 0.11 | 1.89 | 0 | 0 | 0 | 0 | 0 | 0 | 0 | 0 | 0 | 0 | 0 | 0 | 0 | 0 | 0 | 0 | 0 | 0 | 0 | 0 | 0 | 0 | 0 | 0 | 0 | 0 | 0 | 0 | 0 | 2022-09-11 | La1.89Ba0.11Cu1O4
0 | 0 | 0 | 0 | 0 | 0 | 0 | 4 | 0 | 0 | 0 | 0 | 0 | 0 | 0 | 0 | 0 | 0 | 0 | 0 | 0 | 0 | 0 | 0 | 0 | 0 | 0 | 0 | 1 | 0 | 0 | 0 | 0 | 0 | 0 | 0 | 0 | 0 | 0 | 0 | 0 | 0 | 0 | 0 | 0 | 0 | 0 | 0 | 0 | 0 | 0 | 0 | 0 | 0 | 0 | 0.14 | 1.86 | 0 | 0 | 0 | 0 | 0 | 0 | 0 | 0 | 0 | 0 | 0 | 0 | 0 | 0 | 0 | 0 | 0 | 0 | 0 | 0 | 0 | 0 | 0 | 0 | 0 | 0 | 0 | 0 | 0 | 2022-04-07 | La1.86Ba0.14Cu1O4
0 | 0 | 0 | 0 | 0 | 0 | 0 | 1 | 0 | 0 | 0 | 0 | 0 | 0 | 0 | 0 | 0 | 0 | 0 | 1 | 0 | 0 | 0 | 0 | 0 | 0 | 0 | 0 | 2 | 0 | 0 | 0 | 0 | 0 | 0 | 0 | 0 | 2 | 0 | 0 | 0 | 0 | 0 | 0 | 0 | 0 | 0 | 0 | 0 | 0 | 0 | 0 | 0 | 0 | 0 | 0 | 0 | 0 | 0 | 0 | 0 | 0 | 0 | 0 | 0 | 0 | 0 | 0 | 0 | 0 | 0 | 0 | 0 | 0 | 0 | 0 | 0 | 0 | 0 | 0 | 0 | 0 | 2 | 0 | 0 | 0 | 76.1 | Bi2Sr2Ca1Cu2O
0 | 0 | 0 | 0 | 0 | 0 | 0 | 1 | 0 | 0 | 0 | 0 | 0 | 0 | 0 | 0 | 0 | 0 | 0 | 0.9 | 0 | 0 | 0 | 0 | 0 | 0 | 0 | 0 | 2 | 0 | 0.1 | 0 | 0 | 0 | 0 | 0 | 0 | 2 | 0 | 0 | 0 | 0 | 0 | 0 | 0 | 0 | 0 | 0 | 0 | 0 | 0 | 0 | 0 | 0 | 0 | 0 | 0 | 0 | 0 | 0 | 0 | 0 | 0 | 0 | 0 | 0 | 0 | 0 | 0 | 0 | 0 | 0 | 0 | 0 | 0 | 0 | 0 | 0 | 0 | 0 | 0 | 0 | 2 | 0 | 0 | 0 | 76.1 | Bi2Sr2Ca0.9Ga0.1Cu2O
0 | 0 | 0 | 0 | 0 | 0 | 0 | 1 | 0 | 0 | 0 | 0 | 0 | 0 | 0 | 0 | 0 | 0 | 0 | 0.8 | 0 | 0 | 0 | 0 | 0 | 0 | 0 | 0 | 2 | 0 | 0.2 | 0 | 0 | 0 | 0 | 0 | 0 | 2 | 0 | 0 | 0 | 0 | 0 | 0 | 0 | 0 | 0 | 0 | 0 | 0 | 0 | 0 | 0 | 0 | 0 | 0 | 0 | 0 | 0 | 0 | 0 | 0 | 0 | 0 | 0 | 0 | 0 | 0 | 0 | 0 | 0 | 0 | 0 | 0 | 0 | 0 | 0 | 0 | 0 | 0 | 0 | 0 | 2 | 0 | 0 | 0 | 76.1 | Bi2Sr2Ca0.8Ga0.2Cu2O
0 | 0 | 0 | 0 | 0 | 0 | 0 | 1 | 0 | 0 | 0 | 0 | 0 | 0 | 0 | 0 | 0 | 0 | 0 | 0.7 | 0 | 0 | 0 | 0 | 0 | 0 | 0 | 0 | 2 | 0 | 0.3 | 0 | 0 | 0 | 0 | 0 | 0 | 2 | 0 | 0 | 0 | 0 | 0 | 0 | 0 | 0 | 0 | 0 | 0 | 0 | 0 | 0 | 0 | 0 | 0 | 0 | 0 | 0 | 0 | 0 | 0 | 0 | 0 | 0 | 0 | 0 | 0 | 0 | 0 | 0 | 0 | 0 | 0 | 0 | 0 | 0 | 0 | 0 | 0 | 0 | 0 | 0 | 2 | 0 | 0 | 0 | 76.1 | Bi2Sr2Ca0.7Ga0.3Cu2O
0 | 0 | 0 | 0 | 0 | 0 | 0 | 1 | 0 | 0 | 0 | 0 | 0 | 0 | 0 | 0 | 0 | 0 | 0 | 0.5 | 0 | 0 | 0 | 0 | 0 | 0 | 0 | 0 | 2 | 0 | 0.5 | 0 | 0 | 0 | 0 | 0 | 0 | 2 | 0 | 0 | 0 | 0 | 0 | 0 | 0 | 0 | 0 | 0 | 0 | 0 | 0 | 0 | 0 | 0 | 0 | 0 | 0 | 0 | 0 | 0 | 0 | 0 | 0 | 0 | 0 | 0 | 0 | 0 | 0 | 0 | 0 | 0 | 0 | 0 | 0 | 0 | 0 | 0 | 0 | 0 | 0 | 0 | 2 | 0 | 0 | 0 | 76.1 | Bi2Sr2Ca0.5Ga0.5Cu2O
0 | 0 | 0 | 0 | 0 | 0 | 0 | 3.972 | 0 | 0 | 0 | 0 | 0 | 0 | 0 | 0 | 0 | 0 | 0 | 0 | 0 | 0 | 0 | 0 | 0 | 0 | 0 | 0 | 1 | 0 | 0 | 0 | 0 | 0 | 0 | 0 | 0 | 0 | 0 | 0 | 0 | 0 | 0 | 0 | 0 | 0 | 0 | 0 | 0 | 0 | 0 | 0 | 0 | 0 | 0 | 0 | 0 | 0.15 | 0 | 1.75 | 0 | 0.1 | 0 | 0 | 0 | 0 | 0 | 0 | 0 | 0 | 0 | 0 | 0 | 0 | 0 | 0 | 0 | 0 | 0 | 0 | 0 | 0 | 0 | 0 | 0 | 0 | 2022-02-22 | Nd1.75Sm0.1Ce0.15Cu1O3.972
0 | 0 | 0 | 0 | 0 | 0 | 0 | 3.971 | 0 | 0 | 0 | 0 | 0 | 0 | 0 | 0 | 0 | 0 | 0 | 0 | 0 | 0 | 0 | 0 | 0 | 0 | 0 | 0 | 1 | 0 | 0 | 0 | 0 | 0 | 0 | 0 | 0 | 0 | 0 | 0 | 0 | 0 | 0 | 0 | 0 | 0 | 0 | 0 | 0 | 0 | 0 | 0 | 0 | 0 | 0 | 0 | 0 | 0.15 | 0 | 1.65 | 0 | 0.2 | 0 | 0 | 0 | 0 | 0 | 0 | 0 | 0 | 0 | 0 | 0 | 0 | 0 | 0 | 0 | 0 | 0 | 0 | 0 | 0 | 0 | 0 | 0 | 0 | 2022-06-21 | Nd1.65Sm0.2Ce0.15Cu1O3.971
0 | 0 | 0 | 0 | 0 | 0 | 0 | 3.972 | 0 | 0 | 0 | 0 | 0 | 0 | 0 | 0 | 0 | 0 | 0 | 0 | 0 | 0 | 0 | 0 | 0 | 0 | 0 | 0 | 1 | 0 | 0 | 0 | 0 | 0 | 0 | 0 | 0 | 0 | 0 | 0 | 0 | 0 | 0 | 0 | 0 | 0 | 0 | 0 | 0 | 0 | 0 | 0 | 0 | 0 | 0 | 0 | 0 | 0.15 | 0 | 1.55 | 0 | 0.3 | 0 | 0 | 0 | 0 | 0 | 0 | 0 | 0 | 0 | 0 | 0 | 0 | 0 | 0 | 0 | 0 | 0 | 0 | 0 | 0 | 0 | 0 | 0 | 0 | 2022-08-21 | Nd1.55Sm0.3Ce0.15Cu1O3.972
0 | 0 | 0 | 0 | 0 | 0 | 0 | 3.971 | 0 | 0 | 0 | 0 | 0 | 0 | 0 | 0 | 0 | 0 | 0 | 0 | 0 | 0 | 0 | 0 | 0 | 0 | 0 | 0 | 1 | 0 | 0 | 0 | 0 | 0 | 0 | 0 | 0 | 0 | 0 | 0 | 0 | 0 | 0 | 0 | 0 | 0 | 0 | 0 | 0 | 0 | 0 | 0 | 0 | 0 | 0 | 0 | 0 | 0.15 | 0 | 1.85 | 0 | 0 | 0 | 0 | 0 | 0 | 0 | 0 | 0 | 0 | 0 | 0 | 0 | 0 | 0 | 0 | 0 | 0 | 0 | 0 | 0 | 0 | 0 | 0 | 0 | 0 | 2022-06-21 | Nd1.85Ce0.15Cu1O3.971
0 | 0 | 0 | 0 | 0 | 0 | 0 | 1 | 0 | 0 | 0 | 0 | 0 | 0 | 0 | 0 | 0 | 0 | 0 | 0 | 0 | 0 | 0 | 0 | 0 | 0 | 0 | 0 | 1 | 0 | 0 | 0 | 0 | 0 | 0 | 0 | 0 | 0 | 0 | 0 | 0 | 0 | 0 | 0 | 0 | 0 | 0 | 0 | 0 | 0 | 0 | 0 | 0 | 0 | 0 | 0 | 0.3 | 0.15 | 0 | 1.55 | 0 | 0 | 0 | 0 | 0 | 0 | 0 | 0 | 0 | 0 | 0 | 0 | 0 | 0 | 0 | 0 | 0 | 0 | 0 | 0 | 0 | 0 | 0 | 0 | 0 | 0 | 2022-06-19 | Nd1.55La0.3Ce0.15Cu1O
0 | 0 | 0 | 0 | 0 | 0 | 0 | 1 | 0 | 0 | 0 | 0 | 0 | 0 | 0 | 0 | 0 | 0 | 0 | 0 | 0 | 0 | 0 | 0 | 0 | 0 | 0 | 0 | 1 | 0 | 0 | 0 | 0 | 0 | 0 | 0 | 0 | 0 | 0 | 0 | 0 | 0 | 0 | 0 | 0 | 0 | 0 | 0 | 0 | 0 | 0 | 0 | 0 | 0 | 0 | 0 | 0.8 | 0.15 | 0 | 2022-05-01 | 0 | 0 | 0 | 0 | 0 | 0 | 0 | 0 | 0 | 0 | 0 | 0 | 0 | 0 | 0 | 0 | 0 | 0 | 0 | 0 | 0 | 0 | 0 | 0 | 0 | 0 | 2022-03-16 | Nd1.05La0.8Ce0.15Cu1O
0 | 0 | 0 | 0 | 0 | 0 | 0 | 1 | 0 | 0 | 0 | 0 | 0 | 0 | 0 | 0 | 0 | 0 | 0 | 0 | 0 | 0 | 0 | 0 | 0 | 0 | 0 | 0 | 1 | 0 | 0 | 0 | 0 | 0 | 0 | 0 | 0 | 0 | 0 | 0 | 0 | 0 | 0 | 0 | 0 | 0 | 0 | 0 | 0 | 0 | 0 | 0 | 0 | 0 | 0 | 0 | 1 | 0.15 | 0 | 0.85 | 0 | 0 | 0 | 0 | 0 | 0 | 0 | 0 | 0 | 0 | 0 | 0 | 0 | 0 | 0 | 0 | 0 | 0 | 0 | 0 | 0 | 0 | 0 | 0 | 0 | 0 | 2022-09-14 | Nd0.85La1Ce0.15Cu1O
0 | 0 | 0 | 0 | 0 | 0 | 0 | 4 | 0 | 0 | 0 | 0 | 0 | 0 | 0 | 0 | 0 | 0 | 0 | 0 | 0 | 0 | 0 | 0 | 0 | 0 | 0 | 0 | 1 | 0 | 0 | 0 | 0 | 0 | 0 | 0 | 0 | 0.08 | 0 | 0 | 0 | 0 | 0 | 0 | 0 | 0 | 0 | 0 | 0 | 0 | 0 | 0 | 0 | 0 | 0 | 0 | 1.52 | 0 | 0 | 0.4 | 0 | 0 | 0 | 0 | 0 | 0 | 0 | 0 | 0 | 0 | 0 | 0 | 0 | 0 | 0 | 0 | 0 | 0 | 0 | 0 | 0 | 0 | 0 | 0 | 0 | 0 | 6.62 | La1.52Nd0.4Sr0.08Cu1O4
0 | 0 | 0 | 0 | 0 | 0 | 0 | 4 | 0 | 0 | 0 | 0 | 0 | 0 | 0 | 0 | 0 | 0 | 0 | 0 | 0 | 0 | 0 | 0 | 0 | 0 | 0 | 0 | 1 | 0 | 0 | 0 | 0 | 0 | 0 | 0 | 0 | 0.1 | 0 | 0 | 0 | 0 | 0 | 0 | 0 | 0 | 0 | 0 | 0 | 0 | 0 | 0 | 0 | 0 | 0 | 0 | 2022-05-01 | 0 | 0 | 0.4 | 0 | 0 | 0 | 0 | 0 | 0 | 0 | 0 | 0 | 0 | 0 | 0 | 0 | 0 | 0 | 0 | 0 | 0 | 0 | 0 | 0 | 0 | 0 | 0 | 0 | 0 | 6.62 | La1.5Nd0.4Sr0.1Cu1O4
0 | 0 | 0 | 0 | 0 | 0 | 0 | 4 | 0 | 0 | 0 | 0 | 0 | 0 | 0 | 0 | 0 | 0 | 0 | 0 | 0 | 0 | 0 | 0 | 0 | 0 | 0 | 0 | 1 | 0 | 0 | 0 | 0 | 0 | 0 | 0 | 0 | 0.12 | 0 | 0 | 0 | 0 | 0 | 0 | 0 | 0 | 0 | 0 | 0 | 0 | 0 | 0 | 0 | 0 | 0 | 0 | 1.48 | 0 | 0 | 0.4 | 0 | 0 | 0 | 0 | 0 | 0 | 0 | 0 | 0 | 0 | 0 | 0 | 0 | 0 | 0 | 0 | 0 | 0 | 0 | 0 | 0 | 0 | 0 | 0 | 0 | 0 | 2.65 | La1.48Nd0.4Sr0.12Cu1O4
0 | 0 | 0 | 0 | 0 | 0 | 0 | 4 | 0 | 0 | 0 | 0 | 0 | 0 | 0 | 0 | 0 | 0 | 0 | 0 | 0 | 0 | 0 | 0 | 0 | 0 | 0 | 0 | 1 | 0 | 0 | 0 | 0 | 0 | 0 | 0 | 0 | 0.15 | 0 | 0 | 0 | 0 | 0 | 0 | 0 | 0 | 0 | 0 | 0 | 0 | 0 | 0 | 0 | 0 | 0 | 0 | 1.45 | 0 | 0 | 0.4 | 0 | 0 | 0 | 0 | 0 | 0 | 0 | 0 | 0 | 0 | 0 | 0 | 0 | 0 | 0 | 0 | 0 | 0 | 0 | 0 | 0 | 0 | 0 | 0 | 0 | 0 | 2022-06-10 | La1.45Nd0.4Sr0.15Cu1O4
0 | 0 | 0 | 0 | 0 | 0 | 0 | 4 | 0 | 0 | 0 | 0 | 0 | 0 | 0 | 0 | 0 | 0 | 0 | 0 | 0 | 0 | 0 | 0 | 0 | 0 | 0 | 0 | 1 | 0 | 0 | 0 | 0 | 0 | 0 | 0 | 0 | 0.2 | 0 | 0 | 0 | 0 | 0 | 0 | 0 | 0 | 0 | 0 | 0 | 0 | 0 | 0 | 0 | 0 | 0 | 0 | 2022-04-01 | 0 | 0 | 0.4 | 0 | 0 | 0 | 0 | 0 | 0 | 0 | 0 | 0 | 0 | 0 | 0 | 0 | 0 | 0 | 0 | 0 | 0 | 0 | 0 | 0 | 0 | 0 | 0 | 0 | 0 | 2022-09-13 | La1.4Nd0.4Sr0.2Cu1O4
0 | 0 | 0 | 0 | 0 | 0 | 0 | 10 | 0 | 0 | 0 | 0 | 0 | 0 | 0 | 0 | 0 | 0 | 0 | 2 | 0 | 0 | 0 | 0 | 0 | 0 | 0 | 0 | 2022-05-03 | 0 | 0 | 0 | 0 | 0 | 0 | 0 | 0 | 0 | 0 | 0 | 0 | 0 | 0 | 0 | 0 | 0 | 0 | 0 | 0 | 0 | 0 | 0 | 0 | 0 | 0 | 2 | 0 | 0 | 0 | 0 | 0 | 0 | 0 | 0 | 0 | 0 | 0 | 0 | 0 | 0 | 0 | 0 | 0 | 0 | 0 | 0 | 0 | 0 | 0 | 0 | 0.5 | 0 | 0 | 0 | 0 | 0 | 132 | Tl0.5Ba2Ca2Cu3.5O10
0 | 0 | 0 | 0 | 0 | 0 | 0 | 6.95 | 0 | 0 | 0 | 0 | 0 | 0 | 0 | 0 | 0 | 0 | 0 | 0 | 0 | 0 | 0 | 0 | 0 | 0 | 0 | 0 | 3 | 0 | 0 | 0 | 0 | 0 | 0 | 0 | 0 | 0 | 0.6 | 0 | 0 | 0 | 0 | 0 | 0 | 0 | 0 | 0 | 0 | 0 | 0 | 0 | 0 | 0 | 0 | 2 | 0 | 0 | 0.4 | 0 | 0 | 0 | 0 | 0 | 0 | 0 | 0 | 0 | 0 | 0 | 0 | 0 | 0 | 0 | 0 | 0 | 0 | 0 | 0 | 0 | 0 | 0 | 0 | 0 | 0 | 0 | 37 | Y0.6Pr0.4Ba2Cu3O6.95
0 | 0 | 0 | 0 | 0 | 0 | 0 | 6.85 | 0 | 0 | 0 | 0 | 0 | 0 | 0 | 0 | 0 | 0 | 0 | 0 | 0 | 0 | 0 | 0 | 0 | 0 | 0 | 0 | 3 | 0 | 0 | 0 | 0 | 0 | 0 | 0 | 0 | 0 | 0.6 | 0 | 0 | 0 | 0 | 0 | 0 | 0 | 0 | 0 | 0 | 0 | 0 | 0 | 0 | 0 | 0 | 2 | 0 | 0 | 0.4 | 0 | 0 | 0 | 0 | 0 | 0 | 0 | 0 | 0 | 0 | 0 | 0 | 0 | 0 | 0 | 0 | 0 | 0 | 0 | 0 | 0 | 0 | 0 | 0 | 0 | 0 | 0 | 2022-08-27 | Y0.6Pr0.4Ba2Cu3O6.85
0 | 0 | 0 | 0 | 0 | 0 | 0 | 6.61 | 0 | 0 | 0 | 0 | 0 | 0 | 0 | 0 | 0 | 0 | 0 | 0 | 0 | 0 | 0 | 0 | 0 | 0 | 0 | 0 | 3 | 0 | 0 | 0 | 0 | 0 | 0 | 0 | 0 | 0 | 0.6 | 0 | 0 | 0 | 0 | 0 | 0 | 0 | 0 | 0 | 0 | 0 | 0 | 0 | 0 | 0 | 0 | 2 | 0 | 0 | 0.4 | 0 | 0 | 0 | 0 | 0 | 0 | 0 | 0 | 0 | 0 | 0 | 0 | 0 | 0 | 0 | 0 | 0 | 0 | 0 | 0 | 0 | 0 | 0 | 0 | 0 | 0 | 0 | 26 | Y0.6Pr0.4Ba2Cu3O6.61
0 | 0 | 0 | 0 | 0 | 0 | 0 | 6.66 | 0 | 0 | 0 | 0 | 0 | 0 | 0 | 0 | 0 | 0 | 0 | 0 | 0 | 0 | 0 | 0 | 0 | 0 | 0 | 0 | 3 | 0 | 0 | 0 | 0 | 0 | 0 | 0 | 0 | 0 | 0.6 | 0 | 0 | 0 | 0 | 0 | 0 | 0 | 0 | 0 | 0 | 0 | 0 | 0 | 0 | 0 | 0 | 2 | 0 | 0 | 0.4 | 0 | 0 | 0 | 0 | 0 | 0 | 0 | 0 | 0 | 0 | 0 | 0 | 0 | 0 | 0 | 0 | 0 | 0 | 0 | 0 | 0 | 0 | 0 | 0 | 0 | 0 | 0 | 2022-04-25 | Y0.6Pr0.4Ba2Cu3O6.66
0 | 0 | 0 | 0 | 0 | 0 | 0 | 6.76 | 0 | 0 | 0 | 0 | 0 | 0 | 0 | 0 | 0 | 0 | 0 | 0 | 0 | 0 | 0 | 0 | 0 | 0 | 0 | 0 | 3 | 0 | 0 | 0 | 0 | 0 | 0 | 0 | 0 | 0 | 0.6 | 0 | 0 | 0 | 0 | 0 | 0 | 0 | 0 | 0 | 0 | 0 | 0 | 0 | 0 | 0 | 0 | 2 | 0 | 0 | 0.4 | 0 | 0 | 0 | 0 | 0 | 0 | 0 | 0 | 0 | 0 | 0 | 0 | 0 | 0 | 0 | 0 | 0 | 0 | 0 | 0 | 0 | 0 | 0 | 0 | 0 | 0 | 0 | 2022-07-23 | Y0.6Pr0.4Ba2Cu3O6.76
0 | 0 | 0 | 0 | 0 | 0 | 0 | 6.53 | 0 | 0 | 0 | 0 | 0 | 0 | 0 | 0 | 0 | 0 | 0 | 0 | 0 | 0 | 0 | 0 | 0 | 0 | 0 | 0 | 3 | 0 | 0 | 0 | 0 | 0 | 0 | 0 | 0 | 0 | 0.6 | 0 | 0 | 0 | 0 | 0 | 0 | 0 | 0 | 0 | 0 | 0 | 0 | 0 | 0 | 0 | 0 | 2 | 0 | 0 | 0.4 | 0 | 0 | 0 | 0 | 0 | 0 | 0 | 0 | 0 | 0 | 0 | 0 | 0 | 0 | 0 | 0 | 0 | 0 | 0 | 0 | 0 | 0 | 0 | 0 | 0 | 0 | 0 | 15 | Y0.6Pr0.4Ba2Cu3O6.53
0 | 0 | 0 | 0 | 0 | 0 | 0 | 6.45 | 0 | 0 | 0 | 0 | 0 | 0 | 0 | 0 | 0 | 0 | 0 | 0 | 0 | 0 | 0 | 0 | 0 | 0 | 0 | 0 | 3 | 0 | 0 | 0 | 0 | 0 | 0 | 0 | 0 | 0 | 1 | 0 | 0 | 0 | 0 | 0 | 0 | 0 | 0 | 0 | 0 | 0 | 0 | 0 | 0 | 0 | 0 | 2 | 0 | 0 | 0 | 0 | 0 | 0 | 0 | 0 | 0 | 0 | 0 | 0 | 0 | 0 | 0 | 0 | 0 | 0 | 0 | 0 | 0 | 0 | 0 | 0 | 0 | 0 | 0 | 0 | 0 | 0 | 33 | Y1Ba2Cu3O6.45
0 | 0 | 0 | 0 | 0 | 0 | 0 | 6.53 | 0 | 0 | 0 | 0 | 0 | 0 | 0 | 0 | 0 | 0 | 0 | 0 | 0 | 0 | 0 | 0 | 0 | 0 | 0 | 0 | 3 | 0 | 0 | 0 | 0 | 0 | 0 | 0 | 0 | 0 | 1 | 0 | 0 | 0 | 0 | 0 | 0 | 0 | 0 | 0 | 0 | 0 | 0 | 0 | 0 | 0 | 0 | 2 | 0 | 0 | 0 | 0 | 0 | 0 | 0 | 0 | 0 | 0 | 0 | 0 | 0 | 0 | 0 | 0 | 0 | 0 | 0 | 0 | 0 | 0 | 0 | 0 | 0 | 0 | 0 | 0 | 0 | 0 | 50.3 | Y1Ba2Cu3O6.53
0 | 0 | 0 | 0 | 0 | 0 | 0 | 6.61 | 0 | 0 | 0 | 0 | 0 | 0 | 0 | 0 | 0 | 0 | 0 | 0 | 0 | 0 | 0 | 0 | 0 | 0 | 0 | 0 | 3 | 0 | 0 | 0 | 0 | 0 | 0 | 0 | 0 | 0 | 1 | 0 | 0 | 0 | 0 | 0 | 0 | 0 | 0 | 0 | 0 | 0 | 0 | 0 | 0 | 0 | 0 | 2 | 0 | 0 | 0 | 0 | 0 | 0 | 0 | 0 | 0 | 0 | 0 | 0 | 0 | 0 | 0 | 0 | 0 | 0 | 0 | 0 | 0 | 0 | 0 | 0 | 0 | 0 | 0 | 0 | 0 | 0 | 55.5 | Y1Ba2Cu3O6.61
0 | 0 | 0 | 0 | 0 | 0 | 0 | 6.66 | 0 | 0 | 0 | 0 | 0 | 0 | 0 | 0 | 0 | 0 | 0 | 0 | 0 | 0 | 0 | 0 | 0 | 0 | 0 | 0 | 3 | 0 | 0 | 0 | 0 | 0 | 0 | 0 | 0 | 0 | 1 | 0 | 0 | 0 | 0 | 0 | 0 | 0 | 0 | 0 | 0 | 0 | 0 | 0 | 0 | 0 | 0 | 2 | 0 | 0 | 0 | 0 | 0 | 0 | 0 | 0 | 0 | 0 | 0 | 0 | 0 | 0 | 0 | 0 | 0 | 0 | 0 | 0 | 0 | 0 | 0 | 0 | 0 | 0 | 0 | 0 | 0 | 0 | 56.7 | Y1Ba2Cu3O6.66
0 | 0 | 0 | 0 | 0 | 0 | 0 | 6.71 | 0 | 0 | 0 | 0 | 0 | 0 | 0 | 0 | 0 | 0 | 0 | 0 | 0 | 0 | 0 | 0 | 0 | 0 | 0 | 0 | 3 | 0 | 0 | 0 | 0 | 0 | 0 | 0 | 0 | 0 | 1 | 0 | 0 | 0 | 0 | 0 | 0 | 0 | 0 | 0 | 0 | 0 | 0 | 0 | 0 | 0 | 0 | 2 | 0 | 0 | 0 | 0 | 0 | 0 | 0 | 0 | 0 | 0 | 0 | 0 | 0 | 0 | 0 | 0 | 0 | 0 | 0 | 0 | 0 | 0 | 0 | 0 | 0 | 0 | 0 | 0 | 0 | 0 | 59 | Y1Ba2Cu3O6.71
0 | 0 | 0 | 0 | 0 | 0 | 0 | 6.76 | 0 | 0 | 0 | 0 | 0 | 0 | 0 | 0 | 0 | 0 | 0 | 0 | 0 | 0 | 0 | 0 | 0 | 0 | 0 | 0 | 3 | 0 | 0 | 0 | 0 | 0 | 0 | 0 | 0 | 0 | 1 | 0 | 0 | 0 | 0 | 0 | 0 | 0 | 0 | 0 | 0 | 0 | 0 | 0 | 0 | 0 | 0 | 2 | 0 | 0 | 0 | 0 | 0 | 0 | 0 | 0 | 0 | 0 | 0 | 0 | 0 | 0 | 0 | 0 | 0 | 0 | 0 | 0 | 0 | 0 | 0 | 0 | 0 | 0 | 0 | 0 | 0 | 0 | 63 | Y1Ba2Cu3O6.76
0 | 0 | 0 | 0 | 0 | 0 | 0 | 6.85 | 0 | 0 | 0 | 0 | 0 | 0 | 0 | 0 | 0 | 0 | 0 | 0 | 0 | 0 | 0 | 0 | 0 | 0 | 0 | 0 | 3 | 0 | 0 | 0 | 0 | 0 | 0 | 0 | 0 | 0 | 1 | 0 | 0 | 0 | 0 | 0 | 0 | 0 | 0 | 0 | 0 | 0 | 0 | 0 | 0 | 0 | 0 | 2 | 0 | 0 | 0 | 0 | 0 | 0 | 0 | 0 | 0 | 0 | 0 | 0 | 0 | 0 | 0 | 0 | 0 | 0 | 0 | 0 | 0 | 0 | 0 | 0 | 0 | 0 | 0 | 0 | 0 | 0 | 87.9 | Y1Ba2Cu3O6.85
0 | 0 | 0 | 0 | 0 | 0 | 0 | 6.95 | 0 | 0 | 0 | 0 | 0 | 0 | 0 | 0 | 0 | 0 | 0 | 0 | 0 | 0 | 0 | 0 | 0 | 0 | 0 | 0 | 3 | 0 | 0 | 0 | 0 | 0 | 0 | 0 | 0 | 0 | 1 | 0 | 0 | 0 | 0 | 0 | 0 | 0 | 0 | 0 | 0 | 0 | 0 | 0 | 0 | 0 | 0 | 2 | 0 | 0 | 0 | 0 | 0 | 0 | 0 | 0 | 0 | 0 | 0 | 0 | 0 | 0 | 0 | 0 | 0 | 0 | 0 | 0 | 0 | 0 | 0 | 0 | 0 | 0 | 0 | 0 | 0 | 0 | 90.2 | Y1Ba2Cu3O6.95
0 | 0 | 0 | 0 | 0 | 0 | 0 | 6.53 | 0 | 0 | 0 | 0 | 0 | 0 | 0 | 0 | 0 | 0 | 0 | 0 | 0 | 0 | 0 | 0 | 0 | 0 | 0 | 0 | 3 | 0 | 0 | 0 | 0 | 0 | 0 | 0 | 0 | 0 | 0.5 | 0 | 0 | 0 | 0 | 0 | 0 | 0 | 0 | 0 | 0 | 0 | 0 | 0 | 0 | 0 | 0 | 2 | 0 | 0 | 0.5 | 0 | 0 | 0 | 0 | 0 | 0 | 0 | 0 | 0 | 0 | 0 | 0 | 0 | 0 | 0 | 0 | 0 | 0 | 0 | 0 | 0 | 0 | 0 | 0 | 0 | 0 | 0 | 2022-02-05 | Y0.5Pr0.5Ba2Cu3O6.53
0 | 0 | 0 | 0 | 0 | 0 | 0 | 6.61 | 0 | 0 | 0 | 0 | 0 | 0 | 0 | 0 | 0 | 0 | 0 | 0 | 0 | 0 | 0 | 0 | 0 | 0 | 0 | 0 | 3 | 0 | 0 | 0 | 0 | 0 | 0 | 0 | 0 | 0 | 0.5 | 0 | 0 | 0 | 0 | 0 | 0 | 0 | 0 | 0 | 0 | 0 | 0 | 0 | 0 | 0 | 0 | 2 | 0 | 0 | 0.5 | 0 | 0 | 0 | 0 | 0 | 0 | 0 | 0 | 0 | 0 | 0 | 0 | 0 | 0 | 0 | 0 | 0 | 0 | 0 | 0 | 0 | 0 | 0 | 0 | 0 | 0 | 0 | 2022-06-04 | Y0.5Pr0.5Ba2Cu3O6.61
0 | 0 | 0 | 0 | 0 | 0 | 0 | 6.66 | 0 | 0 | 0 | 0 | 0 | 0 | 0 | 0 | 0 | 0 | 0 | 0 | 0 | 0 | 0 | 0 | 0 | 0 | 0 | 0 | 3 | 0 | 0 | 0 | 0 | 0 | 0 | 0 | 0 | 0 | 0.5 | 0 | 0 | 0 | 0 | 0 | 0 | 0 | 0 | 0 | 0 | 0 | 0 | 0 | 0 | 0 | 0 | 2 | 0 | 0 | 0.5 | 0 | 0 | 0 | 0 | 0 | 0 | 0 | 0 | 0 | 0 | 0 | 0 | 0 | 0 | 0 | 0 | 0 | 0 | 0 | 0 | 0 | 0 | 0 | 0 | 0 | 0 | 0 | 2022-05-03 | Y0.5Pr0.5Ba2Cu3O6.66
0 | 0 | 0 | 0 | 0 | 0 | 0 | 6.71 | 0 | 0 | 0 | 0 | 0 | 0 | 0 | 0 | 0 | 0 | 0 | 0 | 0 | 0 | 0 | 0 | 0 | 0 | 0 | 0 | 3 | 0 | 0 | 0 | 0 | 0 | 0 | 0 | 0 | 0 | 0.5 | 0 | 0 | 0 | 0 | 0 | 0 | 0 | 0 | 0 | 0 | 0 | 0 | 0 | 0 | 0 | 0 | 2 | 0 | 0 | 0.5 | 0 | 0 | 0 | 0 | 0 | 0 | 0 | 0 | 0 | 0 | 0 | 0 | 0 | 0 | 0 | 0 | 0 | 0 | 0 | 0 | 0 | 0 | 0 | 0 | 0 | 0 | 0 | 4 | Y0.5Pr0.5Ba2Cu3O6.71
0 | 0 | 0 | 0 | 0 | 0 | 0 | 6.76 | 0 | 0 | 0 | 0 | 0 | 0 | 0 | 0 | 0 | 0 | 0 | 0 | 0 | 0 | 0 | 0 | 0 | 0 | 0 | 0 | 3 | 0 | 0 | 0 | 0 | 0 | 0 | 0 | 0 | 0 | 0.5 | 0 | 0 | 0 | 0 | 0 | 0 | 0 | 0 | 0 | 0 | 0 | 0 | 0 | 0 | 0 | 0 | 2 | 0 | 0 | 0.5 | 0 | 0 | 0 | 0 | 0 | 0 | 0 | 0 | 0 | 0 | 0 | 0 | 0 | 0 | 0 | 0 | 0 | 0 | 0 | 0 | 0 | 0 | 0 | 0 | 0 | 0 | 0 | 4 | Y0.5Pr0.5Ba2Cu3O6.76
0 | 0 | 0 | 0 | 0 | 0 | 0 | 6.85 | 0 | 0 | 0 | 0 | 0 | 0 | 0 | 0 | 0 | 0 | 0 | 0 | 0 | 0 | 0 | 0 | 0 | 0 | 0 | 0 | 3 | 0 | 0 | 0 | 0 | 0 | 0 | 0 | 0 | 0 | 0.5 | 0 | 0 | 0 | 0 | 0 | 0 | 0 | 0 | 0 | 0 | 0 | 0 | 0 | 0 | 0 | 0 | 2 | 0 | 0 | 0.5 | 0 | 0 | 0 | 0 | 0 | 0 | 0 | 0 | 0 | 0 | 0 | 0 | 0 | 0 | 0 | 0 | 0 | 0 | 0 | 0 | 0 | 0 | 0 | 0 | 0 | 0 | 0 | 4 | Y0.5Pr0.5Ba2Cu3O6.85
0 | 0 | 0 | 0 | 0 | 0 | 0 | 6.95 | 0 | 0 | 0 | 0 | 0 | 0 | 0 | 0 | 0 | 0 | 0 | 0 | 0 | 0 | 0 | 0 | 0 | 0 | 0 | 0 | 3 | 0 | 0 | 0 | 0 | 0 | 0 | 0 | 0 | 0 | 0.5 | 0 | 0 | 0 | 0 | 0 | 0 | 0 | 0 | 0 | 0 | 0 | 0 | 0 | 0 | 0 | 0 | 2 | 0 | 0 | 0.5 | 0 | 0 | 0 | 0 | 0 | 0 | 0 | 0 | 0 | 0 | 0 | 0 | 0 | 0 | 0 | 0 | 0 | 0 | 0 | 0 | 0 | 0 | 0 | 0 | 0 | 0 | 0 | 2022-07-12 | Y0.5Pr0.5Ba2Cu3O6.95
0 | 0 | 0 | 0 | 0 | 0 | 0 | 6.65 | 0 | 0 | 0 | 0 | 0 | 0 | 0 | 0 | 0 | 0 | 0 | 0 | 0 | 0 | 0 | 0 | 0 | 0 | 0 | 0 | 3 | 0 | 0 | 0 | 0 | 0 | 0 | 0 | 0 | 0 | 0 | 0 | 0 | 0 | 0 | 0 | 0 | 0 | 0 | 0 | 0 | 0 | 0 | 0 | 0 | 0 | 0 | 2 | 0 | 0 | 0.2 | 0 | 0 | 0.8 | 0 | 0 | 0 | 0 | 0 | 0 | 0 | 0 | 0 | 0 | 0 | 0 | 0 | 0 | 0 | 0 | 0 | 0 | 0 | 0 | 0 | 0 | 0 | 0 | 21 | Sm0.8Pr0.2Ba2Cu3O6.65
0 | 0 | 0 | 0 | 0 | 0 | 0 | 2022-07-06 | 0 | 0 | 0 | 0 | 0 | 0 | 0 | 0 | 0 | 0 | 0 | 0 | 0 | 0 | 0 | 0 | 0 | 0 | 0 | 0 | 3 | 0 | 0 | 0 | 0 | 0 | 0 | 0 | 0 | 0 | 0 | 0 | 0 | 0 | 0 | 0 | 0 | 0 | 0 | 0 | 0 | 0 | 0 | 0 | 0 | 0 | 0 | 2 | 0 | 0 | 0.2 | 0 | 0 | 0.8 | 0 | 0 | 0 | 0 | 0 | 0 | 0 | 0 | 0 | 0 | 0 | 0 | 0 | 0 | 0 | 0 | 0 | 0 | 0 | 0 | 0 | 0 | 0 | 0 | 2022-06-25 | Sm0.8Pr0.2Ba2Cu3O6.7
0 | 0 | 0 | 0 | 0 | 0 | 0 | 6.75 | 0 | 0 | 0 | 0 | 0 | 0 | 0 | 0 | 0 | 0 | 0 | 0 | 0 | 0 | 0 | 0 | 0 | 0 | 0 | 0 | 3 | 0 | 0 | 0 | 0 | 0 | 0 | 0 | 0 | 0 | 0 | 0 | 0 | 0 | 0 | 0 | 0 | 0 | 0 | 0 | 0 | 0 | 0 | 0 | 0 | 0 | 0 | 2 | 0 | 0 | 0.2 | 0 | 0 | 0.8 | 0 | 0 | 0 | 0 | 0 | 0 | 0 | 0 | 0 | 0 | 0 | 0 | 0 | 0 | 0 | 0 | 0 | 0 | 0 | 0 | 0 | 0 | 0 | 0 | 2022-04-23 | Sm0.8Pr0.2Ba2Cu3O6.75
0 | 0 | 0 | 0 | 0 | 0 | 0 | 6.85 | 0 | 0 | 0 | 0 | 0 | 0 | 0 | 0 | 0 | 0 | 0 | 0 | 0 | 0 | 0 | 0 | 0 | 0 | 0 | 0 | 3 | 0 | 0 | 0 | 0 | 0 | 0 | 0 | 0 | 0 | 0 | 0 | 0 | 0 | 0 | 0 | 0 | 0 | 0 | 0 | 0 | 0 | 0 | 0 | 0 | 0 | 0 | 2 | 0 | 0 | 0.2 | 0 | 0 | 0.8 | 0 | 0 | 0 | 0 | 0 | 0 | 0 | 0 | 0 | 0 | 0 | 0 | 0 | 0 | 0 | 0 | 0 | 0 | 0 | 0 | 0 | 0 | 0 | 0 | 26 | Sm0.8Pr0.2Ba2Cu3O6.85
0 | 0 | 0 | 0 | 0 | 0 | 0 | 6.95 | 0 | 0 | 0 | 0 | 0 | 0 | 0 | 0 | 0 | 0 | 0 | 0 | 0 | 0 | 0 | 0 | 0 | 0 | 0 | 0 | 3 | 0 | 0 | 0 | 0 | 0 | 0 | 0 | 0 | 0 | 0 | 0 | 0 | 0 | 0 | 0 | 0 | 0 | 0 | 0 | 0 | 0 | 0 | 0 | 0 | 0 | 0 | 2 | 0 | 0 | 0.2 | 0 | 0 | 0.8 | 0 | 0 | 0 | 0 | 0 | 0 | 0 | 0 | 0 | 0 | 0 | 0 | 0 | 0 | 0 | 0 | 0 | 0 | 0 | 0 | 0 | 0 | 0 | 0 | 41 | Sm0.8Pr0.2Ba2Cu3O6.95
0 | 0 | 0 | 0 | 0 | 0 | 0 | 6.55 | 0 | 0 | 0 | 0 | 0 | 0 | 0 | 0 | 0 | 0 | 0 | 0 | 0 | 0 | 0 | 0 | 0 | 0 | 0 | 0 | 3 | 0 | 0 | 0 | 0 | 0 | 0 | 0 | 0 | 0 | 0 | 0 | 0 | 0 | 0 | 0 | 0 | 0 | 0 | 0 | 0 | 0 | 0 | 0 | 0 | 0 | 0 | 2 | 0 | 0 | 0 | 0 | 0 | 1 | 0 | 0 | 0 | 0 | 0 | 0 | 0 | 0 | 0 | 0 | 0 | 0 | 0 | 0 | 0 | 0 | 0 | 0 | 0 | 0 | 0 | 0 | 0 | 0 | 2022-08-12 | Sm1Ba2Cu3O6.55
0 | 0 | 0 | 0 | 0 | 0 | 0 | 6.65 | 0 | 0 | 0 | 0 | 0 | 0 | 0 | 0 | 0 | 0 | 0 | 0 | 0 | 0 | 0 | 0 | 0 | 0 | 0 | 0 | 3 | 0 | 0 | 0 | 0 | 0 | 0 | 0 | 0 | 0 | 0 | 0 | 0 | 0 | 0 | 0 | 0 | 0 | 0 | 0 | 0 | 0 | 0 | 0 | 0 | 0 | 0 | 2 | 0 | 0 | 0 | 0 | 0 | 1 | 0 | 0 | 0 | 0 | 0 | 0 | 0 | 0 | 0 | 0 | 0 | 0 | 0 | 0 | 0 | 0 | 0 | 0 | 0 | 0 | 0 | 0 | 0 | 0 | 32.8 | Sm1Ba2Cu3O6.65
0 | 0 | 0 | 0 | 0 | 0 | 0 | 6.75 | 0 | 0 | 0 | 0 | 0 | 0 | 0 | 0 | 0 | 0 | 0 | 0 | 0 | 0 | 0 | 0 | 0 | 0 | 0 | 0 | 3 | 0 | 0 | 0 | 0 | 0 | 0 | 0 | 0 | 0 | 0 | 0 | 0 | 0 | 0 | 0 | 0 | 0 | 0 | 0 | 0 | 0 | 0 | 0 | 0 | 0 | 0 | 2 | 0 | 0 | 0 | 0 | 0 | 1 | 0 | 0 | 0 | 0 | 0 | 0 | 0 | 0 | 0 | 0 | 0 | 0 | 0 | 0 | 0 | 0 | 0 | 0 | 0 | 0 | 0 | 0 | 0 | 0 | 38.4 | Sm1Ba2Cu3O6.75
0 | 0 | 0 | 0 | 0 | 0 | 0 | 6.85 | 0 | 0 | 0 | 0 | 0 | 0 | 0 | 0 | 0 | 0 | 0 | 0 | 0 | 0 | 0 | 0 | 0 | 0 | 0 | 0 | 3 | 0 | 0 | 0 | 0 | 0 | 0 | 0 | 0 | 0 | 0 | 0 | 0 | 0 | 0 | 0 | 0 | 0 | 0 | 0 | 0 | 0 | 0 | 0 | 0 | 0 | 0 | 2 | 0 | 0 | 0 | 0 | 0 | 1 | 0 | 0 | 0 | 0 | 0 | 0 | 0 | 0 | 0 | 0 | 0 | 0 | 0 | 0 | 0 | 0 | 0 | 0 | 0 | 0 | 0 | 0 | 0 | 0 | 54.7 | Sm1Ba2Cu3O6.85
0 | 0 | 0 | 0 | 0 | 0 | 0 | 6.95 | 0 | 0 | 0 | 0 | 0 | 0 | 0 | 0 | 0 | 0 | 0 | 0 | 0 | 0 | 0 | 0 | 0 | 0 | 0 | 0 | 3 | 0 | 0 | 0 | 0 | 0 | 0 | 0 | 0 | 0 | 0 | 0 | 0 | 0 | 0 | 0 | 0 | 0 | 0 | 0 | 0 | 0 | 0 | 0 | 0 | 0 | 0 | 2 | 0 | 0 | 0 | 0 | 0 | 1 | 0 | 0 | 0 | 0 | 0 | 0 | 0 | 0 | 0 | 0 | 0 | 0 | 0 | 0 | 0 | 0 | 0 | 0 | 0 | 0 | 0 | 0 | 0 | 0 | 79.4 | Sm1Ba2Cu3O6.95
0 | 0 | 0 | 0 | 0 | 0 | 0 | 6.55 | 0 | 0 | 0 | 0 | 0 | 0 | 0 | 0 | 0 | 0 | 0 | 0 | 0 | 0 | 0 | 0 | 0 | 0 | 0 | 0 | 3 | 0 | 0 | 0 | 0 | 0 | 0 | 0 | 0 | 0 | 0 | 0 | 0 | 0 | 0 | 0 | 0 | 0 | 0 | 0 | 0 | 0 | 0 | 0 | 0 | 0 | 0 | 2 | 0 | 0 | 0.1 | 0 | 0 | 0.9 | 0 | 0 | 0 | 0 | 0 | 0 | 0 | 0 | 0 | 0 | 0 | 0 | 0 | 0 | 0 | 0 | 0 | 0 | 0 | 0 | 0 | 0 | 0 | 0 | 2022-02-12 | Sm0.9Pr0.1Ba2Cu3O6.55
0 | 0 | 0 | 0 | 0 | 0 | 0 | 6.65 | 0 | 0 | 0 | 0 | 0 | 0 | 0 | 0 | 0 | 0 | 0 | 0 | 0 | 0 | 0 | 0 | 0 | 0 | 0 | 0 | 3 | 0 | 0 | 0 | 0 | 0 | 0 | 0 | 0 | 0 | 0 | 0 | 0 | 0 | 0 | 0 | 0 | 0 | 0 | 0 | 0 | 0 | 0 | 0 | 0 | 0 | 0 | 2 | 0 | 0 | 0.1 | 0 | 0 | 0.9 | 0 | 0 | 0 | 0 | 0 | 0 | 0 | 0 | 0 | 0 | 0 | 0 | 0 | 0 | 0 | 0 | 0 | 0 | 0 | 0 | 0 | 0 | 0 | 0 | 2022-06-30 | Sm0.9Pr0.1Ba2Cu3O6.65
0 | 0 | 0 | 0 | 0 | 0 | 0 | 6.75 | 0 | 0 | 0 | 0 | 0 | 0 | 0 | 0 | 0 | 0 | 0 | 0 | 0 | 0 | 0 | 0 | 0 | 0 | 0 | 0 | 3 | 0 | 0 | 0 | 0 | 0 | 0 | 0 | 0 | 0 | 0 | 0 | 0 | 0 | 0 | 0 | 0 | 0 | 0 | 0 | 0 | 0 | 0 | 0 | 0 | 0 | 0 | 2 | 0 | 0 | 0.1 | 0 | 0 | 0.9 | 0 | 0 | 0 | 0 | 0 | 0 | 0 | 0 | 0 | 0 | 0 | 0 | 0 | 0 | 0 | 0 | 0 | 0 | 0 | 0 | 0 | 0 | 0 | 0 | 36.3 | Sm0.9Pr0.1Ba2Cu3O6.75
0 | 0 | 0 | 0 | 0 | 0 | 0 | 6.85 | 0 | 0 | 0 | 0 | 0 | 0 | 0 | 0 | 0 | 0 | 0 | 0 | 0 | 0 | 0 | 0 | 0 | 0 | 0 | 0 | 3 | 0 | 0 | 0 | 0 | 0 | 0 | 0 | 0 | 0 | 0 | 0 | 0 | 0 | 0 | 0 | 0 | 0 | 0 | 0 | 0 | 0 | 0 | 0 | 0 | 0 | 0 | 2 | 0 | 0 | 0.1 | 0 | 0 | 0.9 | 0 | 0 | 0 | 0 | 0 | 0 | 0 | 0 | 0 | 0 | 0 | 0 | 0 | 0 | 0 | 0 | 0 | 0 | 0 | 0 | 0 | 0 | 0 | 0 | 42.2 | Sm0.9Pr0.1Ba2Cu3O6.85
0 | 0 | 0 | 0 | 0 | 0 | 0 | 6.95 | 0 | 0 | 0 | 0 | 0 | 0 | 0 | 0 | 0 | 0 | 0 | 0 | 0 | 0 | 0 | 0 | 0 | 0 | 0 | 0 | 3 | 0 | 0 | 0 | 0 | 0 | 0 | 0 | 0 | 0 | 0 | 0 | 0 | 0 | 0 | 0 | 0 | 0 | 0 | 0 | 0 | 0 | 0 | 0 | 0 | 0 | 0 | 2 | 0 | 0 | 0.1 | 0 | 0 | 0.9 | 0 | 0 | 0 | 0 | 0 | 0 | 0 | 0 | 0 | 0 | 0 | 0 | 0 | 0 | 0 | 0 | 0 | 0 | 0 | 0 | 0 | 0 | 0 | 0 | 57.5 | Sm0.9Pr0.1Ba2Cu3O6.95
0 | 0 | 0 | 0 | 0 | 0 | 0 | 6.65 | 0 | 0 | 0 | 0 | 0 | 0 | 0 | 0 | 0 | 0 | 0 | 0 | 0 | 0 | 0 | 0 | 0 | 0 | 0 | 0 | 3 | 0 | 0 | 0 | 0 | 0 | 0 | 0 | 0 | 0 | 0 | 0 | 0 | 0 | 0 | 0 | 0 | 0 | 0 | 0 | 0 | 0 | 0 | 0 | 0 | 0 | 0 | 2 | 0 | 0 | 0.3 | 0 | 0 | 0.7 | 0 | 0 | 0 | 0 | 0 | 0 | 0 | 0 | 0 | 0 | 0 | 0 | 0 | 0 | 0 | 0 | 0 | 0 | 0 | 0 | 0 | 0 | 0 | 0 | 2022-06-10 | Sm0.7Pr0.3Ba2Cu3O6.65
0 | 0 | 0 | 0 | 0 | 0 | 0 | 6.75 | 0 | 0 | 0 | 0 | 0 | 0 | 0 | 0 | 0 | 0 | 0 | 0 | 0 | 0 | 0 | 0 | 0 | 0 | 0 | 0 | 3 | 0 | 0 | 0 | 0 | 0 | 0 | 0 | 0 | 0 | 0 | 0 | 0 | 0 | 0 | 0 | 0 | 0 | 0 | 0 | 0 | 0 | 0 | 0 | 0 | 0 | 0 | 2 | 0 | 0 | 0.3 | 0 | 0 | 0.7 | 0 | 0 | 0 | 0 | 0 | 0 | 0 | 0 | 0 | 0 | 0 | 0 | 0 | 0 | 0 | 0 | 0 | 0 | 0 | 0 | 0 | 0 | 0 | 0 | 2022-06-06 | Sm0.7Pr0.3Ba2Cu3O6.75
0 | 0 | 0 | 0 | 0 | 0 | 0 | 2022-08-06 | 0 | 0 | 0 | 0 | 0 | 0 | 0 | 0 | 0 | 0 | 0 | 0 | 0 | 0 | 0 | 0 | 0 | 0 | 0 | 0 | 3 | 0 | 0 | 0 | 0 | 0 | 0 | 0 | 0 | 0 | 0 | 0 | 0 | 0 | 0 | 0 | 0 | 0 | 0 | 0 | 0 | 0 | 0 | 0 | 0 | 0 | 0 | 2 | 0 | 0 | 0.3 | 0 | 0 | 0.7 | 0 | 0 | 0 | 0 | 0 | 0 | 0 | 0 | 0 | 0 | 0 | 0 | 0 | 0 | 0 | 0 | 0 | 0 | 0 | 0 | 0 | 0 | 0 | 0 | 5 | Sm0.7Pr0.3Ba2Cu3O6.8
0 | 0 | 0 | 0 | 0 | 0 | 0 | 6.85 | 0 | 0 | 0 | 0 | 0 | 0 | 0 | 0 | 0 | 0 | 0 | 0 | 0 | 0 | 0 | 0 | 0 | 0 | 0 | 0 | 3 | 0 | 0 | 0 | 0 | 0 | 0 | 0 | 0 | 0 | 0 | 0 | 0 | 0 | 0 | 0 | 0 | 0 | 0 | 0 | 0 | 0 | 0 | 0 | 0 | 0 | 0 | 2 | 0 | 0 | 0.3 | 0 | 0 | 0.7 | 0 | 0 | 0 | 0 | 0 | 0 | 0 | 0 | 0 | 0 | 0 | 0 | 0 | 0 | 0 | 0 | 0 | 0 | 0 | 0 | 0 | 0 | 0 | 0 | 2022-04-04 | Sm0.7Pr0.3Ba2Cu3O6.85
0 | 0 | 0 | 0 | 0 | 0 | 0 | 6.95 | 0 | 0 | 0 | 0 | 0 | 0 | 0 | 0 | 0 | 0 | 0 | 0 | 0 | 0 | 0 | 0 | 0 | 0 | 0 | 0 | 3 | 0 | 0 | 0 | 0 | 0 | 0 | 0 | 0 | 0 | 0 | 0 | 0 | 0 | 0 | 0 | 0 | 0 | 0 | 0 | 0 | 0 | 0 | 0 | 0 | 0 | 0 | 2 | 0 | 0 | 0.3 | 0 | 0 | 0.7 | 0 | 0 | 0 | 0 | 0 | 0 | 0 | 0 | 0 | 0 | 0 | 0 | 0 | 0 | 0 | 0 | 0 | 0 | 0 | 0 | 0 | 0 | 0 | 0 | 2022-01-23 | Sm0.7Pr0.3Ba2Cu3O6.95
0 | 0 | 0 | 0 | 0 | 0 | 0 | 1 | 0 | 0 | 0 | 0 | 0 | 0 | 0 | 0 | 0 | 0 | 0 | 3 | 0 | 0 | 0 | 0 | 0 | 0 | 0 | 0 | 4 | 0 | 0 | 0 | 0 | 0 | 0 | 0 | 0 | 3 | 0 | 0 | 0 | 0 | 0 | 0 | 0 | 0 | 0 | 0 | 0 | 0 | 0 | 0 | 0 | 0 | 0 | 0 | 0 | 0 | 0 | 0 | 0 | 0 | 0 | 0 | 0 | 0 | 0 | 0 | 0 | 0 | 0 | 0 | 0 | 0 | 0 | 0 | 0 | 0 | 0 | 0 | 0 | 1 | 3 | 0 | 0 | 0 | 94 | Bi3Pb1Sr3Ca3Cu4O
0 | 0 | 0 | 0 | 0 | 0 | 0 | 1 | 0 | 0 | 0 | 0 | 0 | 0 | 0 | 0 | 0 | 0 | 0 | 3 | 0 | 0 | 0 | 0.2 | 0 | 0 | 0 | 0 | 2022-08-03 | 0 | 0 | 0 | 0 | 0 | 0 | 0 | 0 | 3 | 0 | 0 | 0 | 0 | 0 | 0 | 0 | 0 | 0 | 0 | 0 | 0 | 0 | 0 | 0 | 0 | 0 | 0 | 0 | 0 | 0 | 0 | 0 | 0 | 0 | 0 | 0 | 0 | 0 | 0 | 0 | 0 | 0 | 0 | 0 | 0 | 0 | 0 | 0 | 0 | 0 | 0 | 0 | 1 | 3 | 0 | 0 | 0 | 57.5 | Bi3Pb1Sr3Ca3Cu3.8Cr0.2O
0 | 0 | 0 | 0 | 0 | 0 | 0 | 1 | 0 | 0 | 0 | 0 | 0 | 0 | 0 | 0 | 0 | 0 | 0 | 3 | 0 | 0 | 0 | 0.4 | 0 | 0 | 0 | 0 | 2022-06-03 | 0 | 0 | 0 | 0 | 0 | 0 | 0 | 0 | 3 | 0 | 0 | 0 | 0 | 0 | 0 | 0 | 0 | 0 | 0 | 0 | 0 | 0 | 0 | 0 | 0 | 0 | 0 | 0 | 0 | 0 | 0 | 0 | 0 | 0 | 0 | 0 | 0 | 0 | 0 | 0 | 0 | 0 | 0 | 0 | 0 | 0 | 0 | 0 | 0 | 0 | 0 | 0 | 1 | 3 | 0 | 0 | 0 | 47.5 | Bi3Pb1Sr3Ca3Cu3.6Cr0.4O
0 | 0 | 0 | 0 | 0 | 0 | 0 | 1 | 0 | 0 | 0 | 0 | 0 | 0 | 0 | 0 | 0 | 0 | 0 | 3 | 0 | 0 | 0 | 0.8 | 0 | 0 | 0 | 0 | 2022-02-03 | 0 | 0 | 0 | 0 | 0 | 0 | 0 | 0 | 3 | 0 | 0 | 0 | 0 | 0 | 0 | 0 | 0 | 0 | 0 | 0 | 0 | 0 | 0 | 0 | 0 | 0 | 0 | 0 | 0 | 0 | 0 | 0 | 0 | 0 | 0 | 0 | 0 | 0 | 0 | 0 | 0 | 0 | 0 | 0 | 0 | 0 | 0 | 0 | 0 | 0 | 0 | 0 | 1 | 3 | 0 | 0 | 0 | 60 | Bi3Pb1Sr3Ca3Cu3.2Cr0.8O
0 | 0 | 0 | 0 | 0 | 0 | 0 | 4 | 0 | 0 | 0 | 0 | 0 | 0 | 0 | 0 | 0 | 0 | 0 | 0 | 0 | 0 | 0 | 0 | 0 | 0 | 0 | 0 | 1 | 0 | 0 | 0 | 0 | 0 | 0 | 0 | 0 | 0 | 0 | 0 | 0 | 0 | 0 | 0 | 0 | 0 | 0 | 0 | 0 | 0 | 0 | 0 | 0 | 0 | 0 | 0.08 | 1.92 | 0 | 0 | 0 | 0 | 0 | 0 | 0 | 0 | 0 | 0 | 0 | 0 | 0 | 0 | 0 | 0 | 0 | 0 | 0 | 0 | 0 | 0 | 0 | 0 | 0 | 0 | 0 | 0 | 0 | 25 | La1.92Ba0.08Cu1O4
0 | 0 | 0 | 0 | 0 | 0 | 0 | 4 | 0 | 0 | 0 | 0 | 0 | 0 | 0 | 0 | 0 | 0 | 0 | 0 | 0 | 0 | 0 | 0 | 0 | 0 | 0 | 0 | 1 | 0 | 0 | 0 | 0 | 0 | 0 | 0 | 0 | 0 | 0 | 0 | 0 | 0 | 0 | 0 | 0 | 0 | 0 | 0 | 0 | 0 | 0 | 0 | 0 | 0 | 0 | 0.1 | 2022-09-01 | 0 | 0 | 0 | 0 | 0 | 0 | 0 | 0 | 0 | 0 | 0 | 0 | 0 | 0 | 0 | 0 | 0 | 0 | 0 | 0 | 0 | 0 | 0 | 0 | 0 | 0 | 0 | 0 | 0 | 26 | La1.9Ba0.1Cu1O4
0 | 0 | 0 | 0 | 0 | 0 | 0 | 4 | 0 | 0 | 0 | 0 | 0 | 0 | 0 | 0 | 0 | 0 | 0 | 0 | 0 | 0 | 0 | 0 | 0 | 0 | 0 | 0 | 1 | 0 | 0 | 0 | 0 | 0 | 0 | 0 | 0 | 0 | 0 | 0 | 0 | 0 | 0 | 0 | 0 | 0 | 0 | 0 | 0 | 0 | 0 | 0 | 0 | 0 | 0 | 0.11 | 1.89 | 0 | 0 | 0 | 0 | 0 | 0 | 0 | 0 | 0 | 0 | 0 | 0 | 0 | 0 | 0 | 0 | 0 | 0 | 0 | 0 | 0 | 0 | 0 | 0 | 0 | 0 | 0 | 0 | 0 | 2022-08-18 | La1.89Ba0.11Cu1O4
0 | 0 | 0 | 0 | 0 | 0 | 0 | 4 | 0 | 0 | 0 | 0 | 0 | 0 | 0 | 0 | 0 | 0 | 0 | 0 | 0 | 0 | 0 | 0 | 0 | 0 | 0 | 0 | 1 | 0 | 0 | 0 | 0 | 0 | 0 | 0 | 0 | 0 | 0 | 0 | 0 | 0 | 0 | 0 | 0 | 0 | 0 | 0 | 0 | 0 | 0 | 0 | 0 | 0 | 0 | 0.115 | 1.885 | 0 | 0 | 0 | 0 | 0 | 0 | 0 | 0 | 0 | 0 | 0 | 0 | 0 | 0 | 0 | 0 | 0 | 0 | 0 | 0 | 0 | 0 | 0 | 0 | 0 | 0 | 0 | 0 | 0 | 2022-09-13 | La1.885Ba0.115Cu1O4
0 | 0 | 0 | 0 | 0 | 0 | 0 | 4 | 0 | 0 | 0 | 0 | 0 | 0 | 0 | 0 | 0 | 0 | 0 | 0 | 0 | 0 | 0 | 0 | 0 | 0 | 0 | 0 | 1 | 0 | 0 | 0 | 0 | 0 | 0 | 0 | 0 | 0 | 0 | 0 | 0 | 0 | 0 | 0 | 0 | 0 | 0 | 0 | 0 | 0 | 0 | 0 | 0 | 0 | 0 | 0.125 | 1.875 | 0 | 0 | 0 | 0 | 0 | 0 | 0 | 0 | 0 | 0 | 0 | 0 | 0 | 0 | 0 | 0 | 0 | 0 | 0 | 0 | 0 | 0 | 0 | 0 | 0 | 0 | 0 | 0 | 0 | 2022-09-08 | La1.875Ba0.125Cu1O4
0 | 0 | 0 | 0 | 0 | 0 | 0 | 4 | 0 | 0 | 0 | 0 | 0 | 0 | 0 | 0 | 0 | 0 | 0 | 0 | 0 | 0 | 0 | 0 | 0 | 0 | 0 | 0 | 1 | 0 | 0 | 0 | 0 | 0 | 0 | 0 | 0 | 0 | 0 | 0 | 0 | 0 | 0 | 0 | 0 | 0 | 0 | 0 | 0 | 0 | 0 | 0 | 0 | 0 | 0 | 0.135 | 1.865 | 0 | 0 | 0 | 0 | 0 | 0 | 0 | 0 | 0 | 0 | 0 | 0 | 0 | 0 | 0 | 0 | 0 | 0 | 0 | 0 | 0 | 0 | 0 | 0 | 0 | 0 | 0 | 0 | 0 | 5.98 | La1.865Ba0.135Cu1O4
0 | 0 | 0 | 0 | 0 | 0 | 0 | 4 | 0 | 0 | 0 | 0 | 0 | 0 | 0 | 0 | 0 | 0 | 0 | 0 | 0 | 0 | 0 | 0 | 0 | 0 | 0 | 0 | 1 | 0 | 0 | 0 | 0 | 0 | 0 | 0 | 0 | 0 | 0 | 0 | 0 | 0 | 0 | 0 | 0 | 0 | 0 | 0 | 0 | 0 | 0 | 0 | 0 | 0 | 0 | 0.14 | 1.86 | 0 | 0 | 0 | 0 | 0 | 0 | 0 | 0 | 0 | 0 | 0 | 0 | 0 | 0 | 0 | 0 | 0 | 0 | 0 | 0 | 0 | 0 | 0 | 0 | 0 | 0 | 0 | 0 | 0 | 9.96 | La1.86Ba0.14Cu1O4
0 | 0 | 0 | 0 | 0 | 0 | 0 | 4 | 0 | 0 | 0 | 0 | 0 | 0 | 0 | 0 | 0 | 0 | 0 | 0 | 0 | 0 | 0 | 0 | 0 | 0 | 0 | 0 | 1 | 0 | 0 | 0 | 0 | 0 | 0 | 0 | 0 | 0 | 0 | 0 | 0 | 0 | 0 | 0 | 0 | 0 | 0 | 0 | 0 | 0 | 0 | 0 | 0 | 0 | 0 | 0.145 | 1.855 | 0 | 0 | 0 | 0 | 0 | 0 | 0 | 0 | 0 | 0 | 0 | 0 | 0 | 0 | 0 | 0 | 0 | 0 | 0 | 0 | 0 | 0 | 0 | 0 | 0 | 0 | 0 | 0 | 0 | 13 | La1.855Ba0.145Cu1O4
0 | 0 | 0 | 0 | 0 | 0 | 0 | 4 | 0 | 0 | 0 | 0 | 0 | 0 | 0 | 0 | 0 | 0 | 0 | 0 | 0 | 0 | 0 | 0 | 0 | 0 | 0 | 0 | 1 | 0 | 0 | 0 | 0 | 0 | 0 | 0 | 0 | 0 | 0 | 0 | 0 | 0 | 0 | 0 | 0 | 0 | 0 | 0 | 0 | 0 | 0 | 0 | 0 | 0 | 0 | 0.155 | 1.845 | 0 | 0 | 0 | 0 | 0 | 0 | 0 | 0 | 0 | 0 | 0 | 0 | 0 | 0 | 0 | 0 | 0 | 0 | 0 | 0 | 0 | 0 | 0 | 0 | 0 | 0 | 0 | 0 | 0 | 26 | La1.845Ba0.155Cu1O4
0 | 0 | 0 | 0 | 0 | 0 | 0 | 4 | 0 | 0 | 0 | 0 | 0 | 0 | 0 | 0 | 0 | 0 | 0 | 0 | 0 | 0 | 0 | 0 | 0 | 0 | 0 | 0 | 1 | 0 | 0 | 0 | 0 | 0 | 0 | 0 | 0 | 0 | 0 | 0 | 0 | 0 | 0 | 0 | 0 | 0 | 0 | 0 | 0 | 0 | 0 | 0 | 0 | 0 | 0 | 0.16 | 1.84 | 0 | 0 | 0 | 0 | 0 | 0 | 0 | 0 | 0 | 0 | 0 | 0 | 0 | 0 | 0 | 0 | 0 | 0 | 0 | 0 | 0 | 0 | 0 | 0 | 0 | 0 | 0 | 0 | 0 | 27 | La1.84Ba0.16Cu1O4
0 | 0 | 0 | 0 | 0 | 0 | 0 | 4 | 0 | 0 | 0 | 0 | 0 | 0 | 0 | 0 | 0 | 0 | 0 | 0 | 0 | 0 | 0 | 0 | 0 | 0 | 0 | 0 | 1 | 0 | 0 | 0 | 0 | 0 | 0 | 0 | 0 | 0 | 0 | 0 | 0 | 0 | 0 | 0 | 0 | 0 | 0 | 0 | 0 | 0 | 0 | 0 | 0 | 0 | 0 | 0.17 | 1.83 | 0 | 0 | 0 | 0 | 0 | 0 | 0 | 0 | 0 | 0 | 0 | 0 | 0 | 0 | 0 | 0 | 0 | 0 | 0 | 0 | 0 | 0 | 0 | 0 | 0 | 0 | 0 | 0 | 0 | 2022-09-26 | La1.83Ba0.17Cu1O4
0 | 0 | 0 | 0 | 0 | 0 | 0 | 4 | 0 | 0 | 0 | 0 | 0 | 0 | 0 | 0 | 0 | 0 | 0 | 0 | 0 | 0 | 0 | 0 | 0 | 0 | 0 | 0 | 1 | 0 | 0 | 0 | 0 | 0 | 0 | 0 | 0 | 0 | 0 | 0 | 0 | 0 | 0 | 0 | 0 | 0 | 0 | 0 | 0 | 0 | 0 | 0 | 0 | 0 | 0 | 0.18 | 1.82 | 0 | 0 | 0 | 0 | 0 | 0 | 0 | 0 | 0 | 0 | 0 | 0 | 0 | 0 | 0 | 0 | 0 | 0 | 0 | 0 | 0 | 0 | 0 | 0 | 0 | 0 | 0 | 0 | 0 | 22 | La1.82Ba0.18Cu1O4
0 | 0 | 0 | 0 | 0 | 0 | 0 | 4 | 0 | 0 | 0 | 0 | 0 | 0 | 0 | 0 | 0 | 0 | 0 | 0 | 0 | 0 | 0 | 0 | 0 | 0 | 0 | 0 | 1 | 0 | 0 | 0 | 0 | 0 | 0 | 0 | 0 | 0 | 0 | 0 | 0 | 0 | 0 | 0 | 0 | 0 | 0 | 0 | 0 | 0 | 0 | 0 | 0 | 0 | 0 | 0.2 | 2022-08-01 | 0 | 0 | 0 | 0 | 0 | 0 | 0 | 0 | 0 | 0 | 0 | 0 | 0 | 0 | 0 | 0 | 0 | 0 | 0 | 0 | 0 | 0 | 0 | 0 | 0 | 0 | 0 | 0 | 0 | 2022-09-17 | La1.8Ba0.2Cu1O4
0 | 0 | 0 | 0 | 0 | 0 | 0 | 4 | 0 | 0 | 0 | 0 | 0 | 0 | 0 | 0 | 0 | 0 | 0 | 0 | 0 | 0 | 0 | 0 | 0 | 0 | 0 | 0 | 1 | 0 | 0 | 0 | 0 | 0 | 0 | 0 | 0 | 0 | 0 | 0 | 0 | 0 | 0 | 0 | 0 | 0 | 0 | 0 | 0 | 0 | 0 | 0 | 0 | 0 | 0 | 0.07 | 1.83 | 0 | 0 | 0.1 | 0 | 0 | 0 | 0 | 0 | 0 | 0 | 0 | 0 | 0 | 0 | 0 | 0 | 0 | 0 | 0 | 0 | 0 | 0 | 0 | 0 | 0 | 0 | 0 | 0 | 0 | 16 | La1.83Nd0.1Ba0.07Cu1O4
0 | 0 | 0 | 0 | 0 | 0 | 0 | 4 | 0 | 0 | 0 | 0 | 0 | 0 | 0 | 0 | 0 | 0 | 0 | 0 | 0 | 0 | 0 | 0 | 0 | 0 | 0 | 0 | 1 | 0 | 0 | 0 | 0 | 0 | 0 | 0 | 0 | 0 | 0 | 0 | 0 | 0 | 0 | 0 | 0 | 0 | 0 | 0 | 0 | 0 | 0 | 0 | 0 | 0 | 0 | 0.1 | 2022-08-01 | 0 | 0 | 0.1 | 0 | 0 | 0 | 0 | 0 | 0 | 0 | 0 | 0 | 0 | 0 | 0 | 0 | 0 | 0 | 0 | 0 | 0 | 0 | 0 | 0 | 0 | 0 | 0 | 0 | 0 | 22 | La1.8Nd0.1Ba0.1Cu1O4
0 | 0 | 0 | 0 | 0 | 0 | 0 | 4 | 0 | 0 | 0 | 0 | 0 | 0 | 0 | 0 | 0 | 0 | 0 | 0 | 0 | 0 | 0 | 0 | 0 | 0 | 0 | 0 | 1 | 0 | 0 | 0 | 0 | 0 | 0 | 0 | 0 | 0 | 0 | 0 | 0 | 0 | 0 | 0 | 0 | 0 | 0 | 0 | 0 | 0 | 0 | 0 | 0 | 0 | 0 | 0.11 | 1.79 | 0 | 0 | 0.1 | 0 | 0 | 0 | 0 | 0 | 0 | 0 | 0 | 0 | 0 | 0 | 0 | 0 | 0 | 0 | 0 | 0 | 0 | 0 | 0 | 0 | 0 | 0 | 0 | 0 | 0 | 13 | La1.79Nd0.1Ba0.11Cu1O4
0 | 0 | 0 | 0 | 0 | 0 | 0 | 4 | 0 | 0 | 0 | 0 | 0 | 0 | 0 | 0 | 0 | 0 | 0 | 0 | 0 | 0 | 0 | 0 | 0 | 0 | 0 | 0 | 1 | 0 | 0 | 0 | 0 | 0 | 0 | 0 | 0 | 0 | 0 | 0 | 0 | 0 | 0 | 0 | 0 | 0 | 0 | 0 | 0 | 0 | 0 | 0 | 0 | 0 | 0 | 0.15 | 1.75 | 0 | 0 | 0.1 | 0 | 0 | 0 | 0 | 0 | 0 | 0 | 0 | 0 | 0 | 0 | 0 | 0 | 0 | 0 | 0 | 0 | 0 | 0 | 0 | 0 | 0 | 0 | 0 | 0 | 0 | 12 | La1.75Nd0.1Ba0.15Cu1O4
0 | 0 | 0 | 0 | 0 | 0 | 0 | 4 | 0 | 0 | 0 | 0 | 0 | 0 | 0 | 0 | 0 | 0 | 0 | 0 | 0 | 0 | 0 | 0 | 0 | 0 | 0 | 0 | 1 | 0 | 0 | 0 | 0 | 0 | 0 | 0 | 0 | 0 | 0 | 0 | 0 | 0 | 0 | 0 | 0 | 0 | 0 | 0 | 0 | 0 | 0 | 0 | 0 | 0 | 0 | 0.16 | 1.74 | 0 | 0 | 0.1 | 0 | 0 | 0 | 0 | 0 | 0 | 0 | 0 | 0 | 0 | 0 | 0 | 0 | 0 | 0 | 0 | 0 | 0 | 0 | 0 | 0 | 0 | 0 | 0 | 0 | 0 | 2022-09-16 | La1.74Nd0.1Ba0.16Cu1O4
0 | 0 | 0 | 0 | 0 | 0 | 0 | 4 | 0 | 0 | 0 | 0 | 0 | 0 | 0 | 0 | 0 | 0 | 0 | 0 | 0 | 0 | 0 | 0 | 0 | 0 | 0 | 0 | 1 | 0 | 0 | 0 | 0 | 0 | 0 | 0 | 0 | 0 | 0 | 0 | 0 | 0 | 0 | 0 | 0 | 0 | 0 | 0 | 0 | 0 | 0 | 0 | 0 | 0 | 0 | 0.18 | 1.72 | 0 | 0 | 0.1 | 0 | 0 | 0 | 0 | 0 | 0 | 0 | 0 | 0 | 0 | 0 | 0 | 0 | 0 | 0 | 0 | 0 | 0 | 0 | 0 | 0 | 0 | 0 | 0 | 0 | 0 | 2022-08-19 | La1.72Nd0.1Ba0.18Cu1O4
0 | 0 | 0 | 0 | 0 | 0 | 0 | 4 | 0 | 0 | 0 | 0 | 0 | 0 | 0 | 0 | 0 | 0 | 0 | 0 | 0 | 0 | 0 | 0 | 0 | 0 | 0 | 0 | 1 | 0 | 0 | 0 | 0 | 0 | 0 | 0 | 0 | 0 | 0 | 0 | 0 | 0 | 0 | 0 | 0 | 0 | 0 | 0 | 0 | 0 | 0 | 0 | 0 | 0 | 0 | 0.08 | 1.72 | 0 | 0 | 0.2 | 0 | 0 | 0 | 0 | 0 | 0 | 0 | 0 | 0 | 0 | 0 | 0 | 0 | 0 | 0 | 0 | 0 | 0 | 0 | 0 | 0 | 0 | 0 | 0 | 0 | 0 | 2022-09-16 | La1.72Nd0.2Ba0.08Cu1O4
0 | 0 | 0 | 0 | 0 | 0 | 0 | 4 | 0 | 0 | 0 | 0 | 0 | 0 | 0 | 0 | 0 | 0 | 0 | 0 | 0 | 0 | 0 | 0 | 0 | 0 | 0 | 0 | 1 | 0 | 0 | 0 | 0 | 0 | 0 | 0 | 0 | 0 | 0 | 0 | 0 | 0 | 0 | 0 | 0 | 0 | 0 | 0 | 0 | 0 | 0 | 0 | 0 | 0 | 0 | 0.1 | 2022-07-01 | 0 | 0 | 0.2 | 0 | 0 | 0 | 0 | 0 | 0 | 0 | 0 | 0 | 0 | 0 | 0 | 0 | 0 | 0 | 0 | 0 | 0 | 0 | 0 | 0 | 0 | 0 | 0 | 0 | 0 | 15 | La1.7Nd0.2Ba0.1Cu1O4
0 | 0 | 0 | 0 | 0 | 0 | 0 | 4 | 0 | 0 | 0 | 0 | 0 | 0 | 0 | 0 | 0 | 0 | 0 | 0 | 0 | 0 | 0 | 0 | 0 | 0 | 0 | 0 | 1 | 0 | 0 | 0 | 0 | 0 | 0 | 0 | 0 | 0 | 0 | 0 | 0 | 0 | 0 | 0 | 0 | 0 | 0 | 0 | 0 | 0 | 0 | 0 | 0 | 0 | 0 | 0.11 | 1.69 | 0 | 0 | 0.2 | 0 | 0 | 0 | 0 | 0 | 0 | 0 | 0 | 0 | 0 | 0 | 0 | 0 | 0 | 0 | 0 | 0 | 0 | 0 | 0 | 0 | 0 | 0 | 0 | 0 | 0 | 2022-02-08 | La1.69Nd0.2Ba0.11Cu1O4
0 | 0 | 0 | 0 | 0 | 0 | 0 | 4 | 0 | 0 | 0 | 0 | 0 | 0 | 0 | 0 | 0 | 0 | 0 | 0 | 0 | 0 | 0 | 0 | 0 | 0 | 0 | 0 | 1 | 0 | 0 | 0 | 0 | 0 | 0 | 0 | 0 | 0 | 0 | 0 | 0 | 0 | 0 | 0 | 0 | 0 | 0 | 0 | 0 | 0 | 0 | 0 | 0 | 0 | 0 | 0.16 | 1.64 | 0 | 0 | 0.2 | 0 | 0 | 0 | 0 | 0 | 0 | 0 | 0 | 0 | 0 | 0 | 0 | 0 | 0 | 0 | 0 | 0 | 0 | 0 | 0 | 0 | 0 | 0 | 0 | 0 | 0 | 12 | La1.64Nd0.2Ba0.16Cu1O4
0 | 0 | 0 | 0 | 0 | 0 | 0 | 4 | 0 | 0 | 0 | 0 | 0 | 0 | 0 | 0 | 0 | 0 | 0 | 0 | 0 | 0 | 0 | 0 | 0 | 0 | 0 | 0 | 1 | 0 | 0 | 0 | 0 | 0 | 0 | 0 | 0 | 0 | 0 | 0 | 0 | 0 | 0 | 0 | 0 | 0 | 0 | 0 | 0 | 0 | 0 | 0 | 0 | 0 | 0 | 0.18 | 1.62 | 0 | 0 | 0.2 | 0 | 0 | 0 | 0 | 0 | 0 | 0 | 0 | 0 | 0 | 0 | 0 | 0 | 0 | 0 | 0 | 0 | 0 | 0 | 0 | 0 | 0 | 0 | 0 | 0 | 0 | 2022-09-14 | La1.62Nd0.2Ba0.18Cu1O4
0 | 0 | 0 | 0 | 0 | 0 | 0 | 4 | 0 | 0 | 0 | 0 | 0 | 0 | 0 | 0 | 0 | 0 | 0 | 0 | 0 | 0 | 0 | 0 | 0 | 0 | 0 | 0 | 1 | 0 | 0 | 0 | 0 | 0 | 0 | 0 | 0 | 0 | 0 | 0 | 0 | 0 | 0 | 0 | 0 | 0 | 0 | 0 | 0 | 0 | 0 | 0 | 0 | 0 | 0 | 0.2 | 2022-06-01 | 0 | 0 | 0.2 | 0 | 0 | 0 | 0 | 0 | 0 | 0 | 0 | 0 | 0 | 0 | 0 | 0 | 0 | 0 | 0 | 0 | 0 | 0 | 0 | 0 | 0 | 0 | 0 | 0 | 0 | 11 | La1.6Nd0.2Ba0.2Cu1O4
0 | 0 | 0 | 0 | 0 | 0 | 0 | 4 | 0 | 0 | 0 | 0 | 0 | 0 | 0 | 0 | 0 | 0 | 0 | 0 | 0 | 0 | 0 | 0 | 0 | 0 | 0 | 0 | 1 | 0 | 0 | 0 | 0 | 0 | 0 | 0 | 0 | 0 | 0 | 0 | 0 | 0 | 0 | 0 | 0 | 0 | 0 | 0 | 0 | 0 | 0 | 0 | 0 | 0 | 0 | 0.08 | 1.52 | 0 | 0 | 0.4 | 0 | 0 | 0 | 0 | 0 | 0 | 0 | 0 | 0 | 0 | 0 | 0 | 0 | 0 | 0 | 0 | 0 | 0 | 0 | 0 | 0 | 0 | 0 | 0 | 0 | 0 | 11 | La1.52Nd0.4Ba0.08Cu1O4
0 | 0 | 0 | 0 | 0 | 0 | 0 | 4 | 0 | 0 | 0 | 0 | 0 | 0 | 0 | 0 | 0 | 0 | 0 | 0 | 0 | 0 | 0 | 0 | 0 | 0 | 0 | 0 | 1 | 0 | 0 | 0 | 0 | 0 | 0 | 0 | 0 | 0 | 0 | 0 | 0 | 0 | 0 | 0 | 0 | 0 | 0 | 0 | 0 | 0 | 0 | 0 | 0 | 0 | 0 | 0.1 | 2022-05-01 | 0 | 0 | 0.4 | 0 | 0 | 0 | 0 | 0 | 0 | 0 | 0 | 0 | 0 | 0 | 0 | 0 | 0 | 0 | 0 | 0 | 0 | 0 | 0 | 0 | 0 | 0 | 0 | 0 | 0 | 9.95 | La1.5Nd0.4Ba0.1Cu1O4
0 | 0 | 0 | 0 | 0 | 0 | 0 | 4 | 0 | 0 | 0 | 0 | 0 | 0 | 0 | 0 | 0 | 0 | 0 | 0 | 0 | 0 | 0 | 0 | 0 | 0 | 0 | 0 | 1 | 0 | 0 | 0 | 0 | 0 | 0 | 0 | 0 | 0 | 0 | 0 | 0 | 0 | 0 | 0 | 0 | 0 | 0 | 0 | 0 | 0 | 0 | 0 | 0 | 0 | 0 | 0.125 | 1.475 | 0 | 0 | 0.4 | 0 | 0 | 0 | 0 | 0 | 0 | 0 | 0 | 0 | 0 | 0 | 0 | 0 | 0 | 0 | 0 | 0 | 0 | 0 | 0 | 0 | 0 | 0 | 0 | 0 | 0 | 2022-05-07 | La1.475Nd0.4Ba0.125Cu1O4
0 | 0 | 0 | 0 | 0 | 0 | 0 | 2022-08-06 | 0 | 0 | 0 | 0 | 0 | 0 | 0 | 0 | 0 | 0 | 0 | 1 | 0 | 0 | 0 | 0 | 0 | 0 | 0 | 0 | 2 | 0 | 0 | 0 | 0 | 0 | 0 | 0 | 0 | 2 | 0 | 0 | 0 | 0 | 0 | 0 | 0 | 0 | 0 | 0 | 0 | 0 | 0 | 0 | 0 | 0 | 0 | 0 | 0 | 0 | 0 | 0 | 0 | 0 | 0 | 0 | 0 | 0 | 0 | 0 | 0 | 0 | 0 | 0 | 0 | 0 | 0 | 0 | 0 | 0 | 0 | 0 | 1 | 0 | 0 | 0 | 0 | 0 | 68 | Tl1Sr2Ca1Cu2O6.8
0 | 0 | 0 | 0 | 0 | 0 | 0 | 7 | 0 | 0 | 0 | 0 | 0 | 0 | 0 | 0 | 0 | 0 | 0 | 0 | 0 | 0 | 0 | 0 | 0 | 0 | 0 | 0 | 3 | 0 | 0 | 0 | 0 | 0 | 0 | 0 | 0 | 0 | 0 | 0 | 0 | 0 | 0 | 0 | 0 | 0 | 0 | 0 | 0 | 0 | 0 | 0 | 0 | 0 | 0 | 2 | 0 | 0 | 0 | 1 | 0 | 0 | 0 | 0 | 0 | 0 | 0 | 0 | 0 | 0 | 0 | 0 | 0 | 0 | 0 | 0 | 0 | 0 | 0 | 0 | 0 | 0 | 0 | 0 | 0 | 0 | 85 | Nd1Ba2Cu3O7
0 | 0 | 0 | 0 | 0 | 0 | 0 | 7 | 0 | 0 | 0 | 0 | 0 | 0 | 0 | 0 | 0 | 0 | 0 | 0 | 0 | 0 | 0 | 0 | 0 | 0 | 0 | 0 | 3 | 0 | 0 | 0 | 0 | 0 | 0 | 0 | 0 | 0 | 0 | 0 | 0 | 0 | 0 | 0 | 0 | 0 | 0 | 0 | 0 | 0 | 0 | 0 | 0 | 0 | 0 | 1.96 | 0 | 0 | 0 | 2022-04-01 | 0 | 0 | 0 | 0 | 0 | 0 | 0 | 0 | 0 | 0 | 0 | 0 | 0 | 0 | 0 | 0 | 0 | 0 | 0 | 0 | 0 | 0 | 0 | 0 | 0 | 0 | 86 | Nd1.04Ba1.96Cu3O7
0 | 0 | 0 | 0 | 0 | 0 | 0 | 7 | 0 | 0 | 0 | 0 | 0 | 0 | 0 | 0 | 0 | 0 | 0 | 0 | 0 | 0 | 0 | 0 | 0 | 0 | 0 | 0 | 3 | 0 | 0 | 0 | 0 | 0 | 0 | 0 | 0 | 0 | 0 | 0 | 0 | 0 | 0 | 0 | 0 | 0 | 0 | 0 | 0 | 0 | 0 | 0 | 0 | 0 | 0 | 2022-08-01 | 0 | 0 | 0 | 2022-02-01 | 0 | 0 | 0 | 0 | 0 | 0 | 0 | 0 | 0 | 0 | 0 | 0 | 0 | 0 | 0 | 0 | 0 | 0 | 0 | 0 | 0 | 0 | 0 | 0 | 0 | 0 | 56 | Nd1.2Ba1.8Cu3O7
0 | 0 | 0 | 0 | 0 | 0 | 0 | 6 | 0 | 0 | 0 | 0 | 0 | 0 | 0 | 0 | 0 | 0 | 0 | 0 | 0 | 0 | 0 | 0 | 0 | 0 | 0 | 0 | 1 | 0 | 0 | 0 | 0 | 0 | 0 | 0 | 0 | 1.77 | 0 | 0 | 0 | 0 | 0 | 0 | 0 | 0 | 0 | 0 | 0 | 0 | 0 | 0 | 0 | 0 | 0 | 0 | 0.23 | 0 | 0 | 0 | 0 | 0 | 0 | 0 | 0 | 0 | 0 | 0 | 0 | 0 | 0 | 0 | 0 | 0 | 0 | 0 | 0 | 0 | 0 | 0 | 0 | 0 | 2 | 0 | 0 | 0 | 28 | Bi2Sr1.77La0.23Cu1O6
0 | 0 | 0 | 0 | 0 | 0 | 0 | 6 | 0 | 0 | 0 | 0 | 0 | 0 | 0 | 0 | 0 | 0 | 0 | 0 | 0 | 0 | 0 | 0 | 0 | 0 | 0 | 0 | 1 | 0 | 0 | 0 | 0 | 0 | 0 | 0 | 0 | 1.61 | 0 | 0 | 0 | 0 | 0 | 0 | 0 | 0 | 0 | 0 | 0 | 0 | 0 | 0 | 0 | 0 | 0 | 0 | 0.39 | 0 | 0 | 0 | 0 | 0 | 0 | 0 | 0 | 0 | 0 | 0 | 0 | 0 | 0 | 0 | 0 | 0 | 0 | 0 | 0 | 0 | 0 | 0 | 0 | 0 | 2 | 0 | 0 | 0 | 38.8 | Bi2Sr1.61La0.39Cu1O6
0 | 0 | 0 | 0 | 0 | 0 | 0 | 6 | 0 | 0 | 0 | 0 | 0 | 0 | 0 | 0 | 0 | 0 | 0 | 0 | 0 | 0 | 0 | 0 | 0 | 0 | 0 | 0 | 1 | 0 | 0 | 0 | 0 | 0 | 0 | 0 | 0 | 1.34 | 0 | 0 | 0 | 0 | 0 | 0 | 0 | 0 | 0 | 0 | 0 | 0 | 0 | 0 | 0 | 0 | 0 | 0 | 0.66 | 0 | 0 | 0 | 0 | 0 | 0 | 0 | 0 | 0 | 0 | 0 | 0 | 0 | 0 | 0 | 0 | 0 | 0 | 0 | 0 | 0 | 0 | 0 | 0 | 0 | 2 | 0 | 0 | 0 | 22 | Bi2Sr1.34La0.66Cu1O6
0 | 0 | 0 | 0 | 0 | 0 | 0 | 6 | 0 | 0 | 0 | 0 | 0 | 0 | 0 | 0 | 0 | 0 | 0 | 0 | 0 | 0 | 0 | 0 | 0 | 0 | 0 | 0 | 1 | 0 | 0 | 0 | 0 | 0 | 0 | 0 | 0 | 1.27 | 0 | 0 | 0 | 0 | 0 | 0 | 0 | 0 | 0 | 0 | 0 | 0 | 0 | 0 | 0 | 0 | 0 | 0 | 0.73 | 0 | 0 | 0 | 0 | 0 | 0 | 0 | 0 | 0 | 0 | 0 | 0 | 0 | 0 | 0 | 0 | 0 | 0 | 0 | 0 | 0 | 0 | 0 | 0 | 0 | 2 | 0 | 0 | 0 | 14 | Bi2Sr1.27La0.73Cu1O6
0 | 0 | 0 | 0 | 0 | 0 | 0 | 6 | 0 | 0 | 0 | 0 | 0 | 0 | 0 | 0 | 0 | 0 | 0 | 0 | 0 | 0 | 0 | 0 | 0 | 0 | 0 | 0 | 1 | 0 | 0 | 0 | 0 | 0 | 0 | 0 | 0 | 1.24 | 0 | 0 | 0 | 0 | 0 | 0 | 0 | 0 | 0 | 0 | 0 | 0 | 0 | 0 | 0 | 0 | 0 | 0 | 0.76 | 0 | 0 | 0 | 0 | 0 | 0 | 0 | 0 | 0 | 0 | 0 | 0 | 0 | 0 | 0 | 0 | 0 | 0 | 0 | 0 | 0 | 0 | 0 | 0 | 0 | 2 | 0 | 0 | 0 | 2022-01-12 | Bi2Sr1.24La0.76Cu1O6
0 | 0 | 0 | 0 | 0 | 0 | 0 | 6 | 0 | 0 | 0 | 0 | 0 | 0 | 0 | 0 | 0 | 0 | 0 | 0 | 0 | 0 | 0 | 0 | 0 | 0 | 0 | 0 | 1 | 0 | 0 | 0 | 0 | 0 | 0 | 0 | 0 | 1.16 | 0 | 0 | 0 | 0 | 0 | 0 | 0 | 0 | 0 | 0 | 0 | 0 | 0 | 0 | 0 | 0 | 0 | 0 | 0.84 | 0 | 0 | 0 | 0 | 0 | 0 | 0 | 0 | 0 | 0 | 0 | 0 | 0 | 0 | 0 | 0 | 0 | 0 | 0 | 0 | 0 | 0 | 0 | 0 | 0 | 2 | 0 | 0 | 0 | 1.82 | Bi2Sr1.16La0.84Cu1O6
0 | 0 | 0 | 0 | 0 | 0 | 0 | 6.825 | 0 | 0 | 0 | 0 | 0 | 0 | 0 | 0 | 0 | 0 | 0 | 1 | 0 | 0 | 0 | 0 | 0 | 0 | 0 | 0 | 2 | 0 | 0 | 0 | 0 | 0 | 0 | 0 | 0 | 2 | 0 | 0 | 0 | 0 | 0 | 0 | 0 | 0 | 0 | 0 | 0 | 0 | 0 | 0 | 0 | 0 | 0 | 0 | 0 | 0 | 0 | 0 | 0 | 0 | 0 | 0 | 0 | 0 | 0 | 0 | 0 | 0 | 0 | 0 | 0 | 0 | 0 | 0 | 0 | 0 | 0 | 0 | 1 | 0 | 0 | 0 | 0 | 0 | 40 | Tl1Sr2Ca1Cu2O6.825
0 | 0 | 0 | 0 | 0 | 0 | 0 | 6.837 | 0 | 0 | 0 | 0 | 0 | 0 | 0 | 0 | 0 | 0 | 0 | 1 | 0 | 0 | 0 | 0 | 0 | 0 | 0 | 0 | 2 | 0 | 0 | 0 | 0 | 0 | 0 | 0 | 0 | 2 | 0 | 0 | 0 | 0 | 0 | 0 | 0 | 0 | 0 | 0 | 0 | 0 | 0 | 0 | 0 | 0 | 0 | 0 | 0 | 0 | 0 | 0 | 0 | 0 | 0 | 0 | 0 | 0 | 0 | 0 | 0 | 0 | 0 | 0 | 0 | 0 | 0 | 0 | 0 | 0 | 0 | 0 | 1 | 0 | 0 | 0 | 0 | 0 | 2022-05-31 | Tl1Sr2Ca1Cu2O6.837
0 | 0 | 0 | 0 | 0 | 0 | 0 | 6.85 | 0 | 0 | 0 | 0 | 0 | 0 | 0 | 0 | 0 | 0 | 0 | 1 | 0 | 0 | 0 | 0 | 0 | 0 | 0 | 0 | 2 | 0 | 0 | 0 | 0 | 0 | 0 | 0 | 0 | 2 | 0 | 0 | 0 | 0 | 0 | 0 | 0 | 0 | 0 | 0 | 0 | 0 | 0 | 0 | 0 | 0 | 0 | 0 | 0 | 0 | 0 | 0 | 0 | 0 | 0 | 0 | 0 | 0 | 0 | 0 | 0 | 0 | 0 | 0 | 0 | 0 | 0 | 0 | 0 | 0 | 0 | 0 | 1 | 0 | 0 | 0 | 0 | 0 | 24 | Tl1Sr2Ca1Cu2O6.85
0 | 0 | 0 | 0 | 0 | 0 | 0 | 6.862 | 0 | 0 | 0 | 0 | 0 | 0 | 0 | 0 | 0 | 0 | 0 | 1 | 0 | 0 | 0 | 0 | 0 | 0 | 0 | 0 | 2 | 0 | 0 | 0 | 0 | 0 | 0 | 0 | 0 | 2 | 0 | 0 | 0 | 0 | 0 | 0 | 0 | 0 | 0 | 0 | 0 | 0 | 0 | 0 | 0 | 0 | 0 | 0 | 0 | 0 | 0 | 0 | 0 | 0 | 0 | 0 | 0 | 0 | 0 | 0 | 0 | 0 | 0 | 0 | 0 | 0 | 0 | 0 | 0 | 0 | 0 | 0 | 1 | 0 | 0 | 0 | 0 | 0 | 2022-02-15 | Tl1Sr2Ca1Cu2O6.862
0 | 0 | 0 | 0 | 0 | 0 | 0 | 1 | 0 | 0 | 0 | 0 | 0 | 0 | 0 | 0 | 0 | 0 | 0 | 0 | 0 | 0 | 0 | 0 | 0 | 0 | 0 | 0 | 0 | 0 | 0 | 0 | 0 | 0 | 0 | 0 | 0 | 1 | 0 | 0 | 2 | 0 | 0 | 0 | 0 | 0 | 0 | 0 | 0 | 0 | 0 | 0 | 0 | 0 | 0 | 0 | 0 | 0 | 0 | 0 | 0 | 0 | 0 | 0 | 0 | 0 | 0 | 0 | 0 | 0 | 0 | 0 | 0 | 0 | 0 | 0 | 0 | 0 | 0 | 0 | 0 | 0 | 0 | 0 | 0 | 0 | 2022-05-11 | Sr1Nb2O
0 | 0 | 0 | 0 | 0 | 0 | 0 | 1 | 0 | 0 | 0 | 0 | 0 | 0 | 0 | 0 | 0 | 0 | 0 | 0 | 0 | 0 | 0 | 0 | 0 | 0 | 0 | 0 | 0 | 0 | 0 | 0 | 0 | 0 | 0 | 0 | 0 | 0.9 | 0 | 0 | 2 | 0 | 0 | 0 | 0 | 0 | 0 | 0 | 0 | 0 | 0 | 0 | 0 | 0 | 0 | 0 | 0 | 0 | 0 | 0.1 | 0 | 0 | 0 | 0 | 0 | 0 | 0 | 0 | 0 | 0 | 0 | 0 | 0 | 0 | 0 | 0 | 0 | 0 | 0 | 0 | 0 | 0 | 0 | 0 | 0 | 0 | 2022-05-11 | Sr0.9Nd0.1Nb2O
0 | 0 | 0 | 0 | 0 | 0 | 0 | 1 | 0 | 0 | 0 | 0 | 0 | 0 | 0 | 0 | 0 | 0 | 0 | 1 | 0 | 0 | 0 | 0 | 0 | 0 | 0 | 0 | 0 | 0 | 0 | 0 | 0 | 0 | 0 | 0 | 0 | 0 | 0 | 0 | 2 | 0 | 0 | 0 | 0 | 0 | 0 | 0 | 0 | 0 | 0 | 0 | 0 | 0 | 0 | 0 | 0 | 0 | 0 | 0 | 0 | 0 | 0 | 0 | 0 | 0 | 0 | 0 | 0 | 0 | 0 | 0 | 0 | 0 | 0 | 0 | 0 | 0 | 0 | 0 | 0 | 0 | 0 | 0 | 0 | 0 | 11 | Ca1Nb2O
0 | 0 | 0 | 0 | 0 | 0 | 0 | 1 | 0 | 0 | 0 | 0 | 0 | 0 | 0 | 0 | 0 | 0 | 0 | 1 | 0 | 0 | 0 | 0 | 0 | 0 | 0 | 0 | 2022-03-02 | 0 | 0 | 0 | 0 | 0 | 0 | 0 | 0 | 2 | 0 | 0 | 0 | 0 | 0 | 0 | 0 | 0 | 0 | 0 | 0 | 0 | 0 | 0 | 0 | 0 | 0 | 0 | 0 | 0 | 0 | 0 | 0 | 0 | 0 | 0 | 0 | 0 | 0 | 0 | 0 | 0 | 0 | 0 | 0 | 0 | 0 | 0 | 0 | 0 | 0 | 0 | 0 | 0.25 | 1.75 | 0 | 0 | 0 | 85 | Bi1.75Pb0.25Sr2Ca1Cu2.3O
0 | 0 | 0 | 0 | 0 | 0 | 0 | 1 | 0 | 0 | 0 | 0 | 0 | 0 | 0 | 0 | 0 | 0 | 0 | 1 | 0 | 0 | 0 | 0 | 0 | 0 | 0 | 0 | 2.25 | 0 | 0 | 0 | 0 | 0 | 0 | 0 | 0 | 2 | 0 | 0 | 0 | 0 | 0 | 0 | 0 | 0 | 0 | 0 | 0 | 0.05 | 0 | 0 | 0 | 0 | 0 | 0 | 0 | 0 | 0 | 0 | 0 | 0 | 0 | 0 | 0 | 0 | 0 | 0 | 0 | 0 | 0 | 0 | 0 | 0 | 0 | 0 | 0 | 0 | 0 | 0 | 0 | 0.25 | 1.75 | 0 | 0 | 0 | 86 | Bi1.75Pb0.25Sr2Ca1Cu2.25Sn0.05O
0 | 0 | 0 | 0 | 0 | 0 | 0 | 1 | 0 | 0 | 0 | 0 | 0 | 0 | 0 | 0 | 0 | 0 | 0 | 1 | 0 | 0 | 0 | 0 | 0 | 0 | 0 | 0 | 2.15 | 0 | 0 | 0 | 0 | 0 | 0 | 0 | 0 | 2 | 0 | 0 | 0 | 0 | 0 | 0 | 0 | 0 | 0 | 0 | 0 | 0.15 | 0 | 0 | 0 | 0 | 0 | 0 | 0 | 0 | 0 | 0 | 0 | 0 | 0 | 0 | 0 | 0 | 0 | 0 | 0 | 0 | 0 | 0 | 0 | 0 | 0 | 0 | 0 | 0 | 0 | 0 | 0 | 0.25 | 1.75 | 0 | 0 | 0 | 106.6 | Bi1.75Pb0.25Sr2Ca1Cu2.15Sn0.15O
0 | 0 | 0 | 0 | 0 | 0 | 0 | 1 | 0 | 0 | 0 | 0 | 0 | 0 | 0 | 0 | 0 | 0 | 0 | 1 | 0 | 0 | 0 | 0 | 0 | 0 | 0 | 0 | 2022-01-02 | 0 | 0 | 0 | 0 | 0 | 0 | 0 | 0 | 2 | 0 | 0 | 0 | 0 | 0 | 0 | 0 | 0 | 0 | 0 | 0 | 0.2 | 0 | 0 | 0 | 0 | 0 | 0 | 0 | 0 | 0 | 0 | 0 | 0 | 0 | 0 | 0 | 0 | 0 | 0 | 0 | 0 | 0 | 0 | 0 | 0 | 0 | 0 | 0 | 0 | 0 | 0 | 0 | 0.25 | 1.75 | 0 | 0 | 0 | 105 | Bi1.75Pb0.25Sr2Ca1Cu2.1Sn0.2O
0 | 0 | 0 | 0 | 0 | 0 | 0 | 1 | 0 | 0 | 0 | 0 | 0 | 0 | 0 | 0 | 0 | 0 | 0 | 1 | 0 | 0 | 0 | 0 | 0 | 0 | 0 | 0 | 2022-09-01 | 0 | 0 | 0 | 0 | 0 | 0 | 0 | 0 | 2 | 0 | 0 | 0 | 0 | 0 | 0 | 0 | 0 | 0 | 0 | 0 | 0.4 | 0 | 0 | 0 | 0 | 0 | 0 | 0 | 0 | 0 | 0 | 0 | 0 | 0 | 0 | 0 | 0 | 0 | 0 | 0 | 0 | 0 | 0 | 0 | 0 | 0 | 0 | 0 | 0 | 0 | 0 | 0 | 0.25 | 1.75 | 0 | 0 | 0 | 99 | Bi1.75Pb0.25Sr2Ca1Cu1.9Sn0.4O
0 | 0 | 0 | 0 | 0 | 0 | 0 | 6.82 | 0 | 0 | 0 | 0 | 0 | 0 | 0 | 0 | 0 | 0 | 0 | 0 | 0 | 0 | 0 | 0 | 0 | 0 | 0 | 0 | 3 | 0 | 0 | 0 | 0 | 0 | 0 | 0 | 0 | 0 | 0 | 0 | 0 | 0 | 0 | 0 | 0 | 0 | 0 | 0 | 0 | 0 | 0 | 0 | 0 | 0 | 0 | 2 | 0 | 0 | 0 | 1 | 0 | 0 | 0 | 0 | 0 | 0 | 0 | 0 | 0 | 0 | 0 | 0 | 0 | 0 | 0 | 0 | 0 | 0 | 0 | 0 | 0 | 0 | 0 | 0 | 0 | 0 | 95 | Nd1Ba2Cu3O6.82
0 | 0 | 0 | 0 | 0 | 0 | 0 | 6.63 | 0 | 0 | 0 | 0 | 0 | 0 | 0 | 0 | 0 | 0 | 0 | 0.1 | 0 | 0 | 0 | 0 | 0 | 0 | 0 | 0 | 3 | 0 | 0 | 0 | 0 | 0 | 0 | 0 | 0 | 0 | 0 | 0 | 0 | 0 | 0 | 0 | 0 | 0 | 0 | 0 | 0 | 0 | 0 | 0 | 0 | 0 | 0 | 2 | 0 | 0 | 0 | 0.9 | 0 | 0 | 0 | 0 | 0 | 0 | 0 | 0 | 0 | 0 | 0 | 0 | 0 | 0 | 0 | 0 | 0 | 0 | 0 | 0 | 0 | 0 | 0 | 0 | 0 | 0 | 84.5 | Nd0.9Ca0.1Ba2Cu3O6.63
0 | 0 | 0 | 0 | 0 | 0 | 0 | 6.81 | 0 | 0 | 0 | 0 | 0 | 0 | 0 | 0 | 0 | 0 | 0 | 0 | 0 | 0 | 0 | 0 | 0 | 0 | 0 | 0 | 3 | 0 | 0 | 0 | 0 | 0 | 0 | 0 | 0 | 0 | 0 | 0 | 0 | 0 | 0 | 0 | 0 | 0 | 0 | 0 | 0 | 0 | 0 | 0 | 0 | 0 | 0 | 2 | 0 | 0 | 0.2 | 0.8 | 0 | 0 | 0 | 0 | 0 | 0 | 0 | 0 | 0 | 0 | 0 | 0 | 0 | 0 | 0 | 0 | 0 | 0 | 0 | 0 | 0 | 0 | 0 | 0 | 0 | 0 | 50 | Nd0.8Pr0.2Ba2Cu3O6.81
0 | 0 | 0 | 0 | 0 | 0 | 0 | 6.94 | 0 | 0 | 0 | 0 | 0 | 0 | 0 | 0 | 0 | 0 | 0 | 0 | 0 | 0 | 0 | 0 | 0 | 0 | 0 | 0 | 3 | 0 | 0 | 0 | 0 | 0 | 0 | 0 | 0 | 0 | 0 | 0 | 0 | 0 | 0 | 0 | 0 | 0 | 0 | 0 | 0 | 0 | 0 | 0 | 0 | 0 | 0 | 2 | 0 | 0 | 0 | 0 | 0 | 0 | 0 | 1 | 0 | 0 | 0 | 0 | 0 | 0 | 0 | 0 | 0 | 0 | 0 | 0 | 0 | 0 | 0 | 0 | 0 | 0 | 0 | 0 | 0 | 0 | 90.8 | Gd1Ba2Cu3O6.94
0 | 0 | 0 | 0 | 0 | 0 | 0 | 6.91 | 0 | 0 | 0 | 0 | 0 | 0 | 0 | 0 | 0 | 0 | 0 | 0 | 0 | 0 | 0 | 0 | 0 | 0 | 0 | 0 | 3 | 0 | 0 | 0 | 0 | 0 | 0 | 0 | 0 | 0 | 0 | 0 | 0 | 0 | 0 | 0 | 0 | 0 | 0 | 0 | 0 | 0 | 0 | 0 | 0 | 0 | 0 | 2 | 0 | 0 | 0 | 0 | 0 | 0 | 0 | 0.95 | 0 | 0 | 0 | 0 | 0 | 0 | 0 | 0.05 | 0 | 0 | 0 | 0 | 0 | 0 | 0 | 0 | 0 | 0 | 0 | 0 | 0 | 0 | 86.9 | Gd0.95Hf0.05Ba2Cu3O6.91
0 | 0 | 0 | 0 | 0 | 0 | 0 | 6.88 | 0 | 0 | 0 | 0 | 0 | 0 | 0 | 0 | 0 | 0 | 0 | 0 | 0 | 0 | 0 | 0 | 0 | 0 | 0 | 0 | 3 | 0 | 0 | 0 | 0 | 0 | 0 | 0 | 0 | 0 | 0 | 0 | 0 | 0 | 0 | 0 | 0 | 0 | 0 | 0 | 0 | 0 | 0 | 0 | 0 | 0 | 0 | 2 | 0 | 0 | 0 | 0 | 0 | 0 | 0 | 0.9 | 0 | 0 | 0 | 0 | 0 | 0 | 0 | 0.1 | 0 | 0 | 0 | 0 | 0 | 0 | 0 | 0 | 0 | 0 | 0 | 0 | 0 | 0 | 84.2 | Gd0.9Hf0.1Ba2Cu3O6.88
0 | 0 | 0 | 0 | 0 | 0 | 0 | 6.84 | 0 | 0 | 0 | 0 | 0 | 0 | 0 | 0 | 0 | 0 | 0 | 0 | 0 | 0 | 0 | 0 | 0 | 0 | 0 | 0 | 3 | 0 | 0 | 0 | 0 | 0 | 0 | 0 | 0 | 0 | 0 | 0 | 0 | 0 | 0 | 0 | 0 | 0 | 0 | 0 | 0 | 0 | 0 | 0 | 0 | 0 | 0 | 2 | 0 | 0 | 0 | 0 | 0 | 0 | 0 | 0.85 | 0 | 0 | 0 | 0 | 0 | 0 | 0 | 0.15 | 0 | 0 | 0 | 0 | 0 | 0 | 0 | 0 | 0 | 0 | 0 | 0 | 0 | 0 | 81.8 | Gd0.85Hf0.15Ba2Cu3O6.84
0 | 0 | 0 | 0 | 0 | 0 | 0 | 6.79 | 0 | 0 | 0 | 0 | 0 | 0 | 0 | 0 | 0 | 0 | 0 | 0 | 0 | 0 | 0 | 0 | 0 | 0 | 0 | 0 | 3 | 0 | 0 | 0 | 0 | 0 | 0 | 0 | 0 | 0 | 0 | 0 | 0 | 0 | 0 | 0 | 0 | 0 | 0 | 0 | 0 | 0 | 0 | 0 | 0 | 0 | 0 | 2 | 0 | 0 | 0 | 0 | 0 | 0 | 0 | 0.8 | 0 | 0 | 0 | 0 | 0 | 0 | 0 | 0.2 | 0 | 0 | 0 | 0 | 0 | 0 | 0 | 0 | 0 | 0 | 0 | 0 | 0 | 0 | 79.5 | Gd0.8Hf0.2Ba2Cu3O6.79
0 | 0 | 0 | 0 | 0 | 0 | 0 | 6.86 | 0 | 0 | 0 | 0 | 0 | 0 | 0 | 0 | 0 | 0 | 0 | 0.05 | 0 | 0 | 0 | 0 | 0 | 0 | 0 | 0 | 3 | 0 | 0 | 0 | 0 | 0 | 0 | 0 | 0 | 0 | 0 | 0 | 0 | 0 | 0 | 0 | 0 | 0 | 0 | 0 | 0 | 0 | 0 | 0 | 0 | 0 | 0 | 2 | 0 | 0 | 0 | 0 | 0 | 0 | 0 | 0.8 | 0 | 0 | 0 | 0 | 0 | 0 | 0 | 0.15 | 0 | 0 | 0 | 0 | 0 | 0 | 0 | 0 | 0 | 0 | 0 | 0 | 0 | 0 | 80.6 | Gd0.8Ca0.05Hf0.15Ba2Cu3O6.86
0 | 0 | 0 | 0 | 0 | 0 | 0 | 6.89 | 0 | 0 | 0 | 0 | 0 | 0 | 0 | 0 | 0 | 0 | 0 | 0.1 | 0 | 0 | 0 | 0 | 0 | 0 | 0 | 0 | 3 | 0 | 0 | 0 | 0 | 0 | 0 | 0 | 0 | 0 | 0 | 0 | 0 | 0 | 0 | 0 | 0 | 0 | 0 | 0 | 0 | 0 | 0 | 0 | 0 | 0 | 0 | 2 | 0 | 0 | 0 | 0 | 0 | 0 | 0 | 0.75 | 0 | 0 | 0 | 0 | 0 | 0 | 0 | 0.15 | 0 | 0 | 0 | 0 | 0 | 0 | 0 | 0 | 0 | 0 | 0 | 0 | 0 | 0 | 82.7 | Gd0.75Ca0.1Hf0.15Ba2Cu3O6.89
0 | 0 | 0 | 0 | 0 | 0 | 0 | 6.93 | 0 | 0 | 0 | 0 | 0 | 0 | 0 | 0 | 0 | 0 | 0 | 0.15 | 0 | 0 | 0 | 0 | 0 | 0 | 0 | 0 | 3 | 0 | 0 | 0 | 0 | 0 | 0 | 0 | 0 | 0 | 0 | 0 | 0 | 0 | 0 | 0 | 0 | 0 | 0 | 0 | 0 | 0 | 0 | 0 | 0 | 0 | 0 | 2 | 0 | 0 | 0 | 0 | 0 | 0 | 0 | 0.7 | 0 | 0 | 0 | 0 | 0 | 0 | 0 | 0.15 | 0 | 0 | 0 | 0 | 0 | 0 | 0 | 0 | 0 | 0 | 0 | 0 | 0 | 0 | 83.8 | Gd0.7Ca0.15Hf0.15Ba2Cu3O6.93
0 | 0 | 0 | 0 | 0 | 0 | 0 | 6.96 | 0 | 0 | 0 | 0 | 0 | 0 | 0 | 0 | 0 | 0 | 0 | 0.2 | 0 | 0 | 0 | 0 | 0 | 0 | 0 | 0 | 3 | 0 | 0 | 0 | 0 | 0 | 0 | 0 | 0 | 0 | 0 | 0 | 0 | 0 | 0 | 0 | 0 | 0 | 0 | 0 | 0 | 0 | 0 | 0 | 0 | 0 | 0 | 2 | 0 | 0 | 0 | 0 | 0 | 0 | 0 | 0.65 | 0 | 0 | 0 | 0 | 0 | 0 | 0 | 0.15 | 0 | 0 | 0 | 0 | 0 | 0 | 0 | 0 | 0 | 0 | 0 | 0 | 0 | 0 | 86.3 | Gd0.65Ca0.2Hf0.15Ba2Cu3O6.96
0 | 0 | 0 | 0 | 0 | 0 | 0 | 7 | 0 | 0 | 0 | 0 | 0 | 0 | 0 | 0 | 0 | 0 | 0 | 0.25 | 0 | 0 | 0 | 0 | 0 | 0 | 0 | 0 | 3 | 0 | 0 | 0 | 0 | 0 | 0 | 0 | 0 | 0 | 0 | 0 | 0 | 0 | 0 | 0 | 0 | 0 | 0 | 0 | 0 | 0 | 0 | 0 | 0 | 0 | 0 | 2 | 0 | 0 | 0 | 0 | 0 | 0 | 0 | 0.6 | 0 | 0 | 0 | 0 | 0 | 0 | 0 | 0.15 | 0 | 0 | 0 | 0 | 0 | 0 | 0 | 0 | 0 | 0 | 0 | 0 | 0 | 0 | 81.3 | Gd0.6Ca0.25Hf0.15Ba2Cu3O7
0 | 0 | 0 | 0 | 0 | 0 | 0 | 2022-06-07 | 0 | 0 | 0 | 0 | 0 | 0 | 0 | 0 | 0 | 0 | 0 | 0.35 | 0 | 0 | 0 | 0 | 0 | 0 | 0 | 0 | 3 | 0 | 0 | 0 | 0 | 0 | 0 | 0 | 0 | 0 | 0 | 0 | 0 | 0 | 0 | 0 | 0 | 0 | 0 | 0 | 0 | 0 | 0 | 0 | 0 | 0 | 0 | 2 | 0 | 0 | 0 | 0 | 0 | 0 | 0 | 0.55 | 0 | 0 | 0 | 0 | 0 | 0 | 0 | 0.15 | 0 | 0 | 0 | 0 | 0 | 0 | 0 | 0 | 0 | 0 | 0 | 0 | 0 | 0 | 76 | Gd0.55Ca0.35Hf0.15Ba2Cu3O7.06
0 | 0 | 0 | 0 | 0 | 0 | 0 | 2022-08-07 | 0 | 0 | 0 | 0 | 0 | 0 | 0 | 0 | 0 | 0 | 0 | 0.4 | 0 | 0 | 0 | 0 | 0 | 0 | 0 | 0 | 3 | 0 | 0 | 0 | 0 | 0 | 0 | 0 | 0 | 0 | 0 | 0 | 0 | 0 | 0 | 0 | 0 | 0 | 0 | 0 | 0 | 0 | 0 | 0 | 0 | 0 | 0 | 2 | 0 | 0 | 0 | 0 | 0 | 0 | 0 | 0.45 | 0 | 0 | 0 | 0 | 0 | 0 | 0 | 0.15 | 0 | 0 | 0 | 0 | 0 | 0 | 0 | 0 | 0 | 0 | 0 | 0 | 0 | 0 | 71.9 | Gd0.45Ca0.4Hf0.15Ba2Cu3O7.08
0 | 0 | 0 | 0 | 0 | 0 | 0 | 3 | 0 | 0 | 0 | 0 | 0 | 0 | 0 | 0 | 0 | 0 | 0.38 | 0 | 0 | 0 | 0 | 0 | 0 | 0 | 0 | 0 | 0 | 0 | 0 | 0 | 0 | 0 | 0 | 0 | 0 | 0 | 0 | 0 | 0 | 0 | 0 | 0 | 0 | 0 | 0 | 0 | 0 | 0 | 0 | 0 | 0 | 0 | 0 | 0.62 | 0 | 0 | 0 | 0 | 0 | 0 | 0 | 0 | 0 | 0 | 0 | 0 | 0 | 0 | 0 | 0 | 0 | 0 | 0 | 0 | 0 | 0 | 0 | 0 | 0 | 0 | 1 | 0 | 0 | 0 | 2022-05-21 | Ba0.62K0.38Bi1O3
0 | 0 | 0 | 0 | 0 | 0 | 0 | 3 | 0 | 0 | 0 | 0 | 0 | 0 | 0 | 0 | 0 | 0 | 0.43 | 0 | 0 | 0 | 0 | 0 | 0 | 0 | 0 | 0 | 0 | 0 | 0 | 0 | 0 | 0 | 0 | 0 | 0 | 0 | 0 | 0 | 0 | 0 | 0 | 0 | 0 | 0 | 0 | 0 | 0 | 0 | 0 | 0 | 0 | 0 | 0 | 0.57 | 0 | 0 | 0 | 0 | 0 | 0 | 0 | 0 | 0 | 0 | 0 | 0 | 0 | 0 | 0 | 0 | 0 | 0 | 0 | 0 | 0 | 0 | 0 | 0 | 0 | 0 | 1 | 0 | 0 | 0 | 2022-02-21 | Ba0.57K0.43Bi1O3
0 | 0 | 0 | 0 | 0 | 0 | 0 | 3 | 0 | 0 | 0 | 0 | 0 | 0 | 0 | 0 | 0 | 0 | 0.46 | 0 | 0 | 0 | 0 | 0 | 0 | 0 | 0 | 0 | 0 | 0 | 0 | 0 | 0 | 0 | 0 | 0 | 0 | 0 | 0 | 0 | 0 | 0 | 0 | 0 | 0 | 0 | 0 | 0 | 0 | 0 | 0 | 0 | 0 | 0 | 0 | 0.54 | 0 | 0 | 0 | 0 | 0 | 0 | 0 | 0 | 0 | 0 | 0 | 0 | 0 | 0 | 0 | 0 | 0 | 0 | 0 | 0 | 0 | 0 | 0 | 0 | 0 | 0 | 1 | 0 | 0 | 0 | 19 | Ba0.54K0.46Bi1O3
0 | 0 | 0 | 0 | 0 | 0 | 0 | 3 | 0 | 0 | 0 | 0 | 0 | 0 | 0 | 0 | 0 | 0 | 0.48 | 0 | 0 | 0 | 0 | 0 | 0 | 0 | 0 | 0 | 0 | 0 | 0 | 0 | 0 | 0 | 0 | 0 | 0 | 0 | 0 | 0 | 0 | 0 | 0 | 0 | 0 | 0 | 0 | 0 | 0 | 0 | 0 | 0 | 0 | 0 | 0 | 0.52 | 0 | 0 | 0 | 0 | 0 | 0 | 0 | 0 | 0 | 0 | 0 | 0 | 0 | 0 | 0 | 0 | 0 | 0 | 0 | 0 | 0 | 0 | 0 | 0 | 0 | 0 | 1 | 0 | 0 | 0 | 2022-07-18 | Ba0.52K0.48Bi1O3
0 | 0 | 0 | 0 | 0 | 0 | 0 | 3 | 0 | 0 | 0 | 0 | 0 | 0 | 0 | 0 | 0 | 0 | 0.5 | 0 | 0 | 0 | 0 | 0 | 0 | 0 | 0 | 0 | 0 | 0 | 0 | 0 | 0 | 0 | 0 | 0 | 0 | 0 | 0 | 0 | 0 | 0 | 0 | 0 | 0 | 0 | 0 | 0 | 0 | 0 | 0 | 0 | 0 | 0 | 0 | 0.5 | 0 | 0 | 0 | 0 | 0 | 0 | 0 | 0 | 0 | 0 | 0 | 0 | 0 | 0 | 0 | 0 | 0 | 0 | 0 | 0 | 0 | 0 | 0 | 0 | 0 | 0 | 1 | 0 | 0 | 0 | 2022-05-16 | Ba0.5K0.5Bi1O3
0 | 0 | 0 | 0 | 0 | 0 | 0 | 3 | 0 | 0 | 0 | 0 | 0 | 0 | 0 | 0 | 0 | 0 | 0.4 | 0 | 0 | 0 | 0 | 0 | 0 | 0 | 0 | 0 | 0 | 0 | 0 | 0 | 0 | 0 | 0 | 0 | 0 | 0 | 0 | 0 | 0 | 0 | 0 | 0 | 0 | 0 | 0 | 0 | 0 | 0 | 0 | 0 | 0 | 0 | 0 | 0.6 | 0 | 0 | 0 | 0 | 0 | 0 | 0 | 0 | 0 | 0 | 0 | 0 | 0 | 0 | 0 | 0 | 0 | 0 | 0 | 0 | 0 | 0 | 0 | 0 | 0 | 0 | 1 | 0 | 0 | 0 | 31.2 | Ba0.6K0.4Bi1O3
0 | 0 | 0 | 0 | 0 | 0 | 0 | 3 | 0 | 0 | 0 | 0 | 0 | 0 | 0 | 0 | 0 | 0 | 0.4 | 0 | 0 | 0 | 0 | 0 | 0 | 0 | 0 | 0 | 0 | 0 | 0 | 0 | 0 | 0 | 0 | 0 | 0 | 0 | 0 | 0 | 0 | 0 | 0 | 0 | 0 | 0 | 0 | 0 | 0 | 0 | 0 | 0 | 0 | 0 | 0 | 0.6 | 0 | 0 | 0 | 0 | 0 | 0 | 0 | 0 | 0 | 0 | 0 | 0 | 0 | 0 | 0 | 0 | 0 | 0 | 0 | 0 | 0 | 0 | 0 | 0 | 0 | 0 | 1 | 0 | 0 | 0 | 2022-01-29 | Ba0.6K0.4Bi1O3
0 | 0 | 0 | 0 | 0 | 0 | 0 | 2022-01-04 | 0 | 0 | 0 | 0 | 0 | 0 | 0 | 0 | 0 | 0 | 0 | 0 | 0 | 0 | 0 | 0 | 0 | 0 | 0 | 0 | 1 | 0 | 0 | 0 | 0 | 0 | 0 | 0 | 0 | 0 | 0 | 0 | 0 | 0 | 0 | 0 | 0 | 0 | 0 | 0 | 0 | 0 | 0 | 0 | 0 | 0 | 0 | 2 | 0 | 0 | 0 | 0 | 0 | 0 | 0 | 0 | 0 | 0 | 0 | 0 | 0 | 0 | 0 | 0 | 0 | 0 | 0 | 0 | 0 | 0 | 0 | 1 | 0 | 0 | 0 | 0 | 0 | 0 | 61 | Hg1Ba2Cu1O4.01
0 | 0 | 0 | 0 | 0 | 0 | 0 | 3 | 0 | 0 | 0 | 0 | 0 | 0 | 0 | 0 | 0 | 0 | 0 | 0 | 0 | 0 | 0 | 0 | 0 | 0 | 0 | 0 | 0 | 0 | 0 | 0 | 0 | 0 | 0 | 0 | 0 | 0 | 0 | 0 | 0 | 0 | 0 | 0 | 0 | 0 | 0 | 0 | 0 | 0 | 0 | 0 | 0 | 0 | 0 | 1 | 0 | 0 | 0 | 0 | 0 | 0 | 0 | 0 | 0 | 0 | 0 | 0 | 0 | 0 | 0 | 0 | 0 | 0 | 0 | 0 | 0 | 0 | 0 | 0 | 0 | 0.75 | 0.25 | 0 | 0 | 0 | 2022-06-11 | Ba1Pb0.75Bi0.25O3
0 | 0 | 0 | 0 | 0 | 0 | 0 | 2022-08-06 | 0 | 0 | 0 | 0 | 0 | 0 | 0 | 0 | 0 | 0 | 0 | 0 | 0 | 0 | 0 | 0 | 0 | 0 | 0 | 0 | 3 | 0 | 0 | 0 | 0 | 0 | 0 | 0 | 0 | 0 | 1 | 0 | 0 | 0 | 0 | 0 | 0 | 0 | 0 | 0 | 0 | 0 | 0 | 0 | 0 | 0 | 0 | 2 | 0 | 0 | 0 | 0 | 0 | 0 | 0 | 0 | 0 | 0 | 0 | 0 | 0 | 0 | 0 | 0 | 0 | 0 | 0 | 0 | 0 | 0 | 0 | 0 | 0 | 0 | 0 | 0 | 0 | 0 | 83.1 | Y1Ba2Cu3O6.8
0 | 0 | 0 | 0 | 0 | 0 | 0 | 7 | 0 | 0 | 0 | 0 | 0 | 0 | 0 | 0 | 0 | 0 | 0 | 0 | 0 | 0 | 0 | 0 | 0 | 0 | 0 | 0 | 3 | 0 | 0 | 0 | 0 | 0 | 0 | 0 | 0 | 0 | 1 | 0 | 0 | 0 | 0 | 0 | 0 | 0 | 0 | 0 | 0 | 0 | 0 | 0 | 0 | 0 | 0 | 2 | 0 | 0 | 0 | 0 | 0 | 0 | 0 | 0 | 0 | 0 | 0 | 0 | 0 | 0 | 0 | 0 | 0 | 0 | 0 | 0 | 0 | 0 | 0 | 0 | 0 | 0 | 0 | 0 | 0 | 0 | 83.1 | Y1Ba2Cu3O7
0 | 0 | 0 | 0 | 0 | 0 | 0 | 7 | 0 | 0 | 0 | 0 | 0 | 0 | 0 | 0 | 0 | 0 | 0 | 0 | 0 | 0 | 0 | 0 | 0 | 0 | 0 | 0 | 3 | 0 | 0 | 0 | 0 | 0 | 0 | 0 | 0 | 0 | 1 | 0 | 0 | 0 | 0 | 0 | 0 | 0 | 0 | 0 | 0 | 0 | 0 | 0 | 0 | 0 | 0 | 2 | 0 | 0 | 0 | 0 | 0 | 0 | 0 | 0 | 0 | 0 | 0 | 0 | 0 | 0 | 0 | 0 | 0 | 0 | 0 | 0 | 0 | 0 | 0 | 0 | 0 | 0 | 0 | 0 | 0 | 0 | 82.6 | Y1Ba2Cu3O7
0 | 0 | 0 | 0 | 0 | 0 | 0 | 7 | 0 | 0 | 0 | 0 | 0 | 0 | 0 | 0 | 0 | 0 | 0 | 0 | 0 | 0 | 0 | 0 | 0 | 0 | 0 | 0 | 3 | 0 | 0 | 0 | 0 | 0 | 0 | 0 | 0 | 0 | 1 | 0 | 0 | 0 | 0 | 0 | 0 | 0 | 0 | 0 | 0 | 0 | 0 | 0 | 0 | 0 | 0 | 2 | 0 | 0 | 0 | 0 | 0 | 0 | 0 | 0 | 0 | 0 | 0 | 0 | 0 | 0 | 0 | 0 | 0 | 0 | 0 | 0 | 0 | 0 | 0 | 0 | 0 | 0 | 0 | 0 | 0 | 0 | 81.1 | Y1Ba2Cu3O7
0 | 0 | 0 | 0 | 0 | 0 | 0 | 8 | 0 | 0 | 0 | 0 | 0 | 0 | 0 | 0 | 0 | 0 | 0 | 1 | 0 | 0 | 0 | 0 | 0 | 0 | 0 | 0 | 2 | 0 | 0 | 0 | 0 | 0 | 0 | 0 | 0 | 0 | 0 | 0 | 0 | 0 | 0 | 0 | 0 | 0 | 0 | 0 | 0 | 0 | 0 | 0 | 0 | 0 | 0 | 2 | 0 | 0 | 0 | 0 | 0 | 0 | 0 | 0 | 0 | 0 | 0 | 0 | 0 | 0 | 0 | 0 | 0 | 0 | 0 | 0 | 0 | 0 | 0 | 0 | 2 | 0 | 0 | 0 | 0 | 0 | 111 | Tl2Ba2Ca1Cu2O8
0 | 0 | 0 | 0 | 0 | 0 | 0 | 8 | 0 | 0 | 0 | 0 | 0 | 0 | 0 | 0 | 0 | 0 | 0 | 1 | 0 | 0 | 0 | 0 | 0 | 0 | 0 | 0 | 2 | 0 | 0 | 0 | 0 | 0 | 0 | 0 | 0 | 2 | 0 | 0 | 0 | 0 | 0 | 0 | 0 | 0 | 0 | 0 | 0 | 0 | 0 | 0 | 0 | 0 | 0 | 0 | 0 | 0 | 0 | 0 | 0 | 0 | 0 | 0 | 0 | 0 | 0 | 0 | 0 | 0 | 0 | 0 | 0 | 0 | 0 | 0 | 0 | 0 | 0 | 0 | 0 | 0 | 2 | 0 | 0 | 0 | 89.5 | Bi2Sr2Ca1Cu2O8
0 | 0 | 0 | 0 | 0 | 0 | 0 | 3 | 0 | 0 | 0 | 0 | 0 | 0 | 0 | 0 | 0 | 0 | 0.6 | 0 | 0 | 0 | 0 | 0 | 0 | 0 | 0 | 0 | 0 | 0 | 0 | 0 | 0 | 0 | 0 | 0 | 0 | 0.4 | 0 | 0 | 0 | 0 | 0 | 0 | 0 | 0 | 0 | 0 | 0 | 0 | 0 | 0 | 0 | 0 | 0 | 0 | 0 | 0 | 0 | 0 | 0 | 0 | 0 | 0 | 0 | 0 | 0 | 0 | 0 | 0 | 0 | 0 | 0 | 0 | 0 | 0 | 0 | 0 | 0 | 0 | 0 | 0 | 1 | 0 | 0 | 0 | 12 | Sr0.4K0.6Bi1O3
0 | 0 | 0 | 0 | 0 | 0 | 0 | 3 | 0 | 0 | 0 | 0 | 0 | 0 | 0 | 0 | 0 | 0 | 0 | 0 | 0 | 0 | 0 | 0 | 0 | 0 | 0 | 0 | 0 | 0 | 0 | 0 | 0 | 0 | 0 | 0 | 0.5 | 0.5 | 0 | 0 | 0 | 0 | 0 | 0 | 0 | 0 | 0 | 0 | 0 | 0 | 0 | 0 | 0 | 0 | 0 | 0 | 0 | 0 | 0 | 0 | 0 | 0 | 0 | 0 | 0 | 0 | 0 | 0 | 0 | 0 | 0 | 0 | 0 | 0 | 0 | 0 | 0 | 0 | 0 | 0 | 0 | 0 | 1 | 0 | 0 | 0 | 13 | Sr0.5Rb0.5Bi1O3
0 | 0 | 0 | 0 | 0 | 0 | 0 | 3 | 0 | 0 | 0 | 0 | 0 | 0 | 0 | 0 | 0 | 0 | 0.6 | 0 | 0 | 0 | 0 | 0 | 0 | 0 | 0 | 0 | 0 | 0 | 0 | 0 | 0 | 0 | 0 | 0 | 0 | 0.4 | 0 | 0 | 0 | 0 | 0 | 0 | 0 | 0 | 0 | 0 | 0 | 0 | 0 | 0 | 0 | 0 | 0 | 0 | 0 | 0 | 0 | 0 | 0 | 0 | 0 | 0 | 0 | 0 | 0 | 0 | 0 | 0 | 0 | 0 | 0 | 0 | 0 | 0 | 0 | 0 | 0 | 0 | 0 | 0 | 1 | 0 | 0 | 0 | 11.18 | Sr0.4K0.6Bi1O3
0 | 0 | 0 | 0 | 0 | 0 | 0 | 3 | 0 | 0 | 0 | 0 | 0 | 0 | 0 | 0 | 0 | 0 | 0.6 | 0 | 0 | 0 | 0 | 0 | 0 | 0 | 0 | 0 | 0 | 0 | 0 | 0 | 0 | 0 | 0 | 0 | 0 | 0.4 | 0 | 0 | 0 | 0 | 0 | 0 | 0 | 0 | 0 | 0 | 0 | 0 | 0 | 0 | 0 | 0 | 0 | 0 | 0 | 0 | 0 | 0 | 0 | 0 | 0 | 0 | 0 | 0 | 0 | 0 | 0 | 0 | 0 | 0 | 0 | 0 | 0 | 0 | 0 | 0 | 0 | 0 | 0 | 0 | 1 | 0 | 0 | 0 | 11 | Sr0.4K0.6Bi1O3
0 | 0 | 0 | 0 | 0 | 0 | 0 | 3 | 0 | 0 | 0 | 0 | 0 | 0 | 0 | 0 | 0 | 0 | 0.6 | 0 | 0 | 0 | 0 | 0 | 0 | 0 | 0 | 0 | 0 | 0 | 0 | 0 | 0 | 0 | 0 | 0 | 0 | 0.4 | 0 | 0 | 0 | 0 | 0 | 0 | 0 | 0 | 0 | 0 | 0 | 0 | 0 | 0 | 0 | 0 | 0 | 0 | 0 | 0 | 0 | 0 | 0 | 0 | 0 | 0 | 0 | 0 | 0 | 0 | 0 | 0 | 0 | 0 | 0 | 0 | 0 | 0 | 0 | 0 | 0 | 0 | 0 | 0 | 1 | 0 | 0 | 0 | 2022-05-11 | Sr0.4K0.6Bi1O3
0 | 0 | 0 | 0 | 0 | 0 | 0 | 4 | 0 | 0 | 0 | 0 | 0 | 0 | 0 | 0 | 0 | 0 | 0 | 0 | 0 | 0 | 0 | 0 | 0 | 0 | 0 | 0 | 1 | 0 | 0 | 0 | 0 | 0 | 0 | 0 | 0 | 0.19 | 0 | 0 | 0 | 0 | 0 | 0 | 0 | 0 | 0 | 0 | 0 | 0 | 0 | 0 | 0 | 0 | 0 | 0 | 1.81 | 0 | 0 | 0 | 0 | 0 | 0 | 0 | 0 | 0 | 0 | 0 | 0 | 0 | 0 | 0 | 0 | 0 | 0 | 0 | 0 | 0 | 0 | 0 | 0 | 0 | 0 | 0 | 0 | 0 | 32 | La1.81Sr0.19Cu1O4
0 | 0 | 0 | 0 | 0 | 0 | 0 | 1 | 0 | 0 | 0 | 0 | 0 | 0 | 0 | 0 | 0 | 0 | 0 | 0 | 0 | 0 | 0 | 0 | 0 | 0 | 0 | 0 | 1 | 0 | 0 | 0 | 0 | 0 | 0 | 0 | 0 | 2022-06-01 | 0 | 0 | 0 | 0 | 0 | 0 | 0 | 0 | 0 | 0 | 0 | 0 | 0 | 0 | 0 | 0 | 0 | 0 | 0.4 | 0 | 0 | 0 | 0 | 0 | 0 | 0 | 0 | 0 | 0 | 0 | 0 | 0 | 0 | 0 | 0 | 0 | 0 | 0 | 0 | 0 | 0 | 0 | 0 | 0 | 2 | 0 | 0 | 0 | 2022-08-04 | Bi2Sr1.6La0.4Cu1O
0 | 0 | 0 | 0 | 0 | 0 | 0 | 1 | 0 | 0 | 0 | 0 | 0 | 0 | 0 | 0 | 0 | 0 | 0 | 0 | 0 | 0 | 0 | 0 | 0 | 0 | 0 | 0 | 1 | 0 | 0 | 0 | 0 | 0 | 0 | 0 | 0 | 2022-06-01 | 0 | 0 | 0 | 0 | 0 | 0 | 0 | 0 | 0 | 0 | 0 | 0 | 0 | 0 | 0 | 0 | 0 | 0 | 0.4 | 0 | 0 | 0 | 0 | 0 | 0 | 0 | 0 | 0 | 0 | 0 | 0 | 0 | 0 | 0 | 0 | 0 | 0 | 0 | 0 | 0 | 0 | 0 | 0 | 0 | 2 | 0 | 0 | 0 | 2022-01-09 | Bi2Sr1.6La0.4Cu1O
0 | 0 | 0 | 0 | 0 | 0 | 0 | 1 | 0 | 0 | 0 | 0 | 0 | 0 | 0 | 0 | 0 | 0 | 0 | 0 | 0 | 0 | 0 | 0 | 0 | 0 | 0 | 0 | 1 | 0 | 0 | 0 | 0 | 0 | 0 | 0 | 0 | 2022-06-01 | 0 | 0 | 0 | 0 | 0 | 0 | 0 | 0 | 0 | 0 | 0 | 0 | 0 | 0 | 0 | 0 | 0 | 0 | 0.4 | 0 | 0 | 0 | 0 | 0 | 0 | 0 | 0 | 0 | 0 | 0 | 0 | 0 | 0 | 0 | 0 | 0 | 0 | 0 | 0 | 0 | 0 | 0 | 0 | 0 | 2 | 0 | 0 | 0 | 2022-04-19 | Bi2Sr1.6La0.4Cu1O
0 | 0 | 0 | 0 | 0 | 0 | 0 | 1 | 0 | 0 | 0 | 0 | 0 | 0 | 0 | 0 | 0 | 0 | 0 | 0 | 0 | 0 | 0 | 0 | 0 | 0 | 0 | 0 | 1 | 0 | 0 | 0 | 0 | 0 | 0 | 0 | 0 | 2022-06-01 | 0 | 0 | 0 | 0 | 0 | 0 | 0 | 0 | 0 | 0 | 0 | 0 | 0 | 0 | 0 | 0 | 0 | 0 | 0.4 | 0 | 0 | 0 | 0 | 0 | 0 | 0 | 0 | 0 | 0 | 0 | 0 | 0 | 0 | 0 | 0 | 0 | 0 | 0 | 0 | 0 | 0 | 0 | 0 | 0 | 2 | 0 | 0 | 0 | 2022-09-23 | Bi2Sr1.6La0.4Cu1O
0 | 0 | 0 | 0 | 0 | 0 | 0 | 1 | 0 | 0 | 0 | 0 | 0 | 0 | 0 | 0 | 0 | 0 | 0 | 0 | 0 | 0 | 0 | 0 | 0 | 0 | 0 | 0 | 1 | 0 | 0 | 0 | 0 | 0 | 0 | 0 | 0 | 2022-06-01 | 0 | 0 | 0 | 0 | 0 | 0 | 0 | 0 | 0 | 0 | 0 | 0 | 0 | 0 | 0 | 0 | 0 | 0 | 0.4 | 0 | 0 | 0 | 0 | 0 | 0 | 0 | 0 | 0 | 0 | 0 | 0 | 0 | 0 | 0 | 0 | 0 | 0 | 0 | 0 | 0 | 0 | 0 | 0 | 0 | 2 | 0 | 0 | 0 | 2022-07-26 | Bi2Sr1.6La0.4Cu1O
0 | 0 | 0 | 0 | 0 | 0 | 0 | 1 | 0 | 0 | 0 | 0 | 0 | 0 | 0 | 0 | 0 | 0 | 0 | 0 | 0 | 0 | 0 | 0 | 0 | 0 | 0 | 0 | 1 | 0 | 0 | 0 | 0 | 0 | 0 | 0 | 0 | 2022-06-01 | 0 | 0 | 0 | 0 | 0 | 0 | 0 | 0 | 0 | 0 | 0 | 0 | 0 | 0 | 0 | 0 | 0 | 0 | 0.4 | 0 | 0 | 0 | 0 | 0 | 0 | 0 | 0 | 0 | 0 | 0 | 0 | 0 | 0 | 0 | 0 | 0 | 0 | 0 | 0 | 0 | 0 | 0 | 0 | 0 | 2 | 0 | 0 | 0 | 2022-06-27 | Bi2Sr1.6La0.4Cu1O
0 | 0 | 0 | 0 | 0 | 0 | 0 | 1 | 0 | 0 | 0 | 0 | 0 | 0 | 0 | 0 | 0 | 0 | 0 | 0 | 0 | 0 | 0 | 0 | 0 | 0 | 0 | 0 | 1 | 0 | 0 | 0 | 0 | 0 | 0 | 0 | 0 | 2022-06-01 | 0 | 0 | 0 | 0 | 0 | 0 | 0 | 0 | 0 | 0 | 0 | 0 | 0 | 0 | 0 | 0 | 0 | 0 | 0.4 | 0 | 0 | 0 | 0 | 0 | 0 | 0 | 0 | 0 | 0 | 0 | 0 | 0 | 0 | 0 | 0 | 0 | 0 | 0 | 0 | 0 | 0 | 0 | 0 | 0 | 2 | 0 | 0 | 0 | 2022-05-25 | Bi2Sr1.6La0.4Cu1O
0 | 0 | 0 | 0 | 0 | 0 | 0 | 1 | 0 | 0 | 0 | 0 | 0 | 0 | 0 | 0 | 0 | 0 | 0 | 0 | 0 | 0 | 0 | 0 | 0 | 0 | 0 | 0 | 1 | 0 | 0 | 0 | 0 | 0 | 0 | 0 | 0 | 2022-06-01 | 0 | 0 | 0 | 0 | 0 | 0 | 0 | 0 | 0 | 0 | 0 | 0 | 0 | 0 | 0 | 0 | 0 | 0 | 0.4 | 0 | 0 | 0 | 0 | 0 | 0 | 0 | 0 | 0 | 0 | 0 | 0 | 0 | 0 | 0 | 0 | 0 | 0 | 0 | 0 | 0 | 0 | 0 | 0 | 0 | 2 | 0 | 0 | 0 | 24 | Bi2Sr1.6La0.4Cu1O
0 | 0 | 0 | 0 | 0 | 0 | 0 | 1 | 0 | 0 | 0 | 0 | 0 | 0 | 0 | 0 | 0 | 0 | 0 | 0 | 0 | 0 | 0 | 0 | 0 | 0 | 0 | 0 | 1 | 0 | 0 | 0 | 0 | 0 | 0 | 0 | 0 | 2022-06-01 | 0 | 0 | 0 | 0 | 0 | 0 | 0 | 0 | 0 | 0 | 0 | 0 | 0 | 0 | 0 | 0 | 0 | 0 | 0.4 | 0 | 0 | 0 | 0 | 0 | 0 | 0 | 0 | 0 | 0 | 0 | 0 | 0 | 0 | 0 | 0 | 0 | 0 | 0 | 0 | 0 | 0 | 0 | 0 | 0 | 2 | 0 | 0 | 0 | 13 | Bi2Sr1.6La0.4Cu1O
0 | 0 | 0 | 0 | 0 | 0 | 0 | 1 | 0 | 0 | 0 | 0 | 0 | 0 | 0 | 0 | 0 | 0 | 0 | 1 | 0 | 0 | 0 | 0 | 0 | 0 | 0 | 0 | 2 | 0 | 0 | 0 | 0 | 0 | 0 | 0 | 0 | 2 | 0 | 0 | 0 | 0 | 0 | 0 | 0 | 0 | 0 | 0 | 0 | 0 | 0 | 0 | 0 | 0 | 0 | 0 | 0 | 0 | 0 | 0 | 0 | 0 | 0 | 0 | 0 | 0 | 0 | 0 | 0 | 0 | 0 | 0 | 0 | 0 | 0 | 0 | 0 | 0 | 0 | 0 | 0 | 0 | 2 | 0 | 0 | 0 | 2022-06-14 | Bi2Sr2Ca1Cu2O
0 | 0 | 0 | 0 | 0 | 0 | 0 | 1 | 0 | 0 | 0 | 0 | 0 | 0 | 0 | 0 | 0 | 0 | 0 | 1 | 0 | 0 | 0 | 0 | 0 | 0 | 0 | 0 | 2 | 0 | 0 | 0 | 0 | 0 | 0 | 0 | 0 | 2 | 0 | 0 | 0 | 0 | 0 | 0 | 0 | 0 | 0 | 0 | 0 | 0 | 0 | 0 | 0 | 0 | 0 | 0 | 0 | 0 | 0 | 0 | 0 | 0 | 0 | 0 | 0 | 0 | 0 | 0 | 0 | 0 | 0 | 0 | 0 | 0 | 0 | 0 | 0 | 0 | 0 | 0 | 0 | 0 | 2 | 0 | 0 | 0 | 2022-08-27 | Bi2Sr2Ca1Cu2O
0 | 0 | 0 | 0 | 0 | 0 | 0 | 1 | 0 | 0 | 0 | 0 | 0 | 0 | 0 | 0 | 0 | 0 | 0 | 1 | 0 | 0 | 0 | 0 | 0 | 0 | 0 | 0 | 2 | 0 | 0 | 0 | 0 | 0 | 0 | 0 | 0 | 2 | 0 | 0 | 0 | 0 | 0 | 0 | 0 | 0 | 0 | 0 | 0 | 0 | 0 | 0 | 0 | 0 | 0 | 0 | 0 | 0 | 0 | 0 | 0 | 0 | 0 | 0 | 0 | 0 | 0 | 0 | 0 | 0 | 0 | 0 | 0 | 0 | 0 | 0 | 0 | 0 | 0 | 0 | 0 | 0 | 2 | 0 | 0 | 0 | 50 | Bi2Sr2Ca1Cu2O
0 | 0 | 0 | 0 | 0 | 0 | 0 | 1 | 0 | 0 | 0 | 0 | 0 | 0 | 0 | 0 | 0 | 0 | 0 | 1 | 0 | 0 | 0 | 0 | 0 | 0 | 0 | 0 | 2 | 0 | 0 | 0 | 0 | 0 | 0 | 0 | 0 | 2 | 0 | 0 | 0 | 0 | 0 | 0 | 0 | 0 | 0 | 0 | 0 | 0 | 0 | 0 | 0 | 0 | 0 | 0 | 0 | 0 | 0 | 0 | 0 | 0 | 0 | 0 | 0 | 0 | 0 | 0 | 0 | 0 | 0 | 0 | 0 | 0 | 0 | 0 | 0 | 0 | 0 | 0 | 0 | 0 | 2 | 0 | 0 | 0 | 72.9 | Bi2Sr2Ca1Cu2O
0 | 0 | 0 | 0 | 0 | 0 | 0 | 8 | 0 | 0 | 0 | 0 | 0 | 0 | 0 | 0 | 0 | 0 | 0 | 1 | 0 | 0 | 0 | 0 | 0 | 0 | 0 | 0 | 2 | 0 | 0 | 0 | 0 | 0 | 0 | 0 | 0 | 2022-09-01 | 0 | 0 | 0 | 0 | 0 | 0 | 0 | 0 | 0 | 0 | 0 | 0 | 0 | 0 | 0 | 0 | 0 | 0 | 0 | 0 | 0 | 0 | 0 | 0 | 0 | 0 | 0 | 0 | 0 | 0 | 0 | 0 | 0 | 0 | 0 | 0 | 0 | 0 | 0 | 0 | 0 | 0 | 0 | 0 | 2022-01-02 | 0 | 0 | 0 | 71.5 | Bi2.1Sr1.9Ca1Cu2O8
0 | 0 | 0 | 0 | 0 | 0 | 0 | 8 | 0 | 0 | 0 | 0 | 0 | 0 | 0 | 0 | 0 | 0 | 0 | 1 | 0 | 0 | 0 | 0 | 0 | 0 | 0 | 0 | 2 | 0 | 0 | 0 | 0 | 0 | 0 | 0 | 0 | 2022-09-01 | 0 | 0 | 0 | 0 | 0 | 0 | 0 | 0 | 0 | 0 | 0 | 0 | 0 | 0 | 0 | 0 | 0 | 0 | 0 | 0 | 0 | 0 | 0 | 0 | 0 | 0 | 0 | 0 | 0 | 0 | 0 | 0 | 0 | 0 | 0 | 0 | 0 | 0 | 0 | 0 | 0 | 0 | 0 | 0 | 2022-01-02 | 0 | 0 | 0 | 90.5 | Bi2.1Sr1.9Ca1Cu2O8
0 | 0 | 0 | 0 | 0 | 0 | 0 | 8 | 0 | 0 | 0 | 0 | 0 | 0 | 0 | 0 | 0 | 0 | 0 | 1 | 0 | 0 | 0 | 0 | 0 | 0 | 0 | 0 | 2 | 0 | 0 | 0 | 0 | 0 | 0 | 0 | 0 | 2022-08-01 | 0 | 0 | 0 | 0 | 0 | 0 | 0 | 0 | 0 | 0 | 0 | 0 | 0 | 0 | 0 | 0 | 0 | 0 | 0 | 0 | 0 | 0 | 0 | 0 | 0 | 0 | 0 | 0 | 0 | 0 | 0 | 0 | 0 | 0 | 0 | 0 | 0 | 0 | 0 | 0 | 0 | 0 | 0 | 0 | 2022-02-02 | 0 | 0 | 0 | 80.5 | Bi2.2Sr1.8Ca1Cu2O8
0 | 0 | 0 | 0 | 0 | 0 | 0 | 7 | 0 | 0 | 0 | 0 | 0 | 0 | 0 | 0 | 0 | 0 | 0 | 0 | 0 | 0 | 0 | 0 | 0 | 0 | 0 | 0 | 3 | 0 | 0 | 0 | 0 | 0 | 0 | 0 | 0 | 1 | 1 | 0 | 0 | 0 | 0 | 0 | 0 | 0 | 0 | 0 | 0 | 0 | 0 | 0 | 0 | 0 | 0 | 1 | 0 | 0 | 0 | 0 | 0 | 0 | 0 | 0 | 0 | 0 | 0 | 0 | 0 | 0 | 0 | 0 | 0 | 0 | 0 | 0 | 0 | 0 | 0 | 0 | 0 | 0 | 0 | 0 | 0 | 0 | 81 | Y1Ba1Sr1Cu3O7
0 | 0 | 0 | 0 | 0 | 0 | 0 | 2022-07-07 | 0 | 0 | 0 | 0 | 0 | 0 | 0 | 0 | 0 | 0 | 0 | 0 | 0 | 0 | 0 | 0 | 0 | 0 | 0 | 0 | 2.95 | 0 | 0 | 0 | 0 | 0 | 0 | 0 | 0 | 1 | 1 | 0 | 0 | 0.05 | 0 | 0 | 0 | 0 | 0 | 0 | 0 | 0 | 0 | 0 | 0 | 0 | 0 | 1 | 0 | 0 | 0 | 0 | 0 | 0 | 0 | 0 | 0 | 0 | 0 | 0 | 0 | 0 | 0 | 0 | 0 | 0 | 0 | 0 | 0 | 0 | 0 | 0 | 0 | 0 | 0 | 0 | 0 | 0 | 85 | Y1Ba1Sr1Cu2.95Mo0.05O7.07
0 | 0 | 0 | 0 | 0 | 0 | 0 | 7.16 | 0 | 0 | 0 | 0 | 0 | 0 | 0 | 0 | 0 | 0 | 0 | 0 | 0 | 0 | 0 | 0 | 0 | 0 | 0 | 0 | 2022-09-02 | 0 | 0 | 0 | 0 | 0 | 0 | 0 | 0 | 1 | 1 | 0 | 0 | 0.1 | 0 | 0 | 0 | 0 | 0 | 0 | 0 | 0 | 0 | 0 | 0 | 0 | 0 | 1 | 0 | 0 | 0 | 0 | 0 | 0 | 0 | 0 | 0 | 0 | 0 | 0 | 0 | 0 | 0 | 0 | 0 | 0 | 0 | 0 | 0 | 0 | 0 | 0 | 0 | 0 | 0 | 0 | 0 | 0 | 86 | Y1Ba1Sr1Cu2.9Mo0.1O7.16
0 | 0 | 0 | 0 | 0 | 0 | 0 | 2022-03-07 | 0 | 0 | 0 | 0 | 0 | 0 | 0 | 0 | 0 | 0 | 0 | 0 | 0 | 0 | 0 | 0 | 0 | 0 | 0 | 0 | 2022-08-02 | 0 | 0 | 0 | 0 | 0 | 0 | 0 | 0 | 1 | 1 | 0 | 0 | 0.2 | 0 | 0 | 0 | 0 | 0 | 0 | 0 | 0 | 0 | 0 | 0 | 0 | 0 | 1 | 0 | 0 | 0 | 0 | 0 | 0 | 0 | 0 | 0 | 0 | 0 | 0 | 0 | 0 | 0 | 0 | 0 | 0 | 0 | 0 | 0 | 0 | 0 | 0 | 0 | 0 | 0 | 0 | 0 | 0 | 68 | Y1Ba1Sr1Cu2.8Mo0.2O7.3
0 | 0 | 0 | 0 | 0 | 0 | 0 | 4.15 | 0 | 0 | 0 | 0 | 0 | 0 | 0 | 0 | 0 | 0 | 0 | 0 | 0 | 0 | 0 | 0 | 0 | 0 | 0 | 0 | 1 | 0 | 0 | 0 | 0 | 0 | 0 | 0 | 0 | 0 | 0 | 0 | 0 | 0 | 0 | 0 | 0 | 0 | 0 | 0 | 0 | 0 | 0 | 0 | 0 | 0 | 0 | 2 | 0 | 0 | 0 | 0 | 0 | 0 | 0 | 0 | 0 | 0 | 0 | 0 | 0 | 0 | 0 | 0 | 0 | 0 | 0 | 0 | 0 | 0 | 0 | 1 | 0 | 0 | 0 | 0 | 0 | 0 | 97.2 | Hg1Ba2Cu1O4.15
0 | 0 | 0 | 0 | 0 | 0 | 0 | 4.37 | 0 | 0 | 0 | 0 | 0 | 0 | 0 | 0 | 0 | 0 | 0 | 0 | 0 | 0 | 0 | 0 | 0 | 0 | 0 | 0 | 1 | 0 | 0 | 0 | 0 | 0 | 0 | 0 | 0 | 0 | 0 | 0 | 0 | 0 | 0 | 0 | 0 | 0 | 0 | 0 | 0 | 0 | 0 | 0 | 0 | 0 | 0 | 2 | 0 | 0 | 0 | 0 | 0 | 0 | 0 | 0 | 0 | 0 | 0 | 0 | 0 | 0 | 0 | 0 | 0 | 0 | 0.05 | 0 | 0 | 0 | 0 | 0.95 | 0 | 0 | 0 | 0 | 0 | 0 | 96 | Hg0.95Re0.05Ba2Cu1O4.37
0 | 0 | 0 | 0 | 0 | 0 | 0 | 4.42 | 0 | 0 | 0 | 0 | 0 | 0 | 0 | 0 | 0 | 0 | 0 | 0 | 0 | 0 | 0 | 0 | 0 | 0 | 0 | 0 | 1 | 0 | 0 | 0 | 0 | 0 | 0 | 0 | 0 | 0 | 0 | 0 | 0 | 0 | 0 | 0 | 0 | 0 | 0 | 0 | 0 | 0 | 0 | 0 | 0 | 0 | 0 | 2 | 0 | 0 | 0 | 0 | 0 | 0 | 0 | 0 | 0 | 0 | 0 | 0 | 0 | 0 | 0 | 0 | 0 | 0 | 0.1 | 0 | 0 | 0 | 0 | 0.9 | 0 | 0 | 0 | 0 | 0 | 0 | 95 | Hg0.9Re0.1Ba2Cu1O4.42
0 | 0 | 0 | 0 | 0 | 0 | 0 | 4.58 | 0 | 0 | 0 | 0 | 0 | 0 | 0 | 0 | 0 | 0 | 0 | 0 | 0 | 0 | 0 | 0 | 0 | 0 | 0 | 0 | 1 | 0 | 0 | 0 | 0 | 0 | 0 | 0 | 0 | 0 | 0 | 0 | 0 | 0 | 0 | 0 | 0 | 0 | 0 | 0 | 0 | 0 | 0 | 0 | 0 | 0 | 0 | 2 | 0 | 0 | 0 | 0 | 0 | 0 | 0 | 0 | 0 | 0 | 0 | 0 | 0 | 0 | 0 | 0 | 0 | 0 | 0.15 | 0 | 0 | 0 | 0 | 0.85 | 0 | 0 | 0 | 0 | 0 | 0 | 35 | Hg0.85Re0.15Ba2Cu1O4.58
0 | 0 | 0 | 0 | 0 | 0 | 0 | 4.162 | 0 | 0 | 0 | 0 | 0 | 0 | 0 | 0 | 0 | 0 | 0 | 0 | 0 | 0 | 0 | 0 | 0 | 0 | 0 | 0 | 1 | 0 | 0 | 0 | 0 | 0 | 0 | 0 | 0 | 0 | 0 | 0 | 0 | 0 | 0 | 0 | 0 | 0 | 0 | 0 | 0 | 0 | 0 | 0 | 0 | 0 | 0 | 2 | 0 | 0 | 0 | 0 | 0 | 0 | 0 | 0 | 0 | 0 | 0 | 0 | 0 | 0 | 0 | 0 | 0 | 0 | 0 | 0 | 0 | 0 | 0 | 1 | 0 | 0 | 0 | 0 | 0 | 0 | 97.4 | Hg1Ba2Cu1O4.162
0 | 0 | 0 | 0 | 0 | 0 | 0 | 4.372 | 0 | 0 | 0 | 0 | 0 | 0 | 0 | 0 | 0 | 0 | 0 | 0 | 0 | 0 | 0 | 0 | 0 | 0 | 0 | 0 | 1 | 0 | 0 | 0 | 0 | 0 | 0 | 0 | 0 | 0 | 0 | 0 | 0 | 0 | 0 | 0 | 0 | 0 | 0 | 0 | 0 | 0 | 0 | 0 | 0 | 0 | 0 | 2 | 0 | 0 | 0 | 0 | 0 | 0 | 0 | 0 | 0 | 0 | 0 | 0 | 0 | 0 | 0 | 0 | 0 | 0 | 0.05 | 0 | 0 | 0 | 0 | 0.95 | 0 | 0 | 0 | 0 | 0 | 0 | 97 | Hg0.95Re0.05Ba2Cu1O4.372
0 | 0 | 0 | 0 | 0 | 0 | 0 | 4.425 | 0 | 0 | 0 | 0 | 0 | 0 | 0 | 0 | 0 | 0 | 0 | 0 | 0 | 0 | 0 | 0 | 0 | 0 | 0 | 0 | 1 | 0 | 0 | 0 | 0 | 0 | 0 | 0 | 0 | 0 | 0 | 0 | 0 | 0 | 0 | 0 | 0 | 0 | 0 | 0 | 0 | 0 | 0 | 0 | 0 | 0 | 0 | 2 | 0 | 0 | 0 | 0 | 0 | 0 | 0 | 0 | 0 | 0 | 0 | 0 | 0 | 0 | 0 | 0 | 0 | 0 | 0.1 | 0 | 0 | 0 | 0 | 0.9 | 0 | 0 | 0 | 0 | 0 | 0 | 96.8 | Hg0.9Re0.1Ba2Cu1O4.425
0 | 0 | 0 | 0 | 0 | 0 | 0 | 4.525 | 0 | 0 | 0 | 0 | 0 | 0 | 0 | 0 | 0 | 0 | 0 | 0 | 0 | 0 | 0 | 0 | 0 | 0 | 0 | 0 | 1 | 0 | 0 | 0 | 0 | 0 | 0 | 0 | 0 | 0 | 0 | 0 | 0 | 0 | 0 | 0 | 0 | 0 | 0 | 0 | 0 | 0 | 0 | 0 | 0 | 0 | 0 | 2 | 0 | 0 | 0 | 0 | 0 | 0 | 0 | 0 | 0 | 0 | 0 | 0 | 0 | 0 | 0 | 0 | 0 | 0 | 0.15 | 0 | 0 | 0 | 0 | 0.85 | 0 | 0 | 0 | 0 | 0 | 0 | 96.3 | Hg0.85Re0.15Ba2Cu1O4.525
0 | 0 | 0 | 0 | 0 | 0 | 0 | 4 | 0 | 0 | 0 | 0 | 0 | 0 | 0 | 0 | 0 | 0 | 0 | 0 | 0 | 0 | 0 | 0 | 0 | 0 | 0 | 0 | 0 | 0 | 0 | 0 | 0 | 0 | 0 | 0 | 0 | 2 | 0 | 0 | 0 | 0 | 0 | 1 | 0 | 0 | 0 | 0 | 0 | 0 | 0 | 0 | 0 | 0 | 0 | 0 | 0 | 0 | 0 | 0 | 0 | 0 | 0 | 0 | 0 | 0 | 0 | 0 | 0 | 0 | 0 | 0 | 0 | 0 | 0 | 0 | 0 | 0 | 0 | 0 | 0 | 0 | 0 | 0 | 0 | 0 | 1.49 | Sr2Ru1O4
0 | 0 | 0 | 0 | 0 | 0 | 0 | 8 | 0 | 0 | 0 | 0 | 0 | 0 | 0 | 0 | 0 | 0 | 0 | 1 | 0 | 0 | 0 | 0 | 0 | 0 | 0 | 0.012 | 1.988 | 0 | 0 | 0 | 0 | 0 | 0 | 0 | 0 | 2 | 0 | 0 | 0 | 0 | 0 | 0 | 0 | 0 | 0 | 0 | 0 | 0 | 0 | 0 | 0 | 0 | 0 | 0 | 0 | 0 | 0 | 0 | 0 | 0 | 0 | 0 | 0 | 0 | 0 | 0 | 0 | 0 | 0 | 0 | 0 | 0 | 0 | 0 | 0 | 0 | 0 | 0 | 0 | 0 | 2 | 0 | 0 | 0 | 92.55 | Bi2Sr2Ca1Cu1.988Ni0.012O8
0 | 0 | 0 | 0 | 0 | 0 | 0 | 3.98 | 0 | 0 | 0 | 0 | 0 | 0 | 0 | 0 | 0 | 0 | 0 | 0 | 0 | 0 | 0 | 0 | 0 | 0 | 0 | 0 | 1 | 0 | 0 | 0 | 0 | 0 | 0 | 0 | 0 | 0.15 | 0 | 0 | 0 | 0 | 0 | 0 | 0 | 0 | 0 | 0 | 0 | 0 | 0 | 0 | 0 | 0 | 0 | 0 | 0.85 | 0 | 0 | 0 | 0 | 1 | 0 | 0 | 0 | 0 | 0 | 0 | 0 | 0 | 0 | 0 | 0 | 0 | 0 | 0 | 0 | 0 | 0 | 0 | 0 | 0 | 0 | 0 | 0 | 0 | 30 | Sm1La0.85Sr0.15Cu1O3.98
0 | 0 | 0 | 0 | 0 | 0 | 0 | 3.94 | 0 | 0 | 0 | 0 | 0 | 0 | 0 | 0 | 0 | 0 | 0 | 0 | 0 | 0 | 0 | 0 | 0 | 0 | 0 | 0 | 1 | 0 | 0 | 0 | 0 | 0 | 0 | 0 | 0 | 0.2 | 0 | 0 | 0 | 0 | 0 | 0 | 0 | 0 | 0 | 0 | 0 | 0 | 0 | 0 | 0 | 0 | 0 | 0 | 0.8 | 0 | 0 | 0 | 0 | 1 | 0 | 0 | 0 | 0 | 0 | 0 | 0 | 0 | 0 | 0 | 0 | 0 | 0 | 0 | 0 | 0 | 0 | 0 | 0 | 0 | 0 | 0 | 0 | 0 | 25 | Sm1La0.8Sr0.2Cu1O3.94
0 | 0 | 0 | 0 | 0 | 0 | 0 | 2022-04-06 | 0 | 0 | 0 | 0 | 0 | 0 | 0 | 0 | 0 | 0 | 0 | 0 | 0 | 0 | 0 | 0 | 0 | 0 | 0 | 0 | 3 | 0 | 0 | 0 | 0 | 0 | 0 | 0 | 0 | 0 | 1 | 0 | 0 | 0 | 0 | 0 | 0 | 0 | 0 | 0 | 0 | 0 | 0 | 0 | 0 | 0 | 0 | 2 | 0 | 0 | 0 | 0 | 0 | 0 | 0 | 0 | 0 | 0 | 0 | 0 | 0 | 0 | 0 | 0 | 0 | 0 | 0 | 0 | 0 | 0 | 0 | 0 | 0 | 0 | 0 | 0 | 0 | 0 | 35.8 | Y1Ba2Cu3O6.4
0 | 0 | 0 | 0 | 0 | 0 | 0 | 6.45 | 0 | 0 | 0 | 0 | 0 | 0 | 0 | 0 | 0 | 0 | 0 | 0 | 0 | 0 | 0 | 0 | 0 | 0 | 0 | 0 | 3 | 0 | 0 | 0 | 0 | 0 | 0 | 0 | 0 | 0 | 1 | 0 | 0 | 0 | 0 | 0 | 0 | 0 | 0 | 0 | 0 | 0 | 0 | 0 | 0 | 0 | 0 | 2 | 0 | 0 | 0 | 0 | 0 | 0 | 0 | 0 | 0 | 0 | 0 | 0 | 0 | 0 | 0 | 0 | 0 | 0 | 0 | 0 | 0 | 0 | 0 | 0 | 0 | 0 | 0 | 0 | 0 | 0 | 47.3 | Y1Ba2Cu3O6.45
0 | 0 | 0 | 0 | 0 | 0 | 0 | 2022-05-06 | 0 | 0 | 0 | 0 | 0 | 0 | 0 | 0 | 0 | 0 | 0 | 0 | 0 | 0 | 0 | 0 | 0 | 0 | 0 | 0 | 3 | 0 | 0 | 0 | 0 | 0 | 0 | 0 | 0 | 0 | 1 | 0 | 0 | 0 | 0 | 0 | 0 | 0 | 0 | 0 | 0 | 0 | 0 | 0 | 0 | 0 | 0 | 2 | 0 | 0 | 0 | 0 | 0 | 0 | 0 | 0 | 0 | 0 | 0 | 0 | 0 | 0 | 0 | 0 | 0 | 0 | 0 | 0 | 0 | 0 | 0 | 0 | 0 | 0 | 0 | 0 | 0 | 0 | 58.8 | Y1Ba2Cu3O6.5
0 | 0 | 0 | 0 | 0 | 0 | 0 | 4 | 0 | 0 | 0 | 0 | 0 | 0 | 0 | 0 | 0 | 0 | 0 | 0 | 0 | 0 | 0 | 0 | 0 | 0 | 0 | 0 | 1 | 0 | 0 | 0 | 0 | 0 | 0 | 0 | 0 | 0.15 | 0 | 0 | 0 | 0 | 0 | 0 | 0 | 0 | 0 | 0 | 0 | 0 | 0 | 0 | 0 | 0 | 0 | 0 | 1.85 | 0 | 0 | 0 | 0 | 0 | 0 | 0 | 0 | 0 | 0 | 0 | 0 | 0 | 0 | 0 | 0 | 0 | 0 | 0 | 0 | 0 | 0 | 0 | 0 | 0 | 0 | 0 | 0 | 0 | 35.6 | La1.85Sr0.15Cu1O4
0 | 0 | 0 | 0 | 0 | 0 | 0 | 4 | 0 | 0 | 0 | 0 | 0 | 0 | 0 | 0 | 0 | 0 | 0 | 0 | 0 | 0 | 0 | 0 | 0 | 0 | 0 | 0 | 1 | 0 | 0 | 0 | 0 | 0 | 0 | 0 | 0 | 0.15 | 0 | 0 | 0 | 0 | 0 | 0 | 0 | 0 | 0 | 0 | 0 | 0 | 0 | 0 | 0 | 0 | 0 | 0 | 1.75 | 0 | 0 | 0.1 | 0 | 0 | 0 | 0 | 0 | 0 | 0 | 0 | 0 | 0 | 0 | 0 | 0 | 0 | 0 | 0 | 0 | 0 | 0 | 0 | 0 | 0 | 0 | 0 | 0 | 0 | 2022-07-31 | La1.75Nd0.1Sr0.15Cu1O4
0 | 0 | 0 | 0 | 0 | 0 | 0 | 4 | 0 | 0 | 0 | 0 | 0 | 0 | 0 | 0 | 0 | 0 | 0 | 0 | 0 | 0 | 0 | 0 | 0 | 0 | 0 | 0 | 1 | 0 | 0 | 0 | 0 | 0 | 0 | 0 | 0 | 0.15 | 0 | 0 | 0 | 0 | 0 | 0 | 0 | 0 | 0 | 0 | 0 | 0 | 0 | 0 | 0 | 0 | 0 | 0 | 1.73 | 0 | 0 | 0.12 | 0 | 0 | 0 | 0 | 0 | 0 | 0 | 0 | 0 | 0 | 0 | 0 | 0 | 0 | 0 | 0 | 0 | 0 | 0 | 0 | 0 | 0 | 0 | 0 | 0 | 0 | 2022-03-26 | La1.73Nd0.12Sr0.15Cu1O4
0 | 0 | 0 | 0 | 0 | 0 | 0 | 4 | 0 | 0 | 0 | 0 | 0 | 0 | 0 | 0 | 0 | 0 | 0 | 0 | 0 | 0 | 0 | 0 | 0 | 0 | 0 | 0 | 1 | 0 | 0 | 0 | 0 | 0 | 0 | 0 | 0 | 0.15 | 0 | 0 | 0 | 0 | 0 | 0 | 0 | 0 | 0 | 0 | 0 | 0 | 0 | 0 | 0 | 0 | 0 | 0 | 1.65 | 0 | 0 | 0.2 | 0 | 0 | 0 | 0 | 0 | 0 | 0 | 0 | 0 | 0 | 0 | 0 | 0 | 0 | 0 | 0 | 0 | 0 | 0 | 0 | 0 | 0 | 0 | 0 | 0 | 0 | 20 | La1.65Nd0.2Sr0.15Cu1O4
0 | 0 | 0 | 0 | 0 | 0 | 0 | 4 | 0 | 0 | 0 | 0 | 0 | 0 | 0 | 0 | 0 | 0 | 0 | 0 | 0 | 0 | 0 | 0 | 0 | 0 | 0 | 0 | 1 | 0 | 0 | 0 | 0 | 0 | 0 | 0 | 0 | 0.15 | 0 | 0 | 0 | 0 | 0 | 0 | 0 | 0 | 0 | 0 | 0 | 0 | 0 | 0 | 0 | 0 | 0 | 0 | 1.45 | 0 | 0 | 0.4 | 0 | 0 | 0 | 0 | 0 | 0 | 0 | 0 | 0 | 0 | 0 | 0 | 0 | 0 | 0 | 0 | 0 | 0 | 0 | 0 | 0 | 0 | 0 | 0 | 0 | 0 | 2022-08-09 | La1.45Nd0.4Sr0.15Cu1O4
0 | 0 | 0 | 0 | 0 | 0 | 0 | 8 | 0 | 0 | 0 | 0 | 0 | 0 | 0 | 0 | 0 | 0 | 0 | 0 | 0 | 0 | 0 | 0 | 0 | 0 | 0 | 0 | 2 | 0 | 0 | 0 | 0 | 0 | 0 | 0 | 0 | 2 | 1 | 0 | 0 | 0 | 0 | 1 | 0 | 0 | 0 | 0 | 0 | 0 | 0 | 0 | 0 | 0 | 0 | 0 | 0 | 0 | 0 | 0 | 0 | 0 | 0 | 0 | 0 | 0 | 0 | 0 | 0 | 0 | 0 | 0 | 0 | 0 | 0 | 0 | 0 | 0 | 0 | 0 | 0 | 0 | 0 | 0 | 0 | 0 | 35 | Ru1Sr2Y1Cu2O8
0 | 0 | 0 | 0 | 0 | 0 | 0 | 8 | 0 | 0 | 0 | 0 | 0 | 0 | 0 | 0 | 0 | 0 | 0 | 0 | 0 | 0 | 0 | 0 | 0 | 0 | 0 | 0 | 4 | 0 | 0 | 0 | 0 | 0 | 0 | 0 | 0 | 0 | 1 | 0 | 0 | 0 | 0 | 0 | 0 | 0 | 0 | 0 | 0 | 0 | 0 | 0 | 0 | 0 | 0 | 2 | 0 | 0 | 0 | 0 | 0 | 0 | 0 | 0 | 0 | 0 | 0 | 0 | 0 | 0 | 0 | 0 | 0 | 0 | 0 | 0 | 0 | 0 | 0 | 0 | 0 | 0 | 0 | 0 | 0 | 0 | 78 | Y1Ba2Cu4O8
0 | 0 | 0 | 0 | 0 | 0 | 0 | 8 | 0 | 0 | 0 | 0 | 0 | 0 | 0 | 0 | 0 | 0 | 0 | 1 | 0 | 0 | 0 | 0 | 0 | 0 | 0 | 0 | 2 | 0 | 0 | 0 | 0 | 0 | 0 | 0 | 0 | 2 | 0 | 0 | 0 | 0 | 0 | 0 | 0 | 0 | 0 | 0 | 0 | 0 | 0 | 0 | 0 | 0 | 0 | 0 | 0 | 0 | 0 | 0 | 0 | 0 | 0 | 0 | 0 | 0 | 0 | 0 | 0 | 0 | 0 | 0 | 0 | 0 | 0 | 0 | 0 | 0 | 0 | 0 | 0 | 0 | 2 | 0 | 0 | 0 | 75.5 | Bi2Sr2Ca1Cu2O8
0 | 0 | 0 | 0 | 0 | 0 | 0 | 8 | 0 | 0 | 0 | 0 | 0 | 0 | 0 | 0 | 0 | 0 | 0 | 0.937 | 0 | 0 | 0 | 0 | 0 | 0 | 0 | 0 | 2 | 0 | 0 | 0 | 0 | 0 | 0 | 0 | 0 | 2 | 0.063 | 0 | 0 | 0 | 0 | 0 | 0 | 0 | 0 | 0 | 0 | 0 | 0 | 0 | 0 | 0 | 0 | 0 | 0 | 0 | 0 | 0 | 0 | 0 | 0 | 0 | 0 | 0 | 0 | 0 | 0 | 0 | 0 | 0 | 0 | 0 | 0 | 0 | 0 | 0 | 0 | 0 | 0 | 0 | 2 | 0 | 0 | 0 | 78 | Bi2Sr2Ca0.937Y0.063Cu2O8
0 | 0 | 0 | 0 | 0 | 0 | 0 | 8 | 0 | 0 | 0 | 0 | 0 | 0 | 0 | 0 | 0 | 0 | 0 | 0.875 | 0 | 0 | 0 | 0 | 0 | 0 | 0 | 0 | 2 | 0 | 0 | 0 | 0 | 0 | 0 | 0 | 0 | 2 | 0.125 | 0 | 0 | 0 | 0 | 0 | 0 | 0 | 0 | 0 | 0 | 0 | 0 | 0 | 0 | 0 | 0 | 0 | 0 | 0 | 0 | 0 | 0 | 0 | 0 | 0 | 0 | 0 | 0 | 0 | 0 | 0 | 0 | 0 | 0 | 0 | 0 | 0 | 0 | 0 | 0 | 0 | 0 | 0 | 2 | 0 | 0 | 0 | 77.1 | Bi2Sr2Ca0.875Y0.125Cu2O8
0 | 0 | 0 | 0 | 0 | 0 | 0 | 8 | 0 | 0 | 0 | 0 | 0 | 0 | 0 | 0 | 0 | 0 | 0 | 0.75 | 0 | 0 | 0 | 0 | 0 | 0 | 0 | 0 | 2 | 0 | 0 | 0 | 0 | 0 | 0 | 0 | 0 | 2 | 0.25 | 0 | 0 | 0 | 0 | 0 | 0 | 0 | 0 | 0 | 0 | 0 | 0 | 0 | 0 | 0 | 0 | 0 | 0 | 0 | 0 | 0 | 0 | 0 | 0 | 0 | 0 | 0 | 0 | 0 | 0 | 0 | 0 | 0 | 0 | 0 | 0 | 0 | 0 | 0 | 0 | 0 | 0 | 0 | 2 | 0 | 0 | 0 | 71.3 | Bi2Sr2Ca0.75Y0.25Cu2O8
0 | 0 | 0 | 0 | 0 | 0 | 0 | 8 | 0 | 0 | 0 | 0 | 0 | 0 | 0 | 0 | 0 | 0 | 0 | 0.65 | 0 | 0 | 0 | 0 | 0 | 0 | 0 | 0 | 2 | 0 | 0 | 0 | 0 | 0 | 0 | 0 | 0 | 2 | 0.35 | 0 | 0 | 0 | 0 | 0 | 0 | 0 | 0 | 0 | 0 | 0 | 0 | 0 | 0 | 0 | 0 | 0 | 0 | 0 | 0 | 0 | 0 | 0 | 0 | 0 | 0 | 0 | 0 | 0 | 0 | 0 | 0 | 0 | 0 | 0 | 0 | 0 | 0 | 0 | 0 | 0 | 0 | 0 | 2 | 0 | 0 | 0 | 45.2 | Bi2Sr2Ca0.65Y0.35Cu2O8
0 | 0 | 0 | 0 | 0 | 0 | 0 | 8 | 0 | 0 | 0 | 0 | 0 | 0 | 0 | 0 | 0 | 0 | 0 | 0.55 | 0 | 0 | 0 | 0 | 0 | 0 | 0 | 0 | 2 | 0 | 0 | 0 | 0 | 0 | 0 | 0 | 0 | 2 | 0.45 | 0 | 0 | 0 | 0 | 0 | 0 | 0 | 0 | 0 | 0 | 0 | 0 | 0 | 0 | 0 | 0 | 0 | 0 | 0 | 0 | 0 | 0 | 0 | 0 | 0 | 0 | 0 | 0 | 0 | 0 | 0 | 0 | 0 | 0 | 0 | 0 | 0 | 0 | 0 | 0 | 0 | 0 | 0 | 2 | 0 | 0 | 0 | 2022-01-22 | Bi2Sr2Ca0.55Y0.45Cu2O8
0 | 0 | 0 | 0 | 0 | 0 | 0 | 8 | 0 | 0 | 0 | 0 | 0 | 0 | 0 | 0 | 0 | 0 | 0 | 0.025 | 0 | 0 | 0 | 0 | 0 | 0 | 0 | 0 | 4 | 0 | 0 | 0 | 0 | 0 | 0 | 0 | 0 | 0 | 0.975 | 0 | 0 | 0 | 0 | 0 | 0 | 0 | 0 | 0 | 0 | 0 | 0 | 0 | 0 | 0 | 0 | 2 | 0 | 0 | 0 | 0 | 0 | 0 | 0 | 0 | 0 | 0 | 0 | 0 | 0 | 0 | 0 | 0 | 0 | 0 | 0 | 0 | 0 | 0 | 0 | 0 | 0 | 0 | 0 | 0 | 0 | 0 | 79.5 | Y0.975Ca0.025Ba2Cu4O8
0 | 0 | 0 | 0 | 0 | 0 | 0 | 8 | 0 | 0 | 0 | 0 | 0 | 0 | 0 | 0 | 0 | 0 | 0 | 0.05 | 0 | 0 | 0 | 0 | 0 | 0 | 0 | 0 | 4 | 0 | 0 | 0 | 0 | 0 | 0 | 0 | 0 | 0 | 0.95 | 0 | 0 | 0 | 0 | 0 | 0 | 0 | 0 | 0 | 0 | 0 | 0 | 0 | 0 | 0 | 0 | 2 | 0 | 0 | 0 | 0 | 0 | 0 | 0 | 0 | 0 | 0 | 0 | 0 | 0 | 0 | 0 | 0 | 0 | 0 | 0 | 0 | 0 | 0 | 0 | 0 | 0 | 0 | 0 | 0 | 0 | 0 | 82.2 | Y0.95Ca0.05Ba2Cu4O8
0 | 0 | 0 | 0 | 0 | 0 | 0 | 8 | 0 | 0 | 0 | 0 | 0 | 0 | 0 | 0 | 0 | 0 | 0 | 0.075 | 0 | 0 | 0 | 0 | 0 | 0 | 0 | 0 | 4 | 0 | 0 | 0 | 0 | 0 | 0 | 0 | 0 | 0 | 0.925 | 0 | 0 | 0 | 0 | 0 | 0 | 0 | 0 | 0 | 0 | 0 | 0 | 0 | 0 | 0 | 0 | 2 | 0 | 0 | 0 | 0 | 0 | 0 | 0 | 0 | 0 | 0 | 0 | 0 | 0 | 0 | 0 | 0 | 0 | 0 | 0 | 0 | 0 | 0 | 0 | 0 | 0 | 0 | 0 | 0 | 0 | 0 | 83.8 | Y0.925Ca0.075Ba2Cu4O8
0 | 0 | 0 | 0 | 0 | 0 | 0 | 8 | 0 | 0 | 0 | 0 | 0 | 0 | 0 | 0 | 0 | 0 | 0 | 0.1 | 0 | 0 | 0 | 0 | 0 | 0 | 0 | 0 | 4 | 0 | 0 | 0 | 0 | 0 | 0 | 0 | 0 | 0 | 0.9 | 0 | 0 | 0 | 0 | 0 | 0 | 0 | 0 | 0 | 0 | 0 | 0 | 0 | 0 | 0 | 0 | 2 | 0 | 0 | 0 | 0 | 0 | 0 | 0 | 0 | 0 | 0 | 0 | 0 | 0 | 0 | 0 | 0 | 0 | 0 | 0 | 0 | 0 | 0 | 0 | 0 | 0 | 0 | 0 | 0 | 0 | 0 | 88.9 | Y0.9Ca0.1Ba2Cu4O8
0 | 0 | 0 | 0 | 0 | 0 | 0 | 8 | 0 | 0 | 0 | 0 | 0 | 0 | 0 | 0 | 0 | 0 | 0 | 0.2 | 0 | 0 | 0 | 0 | 0 | 0 | 0 | 0 | 4 | 0 | 0 | 0 | 0 | 0 | 0 | 0 | 0 | 0 | 0.8 | 0 | 0 | 0 | 0 | 0 | 0 | 0 | 0 | 0 | 0 | 0 | 0 | 0 | 0 | 0 | 0 | 2 | 0 | 0 | 0 | 0 | 0 | 0 | 0 | 0 | 0 | 0 | 0 | 0 | 0 | 0 | 0 | 0 | 0 | 0 | 0 | 0 | 0 | 0 | 0 | 0 | 0 | 0 | 0 | 0 | 0 | 0 | 85.6 | Y0.8Ca0.2Ba2Cu4O8
0 | 0 | 0 | 0 | 0 | 0 | 0 | 8 | 0 | 0 | 0 | 0 | 0 | 0 | 0 | 0 | 0 | 0 | 0 | 0.25 | 0 | 0 | 0 | 0 | 0 | 0 | 0 | 0 | 4 | 0 | 0 | 0 | 0 | 0 | 0 | 0 | 0 | 0 | 0.75 | 0 | 0 | 0 | 0 | 0 | 0 | 0 | 0 | 0 | 0 | 0 | 0 | 0 | 0 | 0 | 0 | 2 | 0 | 0 | 0 | 0 | 0 | 0 | 0 | 0 | 0 | 0 | 0 | 0 | 0 | 0 | 0 | 0 | 0 | 0 | 0 | 0 | 0 | 0 | 0 | 0 | 0 | 0 | 0 | 0 | 0 | 0 | 82.9 | Y0.75Ca0.25Ba2Cu4O8
0 | 0 | 0 | 0 | 0 | 0 | 0 | 8 | 0 | 0 | 0 | 0 | 0 | 0 | 0 | 0 | 0 | 0 | 0 | 0.3 | 0 | 0 | 0 | 0 | 0 | 0 | 0 | 0 | 4 | 0 | 0 | 0 | 0 | 0 | 0 | 0 | 0 | 0 | 0.7 | 0 | 0 | 0 | 0 | 0 | 0 | 0 | 0 | 0 | 0 | 0 | 0 | 0 | 0 | 0 | 0 | 2 | 0 | 0 | 0 | 0 | 0 | 0 | 0 | 0 | 0 | 0 | 0 | 0 | 0 | 0 | 0 | 0 | 0 | 0 | 0 | 0 | 0 | 0 | 0 | 0 | 0 | 0 | 0 | 0 | 0 | 0 | 79.5 | Y0.7Ca0.3Ba2Cu4O8
0 | 0 | 0 | 0 | 0 | 0 | 0 | 2022-05-06 | 0 | 0 | 0 | 0 | 0 | 0 | 0 | 0 | 0 | 0 | 0 | 0 | 0 | 0 | 0 | 0 | 0 | 0 | 0 | 0 | 3 | 0 | 0 | 0 | 0 | 0 | 0 | 0 | 0 | 0 | 1 | 0 | 0 | 0 | 0 | 0 | 0 | 0 | 0 | 0 | 0 | 0 | 0 | 0 | 0 | 0 | 0 | 2 | 0 | 0 | 0 | 0 | 0 | 0 | 0 | 0 | 0 | 0 | 0 | 0 | 0 | 0 | 0 | 0 | 0 | 0 | 0 | 0 | 0 | 0 | 0 | 0 | 0 | 0 | 0 | 0 | 0 | 0 | 55 | Y1Ba2Cu3O6.5
0 | 0 | 0 | 0 | 0 | 0 | 0 | 7 | 0 | 0 | 0 | 0 | 0 | 0 | 0 | 0 | 0 | 0 | 0 | 0 | 0 | 0 | 0 | 0 | 0 | 0 | 0 | 0 | 3 | 0 | 0 | 0 | 0 | 0 | 0 | 0 | 0 | 0 | 0 | 0 | 0 | 0 | 0 | 0 | 0 | 0 | 0 | 0 | 0 | 0 | 0 | 0 | 0 | 0 | 0 | 2 | 0 | 0 | 0 | 1 | 0 | 0 | 0 | 0 | 0 | 0 | 0 | 0 | 0 | 0 | 0 | 0 | 0 | 0 | 0 | 0 | 0 | 0 | 0 | 0 | 0 | 0 | 0 | 0 | 0 | 0 | 95.85 | Nd1Ba2Cu3O7
0 | 0 | 0 | 0 | 0 | 0 | 0 | 1 | 0 | 0 | 0 | 0 | 0 | 0 | 0 | 0 | 0 | 0 | 0 | 2 | 0 | 0 | 0 | 0 | 0 | 0 | 0 | 0 | 3 | 0 | 0 | 0 | 0 | 0 | 0 | 0 | 0 | 0.8 | 0 | 0 | 0 | 0 | 0 | 0 | 0 | 0 | 0 | 0 | 0 | 0 | 0 | 0 | 0 | 0 | 0 | 0.2 | 0 | 0 | 0 | 0 | 0 | 0 | 0 | 0 | 0 | 0 | 0 | 0 | 0 | 0 | 0 | 0 | 0 | 0 | 0 | 0 | 0 | 0 | 0 | 0 | 0.52 | 0.5 | 0 | 0 | 0 | 0 | 115 | Tl0.52Pb0.5Sr0.8Ba0.2Ca2Cu3O
0 | 0 | 0 | 0 | 0 | 0 | 0 | 8 | 0 | 0 | 0 | 0 | 0 | 0 | 0 | 0 | 0 | 0 | 0 | 0.79 | 0 | 0 | 0 | 0 | 0 | 0 | 0 | 0 | 2 | 0 | 0 | 0 | 0 | 0 | 0 | 0 | 0 | 2 | 0.21 | 0 | 0 | 0 | 0 | 0 | 0 | 0 | 0 | 0 | 0 | 0 | 0 | 0 | 0 | 0 | 0 | 0 | 0 | 0 | 0 | 0 | 0 | 0 | 0 | 0 | 0 | 0 | 0 | 0 | 0 | 0 | 0 | 0 | 0 | 0 | 0 | 0 | 0 | 0 | 0 | 0 | 0 | 0.36 | 1.64 | 0 | 0 | 0 | 86 | Bi1.64Pb0.36Sr2Ca0.79Y0.21Cu2O8
0 | 0 | 0 | 0 | 0 | 0 | 0 | 4.0625 | 0 | 0 | 0 | 0 | 0 | 0 | 0 | 0 | 0 | 0 | 0 | 0 | 0 | 0 | 0 | 0 | 0 | 0 | 0 | 0 | 1 | 0 | 0 | 0 | 0 | 0 | 0 | 0 | 0 | 0 | 0 | 0 | 0 | 0 | 0 | 0 | 0 | 0 | 0 | 0 | 0 | 0 | 0 | 0 | 0 | 0 | 0 | 0 | 2 | 0 | 0 | 0 | 0 | 0 | 0 | 0 | 0 | 0 | 0 | 0 | 0 | 0 | 0 | 0 | 0 | 0 | 0 | 0 | 0 | 0 | 0 | 0 | 0 | 0 | 0 | 0 | 0 | 0 | 17 | La2Cu1O4.0625
0 | 0 | 0 | 0 | 0 | 0 | 0 | 1 | 0 | 0 | 0 | 0 | 0 | 0 | 0 | 0 | 0 | 0 | 0 | 1 | 0 | 0 | 0 | 0 | 0 | 0 | 0 | 0 | 3 | 0 | 0 | 0 | 0 | 0 | 0 | 0 | 0 | 2022-08-01 | 0 | 0 | 0 | 0 | 0 | 0 | 0 | 0 | 0 | 0 | 0 | 0 | 0 | 0 | 0 | 0 | 0 | 0.2 | 0 | 0 | 0 | 0 | 0 | 0 | 0 | 0 | 0 | 0 | 0 | 0 | 0 | 0 | 0 | 0 | 0 | 0 | 0 | 0 | 0 | 0 | 0 | 0 | 0 | 0.4 | 2022-06-01 | 0 | 0 | 0 | 109.3 | Bi1.6Pb0.4Sr1.8Ba0.2Ca1Cu3O
0 | 0 | 0 | 0 | 0 | 0 | 0 | 1 | 0 | 0 | 0 | 0 | 0 | 0 | 0 | 0 | 0 | 0 | 0 | 1.99 | 0 | 0 | 0 | 0 | 0 | 0 | 0 | 0 | 3 | 0 | 0 | 0 | 0 | 0 | 0 | 0 | 0 | 2022-08-01 | 0 | 0 | 0 | 0 | 0 | 0 | 0 | 0 | 0 | 0 | 0 | 0 | 0 | 0 | 0 | 0 | 0 | 0.2 | 0 | 0 | 0 | 0 | 0 | 0 | 0 | 0 | 0 | 0 | 0 | 0.01 | 0 | 0 | 0 | 0 | 0 | 0 | 0 | 0 | 0 | 0 | 0 | 0 | 0 | 0.4 | 2022-06-01 | 0 | 0 | 0 | 107.6 | Bi1.6Pb0.4Sr1.8Ba0.2Ca1.99Er0.01Cu3O
0 | 0 | 0 | 0 | 0 | 0 | 0 | 1 | 0 | 0 | 0 | 0 | 0 | 0 | 0 | 0 | 0 | 0 | 0 | 1.98 | 0 | 0 | 0 | 0 | 0 | 0 | 0 | 0 | 3 | 0 | 0 | 0 | 0 | 0 | 0 | 0 | 0 | 2022-08-01 | 0 | 0 | 0 | 0 | 0 | 0 | 0 | 0 | 0 | 0 | 0 | 0 | 0 | 0 | 0 | 0 | 0 | 0.2 | 0 | 0 | 0 | 0 | 0 | 0 | 0 | 0 | 0 | 0 | 0 | 0.02 | 0 | 0 | 0 | 0 | 0 | 0 | 0 | 0 | 0 | 0 | 0 | 0 | 0 | 0.4 | 2022-06-01 | 0 | 0 | 0 | 107 | Bi1.6Pb0.4Sr1.8Ba0.2Ca1.98Er0.02Cu3O
0 | 0 | 0 | 0 | 0 | 0 | 0 | 1 | 0 | 0 | 0 | 0 | 0 | 0 | 0 | 0 | 0 | 0 | 0 | 1.97 | 0 | 0 | 0 | 0 | 0 | 0 | 0 | 0 | 3 | 0 | 0 | 0 | 0 | 0 | 0 | 0 | 0 | 2022-08-01 | 0 | 0 | 0 | 0 | 0 | 0 | 0 | 0 | 0 | 0 | 0 | 0 | 0 | 0 | 0 | 0 | 0 | 0.2 | 0 | 0 | 0 | 0 | 0 | 0 | 0 | 0 | 0 | 0 | 0 | 0.03 | 0 | 0 | 0 | 0 | 0 | 0 | 0 | 0 | 0 | 0 | 0 | 0 | 0 | 0.4 | 2022-06-01 | 0 | 0 | 0 | 106 | Bi1.6Pb0.4Sr1.8Ba0.2Ca1.97Er0.03Cu3O
0 | 0 | 0 | 0 | 0 | 0 | 0 | 1 | 0 | 0 | 0 | 0 | 0 | 0 | 0 | 0 | 0 | 0 | 0 | 1.96 | 0 | 0 | 0 | 0 | 0 | 0 | 0 | 0 | 3 | 0 | 0 | 0 | 0 | 0 | 0 | 0 | 0 | 2022-08-01 | 0 | 0 | 0 | 0 | 0 | 0 | 0 | 0 | 0 | 0 | 0 | 0 | 0 | 0 | 0 | 0 | 0 | 0.2 | 0 | 0 | 0 | 0 | 0 | 0 | 0 | 0 | 0 | 0 | 0 | 0.04 | 0 | 0 | 0 | 0 | 0 | 0 | 0 | 0 | 0 | 0 | 0 | 0 | 0 | 0.4 | 2022-06-01 | 0 | 0 | 0 | 105.5 | Bi1.6Pb0.4Sr1.8Ba0.2Ca1.96Er0.04Cu3O
0 | 0 | 0 | 0 | 0 | 0 | 0 | 8 | 0 | 0 | 0 | 0 | 0 | 0 | 0 | 0 | 0 | 0 | 0 | 0 | 0 | 0 | 0 | 0 | 0 | 0 | 0 | 0 | 4 | 0 | 0 | 0 | 0 | 0 | 0 | 0 | 0 | 0 | 0.75 | 0 | 0 | 0 | 0 | 0 | 0 | 0 | 0 | 0 | 0 | 0 | 0 | 0 | 0 | 0 | 0 | 2 | 0 | 0 | 0 | 0 | 0 | 0 | 0.25 | 0 | 0 | 0 | 0 | 0 | 0 | 0 | 0 | 0 | 0 | 0 | 0 | 0 | 0 | 0 | 0 | 0 | 0 | 0 | 0 | 0 | 0 | 0 | 78 | Y0.75Eu0.25Ba2Cu4O8
0 | 0 | 0 | 0 | 0 | 0 | 0 | 8 | 0 | 0 | 0 | 0 | 0 | 0 | 0 | 0 | 0 | 0 | 0 | 0 | 0 | 0 | 0 | 0 | 0 | 0 | 0 | 0 | 4 | 0 | 0 | 0 | 0 | 0 | 0 | 0 | 0 | 0 | 0.5 | 0 | 0 | 0 | 0 | 0 | 0 | 0 | 0 | 0 | 0 | 0 | 0 | 0 | 0 | 0 | 0 | 2 | 0 | 0 | 0 | 0 | 0 | 0 | 0.5 | 0 | 0 | 0 | 0 | 0 | 0 | 0 | 0 | 0 | 0 | 0 | 0 | 0 | 0 | 0 | 0 | 0 | 0 | 0 | 0 | 0 | 0 | 0 | 77 | Y0.5Eu0.5Ba2Cu4O8
0 | 0 | 0 | 0 | 0 | 0 | 0 | 8 | 0 | 0 | 0 | 0 | 0 | 0 | 0 | 0 | 0 | 0 | 0 | 0 | 0 | 0 | 0 | 0 | 0 | 0 | 0 | 0 | 4 | 0 | 0 | 0 | 0 | 0 | 0 | 0 | 0 | 0 | 0.25 | 0 | 0 | 0 | 0 | 0 | 0 | 0 | 0 | 0 | 0 | 0 | 0 | 0 | 0 | 0 | 0 | 2 | 0 | 0 | 0 | 0 | 0 | 0 | 0.75 | 0 | 0 | 0 | 0 | 0 | 0 | 0 | 0 | 0 | 0 | 0 | 0 | 0 | 0 | 0 | 0 | 0 | 0 | 0 | 0 | 0 | 0 | 0 | 75 | Y0.25Eu0.75Ba2Cu4O8
0 | 0 | 0 | 0 | 0 | 0 | 0 | 8 | 0 | 0 | 0 | 0 | 0 | 0 | 0 | 0 | 0 | 0 | 0 | 0 | 0 | 0 | 0 | 0 | 0 | 0 | 0 | 0 | 4 | 0 | 0 | 0 | 0 | 0 | 0 | 0 | 0 | 0 | 0 | 0 | 0 | 0 | 0 | 0 | 0 | 0 | 0 | 0 | 0 | 0 | 0 | 0 | 0 | 0 | 0 | 2 | 0 | 0 | 0 | 0 | 0 | 0 | 1 | 0 | 0 | 0 | 0 | 0 | 0 | 0 | 0 | 0 | 0 | 0 | 0 | 0 | 0 | 0 | 0 | 0 | 0 | 0 | 0 | 0 | 0 | 0 | 74 | Eu1Ba2Cu4O8
0 | 0 | 0 | 0 | 0 | 0 | 0 | 8 | 0 | 0 | 0 | 0 | 0 | 0 | 0 | 0 | 0 | 0 | 0 | 0 | 0 | 0 | 0 | 0 | 0 | 0.04 | 0 | 0 | 3.96 | 0 | 0 | 0 | 0 | 0 | 0 | 0 | 0 | 0 | 1 | 0 | 0 | 0 | 0 | 0 | 0 | 0 | 0 | 0 | 0 | 0 | 0 | 0 | 0 | 0 | 0 | 2 | 0 | 0 | 0 | 0 | 0 | 0 | 0 | 0 | 0 | 0 | 0 | 0 | 0 | 0 | 0 | 0 | 0 | 0 | 0 | 0 | 0 | 0 | 0 | 0 | 0 | 0 | 0 | 0 | 0 | 0 | 73 | Y1Ba2Cu3.96Fe0.04O8
0 | 0 | 0 | 0 | 0 | 0 | 0 | 8 | 0 | 0 | 0 | 0 | 0 | 0 | 0 | 0 | 0 | 0 | 0 | 0 | 0 | 0 | 0 | 0 | 0 | 0.08 | 0 | 0 | 3.92 | 0 | 0 | 0 | 0 | 0 | 0 | 0 | 0 | 0 | 1 | 0 | 0 | 0 | 0 | 0 | 0 | 0 | 0 | 0 | 0 | 0 | 0 | 0 | 0 | 0 | 0 | 2 | 0 | 0 | 0 | 0 | 0 | 0 | 0 | 0 | 0 | 0 | 0 | 0 | 0 | 0 | 0 | 0 | 0 | 0 | 0 | 0 | 0 | 0 | 0 | 0 | 0 | 0 | 0 | 0 | 0 | 0 | 70 | Y1Ba2Cu3.92Fe0.08O8
0 | 0 | 0 | 0 | 0 | 0 | 0 | 8 | 0 | 0 | 0 | 0 | 0 | 0 | 0 | 0 | 0 | 0 | 0 | 0 | 0 | 0 | 0 | 0 | 0 | 0.12 | 0 | 0 | 3.88 | 0 | 0 | 0 | 0 | 0 | 0 | 0 | 0 | 0 | 1 | 0 | 0 | 0 | 0 | 0 | 0 | 0 | 0 | 0 | 0 | 0 | 0 | 0 | 0 | 0 | 0 | 2 | 0 | 0 | 0 | 0 | 0 | 0 | 0 | 0 | 0 | 0 | 0 | 0 | 0 | 0 | 0 | 0 | 0 | 0 | 0 | 0 | 0 | 0 | 0 | 0 | 0 | 0 | 0 | 0 | 0 | 0 | 65 | Y1Ba2Cu3.88Fe0.12O8
0 | 0 | 0 | 0 | 0 | 0 | 0 | 8 | 0 | 0 | 0 | 0 | 0 | 0 | 0 | 0 | 0 | 0 | 0 | 0 | 0 | 0 | 0 | 0 | 0 | 0.16 | 0 | 0 | 3.84 | 0 | 0 | 0 | 0 | 0 | 0 | 0 | 0 | 0 | 1 | 0 | 0 | 0 | 0 | 0 | 0 | 0 | 0 | 0 | 0 | 0 | 0 | 0 | 0 | 0 | 0 | 2 | 0 | 0 | 0 | 0 | 0 | 0 | 0 | 0 | 0 | 0 | 0 | 0 | 0 | 0 | 0 | 0 | 0 | 0 | 0 | 0 | 0 | 0 | 0 | 0 | 0 | 0 | 0 | 0 | 0 | 0 | 61 | Y1Ba2Cu3.84Fe0.16O8
0 | 0 | 0 | 0 | 0 | 0 | 0 | 6 | 0 | 0 | 0 | 0 | 0 | 0 | 0 | 0 | 0 | 0 | 0 | 0 | 0 | 0 | 0 | 0 | 0 | 0 | 0 | 0 | 0.04 | 0 | 0 | 0 | 0 | 0 | 0 | 0 | 0 | 2 | 1 | 0 | 0 | 0 | 0 | 0.96 | 0 | 0 | 0 | 0 | 0 | 0 | 0 | 0 | 0 | 0 | 0 | 0 | 0 | 0 | 0 | 0 | 0 | 0 | 0 | 0 | 0 | 0 | 0 | 0 | 0 | 0 | 0 | 0 | 0 | 0 | 0 | 0 | 0 | 0 | 0 | 0 | 0 | 0 | 0 | 0 | 0 | 0 | 2022-01-05 | Sr2Y1Ru0.96Cu0.04O6
0 | 0 | 0 | 0 | 0 | 0 | 0 | 6 | 0 | 0 | 0 | 0 | 0 | 0 | 0 | 0 | 0 | 0 | 0 | 0 | 0 | 0 | 0 | 0 | 0 | 0 | 0 | 0 | 0.05 | 0 | 0 | 0 | 0 | 0 | 0 | 0 | 0 | 2 | 1 | 0 | 0 | 0 | 0 | 0.95 | 0 | 0 | 0 | 0 | 0 | 0 | 0 | 0 | 0 | 0 | 0 | 0 | 0 | 0 | 0 | 0 | 0 | 0 | 0 | 0 | 0 | 0 | 0 | 0 | 0 | 0 | 0 | 0 | 0 | 0 | 0 | 0 | 0 | 0 | 0 | 0 | 0 | 0 | 0 | 0 | 0 | 0 | 2022-09-11 | Sr2Y1Ru0.95Cu0.05O6
0 | 0 | 0 | 0 | 0 | 0 | 0 | 6 | 0 | 0 | 0 | 0 | 0 | 0 | 0 | 0 | 0 | 0 | 0 | 0 | 0 | 0 | 0 | 0 | 0 | 0 | 0 | 0 | 0.08 | 0 | 0 | 0 | 0 | 0 | 0 | 0 | 0 | 2 | 1 | 0 | 0 | 0 | 0 | 0.92 | 0 | 0 | 0 | 0 | 0 | 0 | 0 | 0 | 0 | 0 | 0 | 0 | 0 | 0 | 0 | 0 | 0 | 0 | 0 | 0 | 0 | 0 | 0 | 0 | 0 | 0 | 0 | 0 | 0 | 0 | 0 | 0 | 0 | 0 | 0 | 0 | 0 | 0 | 0 | 0 | 0 | 0 | 2022-06-17 | Sr2Y1Ru0.92Cu0.08O6
0 | 0 | 0 | 0 | 0 | 0 | 0 | 6 | 0 | 0 | 0 | 0 | 0 | 0 | 0 | 0 | 0 | 0 | 0 | 0 | 0 | 0 | 0 | 0 | 0 | 0 | 0 | 0 | 0.1 | 0 | 0 | 0 | 0 | 0 | 0 | 0 | 0 | 2 | 1 | 0 | 0 | 0 | 0 | 0.9 | 0 | 0 | 0 | 0 | 0 | 0 | 0 | 0 | 0 | 0 | 0 | 0 | 0 | 0 | 0 | 0 | 0 | 0 | 0 | 0 | 0 | 0 | 0 | 0 | 0 | 0 | 0 | 0 | 0 | 0 | 0 | 0 | 0 | 0 | 0 | 0 | 0 | 0 | 0 | 0 | 0 | 0 | 2022-04-20 | Sr2Y1Ru0.9Cu0.1O6
0 | 0 | 0 | 0 | 0 | 0 | 0 | 6 | 0 | 0 | 0 | 0 | 0 | 0 | 0 | 0 | 0 | 0 | 0 | 0 | 0 | 0 | 0 | 0 | 0 | 0 | 0 | 0 | 0.2 | 0 | 0 | 0 | 0 | 0 | 0 | 0 | 0 | 2 | 1 | 0 | 0 | 0 | 0 | 0.8 | 0 | 0 | 0 | 0 | 0 | 0 | 0 | 0 | 0 | 0 | 0 | 0 | 0 | 0 | 0 | 0 | 0 | 0 | 0 | 0 | 0 | 0 | 0 | 0 | 0 | 0 | 0 | 0 | 0 | 0 | 0 | 0 | 0 | 0 | 0 | 0 | 0 | 0 | 0 | 0 | 0 | 0 | 23 | Sr2Y1Ru0.8Cu0.2O6
0 | 0 | 0 | 0 | 0 | 0 | 0 | 6 | 0 | 0 | 0 | 0 | 0 | 0 | 0 | 0 | 0 | 0 | 0 | 0 | 0 | 0 | 0 | 0 | 0 | 0 | 0 | 0 | 0.5 | 0 | 0 | 0 | 0 | 0 | 0 | 0 | 0 | 2 | 1 | 0 | 0 | 0 | 0 | 0.5 | 0 | 0 | 0 | 0 | 0 | 0 | 0 | 0 | 0 | 0 | 0 | 0 | 0 | 0 | 0 | 0 | 0 | 0 | 0 | 0 | 0 | 0 | 0 | 0 | 0 | 0 | 0 | 0 | 0 | 0 | 0 | 0 | 0 | 0 | 0 | 0 | 0 | 0 | 0 | 0 | 0 | 0 | 61.5 | Sr2Y1Ru0.5Cu0.5O6
0 | 0 | 0 | 0 | 0 | 0 | 0 | 6 | 0 | 0 | 0 | 0 | 0 | 0 | 0 | 0 | 0 | 0 | 0 | 0 | 0 | 0 | 0 | 0 | 0 | 0 | 0 | 0 | 0.5 | 0 | 0 | 0 | 0 | 0 | 0 | 0 | 0 | 2 | 1 | 0 | 0 | 0 | 0 | 0.5 | 0 | 0 | 0 | 0 | 0 | 0 | 0 | 0 | 0 | 0 | 0 | 0 | 0 | 0 | 0 | 0 | 0 | 0 | 0 | 0 | 0 | 0 | 0 | 0 | 0 | 0 | 0 | 0 | 0 | 0 | 0 | 0 | 0 | 0 | 0 | 0 | 0 | 0 | 0 | 0 | 0 | 0 | 45 | Sr2Y1Ru0.5Cu0.5O6
0 | 0 | 0 | 0 | 0 | 0 | 0 | 4 | 0 | 0 | 0 | 0 | 0 | 0 | 0 | 0 | 0 | 0 | 0 | 0 | 0 | 0 | 0 | 0 | 0 | 0 | 0 | 0 | 0 | 0 | 0 | 0 | 0 | 0 | 0 | 0 | 0 | 2 | 0 | 0 | 0 | 0 | 0 | 1 | 0 | 0 | 0 | 0 | 0 | 0 | 0 | 0 | 0 | 0 | 0 | 0 | 0 | 0 | 0 | 0 | 0 | 0 | 0 | 0 | 0 | 0 | 0 | 0 | 0 | 0 | 0 | 0 | 0 | 0 | 0 | 0 | 0 | 0 | 0 | 0 | 0 | 0 | 0 | 0 | 0 | 0 | 1.35 | Sr2Ru1O4
0 | 0 | 0 | 0 | 0 | 0 | 0 | 6 | 0 | 0 | 0 | 0 | 0 | 0 | 0 | 0 | 0 | 0 | 0 | 0 | 0 | 0 | 0 | 0 | 0 | 0 | 0 | 0 | 1 | 0 | 0 | 0 | 0 | 0 | 0 | 0 | 0 | 2022-01-02 | 0 | 0 | 0 | 0 | 0 | 0 | 0 | 0 | 0 | 0 | 0 | 0 | 0 | 0 | 0 | 0 | 0 | 0 | 0 | 0 | 0 | 0 | 0 | 0 | 0 | 0 | 0 | 0 | 0 | 0 | 0 | 0 | 0 | 0 | 0 | 0 | 0 | 0 | 0 | 0 | 0 | 0 | 0 | 0.38 | 2022-08-01 | 0 | 0 | 0 | 19 | Bi1.8Pb0.38Sr2.01Cu1O6
0 | 0 | 0 | 0 | 0 | 0 | 0 | 8 | 0 | 0 | 0 | 0 | 0 | 0 | 0 | 0 | 0 | 0 | 0 | 1 | 0 | 0 | 0 | 0 | 0 | 0 | 0 | 0 | 2 | 0 | 0 | 0 | 0 | 0 | 0 | 0 | 0 | 2 | 0 | 0 | 0 | 0 | 0 | 0 | 0 | 0 | 0 | 0 | 0 | 0 | 0 | 0 | 0 | 0 | 0 | 0 | 0 | 0 | 0 | 0 | 0 | 0 | 0 | 0 | 0 | 0 | 0 | 0 | 0 | 0 | 0 | 0 | 0 | 0 | 0 | 0 | 0 | 0 | 0 | 0 | 0 | 0 | 2 | 0 | 0 | 0 | 84.7 | Bi2Sr2Ca1Cu2O8
0 | 0 | 0 | 0 | 0 | 0 | 0 | 6 | 0 | 0 | 0 | 0 | 0 | 0 | 0 | 0 | 0 | 0 | 0 | 0 | 0 | 0 | 0 | 0 | 0 | 0 | 0 | 0 | 1 | 0 | 0 | 0 | 0 | 0 | 0 | 0 | 0 | 2 | 1 | 0 | 0 | 0 | 0 | 0.9 | 0 | 0 | 0 | 0 | 0 | 0 | 0 | 0 | 0 | 0 | 0 | 0 | 0 | 0 | 0 | 0 | 0 | 0 | 0 | 0 | 0 | 0 | 0 | 0 | 0 | 0 | 0 | 0 | 0 | 0 | 0 | 0 | 0 | 0 | 0 | 0 | 0 | 0 | 0 | 0 | 0 | 0 | 60 | Sr2Y1Ru0.9Cu1O6
0 | 0 | 0 | 0 | 0 | 0 | 0 | 6 | 0 | 0 | 0 | 0 | 0 | 0 | 0 | 0 | 0 | 0 | 0 | 0 | 0 | 0 | 0 | 0 | 0 | 0 | 0 | 0 | 0.1 | 0 | 0 | 0 | 0 | 0 | 0 | 0 | 0 | 0 | 1 | 0 | 0 | 0 | 0 | 0.9 | 0 | 0 | 0 | 0 | 0 | 0 | 0 | 0 | 0 | 0 | 0 | 2 | 0 | 0 | 0 | 0 | 0 | 0 | 0 | 0 | 0 | 0 | 0 | 0 | 0 | 0 | 0 | 0 | 0 | 0 | 0 | 0 | 0 | 0 | 0 | 0 | 0 | 0 | 0 | 0 | 0 | 0 | 65 | Ba2Y1Ru0.9Cu0.1O6
0 | 0 | 0 | 0 | 0 | 0 | 0 | 2022-01-08 | 0 | 0 | 0 | 0 | 0 | 0 | 0 | 0 | 0 | 0 | 0 | 0.05 | 0 | 0 | 0 | 0 | 0 | 0 | 0 | 0 | 3 | 0 | 0 | 0 | 0 | 0 | 0 | 0 | 0 | 2 | 0 | 0 | 0 | 0 | 0 | 0 | 0 | 0 | 0 | 0 | 0 | 0 | 0 | 0 | 0 | 0 | 0 | 0 | 0 | 0 | 0 | 0 | 0 | 0 | 0.95 | 0 | 0 | 0 | 0 | 0 | 0 | 0 | 0 | 0 | 0 | 0 | 0 | 0 | 0 | 0 | 0 | 0 | 0 | 2 | 0 | 0 | 0 | 0 | 59 | Pb2Sr2Eu0.95Ca0.05Cu3O8.1
0 | 0 | 0 | 0 | 0 | 0 | 0 | 2022-01-08 | 0 | 0 | 0 | 0 | 0 | 0 | 0 | 0 | 0 | 0 | 0 | 0.1 | 0 | 0 | 0 | 0 | 0 | 0 | 0 | 0 | 3 | 0 | 0 | 0 | 0 | 0 | 0 | 0 | 0 | 2 | 0 | 0 | 0 | 0 | 0 | 0 | 0 | 0 | 0 | 0 | 0 | 0 | 0 | 0 | 0 | 0 | 0 | 0 | 0 | 0 | 0 | 0 | 0 | 0 | 0.9 | 0 | 0 | 0 | 0 | 0 | 0 | 0 | 0 | 0 | 0 | 0 | 0 | 0 | 0 | 0 | 0 | 0 | 0 | 2 | 0 | 0 | 0 | 0 | 69 | Pb2Sr2Eu0.9Ca0.1Cu3O8.1
0 | 0 | 0 | 0 | 0 | 0 | 0 | 2022-01-08 | 0 | 0 | 0 | 0 | 0 | 0 | 0 | 0 | 0 | 0 | 0 | 0.15 | 0 | 0 | 0 | 0 | 0 | 0 | 0 | 0 | 3 | 0 | 0 | 0 | 0 | 0 | 0 | 0 | 0 | 2 | 0 | 0 | 0 | 0 | 0 | 0 | 0 | 0 | 0 | 0 | 0 | 0 | 0 | 0 | 0 | 0 | 0 | 0 | 0 | 0 | 0 | 0 | 0 | 0 | 0.85 | 0 | 0 | 0 | 0 | 0 | 0 | 0 | 0 | 0 | 0 | 0 | 0 | 0 | 0 | 0 | 0 | 0 | 0 | 2 | 0 | 0 | 0 | 0 | 71 | Pb2Sr2Eu0.85Ca0.15Cu3O8.1
0 | 0 | 0 | 0 | 0 | 0 | 0 | 2022-01-08 | 0 | 0 | 0 | 0 | 0 | 0 | 0 | 0 | 0 | 0 | 0 | 0.2 | 0 | 0 | 0 | 0 | 0 | 0 | 0 | 0 | 3 | 0 | 0 | 0 | 0 | 0 | 0 | 0 | 0 | 2 | 0 | 0 | 0 | 0 | 0 | 0 | 0 | 0 | 0 | 0 | 0 | 0 | 0 | 0 | 0 | 0 | 0 | 0 | 0 | 0 | 0 | 0 | 0 | 0 | 0.8 | 0 | 0 | 0 | 0 | 0 | 0 | 0 | 0 | 0 | 0 | 0 | 0 | 0 | 0 | 0 | 0 | 0 | 0 | 2 | 0 | 0 | 0 | 0 | 73 | Pb2Sr2Eu0.8Ca0.2Cu3O8.1
0 | 0 | 0 | 0 | 0 | 0 | 0 | 2022-01-08 | 0 | 0 | 0 | 0 | 0 | 0 | 0 | 0 | 0 | 0 | 0 | 0.25 | 0 | 0 | 0 | 0 | 0 | 0 | 0 | 0 | 3 | 0 | 0 | 0 | 0 | 0 | 0 | 0 | 0 | 2 | 0 | 0 | 0 | 0 | 0 | 0 | 0 | 0 | 0 | 0 | 0 | 0 | 0 | 0 | 0 | 0 | 0 | 0 | 0 | 0 | 0 | 0 | 0 | 0 | 0.75 | 0 | 0 | 0 | 0 | 0 | 0 | 0 | 0 | 0 | 0 | 0 | 0 | 0 | 0 | 0 | 0 | 0 | 0 | 2 | 0 | 0 | 0 | 0 | 74 | Pb2Sr2Eu0.75Ca0.25Cu3O8.1
0 | 0 | 0 | 0 | 0 | 0 | 0 | 2022-01-08 | 0 | 0 | 0 | 0 | 0 | 0 | 0 | 0 | 0 | 0 | 0 | 0.3 | 0 | 0 | 0 | 0 | 0 | 0 | 0 | 0 | 3 | 0 | 0 | 0 | 0 | 0 | 0 | 0 | 0 | 2 | 0 | 0 | 0 | 0 | 0 | 0 | 0 | 0 | 0 | 0 | 0 | 0 | 0 | 0 | 0 | 0 | 0 | 0 | 0 | 0 | 0 | 0 | 0 | 0 | 0.7 | 0 | 0 | 0 | 0 | 0 | 0 | 0 | 0 | 0 | 0 | 0 | 0 | 0 | 0 | 0 | 0 | 0 | 0 | 2 | 0 | 0 | 0 | 0 | 73 | Pb2Sr2Eu0.7Ca0.3Cu3O8.1
0 | 0 | 0 | 0 | 0 | 0 | 0 | 2022-01-08 | 0 | 0 | 0 | 0 | 0 | 0 | 0 | 0 | 0 | 0 | 0 | 0.35 | 0 | 0 | 0 | 0 | 0 | 0 | 0 | 0 | 3 | 0 | 0 | 0 | 0 | 0 | 0 | 0 | 0 | 2 | 0 | 0 | 0 | 0 | 0 | 0 | 0 | 0 | 0 | 0 | 0 | 0 | 0 | 0 | 0 | 0 | 0 | 0 | 0 | 0 | 0 | 0 | 0 | 0 | 0.65 | 0 | 0 | 0 | 0 | 0 | 0 | 0 | 0 | 0 | 0 | 0 | 0 | 0 | 0 | 0 | 0 | 0 | 0 | 2 | 0 | 0 | 0 | 0 | 71 | Pb2Sr2Eu0.65Ca0.35Cu3O8.1
0 | 0 | 0 | 0 | 0 | 0 | 0 | 8 | 0 | 0 | 0 | 0 | 0 | 0 | 0 | 0 | 0 | 0 | 0 | 0 | 0 | 0 | 0 | 0 | 0 | 0 | 0 | 0 | 2 | 0 | 0 | 0 | 0 | 0 | 0 | 0 | 0 | 2 | 0 | 0 | 0 | 0 | 0 | 1 | 0 | 0 | 0 | 0 | 0 | 0 | 0 | 0 | 0 | 0 | 0 | 0 | 0 | 0 | 0 | 0 | 0 | 0 | 1 | 0 | 0 | 0 | 0 | 0 | 0 | 0 | 0 | 0 | 0 | 0 | 0 | 0 | 0 | 0 | 0 | 0 | 0 | 0 | 0 | 0 | 0 | 0 | 35 | Ru1Sr2Eu1Cu2O8
0 | 0 | 0 | 0 | 0 | 0 | 0 | 8 | 0 | 0 | 0 | 0 | 0 | 0 | 0 | 0 | 0 | 0 | 0 | 0 | 0 | 0 | 0 | 0 | 0 | 0 | 0 | 0 | 2 | 0 | 0 | 0 | 0 | 0 | 0 | 0 | 0 | 2 | 0 | 0 | 0 | 0 | 0 | 1 | 0 | 0 | 0 | 0 | 0 | 0 | 0 | 0 | 0 | 0 | 0 | 0 | 0 | 0 | 0 | 0 | 0 | 0 | 0 | 1 | 0 | 0 | 0 | 0 | 0 | 0 | 0 | 0 | 0 | 0 | 0 | 0 | 0 | 0 | 0 | 0 | 0 | 0 | 0 | 0 | 0 | 0 | 48 | Ru1Sr2Gd1Cu2O8
0 | 0 | 0 | 0 | 0 | 0 | 0 | 8 | 0 | 0 | 0 | 0 | 0 | 0 | 0 | 0 | 0 | 0 | 0 | 0 | 0 | 0 | 0 | 0 | 0 | 0 | 0 | 0 | 2 | 0 | 0 | 0 | 0 | 0 | 0 | 0 | 0 | 2 | 0 | 0 | 0 | 0 | 0 | 1 | 0 | 0 | 0 | 0 | 0 | 0 | 0 | 0 | 0 | 0 | 0 | 0 | 0 | 0 | 0 | 0 | 0 | 0 | 0 | 0.6 | 0 | 0.4 | 0 | 0 | 0 | 0 | 0 | 0 | 0 | 0 | 0 | 0 | 0 | 0 | 0 | 0 | 0 | 0 | 0 | 0 | 0 | 0 | 58 | Ru1Sr2Gd0.6Dy0.4Cu2O8
0 | 0 | 0 | 0 | 0 | 0 | 0 | 8 | 0 | 0 | 0 | 0 | 0 | 0 | 0 | 0 | 0 | 0 | 0 | 0 | 0 | 0 | 0 | 0 | 0 | 0 | 0 | 0 | 2 | 0 | 0 | 0 | 0 | 0 | 0 | 0 | 0 | 2022-06-01 | 0 | 0 | 0 | 0 | 0 | 1 | 0 | 0 | 0 | 0 | 0 | 0 | 0 | 0 | 0 | 0 | 0 | 0.4 | 0 | 0 | 0 | 0 | 0 | 0 | 0 | 1 | 0 | 0 | 0 | 0 | 0 | 0 | 0 | 0 | 0 | 0 | 0 | 0 | 0 | 0 | 0 | 0 | 0 | 0 | 0 | 0 | 0 | 0 | 39 | Ru1Sr1.6Ba0.4Gd1Cu2O8
0 | 0 | 0 | 0 | 0 | 0 | 0 | 8 | 0 | 0 | 0 | 0 | 0 | 0 | 0 | 0 | 0 | 0 | 0 | 0 | 0 | 0 | 0 | 0 | 0 | 0 | 0 | 0 | 2 | 0 | 0 | 0 | 0 | 0 | 0 | 0 | 0 | 2 | 0 | 0 | 0 | 0 | 0 | 1 | 0 | 0 | 0 | 0 | 0 | 0 | 0 | 0 | 0 | 0 | 0 | 0 | 0 | 0 | 0 | 0 | 0 | 0 | 0 | 1 | 0 | 0 | 0 | 0 | 0 | 0 | 0 | 0 | 0 | 0 | 0 | 0 | 0 | 0 | 0 | 0 | 0 | 0 | 0 | 0 | 0 | 0 | 45 | Ru1Sr2Gd1Cu2O8
0 | 0 | 0 | 0 | 0 | 0 | 0 | 8 | 0 | 0 | 0 | 0 | 0 | 0 | 0 | 0 | 0 | 0 | 0 | 0 | 0 | 0 | 0 | 0 | 0 | 0 | 0 | 0 | 2022-01-02 | 0 | 0 | 0 | 0 | 0 | 0 | 0 | 0 | 2 | 0 | 0 | 0 | 0 | 0 | 0.9 | 0 | 0 | 0 | 0 | 0 | 0 | 0 | 0 | 0 | 0 | 0 | 0 | 0 | 0 | 0 | 0 | 0 | 0 | 0 | 1 | 0 | 0 | 0 | 0 | 0 | 0 | 0 | 0 | 0 | 0 | 0 | 0 | 0 | 0 | 0 | 0 | 0 | 0 | 0 | 0 | 0 | 0 | 65 | Ru0.9Sr2Gd1Cu2.1O8
0 | 0 | 0 | 0 | 0 | 0 | 0 | 8 | 0 | 0 | 0 | 0 | 0 | 0 | 0 | 0 | 0 | 0 | 0 | 0 | 0 | 0 | 0 | 0 | 0 | 0 | 0 | 0 | 2022-02-02 | 0 | 0 | 0 | 0 | 0 | 0 | 0 | 0 | 2 | 0 | 0 | 0 | 0 | 0 | 0.8 | 0 | 0 | 0 | 0 | 0 | 0 | 0 | 0 | 0 | 0 | 0 | 0 | 0 | 0 | 0 | 0 | 0 | 0 | 0 | 1 | 0 | 0 | 0 | 0 | 0 | 0 | 0 | 0 | 0 | 0 | 0 | 0 | 0 | 0 | 0 | 0 | 0 | 0 | 0 | 0 | 0 | 0 | 70 | Ru0.8Sr2Gd1Cu2.2O8
0 | 0 | 0 | 0 | 0 | 0 | 0 | 8 | 0 | 0 | 0 | 0 | 0 | 0 | 0 | 0 | 0 | 0 | 0 | 0 | 0 | 0 | 0 | 0 | 0 | 0 | 0 | 0 | 2022-03-02 | 0 | 0 | 0 | 0 | 0 | 0 | 0 | 0 | 2 | 0 | 0 | 0 | 0 | 0 | 0.7 | 0 | 0 | 0 | 0 | 0 | 0 | 0 | 0 | 0 | 0 | 0 | 0 | 0 | 0 | 0 | 0 | 0 | 0 | 0 | 1 | 0 | 0 | 0 | 0 | 0 | 0 | 0 | 0 | 0 | 0 | 0 | 0 | 0 | 0 | 0 | 0 | 0 | 0 | 0 | 0 | 0 | 0 | 72 | Ru0.7Sr2Gd1Cu2.3O8
0 | 0 | 0 | 0 | 0 | 0 | 0 | 8 | 0 | 0 | 0 | 0 | 0 | 0 | 0 | 0 | 0 | 0 | 0 | 0 | 0 | 0 | 0 | 0 | 0 | 0 | 0 | 0 | 2022-04-02 | 0 | 0 | 0 | 0 | 0 | 0 | 0 | 0 | 2 | 0 | 0 | 0 | 0 | 0 | 0.6 | 0 | 0 | 0 | 0 | 0 | 0 | 0 | 0 | 0 | 0 | 0 | 0 | 0 | 0 | 0 | 0 | 0 | 0 | 0 | 1 | 0 | 0 | 0 | 0 | 0 | 0 | 0 | 0 | 0 | 0 | 0 | 0 | 0 | 0 | 0 | 0 | 0 | 0 | 0 | 0 | 0 | 0 | 72 | Ru0.6Sr2Gd1Cu2.4O8
0 | 0 | 0 | 0 | 0 | 0 | 0 | 8 | 0 | 0 | 0 | 0 | 0 | 0 | 0 | 0 | 0 | 0 | 0 | 0 | 0 | 0 | 0 | 0 | 0 | 0 | 0 | 0 | 2.75 | 0 | 0 | 0 | 0 | 0 | 0 | 0 | 0 | 2 | 0 | 0 | 0 | 0 | 0 | 0.25 | 0 | 0 | 0 | 0 | 0 | 0 | 0 | 0 | 0 | 0 | 0 | 0 | 0 | 0 | 0 | 0 | 0 | 0 | 0 | 1 | 0 | 0 | 0 | 0 | 0 | 0 | 0 | 0 | 0 | 0 | 0 | 0 | 0 | 0 | 0 | 0 | 0 | 0 | 0 | 0 | 0 | 0 | 62 | Ru0.25Sr2Gd1Cu2.75O8
0 | 0 | 0 | 0 | 0 | 0 | 0 | 4 | 0 | 0 | 0 | 0 | 0 | 0 | 0 | 0 | 0 | 0 | 0 | 0 | 0 | 0 | 0 | 0 | 0 | 0 | 0 | 0 | 1 | 0 | 0 | 0 | 0 | 0 | 0 | 0 | 0 | 0 | 0 | 0 | 0 | 0 | 0 | 0 | 0 | 0 | 0 | 0 | 0 | 0 | 0 | 0 | 0 | 0 | 0 | 0 | 0 | 0.15 | 0 | 0 | 0 | 1.85 | 0 | 0 | 0 | 0 | 0 | 0 | 0 | 0 | 0 | 0 | 0 | 0 | 0 | 0 | 0 | 0 | 0 | 0 | 0 | 0 | 0 | 0 | 0 | 0 | 2022-05-16 | Sm1.85Ce0.15Cu1O4
0 | 0 | 0 | 0 | 0 | 0 | 0 | 1 | 0 | 0 | 0 | 0 | 0 | 0 | 0 | 0 | 0 | 0 | 0 | 0 | 0 | 0 | 0 | 0 | 0 | 0 | 0 | 0 | 2 | 0 | 0 | 0 | 0 | 0 | 0 | 0 | 0 | 2 | 0 | 0 | 0 | 0 | 0 | 1 | 0 | 0 | 0 | 0 | 0 | 0 | 0 | 0 | 0 | 0 | 0 | 0 | 0 | 0 | 0 | 0 | 0 | 0 | 0 | 1 | 0 | 0 | 0 | 0 | 0 | 0 | 0 | 0 | 0 | 0 | 0 | 0 | 0 | 0 | 0 | 0 | 0 | 0 | 0 | 0 | 0 | 0 | 33.5 | Ru1Sr2Gd1Cu2O
0 | 0 | 0 | 0 | 0 | 0 | 0 | 1 | 0 | 0 | 0 | 0 | 0 | 0 | 0 | 0 | 0 | 0 | 0 | 0 | 0 | 0 | 0 | 0 | 0 | 0 | 0 | 0 | 2 | 0 | 0 | 0 | 0 | 0 | 0 | 0 | 0 | 2 | 0 | 0 | 0 | 0 | 0 | 0.95 | 0 | 0 | 0 | 0 | 0 | 0 | 0 | 0 | 0 | 0 | 0 | 0 | 0 | 0 | 0 | 0 | 0 | 0 | 0 | 1 | 0 | 0 | 0 | 0 | 0 | 0 | 0 | 0 | 0.05 | 0 | 0 | 0 | 0 | 0 | 0 | 0 | 0 | 0 | 0 | 0 | 0 | 0 | 2022-05-22 | Ru0.95Ta0.05Sr2Gd1Cu2O
0 | 0 | 0 | 0 | 0 | 0 | 0 | 1 | 0 | 0 | 0 | 0 | 0 | 0 | 0 | 0 | 0 | 0 | 0 | 0 | 0 | 0 | 0 | 0 | 0 | 0 | 0 | 0 | 2 | 0 | 0 | 0 | 0 | 0 | 0 | 0 | 0 | 2 | 0 | 0 | 0 | 0 | 0 | 1 | 0 | 0 | 0 | 0 | 0 | 0 | 0 | 0 | 0 | 0 | 0 | 0 | 0 | 0.6 | 0 | 0 | 0 | 0 | 0 | 2022-04-01 | 0 | 0 | 0 | 0 | 0 | 0 | 0 | 0 | 0 | 0 | 0 | 0 | 0 | 0 | 0 | 0 | 0 | 0 | 0 | 0 | 0 | 0 | 40 | Ru1Sr2Gd1.4Ce0.6Cu2O
0 | 0 | 0 | 0 | 0 | 0 | 0 | 7 | 0 | 0 | 0 | 0 | 0 | 0 | 0 | 0 | 0 | 0 | 0 | 1 | 0 | 0 | 0 | 0 | 0 | 0 | 0 | 0 | 2 | 0 | 0 | 0 | 0 | 0 | 0 | 0 | 0 | 2022-05-01 | 0 | 0 | 0 | 0 | 0 | 0 | 0 | 0 | 0 | 0 | 0 | 0 | 0 | 0 | 0 | 0 | 0 | 0 | 0 | 0 | 0 | 0 | 0 | 0 | 0 | 0.5 | 0 | 0 | 0 | 0 | 0 | 0 | 0 | 0 | 0 | 0 | 0 | 0 | 0 | 0 | 0 | 0 | 1 | 0 | 0 | 0 | 0 | 0 | 79 | Tl1Sr1.5Gd0.5Ca1Cu2O7
0 | 0 | 0 | 0 | 0 | 0 | 0 | 7 | 0 | 0 | 0 | 0 | 0 | 0 | 0 | 0 | 0 | 0 | 0 | 1 | 0 | 0 | 0 | 0 | 0 | 0 | 0 | 0 | 2 | 0 | 0 | 0 | 0 | 0 | 0 | 0 | 0 | 2022-05-01 | 0 | 0 | 0 | 0 | 0 | 0 | 0 | 0 | 0 | 0 | 0 | 0 | 0 | 0 | 0 | 0 | 0 | 0 | 0 | 0 | 0 | 0 | 0 | 0 | 0 | 0 | 0.5 | 0 | 0 | 0 | 0 | 0 | 0 | 0 | 0 | 0 | 0 | 0 | 0 | 0 | 0 | 0 | 1 | 0 | 0 | 0 | 0 | 0 | 80 | Tl1Sr1.5Tb0.5Ca1Cu2O7
0 | 0 | 0 | 0 | 0 | 0 | 0 | 7 | 0 | 0 | 0 | 0 | 0 | 0 | 0 | 0 | 0 | 0 | 0 | 1 | 0 | 0 | 0 | 0 | 0 | 0 | 0 | 0 | 2 | 0 | 0 | 0 | 0 | 0 | 0 | 0 | 0 | 2022-05-01 | 0 | 0 | 0 | 0 | 0 | 0 | 0 | 0 | 0 | 0 | 0 | 0 | 0 | 0 | 0 | 0 | 0 | 0 | 0 | 0 | 0 | 0 | 0 | 0 | 0 | 0 | 0 | 0.5 | 0 | 0 | 0 | 0 | 0 | 0 | 0 | 0 | 0 | 0 | 0 | 0 | 0 | 0 | 1 | 0 | 0 | 0 | 0 | 0 | 80 | Tl1Sr1.5Dy0.5Ca1Cu2O7
0 | 0 | 0 | 0 | 0 | 0 | 0 | 7 | 0 | 0 | 0 | 0 | 0 | 0 | 0 | 0 | 0 | 0 | 0 | 1 | 0 | 0 | 0 | 0 | 0 | 0 | 0 | 0 | 2 | 0 | 0 | 0 | 0 | 0 | 0 | 0 | 0 | 2022-05-01 | 0 | 0 | 0 | 0 | 0 | 0 | 0 | 0 | 0 | 0 | 0 | 0 | 0 | 0 | 0 | 0 | 0 | 0 | 0 | 0 | 0 | 0 | 0 | 0 | 0 | 0 | 0 | 0 | 0.5 | 0 | 0 | 0 | 0 | 0 | 0 | 0 | 0 | 0 | 0 | 0 | 0 | 0 | 1 | 0 | 0 | 0 | 0 | 0 | 80 | Tl1Sr1.5Ho0.5Ca1Cu2O7
0 | 0 | 0 | 0 | 0 | 0 | 0 | 7 | 0 | 0 | 0 | 0 | 0 | 0 | 0 | 0 | 0 | 0 | 0 | 1 | 0 | 0 | 0 | 0 | 0 | 0 | 0 | 0 | 2 | 0 | 0 | 0 | 0 | 0 | 0 | 0 | 0 | 2022-05-01 | 0 | 0 | 0 | 0 | 0 | 0 | 0 | 0 | 0 | 0 | 0 | 0 | 0 | 0 | 0 | 0 | 0 | 0 | 0 | 0 | 0 | 0 | 0 | 0 | 0 | 0 | 0 | 0 | 0 | 0.5 | 0 | 0 | 0 | 0 | 0 | 0 | 0 | 0 | 0 | 0 | 0 | 0 | 1 | 0 | 0 | 0 | 0 | 0 | 78 | Tl1Sr1.5Er0.5Ca1Cu2O7
0 | 0 | 0 | 0 | 0 | 0 | 0 | 7 | 0 | 0 | 0 | 0 | 0 | 0 | 0 | 0 | 0 | 0 | 0 | 1 | 0 | 0 | 0 | 0 | 0 | 0 | 0 | 0 | 2 | 0 | 0 | 0 | 0 | 0 | 0 | 0 | 0 | 2022-05-01 | 0 | 0 | 0 | 0 | 0 | 0 | 0 | 0 | 0 | 0 | 0 | 0 | 0 | 0 | 0 | 0 | 0 | 0 | 0 | 0 | 0 | 0 | 0 | 0 | 0 | 0 | 0 | 0 | 0 | 0 | 0.5 | 0 | 0 | 0 | 0 | 0 | 0 | 0 | 0 | 0 | 0 | 0 | 1 | 0 | 0 | 0 | 0 | 0 | 84 | Tl1Sr1.5Tm0.5Ca1Cu2O7
0 | 0 | 0 | 0 | 0 | 0 | 0 | 7 | 0 | 0 | 0 | 0 | 0 | 0 | 0 | 0 | 0 | 0 | 0 | 1 | 0 | 0 | 0 | 0 | 0 | 0 | 0 | 0 | 2 | 0 | 0 | 0 | 0 | 0 | 0 | 0 | 0 | 2022-05-01 | 0 | 0 | 0 | 0 | 0 | 0 | 0 | 0 | 0 | 0 | 0 | 0 | 0 | 0 | 0 | 0 | 0 | 0 | 0 | 0 | 0 | 0 | 0 | 0 | 0 | 0 | 0 | 0 | 0 | 0 | 0 | 0.5 | 0 | 0 | 0 | 0 | 0 | 0 | 0 | 0 | 0 | 0 | 1 | 0 | 0 | 0 | 0 | 0 | 84 | Tl1Sr1.5Yb0.5Ca1Cu2O7
0 | 0 | 0 | 0 | 0 | 0 | 0 | 7 | 0 | 0 | 0 | 0 | 0 | 0 | 0 | 0 | 0 | 0 | 0 | 1 | 0 | 0 | 0 | 0 | 0 | 0 | 0 | 0 | 2 | 0 | 0 | 0 | 0 | 0 | 0 | 0 | 0 | 2022-05-01 | 0 | 0 | 0 | 0 | 0 | 0 | 0 | 0 | 0 | 0 | 0 | 0 | 0 | 0 | 0 | 0 | 0 | 0 | 0.5 | 0 | 0 | 0 | 0 | 0 | 0 | 0 | 0 | 0 | 0 | 0 | 0 | 0 | 0 | 0 | 0 | 0 | 0 | 0 | 0 | 0 | 0 | 0 | 1 | 0 | 0 | 0 | 0 | 0 | 90 | Tl1Sr1.5La0.5Ca1Cu2O7
0 | 0 | 0 | 0 | 0 | 0 | 0 | 7 | 0 | 0 | 0 | 0 | 0 | 0 | 0 | 0 | 0 | 0 | 0 | 1 | 0 | 0 | 0 | 0 | 0 | 0 | 0 | 0 | 2 | 0 | 0 | 0 | 0 | 0 | 0 | 0 | 0 | 2022-05-01 | 0 | 0 | 0 | 0 | 0 | 0 | 0 | 0 | 0 | 0 | 0 | 0 | 0 | 0 | 0 | 0 | 0 | 0 | 0 | 0.5 | 0 | 0 | 0 | 0 | 0 | 0 | 0 | 0 | 0 | 0 | 0 | 0 | 0 | 0 | 0 | 0 | 0 | 0 | 0 | 0 | 0 | 0 | 1 | 0 | 0 | 0 | 0 | 0 | 5 | Tl1Sr1.5Ce0.5Ca1Cu2O7
0 | 0 | 0 | 0 | 0 | 0 | 0 | 7 | 0 | 0 | 0 | 0 | 0 | 0 | 0 | 0 | 0 | 0 | 0 | 1 | 0 | 0 | 0 | 0 | 0 | 0 | 0 | 0 | 2 | 0 | 0 | 0 | 0 | 0 | 0 | 0 | 0 | 2022-05-01 | 0 | 0 | 0 | 0 | 0 | 0 | 0 | 0 | 0 | 0 | 0 | 0 | 0 | 0 | 0 | 0 | 0 | 0 | 0 | 0 | 0.5 | 0 | 0 | 0 | 0 | 0 | 0 | 0 | 0 | 0 | 0 | 0 | 0 | 0 | 0 | 0 | 0 | 0 | 0 | 0 | 0 | 0 | 1 | 0 | 0 | 0 | 0 | 0 | 88 | Tl1Sr1.5Pr0.5Ca1Cu2O7
0 | 0 | 0 | 0 | 0 | 0 | 0 | 7 | 0 | 0 | 0 | 0 | 0 | 0 | 0 | 0 | 0 | 0 | 0 | 1 | 0 | 0 | 0 | 0 | 0 | 0 | 0 | 0 | 2 | 0 | 0 | 0 | 0 | 0 | 0 | 0 | 0 | 2022-05-01 | 0 | 0 | 0 | 0 | 0 | 0 | 0 | 0 | 0 | 0 | 0 | 0 | 0 | 0 | 0 | 0 | 0 | 0 | 0 | 0 | 0 | 0.5 | 0 | 0 | 0 | 0 | 0 | 0 | 0 | 0 | 0 | 0 | 0 | 0 | 0 | 0 | 0 | 0 | 0 | 0 | 0 | 0 | 1 | 0 | 0 | 0 | 0 | 0 | 88 | Tl1Sr1.5Nd0.5Ca1Cu2O7
0 | 0 | 0 | 0 | 0 | 0 | 0 | 7 | 0 | 0 | 0 | 0 | 0 | 0 | 0 | 0 | 0 | 0 | 0 | 1 | 0 | 0 | 0 | 0 | 0 | 0 | 0 | 0 | 2 | 0 | 0 | 0 | 0 | 0 | 0 | 0 | 0 | 2022-05-01 | 0 | 0 | 0 | 0 | 0 | 0 | 0 | 0 | 0 | 0 | 0 | 0 | 0 | 0 | 0 | 0 | 0 | 0 | 0 | 0 | 0 | 0 | 0 | 0.5 | 0 | 0 | 0 | 0 | 0 | 0 | 0 | 0 | 0 | 0 | 0 | 0 | 0 | 0 | 0 | 0 | 0 | 0 | 1 | 0 | 0 | 0 | 0 | 0 | 86 | Tl1Sr1.5Sm0.5Ca1Cu2O7
0 | 0 | 0 | 0 | 0 | 0 | 0 | 7 | 0 | 0 | 0 | 0 | 0 | 0 | 0 | 0 | 0 | 0 | 0 | 1 | 0 | 0 | 0 | 0 | 0 | 0 | 0 | 0 | 2 | 0 | 0 | 0 | 0 | 0 | 0 | 0 | 0 | 2022-05-01 | 0 | 0 | 0 | 0 | 0 | 0 | 0 | 0 | 0 | 0 | 0 | 0 | 0 | 0 | 0 | 0 | 0 | 0 | 0 | 0 | 0 | 0 | 0 | 0 | 0.5 | 0 | 0 | 0 | 0 | 0 | 0 | 0 | 0 | 0 | 0 | 0 | 0 | 0 | 0 | 0 | 0 | 0 | 1 | 0 | 0 | 0 | 0 | 0 | 88 | Tl1Sr1.5Eu0.5Ca1Cu2O7
0 | 0 | 0 | 0 | 0 | 0 | 0 | 7 | 0 | 0 | 0 | 0 | 0 | 0 | 0 | 0 | 0 | 0 | 0 | 1 | 0 | 0 | 0 | 0 | 0 | 0 | 0 | 0 | 2 | 0 | 0 | 0 | 0 | 0 | 0 | 0 | 0 | 2022-05-01 | 0 | 0 | 0 | 0 | 0 | 0 | 0 | 0 | 0 | 0 | 0 | 0 | 0 | 0 | 0 | 0 | 0 | 0 | 0 | 0 | 0 | 0 | 0 | 0 | 0 | 0 | 0 | 0 | 0 | 0 | 0 | 0 | 0.5 | 0 | 0 | 0 | 0 | 0 | 0 | 0 | 0 | 0 | 1 | 0 | 0 | 0 | 0 | 0 | 82 | Tl1Sr1.5Lu0.5Ca1Cu2O7
0 | 0 | 0 | 0 | 0 | 0 | 0 | 29 | 0 | 0 | 0 | 0 | 0.1 | 0 | 0 | 0 | 0 | 0 | 0 | 2022-09-05 | 0 | 0 | 0 | 0 | 0 | 0 | 0 | 0 | 2022-01-15 | 0 | 0 | 0 | 0 | 0 | 0 | 0 | 0 | 2022-05-03 | 0.1 | 0 | 0 | 0 | 0 | 0 | 0 | 0 | 0 | 0 | 0 | 0 | 0 | 0 | 0 | 0 | 0 | 0 | 0 | 0 | 0 | 0 | 0 | 0 | 0 | 0 | 0 | 0 | 0 | 0 | 0 | 0 | 0 | 0 | 0 | 0 | 0 | 0 | 0 | 0 | 0 | 0 | 0 | 0.1 | 0.3 | 0 | 0 | 0 | 75 | Ca5.9Sr3.5Bi0.3Y0.1Pb0.1Al0.1Cu15.1O29
0 | 0 | 0 | 0 | 0 | 0 | 0 | 10 | 0 | 0 | 0 | 0 | 0 | 0 | 0 | 0 | 0 | 0 | 0 | 0 | 0 | 0 | 0 | 0 | 0 | 0 | 0 | 0 | 2 | 0 | 0 | 0 | 0 | 0 | 0 | 0 | 0 | 2022-07-01 | 0 | 0 | 0 | 0 | 0 | 0.92 | 0 | 0 | 0 | 0 | 0 | 0 | 0 | 0 | 0 | 0 | 0 | 0 | 0 | 0.58 | 0 | 0 | 0 | 0 | 2022-08-01 | 0 | 0 | 0 | 0 | 0 | 0 | 0 | 0 | 0 | 0 | 0 | 0 | 0 | 0 | 0 | 0 | 0 | 0 | 0 | 0 | 0 | 0 | 0 | 26 | Ru0.92Ce0.58Sr1.7Eu1.8Cu2O10
0 | 0 | 0 | 0 | 0 | 0 | 0 | 8 | 0 | 0 | 0 | 0 | 0 | 0 | 0 | 0 | 0 | 0 | 0 | 0 | 0 | 0 | 0 | 0 | 0 | 0 | 0 | 0 | 2 | 0 | 0 | 0 | 0 | 0 | 0 | 0 | 0 | 2 | 0 | 0 | 0 | 0 | 0 | 1 | 0 | 0 | 0 | 0 | 0 | 0 | 0 | 0 | 0 | 0 | 0 | 0 | 0 | 0 | 0 | 0 | 0 | 0 | 0 | 1 | 0 | 0 | 0 | 0 | 0 | 0 | 0 | 0 | 0 | 0 | 0 | 0 | 0 | 0 | 0 | 0 | 0 | 0 | 0 | 0 | 0 | 0 | 35 | Ru1Sr2Gd1Cu2O8
0 | 0 | 0 | 0 | 0 | 0 | 0 | 8 | 0 | 0 | 0 | 0 | 0 | 0 | 0 | 0 | 0 | 0 | 0 | 0 | 0 | 0 | 0 | 0 | 0 | 0 | 0 | 0 | 2 | 0 | 0 | 0 | 0 | 0 | 0 | 0 | 0 | 2 | 0 | 0 | 0 | 0 | 0 | 1 | 0 | 0 | 0 | 0 | 0 | 0 | 0 | 0 | 0 | 0 | 0 | 0 | 0 | 0.02 | 0 | 0 | 0 | 0 | 0 | 0.98 | 0 | 0 | 0 | 0 | 0 | 0 | 0 | 0 | 0 | 0 | 0 | 0 | 0 | 0 | 0 | 0 | 0 | 0 | 0 | 0 | 0 | 0 | 13 | Ru1Sr2Gd0.98Ce0.02Cu2O8
0 | 0 | 0 | 0 | 0 | 0 | 0 | 8 | 0 | 0 | 0 | 0 | 0 | 0 | 0 | 0 | 0 | 0 | 0 | 0.1 | 0 | 0 | 0 | 0 | 0 | 0 | 0 | 0 | 2 | 0 | 0 | 0 | 0 | 0 | 0 | 0 | 0 | 2 | 0 | 0 | 0 | 0 | 0 | 1 | 0 | 0 | 0 | 0 | 0 | 0 | 0 | 0 | 0 | 0 | 0 | 0 | 0 | 0 | 0 | 0 | 0 | 0 | 0 | 0.9 | 0 | 0 | 0 | 0 | 0 | 0 | 0 | 0 | 0 | 0 | 0 | 0 | 0 | 0 | 0 | 0 | 0 | 0 | 0 | 0 | 0 | 0 | 61 | Ru1Sr2Gd0.9Ca0.1Cu2O8
0 | 0 | 0 | 0 | 0 | 0 | 0 | 7 | 0 | 0 | 0 | 0 | 0 | 0 | 0 | 0 | 0 | 0 | 0 | 0 | 0 | 0 | 0 | 0 | 0 | 0 | 0 | 0 | 3 | 0 | 0 | 0 | 0 | 0 | 0 | 0 | 0 | 0 | 0 | 0 | 0 | 0 | 0 | 0 | 0 | 0 | 0 | 0 | 0 | 0 | 0 | 0 | 0 | 0 | 0 | 2 | 0 | 0 | 0 | 0 | 0 | 0 | 1 | 0 | 0 | 0 | 0 | 0 | 0 | 0 | 0 | 0 | 0 | 0 | 0 | 0 | 0 | 0 | 0 | 0 | 0 | 0 | 0 | 0 | 0 | 0 | 84.4 | Eu1Ba2Cu3O7
0 | 0 | 0 | 0 | 0 | 0 | 0 | 7 | 0 | 0 | 0 | 0 | 0 | 0 | 0 | 0 | 0 | 0 | 0 | 0 | 0 | 0 | 0 | 0 | 0 | 0 | 0 | 0 | 3 | 0 | 0 | 0 | 0 | 0 | 0 | 0 | 0 | 0 | 0 | 0 | 0 | 0 | 0 | 0 | 0 | 0 | 0 | 0 | 0 | 0 | 0 | 0 | 0 | 0 | 0 | 2 | 0 | 0 | 0.1 | 0 | 0 | 0 | 0.9 | 0 | 0 | 0 | 0 | 0 | 0 | 0 | 0 | 0 | 0 | 0 | 0 | 0 | 0 | 0 | 0 | 0 | 0 | 0 | 0 | 0 | 0 | 0 | 68.3 | Eu0.9Pr0.1Ba2Cu3O7
0 | 0 | 0 | 0 | 0 | 0 | 0 | 7 | 0 | 0 | 0 | 0 | 0 | 0 | 0 | 0 | 0 | 0 | 0 | 0 | 0 | 0 | 0 | 0 | 0 | 0 | 0 | 0 | 3 | 0 | 0 | 0 | 0 | 0 | 0 | 0 | 0 | 0 | 0 | 0 | 0 | 0 | 0 | 0 | 0 | 0 | 0 | 0 | 0 | 0 | 0 | 0 | 0 | 0 | 0 | 2 | 0 | 0 | 0.2 | 0 | 0 | 0 | 0.8 | 0 | 0 | 0 | 0 | 0 | 0 | 0 | 0 | 0 | 0 | 0 | 0 | 0 | 0 | 0 | 0 | 0 | 0 | 0 | 0 | 0 | 0 | 0 | 63 | Eu0.8Pr0.2Ba2Cu3O7
0 | 0 | 0 | 0 | 0 | 0 | 0 | 7 | 0 | 0 | 0 | 0 | 0 | 0 | 0 | 0 | 0 | 0 | 0 | 0 | 0 | 0 | 0 | 0 | 0 | 0 | 0 | 0 | 3 | 0 | 0 | 0 | 0 | 0 | 0 | 0 | 0 | 0 | 0 | 0 | 0 | 0 | 0 | 0 | 0 | 0 | 0 | 0 | 0 | 0 | 0 | 0 | 0 | 0 | 0 | 2 | 0 | 0 | 0.3 | 0 | 0 | 0 | 0.7 | 0 | 0 | 0 | 0 | 0 | 0 | 0 | 0 | 0 | 0 | 0 | 0 | 0 | 0 | 0 | 0 | 0 | 0 | 0 | 0 | 0 | 0 | 0 | 53.8 | Eu0.7Pr0.3Ba2Cu3O7
0 | 0 | 0 | 0 | 0 | 0 | 0 | 7 | 0 | 0 | 0 | 0 | 0 | 0 | 0 | 0 | 0 | 0 | 0 | 0 | 0 | 0 | 0 | 0 | 0 | 0 | 0 | 0 | 3 | 0 | 0 | 0 | 0 | 0 | 0 | 0 | 0 | 0 | 0 | 0 | 0 | 0 | 0 | 0 | 0 | 0 | 0 | 0 | 0 | 0 | 0 | 0 | 0 | 0 | 0 | 2 | 0 | 0 | 0.4 | 0 | 0 | 0 | 0.6 | 0 | 0 | 0 | 0 | 0 | 0 | 0 | 0 | 0 | 0 | 0 | 0 | 0 | 0 | 0 | 0 | 0 | 0 | 0 | 0 | 0 | 0 | 0 | 37.8 | Eu0.6Pr0.4Ba2Cu3O7
0 | 0 | 0 | 0 | 0 | 0 | 0 | 7 | 0 | 0 | 0 | 0 | 0 | 0 | 0 | 0 | 0 | 0 | 0 | 0 | 0 | 0 | 0 | 0 | 0 | 0 | 0 | 0 | 3 | 0 | 0 | 0 | 0 | 0 | 0 | 0 | 0 | 0 | 0 | 0 | 0 | 0 | 0 | 0 | 0 | 0 | 0 | 0 | 0 | 0 | 0 | 0 | 0 | 0 | 0 | 2 | 0 | 0 | 0.5 | 0 | 0 | 0 | 0.5 | 0 | 0 | 0 | 0 | 0 | 0 | 0 | 0 | 0 | 0 | 0 | 0 | 0 | 0 | 0 | 0 | 0 | 0 | 0 | 0 | 0 | 0 | 0 | 2022-07-26 | Eu0.5Pr0.5Ba2Cu3O7
0 | 0 | 0 | 0 | 0 | 0 | 0 | 2022-09-04 | 0 | 0 | 0 | 0 | 0 | 0 | 0 | 0 | 0 | 0 | 0 | 0 | 0 | 0 | 0 | 0 | 0 | 0 | 0 | 0 | 1 | 0 | 0 | 0 | 0 | 0 | 0 | 0 | 0 | 0 | 0 | 0 | 0 | 0 | 0 | 0 | 0 | 0 | 0 | 0 | 0 | 0 | 0 | 0 | 0 | 0 | 0 | 2 | 0 | 0 | 0 | 0 | 0 | 0 | 0 | 0 | 0 | 0 | 0 | 0 | 0 | 0 | 0 | 0 | 0 | 0 | 0 | 0 | 0 | 0 | 0 | 1 | 0 | 0 | 0 | 0 | 0 | 0 | 98 | Hg1Ba2Cu1O4.09
0 | 0 | 0 | 0 | 0 | 0 | 0 | 3 | 0 | 0 | 0 | 0 | 0 | 0 | 0 | 0 | 0 | 0 | 0 | 0 | 0 | 0 | 0 | 0 | 0 | 0 | 0 | 0 | 0 | 0 | 0 | 0 | 0 | 0 | 0 | 0 | 0 | 0 | 0 | 0 | 1 | 0 | 0 | 0 | 0 | 0 | 0 | 0 | 0 | 0 | 0 | 0 | 0 | 0 | 0 | 0 | 0 | 0 | 0 | 0 | 0 | 0 | 0 | 0 | 0 | 0 | 1 | 0 | 0 | 0 | 0 | 0 | 0 | 0 | 0 | 0 | 0 | 0 | 0 | 0 | 0 | 0 | 0 | 0 | 0 | 0 | 15 | Ho1Nb1O3
0 | 0 | 0 | 0 | 0 | 0 | 0 | 3 | 0 | 0 | 0 | 0 | 0 | 0 | 0 | 0 | 0 | 0 | 0 | 0 | 0 | 0 | 0 | 0 | 0 | 0 | 0 | 0 | 0 | 0 | 0 | 0 | 0 | 0 | 0 | 0 | 0 | 0 | 0 | 0 | 1 | 0 | 0 | 0 | 0 | 0 | 0 | 0 | 0 | 0 | 0 | 0 | 0 | 0 | 0 | 0 | 0 | 0 | 0 | 0 | 0 | 0 | 1 | 0 | 0 | 0 | 0 | 0 | 0 | 0 | 0 | 0 | 0 | 0 | 0 | 0 | 0 | 0 | 0 | 0 | 0 | 0 | 0 | 0 | 0 | 0 | 6 | Eu1Nb1O3
0 | 0 | 0 | 0 | 0 | 0 | 0 | 1 | 0 | 0 | 0 | 0 | 0 | 0 | 0 | 0 | 0 | 0 | 0 | 1 | 0 | 0 | 0 | 0 | 0 | 0 | 0 | 0 | 2 | 0 | 0 | 0 | 0 | 0 | 0 | 0 | 0 | 2 | 0 | 0 | 0 | 0 | 0 | 0 | 0 | 0 | 0 | 0 | 0 | 0 | 0 | 0 | 0 | 0 | 0 | 0 | 0 | 0 | 0 | 0 | 0 | 0 | 0 | 0 | 0 | 0 | 0 | 0 | 0 | 0 | 0 | 0 | 0 | 0 | 0 | 0 | 0 | 0 | 0 | 0 | 0 | 0 | 2 | 0 | 0 | 0 | 90.38 | Bi2Sr2Ca1Cu2O
0 | 0 | 0 | 0 | 0 | 0 | 0 | 1 | 0 | 0 | 0 | 0 | 0 | 0 | 0 | 0 | 0 | 0 | 0 | 0.97 | 0 | 0 | 0 | 0 | 0 | 0 | 0 | 0 | 2 | 0 | 0 | 0 | 0 | 0 | 0 | 0 | 0 | 2 | 0.03 | 0 | 0 | 0 | 0 | 0 | 0 | 0 | 0 | 0 | 0 | 0 | 0 | 0 | 0 | 0 | 0 | 0 | 0 | 0 | 0 | 0 | 0 | 0 | 0 | 0 | 0 | 0 | 0 | 0 | 0 | 0 | 0 | 0 | 0 | 0 | 0 | 0 | 0 | 0 | 0 | 0 | 0 | 0 | 2 | 0 | 0 | 0 | 87.56 | Bi2Sr2Ca0.97Y0.03Cu2O
0 | 0 | 0 | 0 | 0 | 0 | 0 | 1 | 0 | 0 | 0 | 0 | 0 | 0 | 0 | 0 | 0 | 0 | 0 | 0.95 | 0 | 0 | 0 | 0 | 0 | 0 | 0 | 0 | 2 | 0 | 0 | 0 | 0 | 0 | 0 | 0 | 0 | 2 | 0.05 | 0 | 0 | 0 | 0 | 0 | 0 | 0 | 0 | 0 | 0 | 0 | 0 | 0 | 0 | 0 | 0 | 0 | 0 | 0 | 0 | 0 | 0 | 0 | 0 | 0 | 0 | 0 | 0 | 0 | 0 | 0 | 0 | 0 | 0 | 0 | 0 | 0 | 0 | 0 | 0 | 0 | 0 | 0 | 2 | 0 | 0 | 0 | 82 | Bi2Sr2Ca0.95Y0.05Cu2O
0 | 0 | 0 | 0 | 0 | 0 | 0 | 1 | 0 | 0 | 0 | 0 | 0 | 0 | 0 | 0 | 0 | 0 | 0 | 0.92 | 0 | 0 | 0 | 0 | 0 | 0 | 0 | 0 | 2 | 0 | 0 | 0 | 0 | 0 | 0 | 0 | 0 | 2 | 0.08 | 0 | 0 | 0 | 0 | 0 | 0 | 0 | 0 | 0 | 0 | 0 | 0 | 0 | 0 | 0 | 0 | 0 | 0 | 0 | 0 | 0 | 0 | 0 | 0 | 0 | 0 | 0 | 0 | 0 | 0 | 0 | 0 | 0 | 0 | 0 | 0 | 0 | 0 | 0 | 0 | 0 | 0 | 0 | 2 | 0 | 0 | 0 | 70.78 | Bi2Sr2Ca0.92Y0.08Cu2O
0 | 0 | 0 | 0 | 0 | 0 | 0 | 1 | 0 | 0 | 0 | 0 | 0 | 0 | 0 | 0 | 0 | 0 | 0 | 0.89 | 0 | 0 | 0 | 0 | 0 | 0 | 0 | 0 | 2 | 0 | 0 | 0 | 0 | 0 | 0 | 0 | 0 | 2 | 0.11 | 0 | 0 | 0 | 0 | 0 | 0 | 0 | 0 | 0 | 0 | 0 | 0 | 0 | 0 | 0 | 0 | 0 | 0 | 0 | 0 | 0 | 0 | 0 | 0 | 0 | 0 | 0 | 0 | 0 | 0 | 0 | 0 | 0 | 0 | 0 | 0 | 0 | 0 | 0 | 0 | 0 | 0 | 0 | 2 | 0 | 0 | 0 | 56.1 | Bi2Sr2Ca0.89Y0.11Cu2O
0 | 0 | 0 | 0 | 0 | 0 | 0 | 1 | 0 | 0 | 0 | 0 | 0 | 0 | 0 | 0 | 0 | 0 | 0 | 1 | 0 | 0 | 0 | 0 | 0 | 0 | 0 | 0 | 2 | 0 | 0 | 0 | 0 | 0 | 0 | 0 | 0 | 2022-09-01 | 0 | 0 | 0 | 0 | 0 | 0 | 0 | 0 | 0 | 0 | 0 | 0 | 0 | 0 | 0 | 0 | 0 | 0 | 0.1 | 0 | 0 | 0 | 0 | 0 | 0 | 0 | 0 | 0 | 0 | 0 | 0 | 0 | 0 | 0 | 0 | 0 | 0 | 0 | 0 | 0 | 0 | 0 | 0 | 0 | 2 | 0 | 0 | 0 | 88.67 | Bi2Sr1.9La0.1Ca1Cu2O
0 | 0 | 0 | 0 | 0 | 0 | 0 | 1 | 0 | 0 | 0 | 0 | 0 | 0 | 0 | 0 | 0 | 0 | 0 | 1 | 0 | 0 | 0 | 0 | 0 | 0 | 0 | 0 | 2 | 0 | 0 | 0 | 0 | 0 | 0 | 0 | 0 | 2022-08-01 | 0 | 0 | 0 | 0 | 0 | 0 | 0 | 0 | 0 | 0 | 0 | 0 | 0 | 0 | 0 | 0 | 0 | 0 | 0.2 | 0 | 0 | 0 | 0 | 0 | 0 | 0 | 0 | 0 | 0 | 0 | 0 | 0 | 0 | 0 | 0 | 0 | 0 | 0 | 0 | 0 | 0 | 0 | 0 | 0 | 2 | 0 | 0 | 0 | 85.3 | Bi2Sr1.8La0.2Ca1Cu2O
0 | 0 | 0 | 0 | 0 | 0 | 0 | 1 | 0 | 0 | 0 | 0 | 0 | 0 | 0 | 0 | 0 | 0 | 0 | 1 | 0 | 0 | 0 | 0 | 0 | 0 | 0 | 0 | 2 | 0 | 0 | 0 | 0 | 0 | 0 | 0 | 0 | 2022-07-01 | 0 | 0 | 0 | 0 | 0 | 0 | 0 | 0 | 0 | 0 | 0 | 0 | 0 | 0 | 0 | 0 | 0 | 0 | 0.3 | 0 | 0 | 0 | 0 | 0 | 0 | 0 | 0 | 0 | 0 | 0 | 0 | 0 | 0 | 0 | 0 | 0 | 0 | 0 | 0 | 0 | 0 | 0 | 0 | 0 | 2 | 0 | 0 | 0 | 76.3 | Bi2Sr1.7La0.3Ca1Cu2O
0 | 0 | 0 | 0 | 0 | 0 | 0 | 1 | 0 | 0 | 0 | 0 | 0 | 0 | 0 | 0 | 0 | 0 | 0 | 1 | 0 | 0 | 0 | 0 | 0 | 0 | 0 | 0 | 2 | 0 | 0 | 0 | 0 | 0 | 0 | 0 | 0 | 2022-06-01 | 0 | 0 | 0 | 0 | 0 | 0 | 0 | 0 | 0 | 0 | 0 | 0 | 0 | 0 | 0 | 0 | 0 | 0 | 0.4 | 0 | 0 | 0 | 0 | 0 | 0 | 0 | 0 | 0 | 0 | 0 | 0 | 0 | 0 | 0 | 0 | 0 | 0 | 0 | 0 | 0 | 0 | 0 | 0 | 0 | 2 | 0 | 0 | 0 | 60.73 | Bi2Sr1.6La0.4Ca1Cu2O
0 | 0 | 0 | 0 | 0 | 0 | 0 | 6 | 0 | 0 | 0 | 0 | 0 | 0 | 0 | 0 | 0 | 0 | 0 | 0 | 0 | 0 | 0 | 0 | 0 | 0 | 0 | 0 | 1 | 0 | 0 | 0 | 0 | 0 | 0 | 0 | 0 | 0 | 0 | 0 | 0 | 0 | 0 | 0 | 0 | 0 | 0 | 0 | 0 | 0 | 0 | 0 | 0 | 0 | 0 | 2 | 0 | 0 | 0 | 0 | 0 | 0 | 0 | 0 | 0 | 0 | 0 | 0 | 0 | 0 | 0 | 0 | 0 | 0 | 0 | 0 | 0 | 0 | 0 | 0 | 2 | 0 | 0 | 0 | 0 | 0 | 88.9 | Tl2Ba2Cu1O6
0 | 0 | 0 | 0 | 0 | 0 | 0 | 6 | 0 | 0 | 0 | 0 | 0 | 0 | 0 | 0 | 0 | 0 | 0 | 0 | 0 | 0 | 0 | 0 | 0 | 0 | 0 | 0 | 1 | 0 | 0 | 0 | 0 | 0 | 0 | 0 | 0 | 0 | 0 | 0 | 0 | 0 | 0 | 0 | 0 | 0 | 0 | 0 | 0 | 0 | 0 | 0 | 0 | 0 | 0 | 2 | 0 | 0 | 0 | 0 | 0 | 0 | 0 | 0 | 0 | 0 | 0 | 0 | 0 | 0 | 0 | 0 | 0 | 0 | 0 | 0 | 0 | 0 | 0 | 0 | 2 | 0 | 0 | 0 | 0 | 0 | 40 | Tl2Ba2Cu1O6
0 | 0 | 0 | 0 | 0 | 0 | 0 | 7 | 0 | 0 | 0 | 0 | 0 | 0 | 0 | 0 | 0 | 0 | 0 | 0 | 0 | 0 | 0 | 0 | 0 | 0 | 0 | 0 | 3 | 0 | 0 | 0 | 0 | 0 | 0 | 0 | 0 | 0 | 0 | 0 | 0 | 0 | 0 | 0 | 0 | 0 | 0 | 0 | 0 | 0 | 0 | 0 | 0 | 0 | 0 | 2 | 0 | 0 | 0 | 1 | 0 | 0 | 0 | 0 | 0 | 0 | 0 | 0 | 0 | 0 | 0 | 0 | 0 | 0 | 0 | 0 | 0 | 0 | 0 | 0 | 0 | 0 | 0 | 0 | 0 | 0 | 93.3 | Nd1Ba2Cu3O7
0 | 0 | 0 | 0 | 0 | 0 | 0 | 7 | 0 | 0 | 0 | 0 | 0 | 0 | 0 | 0 | 0 | 0 | 0 | 0 | 0 | 0 | 0 | 0 | 0 | 0 | 0 | 0 | 3 | 0 | 0 | 0 | 0 | 0 | 0 | 0 | 0 | 0 | 0 | 0 | 0 | 0 | 0 | 0 | 0 | 0 | 0 | 0 | 0 | 0 | 0 | 0 | 0 | 0 | 0 | 2 | 0 | 0 | 0.05 | 0.95 | 0 | 0 | 0 | 0 | 0 | 0 | 0 | 0 | 0 | 0 | 0 | 0 | 0 | 0 | 0 | 0 | 0 | 0 | 0 | 0 | 0 | 0 | 0 | 0 | 0 | 0 | 84.4 | Nd0.95Pr0.05Ba2Cu3O7
0 | 0 | 0 | 0 | 0 | 0 | 0 | 7 | 0 | 0 | 0 | 0 | 0 | 0 | 0 | 0 | 0 | 0 | 0 | 0 | 0 | 0 | 0 | 0 | 0 | 0 | 0 | 0 | 3 | 0 | 0 | 0 | 0 | 0 | 0 | 0 | 0 | 0 | 0 | 0 | 0 | 0 | 0 | 0 | 0 | 0 | 0 | 0 | 0 | 0 | 0 | 0 | 0 | 0 | 0 | 2 | 0 | 0 | 0.1 | 0.9 | 0 | 0 | 0 | 0 | 0 | 0 | 0 | 0 | 0 | 0 | 0 | 0 | 0 | 0 | 0 | 0 | 0 | 0 | 0 | 0 | 0 | 0 | 0 | 0 | 0 | 0 | 73 | Nd0.9Pr0.1Ba2Cu3O7
0 | 0 | 0 | 0 | 0 | 0 | 0 | 7 | 0 | 0 | 0 | 0 | 0 | 0 | 0 | 0 | 0 | 0 | 0 | 0 | 0 | 0 | 0 | 0 | 0 | 0 | 0 | 0 | 3 | 0 | 0 | 0 | 0 | 0 | 0 | 0 | 0 | 0 | 0 | 0 | 0 | 0 | 0 | 0 | 0 | 0 | 0 | 0 | 0 | 0 | 0 | 0 | 0 | 0 | 0 | 2 | 0 | 0 | 0.15 | 0.85 | 0 | 0 | 0 | 0 | 0 | 0 | 0 | 0 | 0 | 0 | 0 | 0 | 0 | 0 | 0 | 0 | 0 | 0 | 0 | 0 | 0 | 0 | 0 | 0 | 0 | 0 | 59.7 | Nd0.85Pr0.15Ba2Cu3O7
0 | 0 | 0 | 0 | 0 | 0 | 0 | 7 | 0 | 0 | 0 | 0 | 0 | 0 | 0 | 0 | 0 | 0 | 0 | 0 | 0 | 0 | 0 | 0 | 0 | 0 | 0 | 0 | 3 | 0 | 0 | 0 | 0 | 0 | 0 | 0 | 0 | 0 | 0 | 0 | 0 | 0 | 0 | 0 | 0 | 0 | 0 | 0 | 0 | 0 | 0 | 0 | 0 | 0 | 0 | 2 | 0 | 0 | 0 | 1 | 0 | 0 | 0 | 0 | 0 | 0 | 0 | 0 | 0 | 0 | 0 | 0 | 0 | 0 | 0 | 0 | 0 | 0 | 0 | 0 | 0 | 0 | 0 | 0 | 0 | 0 | 92.81 | Nd1Ba2Cu3O7
0 | 0 | 0 | 0 | 0 | 0 | 0 | 7 | 0 | 0 | 0 | 0 | 0 | 0 | 0 | 0 | 0 | 0 | 0 | 0.03 | 0 | 0 | 0 | 0 | 0 | 0 | 0 | 0 | 3 | 0 | 0 | 0 | 0 | 0 | 0 | 0 | 0 | 0 | 0 | 0 | 0 | 0 | 0 | 0 | 0 | 0 | 0 | 0 | 0 | 0 | 0 | 0 | 0 | 0 | 0 | 2 | 0 | 0 | 0 | 0.97 | 0 | 0 | 0 | 0 | 0 | 0 | 0 | 0 | 0 | 0 | 0 | 0 | 0 | 0 | 0 | 0 | 0 | 0 | 0 | 0 | 0 | 0 | 0 | 0 | 0 | 0 | 90.36 | Nd0.97Ca0.03Ba2Cu3O7
0 | 0 | 0 | 0 | 0 | 0 | 0 | 7 | 0 | 0 | 0 | 0 | 0 | 0 | 0 | 0 | 0 | 0 | 0 | 0.06 | 0 | 0 | 0 | 0 | 0 | 0 | 0 | 0 | 3 | 0 | 0 | 0 | 0 | 0 | 0 | 0 | 0 | 0 | 0 | 0 | 0 | 0 | 0 | 0 | 0 | 0 | 0 | 0 | 0 | 0 | 0 | 0 | 0 | 0 | 0 | 2 | 0 | 0 | 0 | 0.94 | 0 | 0 | 0 | 0 | 0 | 0 | 0 | 0 | 0 | 0 | 0 | 0 | 0 | 0 | 0 | 0 | 0 | 0 | 0 | 0 | 0 | 0 | 0 | 0 | 0 | 0 | 88 | Nd0.94Ca0.06Ba2Cu3O7
0 | 0 | 0 | 0 | 0 | 0 | 0 | 7 | 0 | 0 | 0 | 0 | 0 | 0 | 0 | 0 | 0 | 0 | 0 | 0.1 | 0 | 0 | 0 | 0 | 0 | 0 | 0 | 0 | 3 | 0 | 0 | 0 | 0 | 0 | 0 | 0 | 0 | 0 | 0 | 0 | 0 | 0 | 0 | 0 | 0 | 0 | 0 | 0 | 0 | 0 | 0 | 0 | 0 | 0 | 0 | 2 | 0 | 0 | 0 | 0.9 | 0 | 0 | 0 | 0 | 0 | 0 | 0 | 0 | 0 | 0 | 0 | 0 | 0 | 0 | 0 | 0 | 0 | 0 | 0 | 0 | 0 | 0 | 0 | 0 | 0 | 0 | 85.34 | Nd0.9Ca0.1Ba2Cu3O7
0 | 0 | 0 | 0 | 0 | 0 | 0 | 7 | 0 | 0 | 0 | 0 | 0 | 0 | 0 | 0 | 0 | 0 | 0 | 0 | 0 | 0 | 0 | 0 | 0 | 0 | 0 | 0 | 3 | 0 | 0 | 0 | 0 | 0 | 0 | 0 | 0 | 0 | 0 | 0 | 0 | 0 | 0 | 0 | 0 | 0 | 0 | 0 | 0 | 0 | 0 | 0 | 0 | 0 | 0 | 2 | 0.05 | 0 | 0 | 0.95 | 0 | 0 | 0 | 0 | 0 | 0 | 0 | 0 | 0 | 0 | 0 | 0 | 0 | 0 | 0 | 0 | 0 | 0 | 0 | 0 | 0 | 0 | 0 | 0 | 0 | 0 | 91.78 | Nd0.95La0.05Ba2Cu3O7
0 | 0 | 0 | 0 | 0 | 0 | 0 | 7 | 0 | 0 | 0 | 0 | 0 | 0 | 0 | 0 | 0 | 0 | 0 | 0 | 0 | 0 | 0 | 0 | 0 | 0 | 0 | 0 | 3 | 0 | 0 | 0 | 0 | 0 | 0 | 0 | 0 | 0 | 0 | 0 | 0 | 0 | 0 | 0 | 0 | 0 | 0 | 0 | 0 | 0 | 0 | 0 | 0 | 0 | 0 | 2 | 0.1 | 0 | 0 | 0.9 | 0 | 0 | 0 | 0 | 0 | 0 | 0 | 0 | 0 | 0 | 0 | 0 | 0 | 0 | 0 | 0 | 0 | 0 | 0 | 0 | 0 | 0 | 0 | 0 | 0 | 0 | 91.09 | Nd0.9La0.1Ba2Cu3O7
0 | 0 | 0 | 0 | 0 | 0 | 0 | 7 | 0 | 0 | 0 | 0 | 0 | 0 | 0 | 0 | 0 | 0 | 0 | 0 | 0 | 0 | 0 | 0 | 0 | 0 | 0 | 0 | 3 | 0 | 0 | 0 | 0 | 0 | 0 | 0 | 0 | 0 | 0 | 0 | 0 | 0 | 0 | 0 | 0 | 0 | 0 | 0 | 0 | 0 | 0 | 0 | 0 | 0 | 0 | 2 | 0.15 | 0 | 0 | 0.85 | 0 | 0 | 0 | 0 | 0 | 0 | 0 | 0 | 0 | 0 | 0 | 0 | 0 | 0 | 0 | 0 | 0 | 0 | 0 | 0 | 0 | 0 | 0 | 0 | 0 | 0 | 89.21 | Nd0.85La0.15Ba2Cu3O7
0 | 0 | 0 | 0 | 0 | 0 | 0 | 1 | 0 | 0 | 0 | 0 | 0 | 0 | 0 | 0 | 0 | 0 | 0 | 2 | 0 | 0 | 0 | 0 | 0 | 0 | 0 | 0 | 3 | 0 | 0 | 0 | 0 | 0 | 0 | 0 | 0 | 2 | 0 | 0 | 0 | 0 | 0 | 0 | 0 | 0 | 0 | 0 | 0 | 0 | 0 | 0 | 0 | 0 | 0 | 0 | 0 | 0 | 0 | 0 | 0 | 0 | 0 | 0 | 0 | 0 | 0 | 0 | 0 | 0 | 0 | 0 | 0 | 0 | 0 | 0 | 0 | 0 | 0 | 0 | 1 | 0 | 0 | 0 | 0 | 0 | 86 | Tl1Sr2Ca2Cu3O
0 | 0 | 0 | 0 | 0 | 0 | 0 | 1 | 0 | 0 | 0 | 0 | 0 | 0 | 0 | 0 | 0 | 0 | 0 | 2 | 0 | 0 | 0 | 0 | 0 | 0 | 0 | 0 | 2022-02-03 | 0 | 0 | 0 | 0 | 0 | 0 | 0 | 0 | 2 | 0 | 0 | 0 | 0 | 0 | 0 | 0 | 0 | 0 | 0 | 0 | 0 | 0 | 0 | 0 | 0 | 0 | 0 | 0 | 0 | 0 | 0 | 0 | 0 | 0 | 0 | 0 | 0 | 0 | 0 | 0 | 0 | 0 | 0 | 0 | 0 | 0 | 0 | 0 | 0 | 0 | 0 | 0.8 | 0 | 0 | 0 | 0 | 0 | 92 | Tl0.8Sr2Ca2Cu3.2O
0 | 0 | 0 | 0 | 0 | 0 | 0 | 1 | 0 | 0 | 0 | 0 | 0 | 0 | 0 | 0 | 0 | 0 | 0 | 2 | 0 | 0 | 0 | 0 | 0 | 0 | 0 | 0 | 2022-04-03 | 0 | 0 | 0 | 0 | 0 | 0 | 0 | 0 | 2 | 0 | 0 | 0 | 0 | 0 | 0 | 0 | 0 | 0 | 0 | 0 | 0 | 0 | 0 | 0 | 0 | 0 | 0 | 0 | 0 | 0 | 0 | 0 | 0 | 0 | 0 | 0 | 0 | 0 | 0 | 0 | 0 | 0 | 0 | 0 | 0 | 0 | 0 | 0 | 0 | 0 | 0 | 0.6 | 0 | 0 | 0 | 0 | 0 | 73 | Tl0.6Sr2Ca2Cu3.4O
0 | 0 | 0 | 0 | 0 | 0 | 0 | 1 | 0 | 0 | 0 | 0 | 0 | 0 | 0 | 0 | 0 | 0 | 0 | 2 | 0 | 0 | 0 | 0 | 0 | 0 | 0 | 0 | 2022-06-03 | 0 | 0 | 0 | 0 | 0 | 0 | 0 | 0 | 2 | 0 | 0 | 0 | 0 | 0 | 0 | 0 | 0 | 0 | 0 | 0 | 0 | 0 | 0 | 0 | 0 | 0 | 0 | 0 | 0 | 0 | 0 | 0 | 0 | 0 | 0 | 0 | 0 | 0 | 0 | 0 | 0 | 0 | 0 | 0 | 0 | 0 | 0 | 0 | 0 | 0 | 0 | 0.4 | 0 | 0 | 0 | 0 | 0 | 71 | Tl0.4Sr2Ca2Cu3.6O
0 | 0 | 0 | 0 | 0 | 0 | 0 | 1 | 0 | 0 | 0 | 0 | 0 | 0 | 0 | 0 | 0 | 0 | 0 | 2 | 0 | 0 | 0 | 0 | 0 | 0 | 0 | 0 | 2022-04-03 | 0 | 0 | 0 | 0 | 0 | 0 | 0 | 0 | 2 | 0 | 0 | 0 | 0 | 0 | 0 | 0 | 0 | 0 | 0 | 0 | 0 | 0 | 0 | 0 | 0 | 0 | 0 | 0 | 0 | 0 | 0 | 0 | 0 | 0 | 0 | 0 | 0 | 0 | 0 | 0 | 0 | 0 | 0 | 0 | 0 | 0 | 0 | 0 | 0 | 0 | 0 | 0.6 | 0 | 0 | 0 | 0 | 0 | 94 | Tl0.6Sr2Ca2Cu3.4O
0 | 0 | 0 | 0 | 0 | 0 | 0 | 1 | 0 | 0 | 0 | 0 | 0 | 0 | 0 | 0 | 0 | 0 | 0 | 1 | 0 | 0 | 0 | 0 | 0 | 0 | 0 | 0 | 2 | 0 | 0 | 0 | 0 | 0 | 0 | 0 | 0 | 2 | 0 | 0 | 0 | 0 | 0 | 0 | 0 | 0 | 0 | 0 | 0 | 0 | 0 | 0 | 0 | 0 | 0 | 0 | 0 | 0 | 0 | 0 | 0 | 0 | 0 | 0 | 0 | 0 | 0 | 0 | 0 | 0 | 0 | 0 | 0 | 0 | 0 | 0 | 0 | 0 | 0 | 0 | 0 | 0 | 2 | 0 | 0 | 0 | 92 | Bi2Sr2Ca1Cu2O
0 | 0 | 0 | 0 | 0 | 0 | 0 | 1 | 0 | 0 | 0 | 0 | 0 | 0 | 0 | 0 | 0 | 0 | 0 | 0 | 0 | 0 | 0 | 0 | 0 | 0 | 0 | 0 | 1 | 0 | 0 | 0 | 0 | 0 | 0 | 0 | 0 | 0 | 0 | 0 | 0 | 0 | 0 | 0 | 0 | 0 | 0 | 0 | 0 | 0 | 0 | 0 | 0 | 0 | 0 | 0 | 2022-05-01 | 0 | 0 | 0 | 0 | 0 | 0 | 0 | 0 | 0 | 0 | 0 | 0 | 0 | 0 | 0 | 0 | 0 | 0 | 0 | 0 | 0 | 0 | 0 | 0 | 0.5 | 0 | 0 | 0 | 0 | 15 | La1.5Pb0.5Cu1O
0 | 0 | 0 | 0 | 0 | 0 | 0 | 1 | 0 | 0 | 0 | 0 | 0 | 0 | 0 | 0 | 0 | 0 | 0 | 0 | 0 | 0 | 0 | 0 | 0 | 0 | 0 | 0 | 1 | 0 | 0 | 0 | 0 | 0 | 0 | 0 | 0 | 0.03 | 0 | 0 | 0 | 0 | 0 | 0 | 0 | 0 | 0 | 0 | 0 | 0 | 0 | 0 | 0 | 0 | 0 | 0 | 2022-05-01 | 0 | 0 | 0 | 0 | 0 | 0 | 0 | 0 | 0 | 0 | 0 | 0 | 0 | 0 | 0 | 0 | 0 | 0 | 0 | 0 | 0 | 0 | 0 | 0 | 0.47 | 0 | 0 | 0 | 0 | 22 | La1.5Pb0.47Sr0.03Cu1O
0 | 0 | 0 | 0 | 0 | 0 | 0 | 1 | 0 | 0 | 0 | 0 | 0 | 0 | 0 | 0 | 0 | 0 | 0 | 0 | 0 | 0 | 0 | 0 | 0 | 0 | 0 | 0 | 1 | 0 | 0 | 0 | 0 | 0 | 0 | 0 | 0 | 0.05 | 0 | 0 | 0 | 0 | 0 | 0 | 0 | 0 | 0 | 0 | 0 | 0 | 0 | 0 | 0 | 0 | 0 | 0 | 2022-05-01 | 0 | 0 | 0 | 0 | 0 | 0 | 0 | 0 | 0 | 0 | 0 | 0 | 0 | 0 | 0 | 0 | 0 | 0 | 0 | 0 | 0 | 0 | 0 | 0 | 0.45 | 0 | 0 | 0 | 0 | 27 | La1.5Pb0.45Sr0.05Cu1O
0 | 0 | 0 | 0 | 0 | 0 | 0 | 1 | 0 | 0 | 0 | 0 | 0 | 0 | 0 | 0 | 0 | 0 | 0 | 0 | 0 | 0 | 0 | 0 | 0 | 0 | 0 | 0 | 1 | 0 | 0 | 0 | 0 | 0 | 0 | 0 | 0 | 0.08 | 0 | 0 | 0 | 0 | 0 | 0 | 0 | 0 | 0 | 0 | 0 | 0 | 0 | 0 | 0 | 0 | 0 | 0 | 2022-05-01 | 0 | 0 | 0 | 0 | 0 | 0 | 0 | 0 | 0 | 0 | 0 | 0 | 0 | 0 | 0 | 0 | 0 | 0 | 0 | 0 | 0 | 0 | 0 | 0 | 0.42 | 0 | 0 | 0 | 0 | 34 | La1.5Pb0.42Sr0.08Cu1O
0 | 0 | 0 | 0 | 0 | 0 | 0 | 1 | 0 | 0 | 0 | 0 | 0 | 0 | 0 | 0 | 0 | 0 | 0 | 0 | 0 | 0 | 0 | 0 | 0 | 0 | 0 | 0 | 1 | 0 | 0 | 0 | 0 | 0 | 0 | 0 | 0 | 0.1 | 0 | 0 | 0 | 0 | 0 | 0 | 0 | 0 | 0 | 0 | 0 | 0 | 0 | 0 | 0 | 0 | 0 | 0 | 2022-05-01 | 0 | 0 | 0 | 0 | 0 | 0 | 0 | 0 | 0 | 0 | 0 | 0 | 0 | 0 | 0 | 0 | 0 | 0 | 0 | 0 | 0 | 0 | 0 | 0 | 0.4 | 0 | 0 | 0 | 0 | 36 | La1.5Pb0.4Sr0.1Cu1O
0 | 0 | 0 | 0 | 0 | 0 | 0 | 1 | 0 | 0 | 0 | 0 | 0 | 0 | 0 | 0 | 0 | 0 | 0 | 0 | 0 | 0 | 0 | 0 | 0 | 0 | 0 | 0 | 1 | 0 | 0 | 0 | 0 | 0 | 0 | 0 | 0 | 0.15 | 0 | 0 | 0 | 0 | 0 | 0 | 0 | 0 | 0 | 0 | 0 | 0 | 0 | 0 | 0 | 0 | 0 | 0 | 2022-05-01 | 0 | 0 | 0 | 0 | 0 | 0 | 0 | 0 | 0 | 0 | 0 | 0 | 0 | 0 | 0 | 0 | 0 | 0 | 0 | 0 | 0 | 0 | 0 | 0 | 0.35 | 0 | 0 | 0 | 0 | 38 | La1.5Pb0.35Sr0.15Cu1O
0 | 0 | 0 | 0 | 0 | 0 | 0 | 8 | 0 | 0 | 0 | 0 | 0 | 0 | 0 | 0 | 0 | 0 | 0 | 1 | 0 | 0 | 0 | 0 | 0 | 0 | 0 | 0 | 2 | 0 | 0 | 0 | 0 | 0 | 0 | 0 | 0 | 2 | 0 | 0 | 0 | 0 | 0 | 0 | 0 | 0 | 0 | 0 | 0 | 0 | 0 | 0 | 0 | 0 | 0 | 0 | 0 | 0 | 0 | 0 | 0 | 0 | 0 | 0 | 0 | 0 | 0 | 0 | 0 | 0 | 0 | 0 | 0 | 0 | 0 | 0 | 0 | 0 | 0 | 0 | 0 | 0 | 2 | 0 | 0 | 0 | 85.05 | Bi2Sr2Ca1Cu2O8
0 | 0 | 0 | 0 | 0 | 0 | 0 | 8 | 0 | 0 | 0 | 0 | 0 | 0 | 0 | 0 | 0 | 0 | 0 | 1 | 0 | 0 | 0 | 0 | 0 | 0 | 0 | 0 | 2022-09-01 | 0 | 0 | 0 | 0 | 0 | 0 | 0 | 0 | 2 | 0 | 0 | 0 | 0 | 0 | 0 | 0 | 0 | 0 | 0 | 0 | 0.1 | 0 | 0 | 0 | 0 | 0 | 0 | 0 | 0 | 0 | 0 | 0 | 0 | 0 | 0 | 0 | 0 | 0 | 0 | 0 | 0 | 0 | 0 | 0 | 0 | 0 | 0 | 0 | 0 | 0 | 0 | 0 | 0 | 2 | 0 | 0 | 0 | 84.82 | Bi2Sr2Ca1Cu1.9Sn0.1O8
0 | 0 | 0 | 0 | 0 | 0 | 0 | 8 | 0 | 0 | 0 | 0 | 0 | 0 | 0 | 0 | 0 | 0 | 0 | 1 | 0 | 0 | 0 | 0 | 0 | 0 | 0 | 0 | 2022-08-01 | 0 | 0 | 0 | 0 | 0 | 0 | 0 | 0 | 2 | 0 | 0 | 0 | 0 | 0 | 0 | 0 | 0 | 0 | 0 | 0 | 0.2 | 0 | 0 | 0 | 0 | 0 | 0 | 0 | 0 | 0 | 0 | 0 | 0 | 0 | 0 | 0 | 0 | 0 | 0 | 0 | 0 | 0 | 0 | 0 | 0 | 0 | 0 | 0 | 0 | 0 | 0 | 0 | 0 | 2 | 0 | 0 | 0 | 84.5 | Bi2Sr2Ca1Cu1.8Sn0.2O8
0 | 0 | 0 | 0 | 0 | 0 | 0 | 8 | 0 | 0 | 0 | 0 | 0 | 0 | 0 | 0 | 0 | 0 | 0 | 1 | 0 | 0 | 0 | 0 | 0 | 0 | 0 | 0 | 2022-07-01 | 0 | 0 | 0 | 0 | 0 | 0 | 0 | 0 | 2 | 0 | 0 | 0 | 0 | 0 | 0 | 0 | 0 | 0 | 0 | 0 | 0.3 | 0 | 0 | 0 | 0 | 0 | 0 | 0 | 0 | 0 | 0 | 0 | 0 | 0 | 0 | 0 | 0 | 0 | 0 | 0 | 0 | 0 | 0 | 0 | 0 | 0 | 0 | 0 | 0 | 0 | 0 | 0 | 0 | 2 | 0 | 0 | 0 | 83.76 | Bi2Sr2Ca1Cu1.7Sn0.3O8
0 | 0 | 0 | 0 | 0 | 0 | 0 | 8 | 0 | 0 | 0 | 0 | 0 | 0 | 0 | 0 | 0 | 0 | 0 | 1 | 0 | 0 | 0 | 0 | 0 | 0 | 0 | 0 | 2022-06-01 | 0 | 0 | 0 | 0 | 0 | 0 | 0 | 0 | 2 | 0 | 0 | 0 | 0 | 0 | 0 | 0 | 0 | 0 | 0 | 0 | 0.4 | 0 | 0 | 0 | 0 | 0 | 0 | 0 | 0 | 0 | 0 | 0 | 0 | 0 | 0 | 0 | 0 | 0 | 0 | 0 | 0 | 0 | 0 | 0 | 0 | 0 | 0 | 0 | 0 | 0 | 0 | 0 | 0 | 2 | 0 | 0 | 0 | 82.34 | Bi2Sr2Ca1Cu1.6Sn0.4O8
0 | 0 | 0 | 0 | 0 | 0 | 0 | 8 | 0 | 0 | 0 | 0 | 0 | 0 | 0 | 0 | 0 | 0 | 0 | 1 | 0 | 0 | 0 | 0 | 0 | 0 | 0 | 0 | 2022-05-01 | 0 | 0 | 0 | 0 | 0 | 0 | 0 | 0 | 2 | 0 | 0 | 0 | 0 | 0 | 0 | 0 | 0 | 0 | 0 | 0 | 0.5 | 0 | 0 | 0 | 0 | 0 | 0 | 0 | 0 | 0 | 0 | 0 | 0 | 0 | 0 | 0 | 0 | 0 | 0 | 0 | 0 | 0 | 0 | 0 | 0 | 0 | 0 | 0 | 0 | 0 | 0 | 0 | 0 | 2 | 0 | 0 | 0 | 80.31 | Bi2Sr2Ca1Cu1.5Sn0.5O8
0 | 0 | 0 | 0 | 0 | 0 | 0 | 7 | 0 | 0 | 0 | 0 | 0 | 0 | 0 | 0 | 0 | 0 | 0 | 0 | 0 | 0 | 0 | 0 | 0 | 0 | 0 | 0 | 2 | 0 | 0 | 0 | 0 | 0 | 0 | 0 | 0 | 2 | 1 | 0 | 0 | 0 | 0 | 0 | 0 | 0 | 0 | 0.67 | 0 | 0 | 0 | 0 | 0 | 0 | 0 | 0 | 0 | 0 | 0 | 0 | 0 | 0 | 0 | 0 | 0 | 0 | 0 | 0 | 0 | 0 | 0 | 0 | 0 | 0 | 0 | 0 | 0 | 0 | 0 | 0 | 0 | 0.1 | 0.23 | 0 | 0 | 0 | 2022-05-27 | Cd0.67Bi0.23Pb0.1Sr2Y1Cu2O7
0 | 0 | 0 | 0 | 0 | 0 | 0 | 8 | 0 | 0 | 0 | 0 | 0 | 0 | 0 | 0 | 0 | 0 | 0 | 0.8 | 0 | 0 | 0 | 0 | 0 | 0 | 0 | 0 | 2 | 0 | 0 | 0 | 0 | 0 | 0 | 0 | 0 | 2 | 0 | 0 | 0 | 0 | 0 | 0 | 0 | 0 | 0 | 0 | 0 | 0 | 0 | 0 | 0 | 0 | 0 | 0 | 0 | 0 | 0.2 | 0 | 0 | 0 | 0 | 0 | 0 | 0 | 0 | 0 | 0 | 0 | 0 | 0 | 0 | 0 | 0 | 0 | 0 | 0 | 0 | 0 | 0 | 0 | 2 | 0 | 0 | 0 | 69.4 | Bi2Sr2Ca0.8Pr0.2Cu2O8
0 | 0 | 0 | 0 | 0 | 0 | 0 | 8 | 0 | 0 | 0 | 0 | 0 | 0 | 0 | 0 | 0 | 0 | 0 | 0.6 | 0 | 0 | 0 | 0 | 0 | 0 | 0 | 0 | 2 | 0 | 0 | 0 | 0 | 0 | 0 | 0 | 0 | 2 | 0 | 0 | 0 | 0 | 0 | 0 | 0 | 0 | 0 | 0 | 0 | 0 | 0 | 0 | 0 | 0 | 0 | 0 | 0 | 0 | 0.4 | 0 | 0 | 0 | 0 | 0 | 0 | 0 | 0 | 0 | 0 | 0 | 0 | 0 | 0 | 0 | 0 | 0 | 0 | 0 | 0 | 0 | 0 | 0 | 2 | 0 | 0 | 0 | 43.5 | Bi2Sr2Ca0.6Pr0.4Cu2O8
0 | 0 | 0 | 0 | 0 | 0 | 0 | 8 | 0 | 0 | 0 | 0 | 0 | 0 | 0 | 0 | 0 | 0 | 0 | 0.4 | 0 | 0 | 0 | 0 | 0 | 0 | 0 | 0 | 2 | 0 | 0 | 0 | 0 | 0 | 0 | 0 | 0 | 2 | 0 | 0 | 0 | 0 | 0 | 0 | 0 | 0 | 0 | 0 | 0 | 0 | 0 | 0 | 0 | 0 | 0 | 0 | 0 | 0 | 0.6 | 0 | 0 | 0 | 0 | 0 | 0 | 0 | 0 | 0 | 0 | 0 | 0 | 0 | 0 | 0 | 0 | 0 | 0 | 0 | 0 | 0 | 0 | 0 | 2 | 0 | 0 | 0 | 2022-08-04 | Bi2Sr2Ca0.4Pr0.6Cu2O8
0 | 0 | 0 | 0 | 0 | 0 | 0 | 1 | 0 | 0 | 0.05 | 0 | 0 | 0 | 0 | 0 | 0 | 0 | 0 | 0 | 0 | 0 | 0 | 0 | 0 | 0 | 0 | 0 | 3 | 0 | 0 | 0 | 0 | 0 | 0 | 0 | 0 | 0 | 1 | 0 | 0 | 0 | 0 | 0 | 0 | 0 | 0 | 0 | 0 | 0 | 0 | 0 | 0 | 0 | 0 | 1.95 | 0 | 0 | 0 | 0 | 0 | 0 | 0 | 0 | 0 | 0 | 0 | 0 | 0 | 0 | 0 | 0 | 0 | 0 | 0 | 0 | 0 | 0 | 0 | 0 | 0 | 0 | 0 | 0 | 0 | 0 | 91.4 | Y1Ba1.95Na0.05Cu3O
0 | 0 | 0 | 0 | 0 | 0 | 0 | 1 | 0 | 0 | 0.1 | 0 | 0 | 0 | 0 | 0 | 0 | 0 | 0 | 0 | 0 | 0 | 0 | 0 | 0 | 0 | 0 | 0 | 3 | 0 | 0 | 0 | 0 | 0 | 0 | 0 | 0 | 0 | 1 | 0 | 0 | 0 | 0 | 0 | 0 | 0 | 0 | 0 | 0 | 0 | 0 | 0 | 0 | 0 | 0 | 2022-09-01 | 0 | 0 | 0 | 0 | 0 | 0 | 0 | 0 | 0 | 0 | 0 | 0 | 0 | 0 | 0 | 0 | 0 | 0 | 0 | 0 | 0 | 0 | 0 | 0 | 0 | 0 | 0 | 0 | 0 | 0 | 88.4 | Y1Ba1.9Na0.1Cu3O
0 | 0 | 0 | 0 | 0 | 0 | 0 | 1 | 0 | 0 | 0.15 | 0 | 0 | 0 | 0 | 0 | 0 | 0 | 0 | 0 | 0 | 0 | 0 | 0 | 0 | 0 | 0 | 0 | 3 | 0 | 0 | 0 | 0 | 0 | 0 | 0 | 0 | 0 | 1 | 0 | 0 | 0 | 0 | 0 | 0 | 0 | 0 | 0 | 0 | 0 | 0 | 0 | 0 | 0 | 0 | 1.85 | 0 | 0 | 0 | 0 | 0 | 0 | 0 | 0 | 0 | 0 | 0 | 0 | 0 | 0 | 0 | 0 | 0 | 0 | 0 | 0 | 0 | 0 | 0 | 0 | 0 | 0 | 0 | 0 | 0 | 0 | 90.3 | Y1Ba1.85Na0.15Cu3O
0 | 0 | 0 | 0 | 0 | 0 | 0 | 1 | 0 | 0 | 0.2 | 0 | 0 | 0 | 0 | 0 | 0 | 0 | 0 | 0 | 0 | 0 | 0 | 0 | 0 | 0 | 0 | 0 | 3 | 0 | 0 | 0 | 0 | 0 | 0 | 0 | 0 | 0 | 1 | 0 | 0 | 0 | 0 | 0 | 0 | 0 | 0 | 0 | 0 | 0 | 0 | 0 | 0 | 0 | 0 | 2022-08-01 | 0 | 0 | 0 | 0 | 0 | 0 | 0 | 0 | 0 | 0 | 0 | 0 | 0 | 0 | 0 | 0 | 0 | 0 | 0 | 0 | 0 | 0 | 0 | 0 | 0 | 0 | 0 | 0 | 0 | 0 | 90.8 | Y1Ba1.8Na0.2Cu3O
0 | 0 | 0 | 0 | 0 | 0 | 0 | 1 | 0 | 0 | 0 | 0 | 0 | 0 | 0 | 0 | 0 | 0 | 0.05 | 0 | 0 | 0 | 0 | 0 | 0 | 0 | 0 | 0 | 3 | 0 | 0 | 0 | 0 | 0 | 0 | 0 | 0 | 0 | 1 | 0 | 0 | 0 | 0 | 0 | 0 | 0 | 0 | 0 | 0 | 0 | 0 | 0 | 0 | 0 | 0 | 1.95 | 0 | 0 | 0 | 0 | 0 | 0 | 0 | 0 | 0 | 0 | 0 | 0 | 0 | 0 | 0 | 0 | 0 | 0 | 0 | 0 | 0 | 0 | 0 | 0 | 0 | 0 | 0 | 0 | 0 | 0 | 91.4 | Y1Ba1.95K0.05Cu3O
0 | 0 | 0 | 0 | 0 | 0 | 0 | 1 | 0 | 0 | 0 | 0 | 0 | 0 | 0 | 0 | 0 | 0 | 0.1 | 0 | 0 | 0 | 0 | 0 | 0 | 0 | 0 | 0 | 3 | 0 | 0 | 0 | 0 | 0 | 0 | 0 | 0 | 0 | 1 | 0 | 0 | 0 | 0 | 0 | 0 | 0 | 0 | 0 | 0 | 0 | 0 | 0 | 0 | 0 | 0 | 2022-09-01 | 0 | 0 | 0 | 0 | 0 | 0 | 0 | 0 | 0 | 0 | 0 | 0 | 0 | 0 | 0 | 0 | 0 | 0 | 0 | 0 | 0 | 0 | 0 | 0 | 0 | 0 | 0 | 0 | 0 | 0 | 77.3 | Y1Ba1.9K0.1Cu3O
0 | 0 | 0 | 0 | 0 | 0 | 0 | 1 | 0 | 0 | 0 | 0 | 0 | 0 | 0 | 0 | 0 | 0 | 0.15 | 0 | 0 | 0 | 0 | 0 | 0 | 0 | 0 | 0 | 3 | 0 | 0 | 0 | 0 | 0 | 0 | 0 | 0 | 0 | 1 | 0 | 0 | 0 | 0 | 0 | 0 | 0 | 0 | 0 | 0 | 0 | 0 | 0 | 0 | 0 | 0 | 1.85 | 0 | 0 | 0 | 0 | 0 | 0 | 0 | 0 | 0 | 0 | 0 | 0 | 0 | 0 | 0 | 0 | 0 | 0 | 0 | 0 | 0 | 0 | 0 | 0 | 0 | 0 | 0 | 0 | 0 | 0 | 64.4 | Y1Ba1.85K0.15Cu3O
0 | 0 | 0 | 0 | 0 | 0 | 0 | 1 | 0 | 0 | 0 | 0 | 0 | 0 | 0 | 0 | 0 | 0 | 0.2 | 0 | 0 | 0 | 0 | 0 | 0 | 0 | 0 | 0 | 3 | 0 | 0 | 0 | 0 | 0 | 0 | 0 | 0 | 0 | 1 | 0 | 0 | 0 | 0 | 0 | 0 | 0 | 0 | 0 | 0 | 0 | 0 | 0 | 0 | 0 | 0 | 2022-08-01 | 0 | 0 | 0 | 0 | 0 | 0 | 0 | 0 | 0 | 0 | 0 | 0 | 0 | 0 | 0 | 0 | 0 | 0 | 0 | 0 | 0 | 0 | 0 | 0 | 0 | 0 | 0 | 0 | 0 | 0 | 71 | Y1Ba1.8K0.2Cu3O
0 | 0 | 0 | 0 | 0 | 0 | 0 | 9.85 | 0 | 0 | 0 | 0 | 0 | 0 | 0 | 0 | 0 | 0 | 0 | 0.2 | 0 | 0 | 0 | 0 | 0 | 0 | 0 | 0 | 2022-02-04 | 0 | 0 | 0 | 0 | 0 | 0 | 0 | 0 | 0 | 0 | 0 | 0 | 0 | 0 | 0 | 0 | 0 | 0 | 0 | 0 | 0 | 0 | 0 | 0 | 0 | 0 | 2 | 2022-09-01 | 0 | 0 | 0 | 0 | 0 | 0 | 0 | 0 | 0 | 0 | 0.1 | 0 | 0 | 0 | 0 | 0 | 0 | 0 | 0 | 0 | 0 | 0 | 0 | 0 | 0 | 0 | 0 | 0 | 0 | 18 | La1.9Er0.1Ba2Ca0.2Cu4.2O9.85
0 | 0 | 0 | 0 | 0 | 0 | 0 | 10.371 | 0 | 0 | 0 | 0 | 0 | 0 | 0 | 0 | 0 | 0 | 0 | 0.4 | 0 | 0 | 0 | 0 | 0 | 0 | 0 | 0 | 2022-04-04 | 0 | 0 | 0 | 0 | 0 | 0 | 0 | 0 | 0 | 0 | 0 | 0 | 0 | 0 | 0 | 0 | 0 | 0 | 0 | 0 | 0 | 0 | 0 | 0 | 0 | 0 | 2 | 2022-08-01 | 0 | 0 | 0 | 0 | 0 | 0 | 0 | 0 | 0 | 0 | 0.2 | 0 | 0 | 0 | 0 | 0 | 0 | 0 | 0 | 0 | 0 | 0 | 0 | 0 | 0 | 0 | 0 | 0 | 0 | 40 | La1.8Er0.2Ba2Ca0.4Cu4.4O10.371
0 | 0 | 0 | 0 | 0 | 0 | 0 | 10.662 | 0 | 0 | 0 | 0 | 0 | 0 | 0 | 0 | 0 | 0 | 0 | 0.5 | 0 | 0 | 0 | 0 | 0 | 0 | 0 | 0 | 2022-05-04 | 0 | 0 | 0 | 0 | 0 | 0 | 0 | 0 | 0 | 0 | 0 | 0 | 0 | 0 | 0 | 0 | 0 | 0 | 0 | 0 | 0 | 0 | 0 | 0 | 0 | 0 | 2 | 1.75 | 0 | 0 | 0 | 0 | 0 | 0 | 0 | 0 | 0 | 0 | 0.25 | 0 | 0 | 0 | 0 | 0 | 0 | 0 | 0 | 0 | 0 | 0 | 0 | 0 | 0 | 0 | 0 | 0 | 0 | 66 | La1.75Er0.25Ba2Ca0.5Cu4.5O10.662
0 | 0 | 0 | 0 | 0 | 0 | 0 | 10.92 | 0 | 0 | 0 | 0 | 0 | 0 | 0 | 0 | 0 | 0 | 0 | 0.6 | 0 | 0 | 0 | 0 | 0 | 0 | 0 | 0 | 2022-06-04 | 0 | 0 | 0 | 0 | 0 | 0 | 0 | 0 | 0 | 0 | 0 | 0 | 0 | 0 | 0 | 0 | 0 | 0 | 0 | 0 | 0 | 0 | 0 | 0 | 0 | 0 | 2 | 2022-07-01 | 0 | 0 | 0 | 0 | 0 | 0 | 0 | 0 | 0 | 0 | 0.3 | 0 | 0 | 0 | 0 | 0 | 0 | 0 | 0 | 0 | 0 | 0 | 0 | 0 | 0 | 0 | 0 | 0 | 0 | 70 | La1.7Er0.3Ba2Ca0.6Cu4.6O10.92
0 | 0 | 0 | 0 | 0 | 0 | 0 | 11.166 | 0 | 0 | 0 | 0 | 0 | 0 | 0 | 0 | 0 | 0 | 0 | 0.7 | 0 | 0 | 0 | 0 | 0 | 0 | 0 | 0 | 2022-07-04 | 0 | 0 | 0 | 0 | 0 | 0 | 0 | 0 | 0 | 0 | 0 | 0 | 0 | 0 | 0 | 0 | 0 | 0 | 0 | 0 | 0 | 0 | 0 | 0 | 0 | 0 | 2 | 1.65 | 0 | 0 | 0 | 0 | 0 | 0 | 0 | 0 | 0 | 0 | 0.35 | 0 | 0 | 0 | 0 | 0 | 0 | 0 | 0 | 0 | 0 | 0 | 0 | 0 | 0 | 0 | 0 | 0 | 0 | 71 | La1.65Er0.35Ba2Ca0.7Cu4.7O11.166
0 | 0 | 0 | 0 | 0 | 0 | 0 | 11.424 | 0 | 0 | 0 | 0 | 0 | 0 | 0 | 0 | 0 | 0 | 0 | 0.8 | 0 | 0 | 0 | 0 | 0 | 0 | 0 | 0 | 2022-08-04 | 0 | 0 | 0 | 0 | 0 | 0 | 0 | 0 | 0 | 0 | 0 | 0 | 0 | 0 | 0 | 0 | 0 | 0 | 0 | 0 | 0 | 0 | 0 | 0 | 0 | 0 | 2 | 2022-06-01 | 0 | 0 | 0 | 0 | 0 | 0 | 0 | 0 | 0 | 0 | 0.4 | 0 | 0 | 0 | 0 | 0 | 0 | 0 | 0 | 0 | 0 | 0 | 0 | 0 | 0 | 0 | 0 | 0 | 0 | 76 | La1.6Er0.4Ba2Ca0.8Cu4.8O11.424
0 | 0 | 0 | 0 | 0 | 0 | 0 | 11.664 | 0 | 0 | 0 | 0 | 0 | 0 | 0 | 0 | 0 | 0 | 0 | 0.9 | 0 | 0 | 0 | 0 | 0 | 0 | 0 | 0 | 2022-09-04 | 0 | 0 | 0 | 0 | 0 | 0 | 0 | 0 | 0 | 0 | 0 | 0 | 0 | 0 | 0 | 0 | 0 | 0 | 0 | 0 | 0 | 0 | 0 | 0 | 0 | 0 | 2 | 1.55 | 0 | 0 | 0 | 0 | 0 | 0 | 0 | 0 | 0 | 0 | 0.45 | 0 | 0 | 0 | 0 | 0 | 0 | 0 | 0 | 0 | 0 | 0 | 0 | 0 | 0 | 0 | 0 | 0 | 0 | 76 | La1.55Er0.45Ba2Ca0.9Cu4.9O11.664
0 | 0 | 0 | 0 | 0 | 0 | 0 | 11.907 | 0 | 0 | 0 | 0 | 0 | 0 | 0 | 0 | 0 | 0 | 0 | 1 | 0 | 0 | 0 | 0 | 0 | 0 | 0 | 0 | 5 | 0 | 0 | 0 | 0 | 0 | 0 | 0 | 0 | 0 | 0 | 0 | 0 | 0 | 0 | 0 | 0 | 0 | 0 | 0 | 0 | 0 | 0 | 0 | 0 | 0 | 0 | 2 | 2022-05-01 | 0 | 0 | 0 | 0 | 0 | 0 | 0 | 0 | 0 | 0 | 0.5 | 0 | 0 | 0 | 0 | 0 | 0 | 0 | 0 | 0 | 0 | 0 | 0 | 0 | 0 | 0 | 0 | 0 | 0 | 78 | La1.5Er0.5Ba2Ca1Cu5O11.907
0 | 0 | 0 | 0 | 0 | 0 | 0 | 14.122 | 0 | 0 | 0 | 0 | 0 | 0 | 0 | 0 | 0 | 0 | 0 | 2 | 0 | 0 | 0 | 0 | 0 | 0 | 0 | 0 | 6 | 0 | 0 | 0 | 0 | 0 | 0 | 0 | 0 | 0 | 0 | 0 | 0 | 0 | 0 | 0 | 0 | 0 | 0 | 0 | 0 | 0 | 0 | 0 | 0 | 0 | 0 | 2 | 1 | 0 | 0 | 0 | 0 | 0 | 0 | 0 | 0 | 0 | 0 | 1 | 0 | 0 | 0 | 0 | 0 | 0 | 0 | 0 | 0 | 0 | 0 | 0 | 0 | 0 | 0 | 0 | 0 | 0 | 79 | La1Er1Ba2Ca2Cu6O14.122
0 | 0 | 0 | 0 | 0 | 0 | 0 | 9.839 | 0 | 0 | 0 | 0 | 0 | 0 | 0 | 0 | 0 | 0 | 0 | 0.2 | 0 | 0 | 0 | 0 | 0 | 0 | 0 | 0 | 2022-02-04 | 0 | 0 | 0 | 0 | 0 | 0 | 0 | 0 | 0 | 0 | 0 | 0 | 0 | 0 | 0 | 0 | 0 | 0 | 0 | 0 | 0 | 0 | 0 | 0 | 0 | 0 | 2 | 2022-09-01 | 0 | 0 | 0 | 0 | 0 | 0 | 0.1 | 0 | 0 | 0 | 0 | 0 | 0 | 0 | 0 | 0 | 0 | 0 | 0 | 0 | 0 | 0 | 0 | 0 | 0 | 0 | 0 | 0 | 0 | 15 | La1.9Gd0.1Ba2Ca0.2Cu4.2O9.839
0 | 0 | 0 | 0 | 0 | 0 | 0 | 10.344 | 0 | 0 | 0 | 0 | 0 | 0 | 0 | 0 | 0 | 0 | 0 | 0.4 | 0 | 0 | 0 | 0 | 0 | 0 | 0 | 0 | 2022-04-04 | 0 | 0 | 0 | 0 | 0 | 0 | 0 | 0 | 0 | 0 | 0 | 0 | 0 | 0 | 0 | 0 | 0 | 0 | 0 | 0 | 0 | 0 | 0 | 0 | 0 | 0 | 2 | 2022-08-01 | 0 | 0 | 0 | 0 | 0 | 0 | 0.2 | 0 | 0 | 0 | 0 | 0 | 0 | 0 | 0 | 0 | 0 | 0 | 0 | 0 | 0 | 0 | 0 | 0 | 0 | 0 | 0 | 0 | 0 | 39 | La1.8Gd0.2Ba2Ca0.4Cu4.4O10.344
0 | 0 | 0 | 0 | 0 | 0 | 0 | 2022-09-10 | 0 | 0 | 0 | 0 | 0 | 0 | 0 | 0 | 0 | 0 | 0 | 0.6 | 0 | 0 | 0 | 0 | 0 | 0 | 0 | 0 | 2022-06-04 | 0 | 0 | 0 | 0 | 0 | 0 | 0 | 0 | 0 | 0 | 0 | 0 | 0 | 0 | 0 | 0 | 0 | 0 | 0 | 0 | 0 | 0 | 0 | 0 | 0 | 0 | 2 | 2022-07-01 | 0 | 0 | 0 | 0 | 0 | 0 | 0.3 | 0 | 0 | 0 | 0 | 0 | 0 | 0 | 0 | 0 | 0 | 0 | 0 | 0 | 0 | 0 | 0 | 0 | 0 | 0 | 0 | 0 | 0 | 64 | La1.7Gd0.3Ba2Ca0.6Cu4.6O10.9
0 | 0 | 0 | 0 | 0 | 0 | 0 | 11.401 | 0 | 0 | 0 | 0 | 0 | 0 | 0 | 0 | 0 | 0 | 0 | 0.8 | 0 | 0 | 0 | 0 | 0 | 0 | 0 | 0 | 2022-08-04 | 0 | 0 | 0 | 0 | 0 | 0 | 0 | 0 | 0 | 0 | 0 | 0 | 0 | 0 | 0 | 0 | 0 | 0 | 0 | 0 | 0 | 0 | 0 | 0 | 0 | 0 | 2 | 2022-06-01 | 0 | 0 | 0 | 0 | 0 | 0 | 0.4 | 0 | 0 | 0 | 0 | 0 | 0 | 0 | 0 | 0 | 0 | 0 | 0 | 0 | 0 | 0 | 0 | 0 | 0 | 0 | 0 | 0 | 0 | 76 | La1.6Gd0.4Ba2Ca0.8Cu4.8O11.401
0 | 0 | 0 | 0 | 0 | 0 | 0 | 11.892 | 0 | 0 | 0 | 0 | 0 | 0 | 0 | 0 | 0 | 0 | 0 | 1 | 0 | 0 | 0 | 0 | 0 | 0 | 0 | 0 | 5 | 0 | 0 | 0 | 0 | 0 | 0 | 0 | 0 | 0 | 0 | 0 | 0 | 0 | 0 | 0 | 0 | 0 | 0 | 0 | 0 | 0 | 0 | 0 | 0 | 0 | 0 | 2 | 2022-05-01 | 0 | 0 | 0 | 0 | 0 | 0 | 0.5 | 0 | 0 | 0 | 0 | 0 | 0 | 0 | 0 | 0 | 0 | 0 | 0 | 0 | 0 | 0 | 0 | 0 | 0 | 0 | 0 | 0 | 0 | 79 | La1.5Gd0.5Ba2Ca1Cu5O11.892
0 | 0 | 0 | 0 | 0 | 0 | 0 | 2022-01-14 | 0 | 0 | 0 | 0 | 0 | 0 | 0 | 0 | 0 | 0 | 0 | 2 | 0 | 0 | 0 | 0 | 0 | 0 | 0 | 0 | 6 | 0 | 0 | 0 | 0 | 0 | 0 | 0 | 0 | 0 | 0 | 0 | 0 | 0 | 0 | 0 | 0 | 0 | 0 | 0 | 0 | 0 | 0 | 0 | 0 | 0 | 0 | 2 | 1 | 0 | 0 | 0 | 0 | 0 | 0 | 1 | 0 | 0 | 0 | 0 | 0 | 0 | 0 | 0 | 0 | 0 | 0 | 0 | 0 | 0 | 0 | 0 | 0 | 0 | 0 | 0 | 0 | 0 | 79 | La1Gd1Ba2Ca2Cu6O14.1
0 | 0 | 0 | 0 | 0 | 0 | 0 | 4 | 0 | 0 | 0 | 0 | 0 | 0 | 0 | 0 | 0 | 0 | 0 | 0 | 0 | 0 | 0 | 0 | 0 | 0 | 0 | 0 | 0 | 0 | 0 | 0 | 0 | 0 | 0 | 0 | 0 | 2 | 0 | 0 | 0 | 0 | 0 | 1 | 0 | 0 | 0 | 0 | 0 | 0 | 0 | 0 | 0 | 0 | 0 | 0 | 0 | 0 | 0 | 0 | 0 | 0 | 0 | 0 | 0 | 0 | 0 | 0 | 0 | 0 | 0 | 0 | 0 | 0 | 0 | 0 | 0 | 0 | 0 | 0 | 0 | 0 | 0 | 0 | 0 | 0 | 1.44 | Sr2Ru1O4
0 | 0 | 0 | 0 | 0 | 0 | 0 | 10 | 0 | 0 | 0 | 0 | 0 | 0 | 0 | 0 | 0 | 0 | 0 | 0 | 0 | 0 | 0 | 0 | 0 | 0 | 0 | 0 | 2 | 0 | 0 | 0 | 0 | 0 | 0 | 0 | 0 | 2 | 0 | 0 | 0 | 0 | 0 | 1 | 0 | 0 | 0 | 0 | 0 | 0 | 0 | 0 | 0 | 0 | 0 | 0 | 0 | 0.4 | 0 | 0 | 0 | 0 | 0 | 2022-06-01 | 0 | 0 | 0 | 0 | 0 | 0 | 0 | 0 | 0 | 0 | 0 | 0 | 0 | 0 | 0 | 0 | 0 | 0 | 0 | 0 | 0 | 0 | 2022-09-30 | Ru1Sr2Gd1.6Ce0.4Cu2O10
0 | 0 | 0 | 0 | 0 | 0 | 0 | 10 | 0 | 0 | 0 | 0 | 0 | 0 | 0 | 0 | 0 | 0 | 0 | 0 | 0 | 0 | 0 | 0 | 0 | 0 | 0 | 0 | 2 | 0 | 0 | 0 | 0 | 0 | 0 | 0 | 0 | 2 | 0 | 0 | 0 | 0 | 0 | 1 | 0 | 0 | 0 | 0 | 0 | 0 | 0 | 0 | 0 | 0 | 0 | 0 | 0 | 0.5 | 0 | 0 | 0 | 0 | 0 | 2022-05-01 | 0 | 0 | 0 | 0 | 0 | 0 | 0 | 0 | 0 | 0 | 0 | 0 | 0 | 0 | 0 | 0 | 0 | 0 | 0 | 0 | 0 | 0 | 36.95 | Ru1Sr2Gd1.5Ce0.5Cu2O10
0 | 0 | 0 | 0 | 0 | 0 | 0 | 10 | 0 | 0 | 0 | 0 | 0 | 0 | 0 | 0 | 0 | 0 | 0 | 0 | 0 | 0 | 0 | 0 | 0 | 0 | 0 | 0 | 2 | 0 | 0 | 0 | 0 | 0 | 0 | 0 | 0 | 2 | 0 | 0 | 0 | 0 | 0 | 1 | 0 | 0 | 0 | 0 | 0 | 0 | 0 | 0 | 0 | 0 | 0 | 0 | 0 | 0.6 | 0 | 0 | 0 | 0 | 0 | 2022-04-01 | 0 | 0 | 0 | 0 | 0 | 0 | 0 | 0 | 0 | 0 | 0 | 0 | 0 | 0 | 0 | 0 | 0 | 0 | 0 | 0 | 0 | 0 | 42.3 | Ru1Sr2Gd1.4Ce0.6Cu2O10
0 | 0 | 0 | 0 | 0 | 0 | 0 | 10 | 0 | 0 | 0 | 0 | 0 | 0 | 0 | 0 | 0 | 0 | 0 | 0 | 0 | 0 | 0 | 0 | 0 | 0 | 0 | 0 | 2 | 0 | 0 | 0 | 0 | 0 | 0 | 0 | 0 | 2 | 0 | 0 | 0 | 0 | 0 | 1 | 0 | 0 | 0 | 0 | 0 | 0 | 0 | 0 | 0 | 0 | 0 | 0 | 0 | 0.7 | 0 | 0 | 0 | 0 | 0 | 2022-03-01 | 0 | 0 | 0 | 0 | 0 | 0 | 0 | 0 | 0 | 0 | 0 | 0 | 0 | 0 | 0 | 0 | 0 | 0 | 0 | 0 | 0 | 0 | 40 | Ru1Sr2Gd1.3Ce0.7Cu2O10
0 | 0 | 0 | 0 | 0 | 0 | 0 | 10 | 0 | 0 | 0 | 0 | 0 | 0 | 0 | 0 | 0 | 0 | 0 | 0 | 0 | 0 | 0 | 0 | 0 | 0 | 0 | 0 | 2 | 0 | 0 | 0 | 0 | 0 | 0 | 0 | 0 | 2 | 0 | 0 | 0 | 0 | 0 | 1 | 0 | 0 | 0 | 0 | 0 | 0 | 0 | 0 | 0 | 0 | 0 | 0 | 0 | 0.8 | 0 | 0 | 0 | 0 | 0 | 2022-02-01 | 0 | 0 | 0 | 0 | 0 | 0 | 0 | 0 | 0 | 0 | 0 | 0 | 0 | 0 | 0 | 0 | 0 | 0 | 0 | 0 | 0 | 0 | 33.15 | Ru1Sr2Gd1.2Ce0.8Cu2O10
0 | 0 | 0 | 0 | 0 | 0 | 0 | 10 | 0 | 0 | 0 | 0 | 0 | 0 | 0 | 0 | 0 | 0 | 0 | 0 | 0 | 0 | 0 | 0 | 0 | 0 | 0 | 0 | 2 | 0 | 0 | 0 | 0 | 0 | 0 | 0 | 0 | 2 | 0 | 0 | 0 | 0 | 0 | 1 | 0 | 0 | 0 | 0 | 0 | 0 | 0 | 0 | 0 | 0 | 0 | 0 | 0 | 0.6 | 0 | 0 | 0 | 0 | 2022-04-01 | 0 | 0 | 0 | 0 | 0 | 0 | 0 | 0 | 0 | 0 | 0 | 0 | 0 | 0 | 0 | 0 | 0 | 0 | 0 | 0 | 0 | 0 | 0 | 37.5 | Ru1Sr2Eu1.4Ce0.6Cu2O10
0 | 0 | 0 | 0 | 0 | 0 | 0 | 8 | 0 | 0 | 0 | 0 | 0 | 0 | 0 | 0 | 0 | 0 | 0 | 0 | 0 | 0 | 0 | 0 | 0 | 0 | 0 | 0 | 2 | 0 | 0 | 0 | 0 | 0 | 0 | 0 | 0 | 2 | 0 | 0 | 0 | 0 | 0 | 1 | 0 | 0 | 0 | 0 | 0 | 0 | 0 | 0 | 0 | 0 | 0 | 0 | 0 | 0 | 0 | 0 | 0 | 0 | 1 | 0 | 0 | 0 | 0 | 0 | 0 | 0 | 0 | 0 | 0 | 0 | 0 | 0 | 0 | 0 | 0 | 0 | 0 | 0 | 0 | 0 | 0 | 0 | 32 | Ru1Sr2Eu1Cu2O8
0 | 0 | 0 | 0 | 0 | 0 | 0 | 3 | 0 | 0 | 0 | 0 | 0 | 0 | 0 | 0 | 0 | 0 | 0.6 | 0 | 0 | 0 | 0 | 0 | 0 | 0 | 0 | 0 | 0 | 0 | 0 | 0 | 0 | 0 | 0 | 0 | 0 | 0.4 | 0 | 0 | 0 | 0 | 0 | 0 | 0 | 0 | 0 | 0 | 0 | 0 | 0 | 0 | 0 | 0 | 0 | 0 | 0 | 0 | 0 | 0 | 0 | 0 | 0 | 0 | 0 | 0 | 0 | 0 | 0 | 0 | 0 | 0 | 0 | 0 | 0 | 0 | 0 | 0 | 0 | 0 | 0 | 0 | 1 | 0 | 0 | 0 | 2022-03-11 | Sr0.4K0.6Bi1O3
0 | 0 | 0 | 0 | 0 | 0 | 0 | 3 | 0 | 0 | 0 | 0 | 0 | 0 | 0 | 0 | 0 | 0 | 0.6 | 0 | 0 | 0 | 0 | 0 | 0 | 0 | 0 | 0 | 0 | 0 | 0 | 0 | 0 | 0 | 0 | 0 | 0 | 0.4 | 0 | 0 | 0 | 0 | 0 | 0 | 0 | 0 | 0 | 0 | 0 | 0 | 0 | 0 | 0 | 0 | 0 | 0 | 0 | 0 | 0 | 0 | 0 | 0 | 0 | 0 | 0 | 0 | 0 | 0 | 0 | 0 | 0 | 0 | 0 | 0 | 0 | 0 | 0 | 0 | 0 | 0 | 0 | 0 | 1 | 0 | 0 | 0 | 11.55 | Sr0.4K0.6Bi1O3
0 | 0 | 0 | 0 | 0 | 0 | 0 | 1 | 0 | 0 | 0 | 0 | 0 | 0 | 0 | 0 | 0 | 0 | 0 | 0.8 | 0 | 0 | 0 | 0 | 0 | 0 | 0 | 0 | 2 | 0 | 0 | 0 | 0 | 0 | 0 | 0 | 0 | 2022-01-02 | 0 | 0 | 0 | 0 | 0 | 0 | 0 | 0 | 0 | 0 | 0 | 0 | 0 | 0 | 0 | 0 | 0 | 0 | 0 | 0 | 0 | 0 | 0 | 0 | 0 | 0 | 0 | 0 | 0 | 0 | 0 | 0 | 0 | 0 | 0 | 0 | 0 | 0 | 0 | 0 | 0 | 0 | 0 | 0 | 2022-01-02 | 0 | 0 | 0 | 88 | Bi2.1Sr2.1Ca0.8Cu2O
0 | 0 | 0 | 0 | 0 | 0 | 0 | 1 | 0 | 0 | 0 | 0 | 0 | 0 | 0 | 0.02 | 0 | 0 | 0 | 0.8 | 0 | 0 | 0 | 0 | 0 | 0 | 0 | 0.02 | 1.98 | 0 | 0 | 0 | 0 | 0 | 0 | 0 | 0 | 2022-01-02 | 0 | 0 | 0 | 0 | 0 | 0 | 0 | 0 | 0 | 0 | 0 | 0 | 0 | 0 | 0 | 0 | 0 | 0 | 0 | 0 | 0 | 0 | 0 | 0 | 0 | 0 | 0 | 0 | 0 | 0 | 0 | 0 | 0 | 0 | 0 | 0 | 0 | 0 | 0 | 0 | 0 | 0 | 0 | 0 | 2022-01-02 | 0 | 0 | 0 | 80 | Bi2.1Sr2.1Ca0.8Cu1.98Ni0.02S0.02O
0 | 0 | 0 | 0 | 0 | 0 | 0 | 1 | 0 | 0 | 0 | 0 | 0 | 0 | 0 | 0.1 | 0 | 0 | 0 | 0.8 | 0 | 0 | 0 | 0 | 0 | 0 | 0 | 0.1 | 2022-09-01 | 0 | 0 | 0 | 0 | 0 | 0 | 0 | 0 | 2022-01-02 | 0 | 0 | 0 | 0 | 0 | 0 | 0 | 0 | 0 | 0 | 0 | 0 | 0 | 0 | 0 | 0 | 0 | 0 | 0 | 0 | 0 | 0 | 0 | 0 | 0 | 0 | 0 | 0 | 0 | 0 | 0 | 0 | 0 | 0 | 0 | 0 | 0 | 0 | 0 | 0 | 0 | 0 | 0 | 0 | 2022-01-02 | 0 | 0 | 0 | 78 | Bi2.1Sr2.1Ca0.8Cu1.9Ni0.1S0.1O
0 | 0 | 0 | 0 | 0 | 0 | 0 | 1 | 0 | 0 | 0 | 0 | 0 | 0 | 0 | 0.2 | 0 | 0 | 0 | 0.8 | 0 | 0 | 0 | 0 | 0 | 0 | 0 | 0.2 | 2022-08-01 | 0 | 0 | 0 | 0 | 0 | 0 | 0 | 0 | 2022-01-02 | 0 | 0 | 0 | 0 | 0 | 0 | 0 | 0 | 0 | 0 | 0 | 0 | 0 | 0 | 0 | 0 | 0 | 0 | 0 | 0 | 0 | 0 | 0 | 0 | 0 | 0 | 0 | 0 | 0 | 0 | 0 | 0 | 0 | 0 | 0 | 0 | 0 | 0 | 0 | 0 | 0 | 0 | 0 | 0 | 2022-01-02 | 0 | 0 | 0 | 78 | Bi2.1Sr2.1Ca0.8Cu1.8Ni0.2S0.2O
0 | 0 | 0 | 0 | 0 | 0 | 0 | 10 | 0 | 0 | 0 | 0 | 0 | 0 | 0 | 0 | 0 | 0 | 0 | 2 | 0 | 0 | 0 | 0 | 0 | 0 | 0 | 0 | 3 | 0 | 0 | 0 | 0 | 0 | 0 | 0 | 0 | 2 | 0 | 0 | 0 | 0 | 0 | 0 | 0 | 0 | 0 | 0 | 0 | 0 | 0 | 0 | 0 | 0 | 0 | 0 | 0 | 0 | 0 | 0 | 0 | 0 | 0 | 0 | 0 | 0 | 0 | 0 | 0 | 0 | 0 | 0 | 0 | 0 | 0 | 0 | 0 | 0 | 0 | 0 | 0 | 0.5 | 2022-09-01 | 0 | 0 | 0 | 110 | Bi1.9Pb0.5Sr2Ca2Cu3O10
0 | 0 | 0 | 0 | 0 | 0 | 0 | 8 | 0 | 0 | 0 | 0 | 0 | 0 | 0 | 0 | 0 | 0 | 0 | 0 | 0 | 0 | 0 | 0 | 0 | 0 | 0 | 0 | 4 | 0 | 0 | 0 | 0 | 0 | 0 | 0 | 0 | 0 | 1 | 0 | 0 | 0 | 0 | 0 | 0 | 0 | 0 | 0 | 0 | 0 | 0 | 0 | 0 | 0 | 0 | 2 | 0 | 0 | 0 | 0 | 0 | 0 | 0 | 0 | 0 | 0 | 0 | 0 | 0 | 0 | 0 | 0 | 0 | 0 | 0 | 0 | 0 | 0 | 0 | 0 | 0 | 0 | 0 | 0 | 0 | 0 | 77.7 | Y1Ba2Cu4O8
0 | 0 | 0 | 0 | 0 | 0 | 0 | 8 | 0 | 0 | 0 | 0 | 0 | 0 | 0 | 0 | 0 | 0 | 0 | 0 | 0 | 0 | 0 | 0 | 0 | 0 | 0 | 0 | 4 | 0 | 0 | 0 | 0 | 0 | 0 | 0 | 0 | 0.24 | 1 | 0 | 0 | 0 | 0 | 0 | 0 | 0 | 0 | 0 | 0 | 0 | 0 | 0 | 0 | 0 | 0 | 1.76 | 0 | 0 | 0 | 0 | 0 | 0 | 0 | 0 | 0 | 0 | 0 | 0 | 0 | 0 | 0 | 0 | 0 | 0 | 0 | 0 | 0 | 0 | 0 | 0 | 0 | 0 | 0 | 0 | 0 | 0 | 76 | Y1Ba1.76Sr0.24Cu4O8
0 | 0 | 0 | 0 | 0 | 0 | 0 | 8 | 0 | 0 | 0 | 0 | 0 | 0 | 0 | 0 | 0 | 0 | 0 | 0 | 0 | 0 | 0 | 0 | 0 | 0 | 0 | 0 | 4 | 0 | 0 | 0 | 0 | 0 | 0 | 0 | 0 | 0.54 | 1 | 0 | 0 | 0 | 0 | 0 | 0 | 0 | 0 | 0 | 0 | 0 | 0 | 0 | 0 | 0 | 0 | 1.46 | 0 | 0 | 0 | 0 | 0 | 0 | 0 | 0 | 0 | 0 | 0 | 0 | 0 | 0 | 0 | 0 | 0 | 0 | 0 | 0 | 0 | 0 | 0 | 0 | 0 | 0 | 0 | 0 | 0 | 0 | 79.5 | Y1Ba1.46Sr0.54Cu4O8
0 | 0 | 0 | 0 | 0 | 0 | 0 | 8 | 0 | 0 | 0 | 0 | 0 | 0 | 0 | 0 | 0 | 0 | 0 | 0 | 0 | 0 | 0 | 0 | 0 | 0 | 0 | 0 | 4 | 0 | 0 | 0 | 0 | 0 | 0 | 0 | 0 | 0.6 | 1 | 0 | 0 | 0 | 0 | 0 | 0 | 0 | 0 | 0 | 0 | 0 | 0 | 0 | 0 | 0 | 0 | 2022-04-01 | 0 | 0 | 0 | 0 | 0 | 0 | 0 | 0 | 0 | 0 | 0 | 0 | 0 | 0 | 0 | 0 | 0 | 0 | 0 | 0 | 0 | 0 | 0 | 0 | 0 | 0 | 0 | 0 | 0 | 0 | 80.5 | Y1Ba1.4Sr0.6Cu4O8
0 | 0 | 0 | 0 | 0 | 0 | 0 | 8 | 0 | 0 | 0 | 0 | 0 | 0 | 0 | 0 | 0 | 0 | 0 | 0 | 0 | 0 | 0 | 0 | 0 | 0 | 0 | 0 | 4 | 0 | 0 | 0 | 0 | 0 | 0 | 0 | 0 | 0 | 1 | 0 | 0 | 0 | 0 | 0 | 0 | 0 | 0 | 0 | 0 | 0 | 0 | 0 | 0 | 0 | 0 | 2 | 0 | 0 | 0 | 0 | 0 | 0 | 0 | 0 | 0 | 0 | 0 | 0 | 0 | 0 | 0 | 0 | 0 | 0 | 0 | 0 | 0 | 0 | 0 | 0 | 0 | 0 | 0 | 0 | 0 | 0 | 80.5 | Y1Ba2Cu4O8
0 | 0 | 0 | 0 | 0 | 0 | 0 | 8 | 0 | 0 | 0 | 0 | 0 | 0 | 0 | 0 | 0 | 0 | 0 | 0 | 0 | 0 | 0 | 0 | 0 | 0 | 0 | 0 | 4 | 0 | 0 | 0 | 0 | 0 | 0 | 0 | 0 | 0.2 | 1 | 0 | 0 | 0 | 0 | 0 | 0 | 0 | 0 | 0 | 0 | 0 | 0 | 0 | 0 | 0 | 0 | 2022-08-01 | 0 | 0 | 0 | 0 | 0 | 0 | 0 | 0 | 0 | 0 | 0 | 0 | 0 | 0 | 0 | 0 | 0 | 0 | 0 | 0 | 0 | 0 | 0 | 0 | 0 | 0 | 0 | 0 | 0 | 0 | 79.8 | Y1Ba1.8Sr0.2Cu4O8
0 | 0 | 0 | 0 | 0 | 0 | 0 | 8 | 0 | 0 | 0 | 0 | 0 | 0 | 0 | 0 | 0 | 0 | 0 | 0 | 0 | 0 | 0 | 0 | 0 | 0 | 0 | 0 | 4 | 0 | 0 | 0 | 0 | 0 | 0 | 0 | 0 | 0.4 | 1 | 0 | 0 | 0 | 0 | 0 | 0 | 0 | 0 | 0 | 0 | 0 | 0 | 0 | 0 | 0 | 0 | 2022-06-01 | 0 | 0 | 0 | 0 | 0 | 0 | 0 | 0 | 0 | 0 | 0 | 0 | 0 | 0 | 0 | 0 | 0 | 0 | 0 | 0 | 0 | 0 | 0 | 0 | 0 | 0 | 0 | 0 | 0 | 0 | 80.5 | Y1Ba1.6Sr0.4Cu4O8
0 | 0 | 0 | 0 | 0 | 0 | 0 | 8 | 0 | 0 | 0 | 0 | 0 | 0 | 0 | 0 | 0 | 0 | 0 | 0 | 0 | 0 | 0 | 0 | 0 | 0 | 0 | 0 | 4 | 0 | 0 | 0 | 0 | 0 | 0 | 0 | 0 | 0.6 | 1 | 0 | 0 | 0 | 0 | 0 | 0 | 0 | 0 | 0 | 0 | 0 | 0 | 0 | 0 | 0 | 0 | 2022-04-01 | 0 | 0 | 0 | 0 | 0 | 0 | 0 | 0 | 0 | 0 | 0 | 0 | 0 | 0 | 0 | 0 | 0 | 0 | 0 | 0 | 0 | 0 | 0 | 0 | 0 | 0 | 0 | 0 | 0 | 0 | 81.2 | Y1Ba1.4Sr0.6Cu4O8
0 | 0 | 0 | 0 | 0 | 0 | 0 | 4 | 0 | 0 | 0 | 0 | 0 | 0 | 0 | 0 | 0 | 0 | 0 | 0 | 0 | 0 | 0 | 0 | 0 | 0 | 0 | 0 | 1 | 0 | 0 | 0 | 0 | 0 | 0 | 0 | 0 | 0.2 | 0 | 0 | 0 | 0 | 0 | 0 | 0 | 0 | 0 | 0 | 0 | 0 | 0 | 0 | 0 | 0 | 0 | 0 | 0.8 | 0 | 0 | 0 | 0 | 1 | 0 | 0 | 0 | 0 | 0 | 0 | 0 | 0 | 0 | 0 | 0 | 0 | 0 | 0 | 0 | 0 | 0 | 0 | 0 | 0 | 0 | 0 | 0 | 0 | 24 | Sm1La0.8Sr0.2Cu1O4
0 | 0 | 0 | 0 | 0 | 0 | 0 | 7 | 0 | 0 | 0 | 0 | 0 | 0 | 0 | 0 | 0 | 0 | 0 | 0 | 0 | 0 | 0 | 0 | 0 | 0 | 0 | 0 | 0 | 0 | 0 | 0 | 0 | 0 | 0 | 0 | 0 | 0 | 0 | 0 | 0 | 0 | 0 | 0 | 0 | 0 | 0 | 2 | 0 | 0 | 0 | 0 | 0 | 0 | 0 | 0 | 0 | 0 | 0 | 0 | 0 | 0 | 0 | 0 | 0 | 0 | 0 | 0 | 0 | 0 | 0 | 0 | 0 | 0 | 2 | 0 | 0 | 0 | 0 | 0 | 0 | 0 | 0 | 0 | 0 | 0 | 1.31 | Cd2Re2O7
0 | 0 | 0 | 0 | 0 | 0 | 0 | 7 | 0 | 0 | 0 | 0 | 0 | 0 | 0 | 0 | 0 | 0 | 0 | 0 | 0 | 0 | 0 | 0 | 0 | 0 | 0 | 0 | 0 | 0 | 0 | 0 | 0 | 0 | 0 | 0 | 0 | 0 | 0 | 0 | 0 | 0 | 0 | 0 | 0 | 0 | 0 | 2 | 0 | 0 | 0 | 0 | 0 | 0 | 0 | 0 | 0 | 0 | 0 | 0 | 0 | 0 | 0 | 0 | 0 | 0 | 0 | 0 | 0 | 0 | 0 | 0 | 0 | 0 | 2 | 0 | 0 | 0 | 0 | 0 | 0 | 0 | 0 | 0 | 0 | 0 | 1 | Cd2Re2O7
0 | 0 | 0 | 0 | 0 | 0 | 0 | 7 | 0 | 0 | 0 | 0 | 0 | 0 | 0 | 0 | 0 | 0 | 0 | 0 | 0 | 0 | 0 | 0 | 0 | 0 | 0 | 0 | 0 | 0 | 0 | 0 | 0 | 0 | 0 | 0 | 0 | 0 | 0 | 0 | 0 | 0 | 0 | 0 | 0 | 0 | 0 | 2 | 0 | 0 | 0 | 0 | 0 | 0 | 0 | 0 | 0 | 0 | 0 | 0 | 0 | 0 | 0 | 0 | 0 | 0 | 0 | 0 | 0 | 0 | 0 | 0 | 0 | 0 | 2 | 0 | 0 | 0 | 0 | 0 | 0 | 0 | 0 | 0 | 0 | 0 | 2022-01-01 | Cd2Re2O7
0 | 0 | 0 | 0 | 0 | 0 | 0 | 7 | 0 | 0 | 0 | 0 | 0 | 0 | 0 | 0 | 0 | 0 | 0 | 1 | 0 | 0 | 0 | 0 | 0 | 0 | 0 | 0 | 2 | 0 | 0 | 0 | 0 | 0 | 0 | 0 | 0 | 1.84 | 0 | 0 | 0 | 0 | 0 | 0 | 0 | 0 | 0 | 0 | 0 | 0 | 0 | 0 | 0 | 0 | 0 | 0 | 0 | 0 | 0 | 0.16 | 0 | 0 | 0 | 0 | 0 | 0 | 0 | 0 | 0 | 0 | 0 | 0 | 0 | 0 | 0 | 0 | 0 | 0 | 0 | 0 | 0.5 | 0.5 | 0 | 0 | 0 | 0 | 102 | Tl0.5Pb0.5Sr1.84Nd0.16Ca1Cu2O7
0 | 0 | 0 | 0 | 0 | 0 | 0 | 1 | 0 | 0 | 0 | 0 | 0 | 0 | 0 | 0 | 0 | 0 | 0 | 2 | 0 | 0 | 0 | 0 | 0 | 0 | 0 | 0 | 3 | 0 | 0 | 0 | 0 | 0 | 0 | 0 | 0 | 0 | 0 | 0 | 0 | 0 | 0 | 0 | 0 | 0 | 0 | 0 | 0 | 0 | 0 | 0 | 0 | 0 | 0 | 2 | 0 | 0 | 0 | 0 | 0 | 0 | 0 | 0 | 0 | 0 | 0 | 0 | 0 | 0 | 0 | 0 | 0 | 0 | 0 | 0 | 0 | 0 | 0 | 0 | 1 | 0 | 0 | 0 | 0 | 0 | 130 | Tl1Ba2Ca2Cu3O
0 | 0 | 0 | 0 | 0 | 0 | 0 | 2 | 0 | 0 | 0 | 0 | 0 | 0 | 0 | 0 | 0 | 0 | 0 | 0 | 0 | 0 | 0 | 0 | 0 | 0 | 0 | 0 | 0 | 0 | 0 | 0 | 0 | 0 | 0 | 0 | 0 | 0 | 0 | 0 | 1 | 0 | 0 | 0 | 0 | 0 | 0 | 0 | 0 | 0 | 0 | 0 | 0 | 0 | 0 | 0.5 | 0 | 0 | 0 | 0 | 0 | 0 | 0 | 0 | 0 | 0 | 0 | 0 | 0 | 0 | 0 | 0 | 0 | 0 | 0 | 0 | 0 | 0 | 0 | 0 | 0 | 0 | 0 | 0 | 0 | 0 | 19.75 | Ba0.5Nb1O2
0 | 0 | 0 | 0 | 0 | 0 | 0 | 2 | 0 | 0 | 0 | 0 | 0 | 0 | 0 | 0 | 0 | 0 | 0 | 0 | 0 | 0 | 0 | 0 | 0 | 0 | 0 | 0 | 0 | 0 | 0 | 0 | 0 | 0 | 0 | 0 | 0 | 0 | 0 | 0 | 1 | 0 | 0 | 0 | 0 | 0 | 0 | 0 | 0 | 0 | 0 | 0 | 0 | 0 | 0 | 0.25 | 0 | 0 | 0 | 0 | 0 | 0 | 0 | 0 | 0 | 0 | 0 | 0 | 0 | 0 | 0 | 0 | 0 | 0 | 0 | 0 | 0 | 0 | 0 | 0 | 0 | 0 | 0 | 0 | 0 | 0 | 2022-05-18 | Ba0.25Nb1O2
0 | 0 | 0 | 0 | 0 | 0 | 0 | 11.892 | 0 | 0 | 0 | 0 | 0 | 0 | 0 | 0 | 0 | 0 | 0 | 0.6 | 0 | 0 | 0 | 0 | 0 | 0 | 0 | 0 | 2022-06-04 | 0 | 0 | 0 | 0 | 0 | 0 | 0 | 0 | 0 | 0 | 0 | 0 | 0 | 0 | 0 | 0 | 0 | 0 | 0 | 0 | 0 | 0 | 0 | 0 | 0 | 0 | 2 | 2022-07-01 | 0 | 0 | 0.3 | 0 | 0 | 0 | 0 | 0 | 0 | 0 | 0 | 0 | 0 | 0 | 0 | 0 | 0 | 0 | 0 | 0 | 0 | 0 | 0 | 0 | 0 | 0 | 0 | 0 | 0 | 78 | La1.7Nd0.3Ca0.6Ba2Cu4.6O11.892
0 | 0 | 0 | 0 | 0 | 0 | 0 | 10 | 0 | 0 | 0 | 0 | 0 | 0 | 0 | 0 | 0 | 0 | 0 | 0.8 | 0 | 0 | 0 | 0 | 0 | 0 | 0 | 0 | 2022-08-04 | 0 | 0 | 0 | 0 | 0 | 0 | 0 | 0 | 0 | 0 | 0 | 0 | 0 | 0 | 0 | 0 | 0 | 0 | 0 | 0 | 0 | 0 | 0 | 0 | 0 | 0 | 2 | 2022-06-01 | 0 | 0 | 0.4 | 0 | 0 | 0 | 0 | 0 | 0 | 0 | 0 | 0 | 0 | 0 | 0 | 0 | 0 | 0 | 0 | 0 | 0 | 0 | 0 | 0 | 0 | 0 | 0 | 0 | 0 | 70 | La1.6Nd0.4Ca0.8Ba2Cu4.8O10
0 | 0 | 0 | 0 | 0 | 0 | 0 | 11.872 | 0 | 0 | 0 | 0 | 0 | 0 | 0 | 0 | 0 | 0 | 0 | 1 | 0 | 0 | 0 | 0 | 0 | 0 | 0 | 0 | 5 | 0 | 0 | 0 | 0 | 0 | 0 | 0 | 0 | 0 | 0 | 0 | 0 | 0 | 0 | 0 | 0 | 0 | 0 | 0 | 0 | 0 | 0 | 0 | 0 | 0 | 0 | 2 | 2022-05-01 | 0 | 0 | 0.5 | 0 | 0 | 0 | 0 | 0 | 0 | 0 | 0 | 0 | 0 | 0 | 0 | 0 | 0 | 0 | 0 | 0 | 0 | 0 | 0 | 0 | 0 | 0 | 0 | 0 | 0 | 78 | La1.5Nd0.5Ca1Ba2Cu5O11.872
0 | 0 | 0 | 0 | 0 | 0 | 0 | 10 | 0 | 0 | 0 | 0 | 0 | 0 | 0 | 0 | 0 | 0 | 0 | 0.2 | 0 | 0 | 0 | 0 | 0 | 0 | 0 | 0 | 2022-02-04 | 0 | 0 | 0 | 0 | 0 | 0 | 0 | 0 | 0 | 0 | 0 | 0 | 0 | 0 | 0 | 0 | 0 | 0 | 0 | 0 | 0 | 0 | 0 | 0 | 0 | 0 | 2 | 2022-09-01 | 0 | 0 | 0 | 0 | 0 | 0 | 0.1 | 0 | 0 | 0 | 0 | 0 | 0 | 0 | 0 | 0 | 0 | 0 | 0 | 0 | 0 | 0 | 0 | 0 | 0 | 0 | 0 | 0 | 0 | 22 | La1.9Gd0.1Ca0.2Ba2Cu4.2O10
0 | 0 | 0 | 0 | 0 | 0 | 0 | 10 | 0 | 0 | 0 | 0 | 0 | 0 | 0 | 0 | 0 | 0 | 0 | 0.6 | 0 | 0 | 0 | 0 | 0 | 0 | 0 | 0 | 2022-06-04 | 0 | 0 | 0 | 0 | 0 | 0 | 0 | 0 | 0 | 0 | 0 | 0 | 0 | 0 | 0 | 0 | 0 | 0 | 0 | 0 | 0 | 0 | 0 | 0 | 0 | 0 | 2 | 2022-07-01 | 0 | 0 | 0 | 0 | 0 | 0 | 0.3 | 0 | 0 | 0 | 0 | 0 | 0 | 0 | 0 | 0 | 0 | 0 | 0 | 0 | 0 | 0 | 0 | 0 | 0 | 0 | 0 | 0 | 0 | 64 | La1.7Gd0.3Ca0.6Ba2Cu4.6O10
0 | 0 | 0 | 0 | 0 | 0 | 0 | 10 | 0 | 0 | 0 | 0 | 0 | 0 | 0 | 0 | 0 | 0 | 0 | 0.8 | 0 | 0 | 0 | 0 | 0 | 0 | 0 | 0 | 2022-08-04 | 0 | 0 | 0 | 0 | 0 | 0 | 0 | 0 | 0 | 0 | 0 | 0 | 0 | 0 | 0 | 0 | 0 | 0 | 0 | 0 | 0 | 0 | 0 | 0 | 0 | 0 | 2 | 2022-06-01 | 0 | 0 | 0 | 0 | 0 | 0 | 0.4 | 0 | 0 | 0 | 0 | 0 | 0 | 0 | 0 | 0 | 0 | 0 | 0 | 0 | 0 | 0 | 0 | 0 | 0 | 0 | 0 | 0 | 0 | 77 | La1.6Gd0.4Ca0.8Ba2Cu4.8O10
0 | 0 | 0 | 0 | 0 | 0 | 0 | 10 | 0 | 0 | 0 | 0 | 0 | 0 | 0 | 0 | 0 | 0 | 0 | 1 | 0 | 0 | 0 | 0 | 0 | 0 | 0 | 0 | 5 | 0 | 0 | 0 | 0 | 0 | 0 | 0 | 0 | 0 | 0 | 0 | 0 | 0 | 0 | 0 | 0 | 0 | 0 | 0 | 0 | 0 | 0 | 0 | 0 | 0 | 0 | 2 | 2022-05-01 | 0 | 0 | 0 | 0 | 0 | 0 | 0.5 | 0 | 0 | 0 | 0 | 0 | 0 | 0 | 0 | 0 | 0 | 0 | 0 | 0 | 0 | 0 | 0 | 0 | 0 | 0 | 0 | 0 | 0 | 80 | La1.5Gd0.5Ca1Ba2Cu5O10
0 | 0 | 0 | 0 | 0 | 0 | 0 | 11.805 | 0 | 0 | 0 | 0 | 0 | 0 | 0 | 0 | 0 | 0 | 0 | 0.2 | 0 | 0 | 0 | 0 | 0 | 0 | 0 | 0 | 5 | 0 | 0 | 0 | 0 | 0 | 0 | 0 | 0 | 0 | 0 | 0 | 0 | 0 | 0 | 0 | 0 | 0 | 0 | 0 | 0 | 0 | 0 | 0 | 0 | 0 | 0 | 2022-03-02 | 2022-03-02 | 0 | 0 | 0 | 0 | 0 | 0 | 0 | 0 | 0 | 0 | 0 | 0 | 0.1 | 0 | 0 | 0 | 0 | 0 | 0 | 0 | 0 | 0 | 0 | 0 | 0 | 0 | 0 | 0 | 0 | 25 | La2.3Yb0.1Ba2.3Ca0.2Cu5O11.805
0 | 0 | 0 | 0 | 0 | 0 | 0 | 11.802 | 0 | 0 | 0 | 0 | 0 | 0 | 0 | 0 | 0 | 0 | 0 | 0.4 | 0 | 0 | 0 | 0 | 0 | 0 | 0 | 0 | 5 | 0 | 0 | 0 | 0 | 0 | 0 | 0 | 0 | 0 | 0 | 0 | 0 | 0 | 0 | 0 | 0 | 0 | 0 | 0 | 0 | 0 | 0 | 0 | 0 | 0 | 0 | 2022-01-02 | 2022-01-02 | 0 | 0 | 0 | 0 | 0 | 0 | 0 | 0 | 0 | 0 | 0 | 0 | 0.2 | 0 | 0 | 0 | 0 | 0 | 0 | 0 | 0 | 0 | 0 | 0 | 0 | 0 | 0 | 0 | 0 | 47 | La2.1Yb0.2Ba2.1Ca0.4Cu5O11.802
0 | 0 | 0 | 0 | 0 | 0 | 0 | 11.797 | 0 | 0 | 0 | 0 | 0 | 0 | 0 | 0 | 0 | 0 | 0 | 0.6 | 0 | 0 | 0 | 0 | 0 | 0 | 0 | 0 | 5 | 0 | 0 | 0 | 0 | 0 | 0 | 0 | 0 | 0 | 0 | 0 | 0 | 0 | 0 | 0 | 0 | 0 | 0 | 0 | 0 | 0 | 0 | 0 | 0 | 0 | 0 | 2022-09-01 | 2022-09-01 | 0 | 0 | 0 | 0 | 0 | 0 | 0 | 0 | 0 | 0 | 0 | 0 | 0.3 | 0 | 0 | 0 | 0 | 0 | 0 | 0 | 0 | 0 | 0 | 0 | 0 | 0 | 0 | 0 | 0 | 60 | La1.9Yb0.3Ba1.9Ca0.6Cu5O11.797
0 | 0 | 0 | 0 | 0 | 0 | 0 | 11.795 | 0 | 0 | 0 | 0 | 0 | 0 | 0 | 0 | 0 | 0 | 0 | 0.8 | 0 | 0 | 0 | 0 | 0 | 0 | 0 | 0 | 5 | 0 | 0 | 0 | 0 | 0 | 0 | 0 | 0 | 0 | 0 | 0 | 0 | 0 | 0 | 0 | 0 | 0 | 0 | 0 | 0 | 0 | 0 | 0 | 0 | 0 | 0 | 2022-07-01 | 2022-07-01 | 0 | 0 | 0 | 0 | 0 | 0 | 0 | 0 | 0 | 0 | 0 | 0 | 0.4 | 0 | 0 | 0 | 0 | 0 | 0 | 0 | 0 | 0 | 0 | 0 | 0 | 0 | 0 | 0 | 0 | 76 | La1.7Yb0.4Ba1.7Ca0.8Cu5O11.795
0 | 0 | 0 | 0 | 0 | 0 | 0 | 11.785 | 0 | 0 | 0 | 0 | 0 | 0 | 0 | 0 | 0 | 0 | 0 | 1 | 0 | 0 | 0 | 0 | 0 | 0 | 0 | 0 | 5 | 0 | 0 | 0 | 0 | 0 | 0 | 0 | 0 | 0 | 0 | 0 | 0 | 0 | 0 | 0 | 0 | 0 | 0 | 0 | 0 | 0 | 0 | 0 | 0 | 0 | 0 | 2022-05-01 | 2022-05-01 | 0 | 0 | 0 | 0 | 0 | 0 | 0 | 0 | 0 | 0 | 0 | 0 | 0.5 | 0 | 0 | 0 | 0 | 0 | 0 | 0 | 0 | 0 | 0 | 0 | 0 | 0 | 0 | 0 | 0 | 76 | La1.5Yb0.5Ba1.5Ca1Cu5O11.785
0 | 0 | 0 | 0 | 0 | 0 | 0 | 11.74 | 0 | 0 | 0 | 0 | 0 | 0 | 0 | 0 | 0 | 0 | 0 | 2022-02-01 | 0 | 0 | 0 | 0 | 0 | 0 | 0 | 0 | 5 | 0 | 0 | 0 | 0 | 0 | 0 | 0 | 0 | 0 | 0 | 0 | 0 | 0 | 0 | 0 | 0 | 0 | 0 | 0 | 0 | 0 | 0 | 0 | 0 | 0 | 0 | 2022-03-01 | 2022-03-01 | 0 | 0 | 0 | 0 | 0 | 0 | 0 | 0 | 0 | 0 | 0 | 0 | 0.6 | 0 | 0 | 0 | 0 | 0 | 0 | 0 | 0 | 0 | 0 | 0 | 0 | 0 | 0 | 0 | 0 | 73 | La1.3Yb0.6Ba1.3Ca1.2Cu5O11.74
0 | 0 | 0 | 0 | 0 | 0 | 0 | 11.692 | 0 | 0 | 0 | 0 | 0 | 0 | 0 | 0 | 0 | 0 | 0 | 2022-04-01 | 0 | 0 | 0 | 0 | 0 | 0 | 0 | 0 | 5 | 0 | 0 | 0 | 0 | 0 | 0 | 0 | 0 | 0 | 0 | 0 | 0 | 0 | 0 | 0 | 0 | 0 | 0 | 0 | 0 | 0 | 0 | 0 | 0 | 0 | 0 | 2022-01-01 | 2022-01-01 | 0 | 0 | 0 | 0 | 0 | 0 | 0 | 0 | 0 | 0 | 0 | 0 | 0.7 | 0 | 0 | 0 | 0 | 0 | 0 | 0 | 0 | 0 | 0 | 0 | 0 | 0 | 0 | 0 | 0 | 70 | La1.1Yb0.7Ba1.1Ca1.4Cu5O11.692
0 | 0 | 0 | 0 | 0 | 0 | 0 | 1 | 0 | 0 | 0 | 0 | 0 | 0 | 0 | 0 | 0 | 0 | 0 | 0.2 | 0 | 0 | 0 | 0 | 0 | 0 | 0 | 0 | 2022-02-04 | 0 | 0 | 0 | 0 | 0 | 0 | 0 | 0 | 0 | 0.1 | 0 | 0 | 0 | 0 | 0 | 0 | 0 | 0 | 0 | 0 | 0 | 0 | 0 | 0 | 0 | 0 | 2 | 2022-09-01 | 0 | 0 | 0 | 0 | 0 | 0 | 0 | 0 | 0 | 0 | 0 | 0 | 0 | 0 | 0 | 0 | 0 | 0 | 0 | 0 | 0 | 0 | 0 | 0 | 0 | 0 | 0 | 0 | 0 | 21 | La1.9Y0.1Ba2Ca0.2Cu4.2O
0 | 0 | 0 | 0 | 0 | 0 | 0 | 1 | 0 | 0 | 0 | 0 | 0 | 0 | 0 | 0 | 0 | 0 | 0 | 0.4 | 0 | 0 | 0 | 0 | 0 | 0 | 0 | 0 | 2022-04-04 | 0 | 0 | 0 | 0 | 0 | 0 | 0 | 0 | 0 | 0.2 | 0 | 0 | 0 | 0 | 0 | 0 | 0 | 0 | 0 | 0 | 0 | 0 | 0 | 0 | 0 | 0 | 2 | 2022-08-01 | 0 | 0 | 0 | 0 | 0 | 0 | 0 | 0 | 0 | 0 | 0 | 0 | 0 | 0 | 0 | 0 | 0 | 0 | 0 | 0 | 0 | 0 | 0 | 0 | 0 | 0 | 0 | 0 | 0 | 42 | La1.8Y0.2Ba2Ca0.4Cu4.4O
0 | 0 | 0 | 0 | 0 | 0 | 0 | 1 | 0 | 0 | 0 | 0 | 0 | 0 | 0 | 0 | 0 | 0 | 0 | 0.6 | 0 | 0 | 0 | 0 | 0 | 0 | 0 | 0 | 2022-06-04 | 0 | 0 | 0 | 0 | 0 | 0 | 0 | 0 | 0 | 0.3 | 0 | 0 | 0 | 0 | 0 | 0 | 0 | 0 | 0 | 0 | 0 | 0 | 0 | 0 | 0 | 0 | 2 | 2022-07-01 | 0 | 0 | 0 | 0 | 0 | 0 | 0 | 0 | 0 | 0 | 0 | 0 | 0 | 0 | 0 | 0 | 0 | 0 | 0 | 0 | 0 | 0 | 0 | 0 | 0 | 0 | 0 | 0 | 0 | 65 | La1.7Y0.3Ba2Ca0.6Cu4.6O
0 | 0 | 0 | 0 | 0 | 0 | 0 | 1 | 0 | 0 | 0 | 0 | 0 | 0 | 0 | 0 | 0 | 0 | 0 | 0.8 | 0 | 0 | 0 | 0 | 0 | 0 | 0 | 0 | 2022-08-04 | 0 | 0 | 0 | 0 | 0 | 0 | 0 | 0 | 0 | 0.4 | 0 | 0 | 0 | 0 | 0 | 0 | 0 | 0 | 0 | 0 | 0 | 0 | 0 | 0 | 0 | 0 | 2 | 2022-06-01 | 0 | 0 | 0 | 0 | 0 | 0 | 0 | 0 | 0 | 0 | 0 | 0 | 0 | 0 | 0 | 0 | 0 | 0 | 0 | 0 | 0 | 0 | 0 | 0 | 0 | 0 | 0 | 0 | 0 | 78 | La1.6Y0.4Ba2Ca0.8Cu4.8O
0 | 0 | 0 | 0 | 0 | 0 | 0 | 1 | 0 | 0 | 0 | 0 | 0 | 0 | 0 | 0 | 0 | 0 | 0 | 1 | 0 | 0 | 0 | 0 | 0 | 0 | 0 | 0 | 5 | 0 | 0 | 0 | 0 | 0 | 0 | 0 | 0 | 0 | 0.5 | 0 | 0 | 0 | 0 | 0 | 0 | 0 | 0 | 0 | 0 | 0 | 0 | 0 | 0 | 0 | 0 | 2 | 2022-05-01 | 0 | 0 | 0 | 0 | 0 | 0 | 0 | 0 | 0 | 0 | 0 | 0 | 0 | 0 | 0 | 0 | 0 | 0 | 0 | 0 | 0 | 0 | 0 | 0 | 0 | 0 | 0 | 0 | 0 | 78 | La1.5Y0.5Ba2Ca1Cu5O
0 | 0 | 0 | 0 | 0 | 0 | 0 | 16.574 | 0 | 0 | 0 | 0 | 0 | 0 | 0 | 0 | 0 | 0 | 0 | 1 | 0 | 0 | 0 | 0 | 0 | 0 | 0 | 0 | 7 | 0 | 0 | 0 | 0 | 0 | 0 | 0 | 0 | 0 | 0.5 | 0 | 0 | 0 | 0 | 0 | 0 | 0 | 0 | 0 | 0 | 0 | 0 | 0 | 0 | 0 | 0 | 3 | 2022-05-02 | 0 | 0 | 0 | 0 | 0 | 0 | 0 | 0 | 0 | 0 | 0 | 0 | 0 | 0 | 0 | 0 | 0 | 0 | 0 | 0 | 0 | 0 | 0 | 0 | 0 | 0 | 0 | 0 | 0 | 80 | La2.5Y0.5Ca1Ba3Cu7O16.574
0 | 0 | 0 | 0 | 0 | 0 | 0 | 7 | 0 | 0 | 0 | 0 | 0 | 0 | 0 | 0 | 0 | 0 | 0 | 0 | 0 | 0 | 0 | 0 | 0 | 0 | 0 | 0 | 3 | 0 | 0 | 0 | 0 | 0 | 0 | 0 | 0 | 0 | 0 | 0 | 0 | 0 | 0 | 0 | 0 | 0 | 0 | 0 | 0 | 0 | 0 | 0 | 0 | 0 | 0 | 2 | 1 | 0 | 0 | 0 | 0 | 0 | 0 | 0 | 0 | 0 | 0 | 0 | 0 | 0 | 0 | 0 | 0 | 0 | 0 | 0 | 0 | 0 | 0 | 0 | 0 | 0 | 0 | 0 | 0 | 0 | 89.6 | La1Ba2Cu3O7
0 | 0 | 0 | 0 | 0 | 0 | 0 | 7 | 0 | 0 | 0 | 0 | 0 | 0 | 0 | 0 | 0 | 0 | 0 | 0 | 0 | 0 | 0 | 0 | 0 | 0 | 0 | 0 | 3 | 0 | 0 | 0 | 0 | 0 | 0 | 0 | 0 | 0 | 0 | 0 | 0 | 0 | 0 | 0 | 0 | 0 | 0 | 0 | 0 | 0 | 0 | 0 | 0 | 0 | 0 | 2 | 0.9 | 0 | 0.1 | 0 | 0 | 0 | 0 | 0 | 0 | 0 | 0 | 0 | 0 | 0 | 0 | 0 | 0 | 0 | 0 | 0 | 0 | 0 | 0 | 0 | 0 | 0 | 0 | 0 | 0 | 0 | 68.3 | La0.9Pr0.1Ba2Cu3O7
0 | 0 | 0 | 0 | 0 | 0 | 0 | 7 | 0 | 0 | 0 | 0 | 0 | 0 | 0 | 0 | 0 | 0 | 0 | 0 | 0 | 0 | 0 | 0 | 0 | 0 | 0 | 0 | 3 | 0 | 0 | 0 | 0 | 0 | 0 | 0 | 0 | 0 | 0 | 0 | 0 | 0 | 0 | 0 | 0 | 0 | 0 | 0 | 0 | 0 | 0 | 0 | 0 | 0 | 0 | 2 | 0.8 | 0 | 0.2 | 0 | 0 | 0 | 0 | 0 | 0 | 0 | 0 | 0 | 0 | 0 | 0 | 0 | 0 | 0 | 0 | 0 | 0 | 0 | 0 | 0 | 0 | 0 | 0 | 0 | 0 | 0 | 59.8 | La0.8Pr0.2Ba2Cu3O7
0 | 0 | 0 | 0 | 0 | 0 | 0 | 7 | 0 | 0 | 0 | 0 | 0 | 0 | 0 | 0 | 0 | 0 | 0 | 0 | 0 | 0 | 0 | 0 | 0 | 0 | 0 | 0 | 3 | 0 | 0 | 0 | 0 | 0 | 0 | 0 | 0 | 0 | 0 | 0 | 0 | 0 | 0 | 0 | 0 | 0 | 0 | 0 | 0 | 0 | 0 | 0 | 0 | 0 | 0 | 2 | 0.7 | 0 | 0.3 | 0 | 0 | 0 | 0 | 0 | 0 | 0 | 0 | 0 | 0 | 0 | 0 | 0 | 0 | 0 | 0 | 0 | 0 | 0 | 0 | 0 | 0 | 0 | 0 | 0 | 0 | 0 | 57.1 | La0.7Pr0.3Ba2Cu3O7
0 | 0 | 0 | 0 | 0 | 0 | 0 | 7 | 0 | 0 | 0 | 0 | 0 | 0 | 0 | 0 | 0 | 0 | 0 | 0 | 0 | 0 | 0 | 0 | 0 | 0 | 0 | 0 | 3 | 0 | 0 | 0 | 0 | 0 | 0 | 0 | 0 | 0 | 0 | 0 | 0 | 0 | 0 | 0 | 0 | 0 | 0 | 0 | 0 | 0 | 0 | 0 | 0 | 0 | 0 | 2 | 0.6 | 0 | 0.4 | 0 | 0 | 0 | 0 | 0 | 0 | 0 | 0 | 0 | 0 | 0 | 0 | 0 | 0 | 0 | 0 | 0 | 0 | 0 | 0 | 0 | 0 | 0 | 0 | 0 | 0 | 0 | 54.8 | La0.6Pr0.4Ba2Cu3O7
0 | 0 | 0 | 0 | 0 | 0 | 0 | 7 | 0 | 0 | 0 | 0 | 0 | 0 | 0 | 0 | 0 | 0 | 0 | 0 | 0 | 0 | 0 | 0 | 0 | 0 | 0 | 0 | 3 | 0 | 0 | 0 | 0 | 0 | 0 | 0 | 0 | 0 | 0 | 0 | 0 | 0 | 0 | 0 | 0 | 0 | 0 | 0 | 0 | 0 | 0 | 0 | 0 | 0 | 0 | 2 | 0.5 | 0 | 0.5 | 0 | 0 | 0 | 0 | 0 | 0 | 0 | 0 | 0 | 0 | 0 | 0 | 0 | 0 | 0 | 0 | 0 | 0 | 0 | 0 | 0 | 0 | 0 | 0 | 0 | 0 | 0 | 51.7 | La0.5Pr0.5Ba2Cu3O7
0 | 0 | 0 | 0 | 0 | 0 | 0 | 8 | 0 | 0 | 0 | 0 | 0 | 0 | 0 | 0 | 0 | 0 | 0 | 0 | 0 | 0 | 0 | 0 | 0 | 0 | 0 | 0.036 | 3.964 | 0 | 0 | 0 | 0 | 0 | 0 | 0 | 0 | 0 | 1 | 0 | 0 | 0 | 0 | 0 | 0 | 0 | 0 | 0 | 0 | 0 | 0 | 0 | 0 | 0 | 0 | 2 | 0 | 0 | 0 | 0 | 0 | 0 | 0 | 0 | 0 | 0 | 0 | 0 | 0 | 0 | 0 | 0 | 0 | 0 | 0 | 0 | 0 | 0 | 0 | 0 | 0 | 0 | 0 | 0 | 0 | 0 | 63 | Y1Ba2Cu3.964Ni0.036O8
0 | 0 | 0 | 0 | 0 | 0 | 0 | 8 | 0 | 0 | 0 | 0 | 0 | 0 | 0 | 0 | 0 | 0 | 0 | 0 | 0 | 0 | 0 | 0 | 0 | 0 | 0 | 0 | 3.98 | 0.02 | 0 | 0 | 0 | 0 | 0 | 0 | 0 | 0 | 1 | 0 | 0 | 0 | 0 | 0 | 0 | 0 | 0 | 0 | 0 | 0 | 0 | 0 | 0 | 0 | 0 | 2 | 0 | 0 | 0 | 0 | 0 | 0 | 0 | 0 | 0 | 0 | 0 | 0 | 0 | 0 | 0 | 0 | 0 | 0 | 0 | 0 | 0 | 0 | 0 | 0 | 0 | 0 | 0 | 0 | 0 | 0 | 68 | Y1Ba2Cu3.98Zn0.02O8
0 | 0 | 0 | 0 | 0 | 0 | 0 | 8 | 0 | 0 | 0 | 0 | 0 | 0 | 0 | 0 | 0 | 0 | 0 | 0 | 0 | 0 | 0 | 0 | 0 | 0 | 0 | 0 | 3.96 | 0.04 | 0 | 0 | 0 | 0 | 0 | 0 | 0 | 0 | 1 | 0 | 0 | 0 | 0 | 0 | 0 | 0 | 0 | 0 | 0 | 0 | 0 | 0 | 0 | 0 | 0 | 2 | 0 | 0 | 0 | 0 | 0 | 0 | 0 | 0 | 0 | 0 | 0 | 0 | 0 | 0 | 0 | 0 | 0 | 0 | 0 | 0 | 0 | 0 | 0 | 0 | 0 | 0 | 0 | 0 | 0 | 0 | 56 | Y1Ba2Cu3.96Zn0.04O8
0 | 0 | 0 | 0 | 0 | 0 | 0 | 7 | 0 | 0 | 0 | 0 | 0 | 0 | 0 | 0 | 0 | 0 | 0 | 0 | 0 | 0 | 0 | 0 | 0 | 0 | 0 | 0 | 3 | 0 | 0 | 0 | 0 | 0 | 0 | 0 | 0 | 0 | 0.625 | 0 | 0 | 0 | 0 | 0 | 0 | 0 | 0 | 0 | 0 | 0 | 0 | 0 | 0 | 0 | 0 | 2 | 0.375 | 0 | 0 | 0 | 0 | 0 | 0 | 0 | 0 | 0 | 0 | 0 | 0 | 0 | 0 | 0 | 0 | 0 | 0 | 0 | 0 | 0 | 0 | 0 | 0 | 0 | 0 | 0 | 0 | 0 | 85.2 | Y0.625La0.375Ba2Cu3O7
0 | 0 | 0 | 0 | 0 | 0 | 0 | 7 | 0 | 0 | 0 | 0 | 0 | 0 | 0 | 0 | 0 | 0 | 0 | 0 | 0 | 0 | 0 | 0 | 0 | 0 | 0 | 0 | 3 | 0 | 0 | 0 | 0 | 0 | 0 | 0 | 0 | 0 | 0.5625 | 0 | 0 | 0 | 0 | 0 | 0 | 0 | 0 | 0 | 0 | 0 | 0 | 0 | 0 | 0 | 0 | 2 | 0.3375 | 0 | 0.1 | 0 | 0 | 0 | 0 | 0 | 0 | 0 | 0 | 0 | 0 | 0 | 0 | 0 | 0 | 0 | 0 | 0 | 0 | 0 | 0 | 0 | 0 | 0 | 0 | 0 | 0 | 0 | 63.7 | Y0.5625La0.3375Pr0.1Ba2Cu3O7
0 | 0 | 0 | 0 | 0 | 0 | 0 | 7 | 0 | 0 | 0 | 0 | 0 | 0 | 0 | 0 | 0 | 0 | 0 | 0 | 0 | 0 | 0 | 0 | 0 | 0 | 0 | 0 | 3 | 0 | 0 | 0 | 0 | 0 | 0 | 0 | 0 | 0 | 0.5 | 0 | 0 | 0 | 0 | 0 | 0 | 0 | 0 | 0 | 0 | 0 | 0 | 0 | 0 | 0 | 0 | 2 | 0.3 | 0 | 0.2 | 0 | 0 | 0 | 0 | 0 | 0 | 0 | 0 | 0 | 0 | 0 | 0 | 0 | 0 | 0 | 0 | 0 | 0 | 0 | 0 | 0 | 0 | 0 | 0 | 0 | 0 | 0 | 44.8 | Y0.5La0.3Pr0.2Ba2Cu3O7
0 | 0 | 0 | 0 | 0 | 0 | 0 | 7 | 0 | 0 | 0 | 0 | 0 | 0 | 0 | 0 | 0 | 0 | 0 | 0 | 0 | 0 | 0 | 0 | 0 | 0 | 0 | 0 | 3 | 0 | 0 | 0 | 0 | 0 | 0 | 0 | 0 | 0 | 0.4375 | 0 | 0 | 0 | 0 | 0 | 0 | 0 | 0 | 0 | 0 | 0 | 0 | 0 | 0 | 0 | 0 | 2 | 0.2625 | 0 | 0.3 | 0 | 0 | 0 | 0 | 0 | 0 | 0 | 0 | 0 | 0 | 0 | 0 | 0 | 0 | 0 | 0 | 0 | 0 | 0 | 0 | 0 | 0 | 0 | 0 | 0 | 0 | 0 | 2022-09-28 | Y0.4375La0.2625Pr0.3Ba2Cu3O7
0 | 0 | 0 | 0 | 0 | 0 | 0 | 7 | 0 | 0 | 0 | 0 | 0 | 0 | 0 | 0 | 0 | 0 | 0 | 0 | 0 | 0 | 0 | 0 | 0 | 0 | 0 | 0 | 3 | 0 | 0 | 0 | 0 | 0 | 0 | 0 | 0 | 0 | 0.625 | 0 | 0 | 0 | 0 | 0 | 0 | 0 | 0 | 0 | 0 | 0 | 0 | 0 | 0 | 0 | 0 | 2 | 0.375 | 0 | 0 | 0 | 0 | 0 | 0 | 0 | 0 | 0 | 0 | 0 | 0 | 0 | 0 | 0 | 0 | 0 | 0 | 0 | 0 | 0 | 0 | 0 | 0 | 0 | 0 | 0 | 0 | 0 | 50 | Y0.625La0.375Ba2Cu3O7
0 | 0 | 0 | 0 | 0 | 0 | 0 | 7 | 0 | 0 | 0 | 0 | 0 | 0 | 0 | 0 | 0 | 0 | 0 | 0 | 0 | 0 | 0 | 0 | 0 | 0 | 0 | 0 | 3 | 0 | 0 | 0 | 0 | 0 | 0 | 0 | 0 | 0 | 0.5625 | 0 | 0 | 0 | 0 | 0 | 0 | 0 | 0 | 0 | 0 | 0 | 0 | 0 | 0 | 0 | 0 | 2 | 0.3375 | 0 | 0.1 | 0 | 0 | 0 | 0 | 0 | 0 | 0 | 0 | 0 | 0 | 0 | 0 | 0 | 0 | 0 | 0 | 0 | 0 | 0 | 0 | 0 | 0 | 0 | 0 | 0 | 0 | 0 | 40 | Y0.5625La0.3375Pr0.1Ba2Cu3O7
0 | 0 | 0 | 0 | 0 | 0 | 0 | 7 | 0 | 0 | 0 | 0 | 0 | 0 | 0 | 0 | 0 | 0 | 0 | 0 | 0 | 0 | 0 | 0 | 0 | 0 | 0 | 0 | 3 | 0 | 0 | 0 | 0 | 0 | 0 | 0 | 0 | 0 | 0.5 | 0 | 0 | 0 | 0 | 0 | 0 | 0 | 0 | 0 | 0 | 0 | 0 | 0 | 0 | 0 | 0 | 2 | 0.3 | 0 | 0.2 | 0 | 0 | 0 | 0 | 0 | 0 | 0 | 0 | 0 | 0 | 0 | 0 | 0 | 0 | 0 | 0 | 0 | 0 | 0 | 0 | 0 | 0 | 0 | 0 | 0 | 0 | 0 | 21 | Y0.5La0.3Pr0.2Ba2Cu3O7
0 | 0 | 0 | 0 | 0 | 0 | 0 | 6.95 | 0 | 0 | 0 | 0 | 0 | 0 | 0 | 0 | 0 | 0 | 0 | 0 | 0 | 0 | 0 | 0 | 0 | 0 | 0 | 0 | 3 | 0 | 0 | 0 | 0 | 0 | 0 | 0 | 0 | 0 | 0.9 | 0 | 0 | 0 | 0 | 0 | 0 | 0 | 0 | 0 | 0 | 0 | 0 | 0 | 0 | 0 | 0 | 2 | 0 | 0 | 0.1 | 0 | 0 | 0 | 0 | 0 | 0 | 0 | 0 | 0 | 0 | 0 | 0 | 0 | 0 | 0 | 0 | 0 | 0 | 0 | 0 | 0 | 0 | 0 | 0 | 0 | 0 | 0 | 78.5 | Y0.9Pr0.1Ba2Cu3O6.95
0 | 0 | 0 | 0 | 0 | 0 | 0 | 6.95 | 0 | 0 | 0 | 0 | 0 | 0 | 0 | 0 | 0 | 0 | 0 | 0 | 0 | 0 | 0 | 0 | 0 | 0 | 0 | 0 | 3 | 0 | 0 | 0 | 0 | 0 | 0 | 0 | 0 | 0 | 0.8 | 0 | 0 | 0 | 0 | 0 | 0 | 0 | 0 | 0 | 0 | 0 | 0 | 0 | 0 | 0 | 0 | 2 | 0 | 0 | 0.2 | 0 | 0 | 0 | 0 | 0 | 0 | 0 | 0 | 0 | 0 | 0 | 0 | 0 | 0 | 0 | 0 | 0 | 0 | 0 | 0 | 0 | 0 | 0 | 0 | 0 | 0 | 0 | 58.5 | Y0.8Pr0.2Ba2Cu3O6.95
0 | 0 | 0 | 0 | 0 | 0 | 0 | 6.95 | 0 | 0 | 0 | 0 | 0 | 0 | 0 | 0 | 0 | 0 | 0 | 0 | 0 | 0 | 0 | 0 | 0 | 0 | 0 | 0 | 3 | 0 | 0 | 0 | 0 | 0 | 0 | 0 | 0 | 0 | 0.7 | 0 | 0 | 0 | 0 | 0 | 0 | 0 | 0 | 0 | 0 | 0 | 0 | 0 | 0 | 0 | 0 | 2 | 0 | 0 | 0.3 | 0 | 0 | 0 | 0 | 0 | 0 | 0 | 0 | 0 | 0 | 0 | 0 | 0 | 0 | 0 | 0 | 0 | 0 | 0 | 0 | 0 | 0 | 0 | 0 | 0 | 0 | 0 | 39.3 | Y0.7Pr0.3Ba2Cu3O6.95
0 | 0 | 0 | 0 | 0 | 0 | 0 | 6.95 | 0 | 0 | 0 | 0 | 0 | 0 | 0 | 0 | 0 | 0 | 0 | 0 | 0 | 0 | 0 | 0 | 0 | 0 | 0 | 0 | 3 | 0 | 0 | 0 | 0 | 0 | 0 | 0 | 0 | 0 | 0.65 | 0 | 0 | 0 | 0 | 0 | 0 | 0 | 0 | 0 | 0 | 0 | 0 | 0 | 0 | 0 | 0 | 2 | 0 | 0 | 0.35 | 0 | 0 | 0 | 0 | 0 | 0 | 0 | 0 | 0 | 0 | 0 | 0 | 0 | 0 | 0 | 0 | 0 | 0 | 0 | 0 | 0 | 0 | 0 | 0 | 0 | 0 | 0 | 33 | Y0.65Pr0.35Ba2Cu3O6.95
0 | 0 | 0 | 0 | 0 | 0 | 0 | 6.95 | 0 | 0 | 0 | 0 | 0 | 0 | 0 | 0 | 0 | 0 | 0 | 0 | 0 | 0 | 0 | 0 | 0 | 0 | 0 | 0 | 3 | 0 | 0 | 0 | 0 | 0 | 0 | 0 | 0 | 0 | 0.6 | 0 | 0 | 0 | 0 | 0 | 0 | 0 | 0 | 0 | 0 | 0 | 0 | 0 | 0 | 0 | 0 | 2 | 0 | 0 | 0.4 | 0 | 0 | 0 | 0 | 0 | 0 | 0 | 0 | 0 | 0 | 0 | 0 | 0 | 0 | 0 | 0 | 0 | 0 | 0 | 0 | 0 | 0 | 0 | 0 | 0 | 0 | 0 | 2022-04-20 | Y0.6Pr0.4Ba2Cu3O6.95
0 | 0 | 0 | 0 | 0 | 0 | 0 | 6.85 | 0 | 0 | 0 | 0 | 0 | 0 | 0 | 0 | 0 | 0 | 0 | 0 | 0 | 0 | 0 | 0 | 0 | 0 | 0 | 0 | 3 | 0 | 0 | 0 | 0 | 0 | 0 | 0 | 0 | 0 | 1 | 0 | 0 | 0 | 0 | 0 | 0 | 0 | 0 | 0 | 0 | 0 | 0 | 0 | 0 | 0 | 0 | 2 | 0 | 0 | 0 | 0 | 0 | 0 | 0 | 0 | 0 | 0 | 0 | 0 | 0 | 0 | 0 | 0 | 0 | 0 | 0 | 0 | 0 | 0 | 0 | 0 | 0 | 0 | 0 | 0 | 0 | 0 | 84.4 | Y1Ba2Cu3O6.85
0 | 0 | 0 | 0 | 0 | 0 | 0 | 6.85 | 0 | 0 | 0 | 0 | 0 | 0 | 0 | 0 | 0 | 0 | 0 | 0 | 0 | 0 | 0 | 0 | 0 | 0 | 0 | 0 | 3 | 0 | 0 | 0 | 0 | 0 | 0 | 0 | 0 | 0 | 0.9 | 0 | 0 | 0 | 0 | 0 | 0 | 0 | 0 | 0 | 0 | 0 | 0 | 0 | 0 | 0 | 0 | 2 | 0 | 0 | 0.1 | 0 | 0 | 0 | 0 | 0 | 0 | 0 | 0 | 0 | 0 | 0 | 0 | 0 | 0 | 0 | 0 | 0 | 0 | 0 | 0 | 0 | 0 | 0 | 0 | 0 | 0 | 0 | 61.5 | Y0.9Pr0.1Ba2Cu3O6.85
0 | 0 | 0 | 0 | 0 | 0 | 0 | 6.85 | 0 | 0 | 0 | 0 | 0 | 0 | 0 | 0 | 0 | 0 | 0 | 0 | 0 | 0 | 0 | 0 | 0 | 0 | 0 | 0 | 3 | 0 | 0 | 0 | 0 | 0 | 0 | 0 | 0 | 0 | 0.8 | 0 | 0 | 0 | 0 | 0 | 0 | 0 | 0 | 0 | 0 | 0 | 0 | 0 | 0 | 0 | 0 | 2 | 0 | 0 | 0.2 | 0 | 0 | 0 | 0 | 0 | 0 | 0 | 0 | 0 | 0 | 0 | 0 | 0 | 0 | 0 | 0 | 0 | 0 | 0 | 0 | 0 | 0 | 0 | 0 | 0 | 0 | 0 | 45.2 | Y0.8Pr0.2Ba2Cu3O6.85
0 | 0 | 0 | 0 | 0 | 0 | 0 | 6.85 | 0 | 0 | 0 | 0 | 0 | 0 | 0 | 0 | 0 | 0 | 0 | 0 | 0 | 0 | 0 | 0 | 0 | 0 | 0 | 0 | 3 | 0 | 0 | 0 | 0 | 0 | 0 | 0 | 0 | 0 | 0.7 | 0 | 0 | 0 | 0 | 0 | 0 | 0 | 0 | 0 | 0 | 0 | 0 | 0 | 0 | 0 | 0 | 2 | 0 | 0 | 0.3 | 0 | 0 | 0 | 0 | 0 | 0 | 0 | 0 | 0 | 0 | 0 | 0 | 0 | 0 | 0 | 0 | 0 | 0 | 0 | 0 | 0 | 0 | 0 | 0 | 0 | 0 | 0 | 2022-04-27 | Y0.7Pr0.3Ba2Cu3O6.85
0 | 0 | 0 | 0 | 0 | 0 | 0 | 6.85 | 0 | 0 | 0 | 0 | 0 | 0 | 0 | 0 | 0 | 0 | 0 | 0 | 0 | 0 | 0 | 0 | 0 | 0 | 0 | 0 | 3 | 0 | 0 | 0 | 0 | 0 | 0 | 0 | 0 | 0 | 0.65 | 0 | 0 | 0 | 0 | 0 | 0 | 0 | 0 | 0 | 0 | 0 | 0 | 0 | 0 | 0 | 0 | 2 | 0 | 0 | 0.35 | 0 | 0 | 0 | 0 | 0 | 0 | 0 | 0 | 0 | 0 | 0 | 0 | 0 | 0 | 0 | 0 | 0 | 0 | 0 | 0 | 0 | 0 | 0 | 0 | 0 | 0 | 0 | 2022-03-16 | Y0.65Pr0.35Ba2Cu3O6.85
0 | 0 | 0 | 0 | 0 | 0 | 0 | 6.75 | 0 | 0 | 0 | 0 | 0 | 0 | 0 | 0 | 0 | 0 | 0 | 0 | 0 | 0 | 0 | 0 | 0 | 0 | 0 | 0 | 3 | 0 | 0 | 0 | 0 | 0 | 0 | 0 | 0 | 0 | 1 | 0 | 0 | 0 | 0 | 0 | 0 | 0 | 0 | 0 | 0 | 0 | 0 | 0 | 0 | 0 | 0 | 2 | 0 | 0 | 0 | 0 | 0 | 0 | 0 | 0 | 0 | 0 | 0 | 0 | 0 | 0 | 0 | 0 | 0 | 0 | 0 | 0 | 0 | 0 | 0 | 0 | 0 | 0 | 0 | 0 | 0 | 0 | 61.1 | Y1Ba2Cu3O6.75
0 | 0 | 0 | 0 | 0 | 0 | 0 | 6.75 | 0 | 0 | 0 | 0 | 0 | 0 | 0 | 0 | 0 | 0 | 0 | 0 | 0 | 0 | 0 | 0 | 0 | 0 | 0 | 0 | 3 | 0 | 0 | 0 | 0 | 0 | 0 | 0 | 0 | 0 | 0.9 | 0 | 0 | 0 | 0 | 0 | 0 | 0 | 0 | 0 | 0 | 0 | 0 | 0 | 0 | 0 | 0 | 2 | 0 | 0 | 0.1 | 0 | 0 | 0 | 0 | 0 | 0 | 0 | 0 | 0 | 0 | 0 | 0 | 0 | 0 | 0 | 0 | 0 | 0 | 0 | 0 | 0 | 0 | 0 | 0 | 0 | 0 | 0 | 52.2 | Y0.9Pr0.1Ba2Cu3O6.75
0 | 0 | 0 | 0 | 0 | 0 | 0 | 6.75 | 0 | 0 | 0 | 0 | 0 | 0 | 0 | 0 | 0 | 0 | 0 | 0 | 0 | 0 | 0 | 0 | 0 | 0 | 0 | 0 | 3 | 0 | 0 | 0 | 0 | 0 | 0 | 0 | 0 | 0 | 0.8 | 0 | 0 | 0 | 0 | 0 | 0 | 0 | 0 | 0 | 0 | 0 | 0 | 0 | 0 | 0 | 0 | 2 | 0 | 0 | 0.2 | 0 | 0 | 0 | 0 | 0 | 0 | 0 | 0 | 0 | 0 | 0 | 0 | 0 | 0 | 0 | 0 | 0 | 0 | 0 | 0 | 0 | 0 | 0 | 0 | 0 | 0 | 0 | 41.5 | Y0.8Pr0.2Ba2Cu3O6.75
0 | 0 | 0 | 0 | 0 | 0 | 0 | 6.75 | 0 | 0 | 0 | 0 | 0 | 0 | 0 | 0 | 0 | 0 | 0 | 0 | 0 | 0 | 0 | 0 | 0 | 0 | 0 | 0 | 3 | 0 | 0 | 0 | 0 | 0 | 0 | 0 | 0 | 0 | 0.7 | 0 | 0 | 0 | 0 | 0 | 0 | 0 | 0 | 0 | 0 | 0 | 0 | 0 | 0 | 0 | 0 | 2 | 0 | 0 | 0.3 | 0 | 0 | 0 | 0 | 0 | 0 | 0 | 0 | 0 | 0 | 0 | 0 | 0 | 0 | 0 | 0 | 0 | 0 | 0 | 0 | 0 | 0 | 0 | 0 | 0 | 0 | 0 | 2022-02-25 | Y0.7Pr0.3Ba2Cu3O6.75
0 | 0 | 0 | 0 | 0 | 0 | 0 | 6.75 | 0 | 0 | 0 | 0 | 0 | 0 | 0 | 0 | 0 | 0 | 0 | 0 | 0 | 0 | 0 | 0 | 0 | 0 | 0 | 0 | 3 | 0 | 0 | 0 | 0 | 0 | 0 | 0 | 0 | 0 | 0.65 | 0 | 0 | 0 | 0 | 0 | 0 | 0 | 0 | 0 | 0 | 0 | 0 | 0 | 0 | 0 | 0 | 2 | 0 | 0 | 0.35 | 0 | 0 | 0 | 0 | 0 | 0 | 0 | 0 | 0 | 0 | 0 | 0 | 0 | 0 | 0 | 0 | 0 | 0 | 0 | 0 | 0 | 0 | 0 | 0 | 0 | 0 | 0 | 2022-03-06 | Y0.65Pr0.35Ba2Cu3O6.75
0 | 0 | 0 | 0 | 0 | 0 | 0 | 2022-06-06 | 0 | 0 | 0 | 0 | 0 | 0 | 0 | 0 | 0 | 0 | 0 | 0 | 0 | 0 | 0 | 0 | 0 | 0 | 0 | 0 | 3 | 0 | 0 | 0 | 0 | 0 | 0 | 0 | 0 | 0 | 1 | 0 | 0 | 0 | 0 | 0 | 0 | 0 | 0 | 0 | 0 | 0 | 0 | 0 | 0 | 0 | 0 | 2 | 0 | 0 | 0 | 0 | 0 | 0 | 0 | 0 | 0 | 0 | 0 | 0 | 0 | 0 | 0 | 0 | 0 | 0 | 0 | 0 | 0 | 0 | 0 | 0 | 0 | 0 | 0 | 0 | 0 | 0 | 49.6 | Y1Ba2Cu3O6.6
0 | 0 | 0 | 0 | 0 | 0 | 0 | 2022-06-06 | 0 | 0 | 0 | 0 | 0 | 0 | 0 | 0 | 0 | 0 | 0 | 0 | 0 | 0 | 0 | 0 | 0 | 0 | 0 | 0 | 3 | 0 | 0 | 0 | 0 | 0 | 0 | 0 | 0 | 0 | 0.9 | 0 | 0 | 0 | 0 | 0 | 0 | 0 | 0 | 0 | 0 | 0 | 0 | 0 | 0 | 0 | 0 | 2 | 0 | 0 | 0.1 | 0 | 0 | 0 | 0 | 0 | 0 | 0 | 0 | 0 | 0 | 0 | 0 | 0 | 0 | 0 | 0 | 0 | 0 | 0 | 0 | 0 | 0 | 0 | 0 | 0 | 0 | 0 | 44.1 | Y0.9Pr0.1Ba2Cu3O6.6
0 | 0 | 0 | 0 | 0 | 0 | 0 | 2022-06-06 | 0 | 0 | 0 | 0 | 0 | 0 | 0 | 0 | 0 | 0 | 0 | 0 | 0 | 0 | 0 | 0 | 0 | 0 | 0 | 0 | 3 | 0 | 0 | 0 | 0 | 0 | 0 | 0 | 0 | 0 | 0.8 | 0 | 0 | 0 | 0 | 0 | 0 | 0 | 0 | 0 | 0 | 0 | 0 | 0 | 0 | 0 | 0 | 2 | 0 | 0 | 0.2 | 0 | 0 | 0 | 0 | 0 | 0 | 0 | 0 | 0 | 0 | 0 | 0 | 0 | 0 | 0 | 0 | 0 | 0 | 0 | 0 | 0 | 0 | 0 | 0 | 0 | 0 | 0 | 37 | Y0.8Pr0.2Ba2Cu3O6.6
0 | 0 | 0 | 0 | 0 | 0 | 0 | 2022-06-06 | 0 | 0 | 0 | 0 | 0 | 0 | 0 | 0 | 0 | 0 | 0 | 0 | 0 | 0 | 0 | 0 | 0 | 0 | 0 | 0 | 3 | 0 | 0 | 0 | 0 | 0 | 0 | 0 | 0 | 0 | 0.7 | 0 | 0 | 0 | 0 | 0 | 0 | 0 | 0 | 0 | 0 | 0 | 0 | 0 | 0 | 0 | 0 | 2 | 0 | 0 | 0.3 | 0 | 0 | 0 | 0 | 0 | 0 | 0 | 0 | 0 | 0 | 0 | 0 | 0 | 0 | 0 | 0 | 0 | 0 | 0 | 0 | 0 | 0 | 0 | 0 | 0 | 0 | 0 | 2022-05-28 | Y0.7Pr0.3Ba2Cu3O6.6
0 | 0 | 0 | 0 | 0 | 0 | 0 | 2022-06-06 | 0 | 0 | 0 | 0 | 0 | 0 | 0 | 0 | 0 | 0 | 0 | 0 | 0 | 0 | 0 | 0 | 0 | 0 | 0 | 0 | 3 | 0 | 0 | 0 | 0 | 0 | 0 | 0 | 0 | 0 | 0.65 | 0 | 0 | 0 | 0 | 0 | 0 | 0 | 0 | 0 | 0 | 0 | 0 | 0 | 0 | 0 | 0 | 2 | 0 | 0 | 0.35 | 0 | 0 | 0 | 0 | 0 | 0 | 0 | 0 | 0 | 0 | 0 | 0 | 0 | 0 | 0 | 0 | 0 | 0 | 0 | 0 | 0 | 0 | 0 | 0 | 0 | 0 | 0 | 2022-05-21 | Y0.65Pr0.35Ba2Cu3O6.6
0 | 0 | 0 | 0 | 0 | 0 | 0 | 2022-05-06 | 0 | 0 | 0 | 0 | 0 | 0 | 0 | 0 | 0 | 0 | 0 | 0 | 0 | 0 | 0 | 0 | 0 | 0 | 0 | 0 | 3 | 0 | 0 | 0 | 0 | 0 | 0 | 0 | 0 | 0 | 1 | 0 | 0 | 0 | 0 | 0 | 0 | 0 | 0 | 0 | 0 | 0 | 0 | 0 | 0 | 0 | 0 | 2 | 0 | 0 | 0 | 0 | 0 | 0 | 0 | 0 | 0 | 0 | 0 | 0 | 0 | 0 | 0 | 0 | 0 | 0 | 0 | 0 | 0 | 0 | 0 | 0 | 0 | 0 | 0 | 0 | 0 | 0 | 2022-01-31 | Y1Ba2Cu3O6.5
0 | 0 | 0 | 0 | 0 | 0 | 0 | 2022-05-06 | 0 | 0 | 0 | 0 | 0 | 0 | 0 | 0 | 0 | 0 | 0 | 0 | 0 | 0 | 0 | 0 | 0 | 0 | 0 | 0 | 3 | 0 | 0 | 0 | 0 | 0 | 0 | 0 | 0 | 0 | 0.9 | 0 | 0 | 0 | 0 | 0 | 0 | 0 | 0 | 0 | 0 | 0 | 0 | 0 | 0 | 0 | 0 | 2 | 0 | 0 | 0.1 | 0 | 0 | 0 | 0 | 0 | 0 | 0 | 0 | 0 | 0 | 0 | 0 | 0 | 0 | 0 | 0 | 0 | 0 | 0 | 0 | 0 | 0 | 0 | 0 | 0 | 0 | 0 | 2022-01-21 | Y0.9Pr0.1Ba2Cu3O6.5
0 | 0 | 0 | 0 | 0 | 0 | 0 | 2022-05-06 | 0 | 0 | 0 | 0 | 0 | 0 | 0 | 0 | 0 | 0 | 0 | 0 | 0 | 0 | 0 | 0 | 0 | 0 | 0 | 0 | 3 | 0 | 0 | 0 | 0 | 0 | 0 | 0 | 0 | 0 | 0.8 | 0 | 0 | 0 | 0 | 0 | 0 | 0 | 0 | 0 | 0 | 0 | 0 | 0 | 0 | 0 | 0 | 2 | 0 | 0 | 0.2 | 0 | 0 | 0 | 0 | 0 | 0 | 0 | 0 | 0 | 0 | 0 | 0 | 0 | 0 | 0 | 0 | 0 | 0 | 0 | 0 | 0 | 0 | 0 | 0 | 0 | 0 | 0 | 2022-01-11 | Y0.8Pr0.2Ba2Cu3O6.5
0 | 0 | 0 | 0 | 0 | 0 | 0 | 4 | 0 | 0 | 0 | 0 | 0 | 0 | 0 | 0 | 0 | 0 | 0 | 0 | 0 | 0 | 0 | 0 | 0 | 0 | 0 | 0 | 1 | 0 | 0 | 0 | 0 | 0 | 0 | 0 | 0 | 0 | 0 | 0 | 0 | 0 | 0 | 0 | 0 | 0 | 0 | 0 | 0 | 0 | 0 | 0 | 0 | 0 | 0 | 0.11 | 1.89 | 0 | 0 | 0 | 0 | 0 | 0 | 0 | 0 | 0 | 0 | 0 | 0 | 0 | 0 | 0 | 0 | 0 | 0 | 0 | 0 | 0 | 0 | 0 | 0 | 0 | 0 | 0 | 0 | 0 | 2022-08-17 | La1.89Ba0.11Cu1O4
0 | 0 | 0 | 0 | 0 | 0 | 0 | 1 | 0 | 0 | 0 | 0 | 0 | 0 | 0 | 0 | 0 | 0 | 0 | 0 | 0 | 0 | 0 | 0 | 0 | 0 | 0 | 0 | 2 | 0 | 0 | 0 | 0 | 0 | 0 | 0 | 0 | 2 | 0 | 0 | 0 | 0 | 0 | 0 | 0 | 0 | 0 | 0 | 0 | 0 | 0 | 0 | 0 | 0 | 0 | 0 | 0 | 0.5 | 0 | 0 | 0 | 0 | 0 | 2022-05-01 | 0 | 0 | 0 | 0 | 0 | 0 | 0 | 0 | 0 | 0.25 | 0 | 0 | 0 | 0 | 0 | 0.75 | 0 | 0 | 0 | 0 | 0 | 0 | 2022-06-15 | Hg0.75W0.25Sr2Gd1.5Ce0.5Cu2O
0 | 0 | 0 | 0 | 0 | 0 | 0 | 1 | 0 | 0 | 0 | 0 | 0 | 0 | 0 | 0 | 0 | 0 | 0 | 0 | 0 | 0 | 0 | 0 | 0 | 0 | 0 | 0 | 2 | 0 | 0 | 0 | 0 | 0 | 0 | 0 | 0 | 2 | 0 | 0 | 0 | 0.25 | 0 | 0 | 0 | 0 | 0 | 0 | 0 | 0 | 0 | 0 | 0 | 0 | 0 | 0 | 0 | 0.5 | 0 | 0 | 0 | 0 | 0 | 2022-05-01 | 0 | 0 | 0 | 0 | 0 | 0 | 0 | 0 | 0 | 0 | 0 | 0 | 0 | 0 | 0 | 0.75 | 0 | 0 | 0 | 0 | 0 | 0 | 27 | Hg0.75Mo0.25Sr2Gd1.5Ce0.5Cu2O
0 | 0 | 0 | 0 | 0 | 0 | 0 | 4 | 0 | 0 | 0 | 0 | 0 | 0 | 0 | 0 | 0 | 0 | 0 | 0 | 0 | 0 | 0 | 0 | 0 | 0 | 0 | 0 | 1 | 0 | 0 | 0 | 0 | 0 | 0 | 0 | 0 | 0 | 0.2775 | 0 | 0 | 0 | 0 | 0 | 0 | 0 | 0 | 0 | 0 | 0 | 0 | 0 | 0 | 0 | 0 | 0 | 0 | 0.15 | 0 | 0 | 0 | 1397055 | 0 | 0 | 0 | 0 | 0 | 0 | 0 | 0 | 0 | 0 | 0 | 0 | 0 | 0 | 0 | 0 | 0 | 0 | 0 | 0 | 0 | 0 | 0 | 0 | 2022-03-10 | Sm1.5725Y0.2775Ce0.15Cu1O4
0 | 0 | 0 | 0 | 0 | 0 | 0 | 4 | 0 | 0 | 0 | 0 | 0 | 0 | 0 | 0 | 0 | 0 | 0 | 0 | 0 | 0 | 0 | 0 | 0 | 0 | 0 | 0 | 1 | 0 | 0 | 0 | 0 | 0 | 0 | 0 | 0 | 0 | 0.00925 | 0 | 0 | 0 | 0 | 0 | 0 | 0 | 0 | 0 | 0 | 0 | 0 | 0 | 0 | 0 | 0 | 0 | 0 | 0.15 | 0 | 0 | 0 | 0 | 1.84075 | 0 | 0 | 0 | 0 | 0 | 0 | 0 | 0 | 0 | 0 | 0 | 0 | 0 | 0 | 0 | 0 | 0 | 0 | 0 | 0 | 0 | 0 | 0 | 2022-02-05 | Eu1.84075Y0.00925Ce0.15Cu1O4
0 | 0 | 0 | 0 | 0 | 0 | 0 | 4 | 0 | 0 | 0 | 0 | 0 | 0 | 0 | 0 | 0 | 0 | 0 | 0 | 0 | 0 | 0 | 0 | 0 | 0 | 0 | 0 | 1 | 0 | 0 | 0 | 0 | 0 | 0 | 0 | 0 | 0 | 0.0185 | 0 | 0 | 0 | 0 | 0 | 0 | 0 | 0 | 0 | 0 | 0 | 0 | 0 | 0 | 0 | 0 | 0 | 0 | 0.15 | 0 | 0 | 0 | 0 | 2343032 | 0 | 0 | 0 | 0 | 0 | 0 | 0 | 0 | 0 | 0 | 0 | 0 | 0 | 0 | 0 | 0 | 0 | 0 | 0 | 0 | 0 | 0 | 0 | 2022-03-04 | Eu1.8315Y0.0185Ce0.15Cu1O4
0 | 0 | 0 | 0 | 0 | 0 | 0 | 4 | 0 | 0 | 0 | 0 | 0 | 0 | 0 | 0 | 0 | 0 | 0 | 0 | 0 | 0 | 0 | 0 | 0 | 0 | 0 | 0 | 1 | 0 | 0 | 0 | 0 | 0 | 0 | 0 | 0 | 0 | 0 | 0 | 0 | 0 | 0 | 0 | 0 | 0 | 0 | 0 | 0 | 0 | 0 | 0 | 0 | 0 | 0 | 0 | 0 | 0.15 | 1.665 | 0 | 0 | 0 | 0 | 0.185 | 0 | 0 | 0 | 0 | 0 | 0 | 0 | 0 | 0 | 0 | 0 | 0 | 0 | 0 | 0 | 0 | 0 | 0 | 0 | 0 | 0 | 0 | 2022-05-15 | Pr1.665Gd0.185Ce0.15Cu1O4
0 | 0 | 0 | 0 | 0 | 0 | 0 | 4 | 0 | 0 | 0 | 0 | 0 | 0 | 0 | 0 | 0 | 0 | 0 | 0 | 0 | 0 | 0 | 0 | 0 | 0 | 0 | 0 | 1 | 0 | 0 | 0 | 0 | 0 | 0 | 0 | 0 | 0 | 0 | 0 | 0 | 0 | 0 | 0 | 0 | 0 | 0 | 0 | 0 | 0 | 0 | 0 | 0 | 0 | 0 | 0 | 0 | 0.15 | 1.48 | 0 | 0 | 0 | 0 | 0.37 | 0 | 0 | 0 | 0 | 0 | 0 | 0 | 0 | 0 | 0 | 0 | 0 | 0 | 0 | 0 | 0 | 0 | 0 | 0 | 0 | 0 | 0 | 2022-05-14 | Pr1.48Gd0.37Ce0.15Cu1O4
0 | 0 | 0 | 0 | 0 | 0 | 0 | 4 | 0 | 0 | 0 | 0 | 0 | 0 | 0 | 0 | 0 | 0 | 0 | 0 | 0 | 0 | 0 | 0 | 0 | 0 | 0 | 0 | 1 | 0 | 0 | 0 | 0 | 0 | 0 | 0 | 0 | 0 | 0 | 0 | 0 | 0 | 0 | 0 | 0 | 0 | 0 | 0 | 0 | 0 | 0 | 0 | 0 | 0 | 0 | 0 | 0 | 0.15 | 1.295 | 0 | 0 | 0 | 0 | 0.555 | 0 | 0 | 0 | 0 | 0 | 0 | 0 | 0 | 0 | 0 | 0 | 0 | 0 | 0 | 0 | 0 | 0 | 0 | 0 | 0 | 0 | 0 | 2022-05-13 | Pr1.295Gd0.555Ce0.15Cu1O4
0 | 0 | 0 | 0 | 0 | 0 | 0 | 4 | 0 | 0 | 0 | 0 | 0 | 0 | 0 | 0 | 0 | 0 | 0 | 0 | 0 | 0 | 0 | 0 | 0 | 0 | 0 | 0 | 1 | 0 | 0 | 0 | 0 | 0 | 0 | 0 | 0 | 0 | 0 | 0 | 0 | 0 | 0 | 0 | 0 | 0 | 0 | 0 | 0 | 0 | 0 | 0 | 0 | 0 | 0 | 0 | 0 | 0.15 | 2022-11-01 | 0 | 0 | 0 | 0 | 0.74 | 0 | 0 | 0 | 0 | 0 | 0 | 0 | 0 | 0 | 0 | 0 | 0 | 0 | 0 | 0 | 0 | 0 | 0 | 0 | 0 | 0 | 0 | 2022-05-12 | Pr1.11Gd0.74Ce0.15Cu1O4
0 | 0 | 0 | 0 | 0 | 0 | 0 | 4 | 0 | 0 | 0 | 0 | 0 | 0 | 0 | 0 | 0 | 0 | 0 | 0 | 0 | 0 | 0 | 0 | 0 | 0 | 0 | 0 | 1 | 0 | 0 | 0 | 0 | 0 | 0 | 0 | 0 | 0 | 0 | 0 | 0 | 0 | 0 | 0 | 0 | 0 | 0 | 0 | 0 | 0 | 0 | 0 | 0 | 0 | 0 | 0 | 0 | 0.15 | 0.925 | 0 | 0 | 0 | 0 | 0.925 | 0 | 0 | 0 | 0 | 0 | 0 | 0 | 0 | 0 | 0 | 0 | 0 | 0 | 0 | 0 | 0 | 0 | 0 | 0 | 0 | 0 | 0 | 2022-05-09 | Pr0.925Gd0.925Ce0.15Cu1O4
0 | 0 | 0 | 0 | 0 | 0 | 0 | 4 | 0 | 0 | 0 | 0 | 0 | 0 | 0 | 0 | 0 | 0 | 0 | 0 | 0 | 0 | 0 | 0 | 0 | 0 | 0 | 0 | 1 | 0 | 0 | 0 | 0 | 0 | 0 | 0 | 0 | 0 | 0 | 0 | 0 | 0 | 0 | 0 | 0 | 0 | 0 | 0 | 0 | 0 | 0 | 0 | 0 | 0 | 0 | 0 | 0 | 0.15 | 0.74 | 0 | 0 | 0 | 0 | 2022-11-01 | 0 | 0 | 0 | 0 | 0 | 0 | 0 | 0 | 0 | 0 | 0 | 0 | 0 | 0 | 0 | 0 | 0 | 0 | 0 | 0 | 0 | 0 | 2022-05-07 | Pr0.74Gd1.11Ce0.15Cu1O4
0 | 0 | 0 | 0 | 0 | 0 | 0 | 10 | 0 | 0 | 0 | 0 | 0 | 0 | 0 | 0 | 0 | 0 | 0 | 2 | 0 | 0 | 0 | 0 | 0 | 0 | 0 | 0 | 3 | 0 | 0 | 0 | 0 | 0 | 0 | 0 | 0 | 2 | 0 | 0 | 0 | 0 | 0 | 0 | 0 | 0 | 0 | 0 | 0 | 0 | 0 | 0 | 0 | 0 | 0 | 0 | 0 | 0 | 0 | 0 | 0 | 0 | 0 | 0 | 0 | 0 | 0 | 0 | 0 | 0 | 0 | 0 | 0 | 0 | 0 | 0 | 0 | 0 | 0 | 0 | 0 | 0 | 2 | 0 | 0 | 0 | 109 | Bi2Sr2Ca2Cu3O10
0 | 0 | 0 | 0 | 0 | 0 | 0 | 8.23 | 0 | 0 | 0 | 0 | 0 | 0 | 0 | 0 | 0 | 0 | 0 | 0.9 | 0 | 0 | 0 | 0 | 0 | 0 | 0 | 0 | 2 | 0 | 0 | 0 | 0 | 0 | 0 | 0 | 0 | 2 | 0.1 | 0 | 0 | 0 | 0 | 0 | 0 | 0 | 0 | 0 | 0 | 0 | 0 | 0 | 0 | 0 | 0 | 0 | 0 | 0 | 0 | 0 | 0 | 0 | 0 | 0 | 0 | 0 | 0 | 0 | 0 | 0 | 0 | 0 | 0 | 0 | 0 | 0 | 0 | 0 | 0 | 0 | 0 | 0 | 2 | 0 | 0 | 0 | 85 | Bi2Sr2Ca0.9Y0.1Cu2O8.23
0 | 0 | 0 | 0 | 0 | 0 | 0 | 6.98 | 0 | 0 | 0 | 0 | 0 | 0 | 0 | 0 | 0 | 0 | 0 | 0 | 0 | 0 | 0 | 0 | 0 | 0 | 0 | 0 | 3 | 0 | 0 | 0 | 0 | 0 | 0 | 0 | 0 | 0 | 1 | 0 | 0 | 0 | 0 | 0 | 0 | 0 | 0 | 0 | 0 | 0 | 0 | 0 | 0 | 0 | 0 | 2 | 0 | 0 | 0 | 0 | 0 | 0 | 0 | 0 | 0 | 0 | 0 | 0 | 0 | 0 | 0 | 0 | 0 | 0 | 0 | 0 | 0 | 0 | 0 | 0 | 0 | 0 | 0 | 0 | 0 | 0 | 89.8 | Y1Ba2Cu3O6.98
0 | 0 | 0 | 0 | 0 | 0 | 0 | 6.96 | 0 | 0 | 0 | 0 | 0 | 0 | 0 | 0 | 0 | 0 | 0 | 0 | 0 | 0 | 0 | 0 | 0 | 0 | 0 | 0 | 3 | 0 | 0 | 0 | 0 | 0 | 0 | 0 | 0 | 0 | 1 | 0 | 0 | 0 | 0 | 0 | 0 | 0 | 0 | 0 | 0 | 0 | 0 | 0 | 0 | 0 | 0 | 2 | 0 | 0 | 0 | 0 | 0 | 0 | 0 | 0 | 0 | 0 | 0 | 0 | 0 | 0 | 0 | 0 | 0 | 0 | 0 | 0 | 0 | 0 | 0 | 0 | 0 | 0 | 0 | 0 | 0 | 0 | 90.75 | Y1Ba2Cu3O6.96
0 | 0 | 0 | 0 | 0 | 0 | 0 | 6.52 | 0 | 0 | 0 | 0 | 0 | 0 | 0 | 0 | 0 | 0 | 0 | 0 | 0 | 0 | 0 | 0 | 0 | 0 | 0 | 0 | 3 | 0 | 0 | 0 | 0 | 0 | 0 | 0 | 0 | 0 | 1 | 0 | 0 | 0 | 0 | 0 | 0 | 0 | 0 | 0 | 0 | 0 | 0 | 0 | 0 | 0 | 0 | 2 | 0 | 0 | 0 | 0 | 0 | 0 | 0 | 0 | 0 | 0 | 0 | 0 | 0 | 0 | 0 | 0 | 0 | 0 | 0 | 0 | 0 | 0 | 0 | 0 | 0 | 0 | 0 | 0 | 0 | 0 | 52.8 | Y1Ba2Cu3O6.52
0 | 0 | 0 | 0 | 0 | 0 | 0 | 6.94 | 0 | 0 | 0 | 0 | 0 | 0 | 0 | 0 | 0 | 0 | 0 | 0 | 0 | 0 | 0 | 0 | 0 | 0 | 0 | 0 | 2.94 | 0 | 0 | 0 | 0 | 0 | 0 | 0 | 0 | 0 | 0 | 0 | 0 | 0 | 0 | 0 | 0 | 0 | 0 | 0 | 0 | 0 | 0 | 0 | 0 | 0 | 0 | 2 | 0 | 0 | 0 | 0 | 0 | 0 | 0 | 0 | 0 | 0 | 1 | 0 | 0 | 0 | 0 | 0 | 0 | 0 | 0 | 0 | 0 | 0 | 0 | 0 | 0 | 0 | 0 | 0 | 0 | 0 | 77 | Ho1Ba2Cu2.94O6.94
0 | 0 | 0 | 0 | 0 | 0 | 0 | 6.48 | 0 | 0 | 0 | 0 | 0 | 0 | 0 | 0 | 0 | 0 | 0 | 0 | 0 | 0 | 0 | 0 | 0 | 0 | 0 | 0 | 2.94 | 0 | 0 | 0 | 0 | 0 | 0 | 0 | 0 | 0 | 0 | 0 | 0 | 0 | 0 | 0 | 0 | 0 | 0 | 0 | 0 | 0 | 0 | 0 | 0 | 0 | 0 | 2 | 0 | 0 | 0 | 0 | 0 | 0 | 0 | 0 | 0 | 0 | 1 | 0 | 0 | 0 | 0 | 0 | 0 | 0 | 0 | 0 | 0 | 0 | 0 | 0 | 0 | 0 | 0 | 0 | 0 | 0 | 20 | Ho1Ba2Cu2.94O6.48
0.08 | 0 | 0 | 0 | 0 | 0 | 0 | 7 | 0 | 0 | 0 | 0 | 0 | 0 | 0 | 0 | 0 | 0 | 0 | 0 | 0 | 0 | 0 | 0 | 0 | 0 | 0 | 0 | 3 | 0 | 0 | 0 | 0 | 0 | 0 | 0 | 0 | 0 | 1 | 0 | 0 | 0 | 0 | 0 | 0 | 0 | 0 | 0 | 0 | 0 | 0 | 0 | 0 | 0 | 0 | 2 | 0 | 0 | 0 | 0 | 0 | 0 | 0 | 0 | 0 | 0 | 0 | 0 | 0 | 0 | 0 | 0 | 0 | 0 | 0 | 0 | 0 | 0 | 0 | 0 | 0 | 0 | 0 | 0 | 0 | 0 | 88 | Y1Ba2Cu3H0.08O7
0.21 | 0 | 0 | 0 | 0 | 0 | 0 | 7 | 0 | 0 | 0 | 0 | 0 | 0 | 0 | 0 | 0 | 0 | 0 | 0 | 0 | 0 | 0 | 0 | 0 | 0 | 0 | 0 | 3 | 0 | 0 | 0 | 0 | 0 | 0 | 0 | 0 | 0 | 1 | 0 | 0 | 0 | 0 | 0 | 0 | 0 | 0 | 0 | 0 | 0 | 0 | 0 | 0 | 0 | 0 | 2 | 0 | 0 | 0 | 0 | 0 | 0 | 0 | 0 | 0 | 0 | 0 | 0 | 0 | 0 | 0 | 0 | 0 | 0 | 0 | 0 | 0 | 0 | 0 | 0 | 0 | 0 | 0 | 0 | 0 | 0 | 86 | Y1Ba2Cu3H0.21O7
0.34 | 0 | 0 | 0 | 0 | 0 | 0 | 7 | 0 | 0 | 0 | 0 | 0 | 0 | 0 | 0 | 0 | 0 | 0 | 0 | 0 | 0 | 0 | 0 | 0 | 0 | 0 | 0 | 3 | 0 | 0 | 0 | 0 | 0 | 0 | 0 | 0 | 0 | 1 | 0 | 0 | 0 | 0 | 0 | 0 | 0 | 0 | 0 | 0 | 0 | 0 | 0 | 0 | 0 | 0 | 2 | 0 | 0 | 0 | 0 | 0 | 0 | 0 | 0 | 0 | 0 | 0 | 0 | 0 | 0 | 0 | 0 | 0 | 0 | 0 | 0 | 0 | 0 | 0 | 0 | 0 | 0 | 0 | 0 | 0 | 0 | 66 | Y1Ba2Cu3H0.34O7
0.48 | 0 | 0 | 0 | 0 | 0 | 0 | 7 | 0 | 0 | 0 | 0 | 0 | 0 | 0 | 0 | 0 | 0 | 0 | 0 | 0 | 0 | 0 | 0 | 0 | 0 | 0 | 0 | 3 | 0 | 0 | 0 | 0 | 0 | 0 | 0 | 0 | 0 | 1 | 0 | 0 | 0 | 0 | 0 | 0 | 0 | 0 | 0 | 0 | 0 | 0 | 0 | 0 | 0 | 0 | 2 | 0 | 0 | 0 | 0 | 0 | 0 | 0 | 0 | 0 | 0 | 0 | 0 | 0 | 0 | 0 | 0 | 0 | 0 | 0 | 0 | 0 | 0 | 0 | 0 | 0 | 0 | 0 | 0 | 0 | 0 | 48 | Y1Ba2Cu3H0.48O7
0 | 0 | 0 | 0 | 0 | 0 | 0 | 7 | 0 | 0 | 0 | 0 | 0 | 0 | 0 | 0 | 0 | 0 | 0 | 0 | 0 | 0 | 0 | 0 | 0 | 0.015 | 0 | 0 | 2.985 | 0 | 0 | 0 | 0 | 0 | 0 | 0 | 0 | 0 | 1 | 0 | 0 | 0 | 0 | 0 | 0 | 0 | 0 | 0 | 0 | 0 | 0 | 0 | 0 | 0 | 0 | 2 | 0 | 0 | 0 | 0 | 0 | 0 | 0 | 0 | 0 | 0 | 0 | 0 | 0 | 0 | 0 | 0 | 0 | 0 | 0 | 0 | 0 | 0 | 0 | 0 | 0 | 0 | 0 | 0 | 0 | 0 | 91.5 | Y1Ba2Cu2.985Fe0.015O7
0 | 0 | 0 | 0 | 0 | 0 | 0 | 7 | 0 | 0 | 0 | 0 | 0 | 0 | 0 | 0 | 0 | 0 | 0 | 0 | 0 | 0 | 0 | 0 | 0 | 0.04 | 0 | 0 | 2.96 | 0 | 0 | 0 | 0 | 0 | 0 | 0 | 0 | 0 | 1 | 0 | 0 | 0 | 0 | 0 | 0 | 0 | 0 | 0 | 0 | 0 | 0 | 0 | 0 | 0 | 0 | 2 | 0 | 0 | 0 | 0 | 0 | 0 | 0 | 0 | 0 | 0 | 0 | 0 | 0 | 0 | 0 | 0 | 0 | 0 | 0 | 0 | 0 | 0 | 0 | 0 | 0 | 0 | 0 | 0 | 0 | 0 | 90 | Y1Ba2Cu2.96Fe0.04O7
0 | 0 | 0 | 0 | 0 | 0 | 0 | 7 | 0 | 0 | 0 | 0 | 0 | 0 | 0 | 0 | 0 | 0 | 0 | 0 | 0 | 0 | 0 | 0 | 0 | 0.13 | 0 | 0 | 2.87 | 0 | 0 | 0 | 0 | 0 | 0 | 0 | 0 | 0 | 1 | 0 | 0 | 0 | 0 | 0 | 0 | 0 | 0 | 0 | 0 | 0 | 0 | 0 | 0 | 0 | 0 | 2 | 0 | 0 | 0 | 0 | 0 | 0 | 0 | 0 | 0 | 0 | 0 | 0 | 0 | 0 | 0 | 0 | 0 | 0 | 0 | 0 | 0 | 0 | 0 | 0 | 0 | 0 | 0 | 0 | 0 | 0 | 78 | Y1Ba2Cu2.87Fe0.13O7
0 | 0 | 0 | 0 | 0 | 0 | 0 | 7 | 0 | 0 | 0 | 0 | 0 | 0 | 0 | 0 | 0 | 0 | 0 | 0 | 0 | 0 | 0 | 0 | 0 | 0.17 | 0 | 0 | 2.83 | 0 | 0 | 0 | 0 | 0 | 0 | 0 | 0 | 0 | 1 | 0 | 0 | 0 | 0 | 0 | 0 | 0 | 0 | 0 | 0 | 0 | 0 | 0 | 0 | 0 | 0 | 2 | 0 | 0 | 0 | 0 | 0 | 0 | 0 | 0 | 0 | 0 | 0 | 0 | 0 | 0 | 0 | 0 | 0 | 0 | 0 | 0 | 0 | 0 | 0 | 0 | 0 | 0 | 0 | 0 | 0 | 0 | 72 | Y1Ba2Cu2.83Fe0.17O7
0 | 0 | 0 | 0 | 0 | 0 | 0 | 7 | 0 | 0 | 0 | 0 | 0 | 0 | 0 | 0 | 0 | 0 | 0 | 0 | 0 | 0 | 0 | 0 | 0 | 0.22 | 0 | 0 | 2.78 | 0 | 0 | 0 | 0 | 0 | 0 | 0 | 0 | 0 | 1 | 0 | 0 | 0 | 0 | 0 | 0 | 0 | 0 | 0 | 0 | 0 | 0 | 0 | 0 | 0 | 0 | 2 | 0 | 0 | 0 | 0 | 0 | 0 | 0 | 0 | 0 | 0 | 0 | 0 | 0 | 0 | 0 | 0 | 0 | 0 | 0 | 0 | 0 | 0 | 0 | 0 | 0 | 0 | 0 | 0 | 0 | 0 | 64 | Y1Ba2Cu2.78Fe0.22O7
0 | 0 | 0 | 0 | 0 | 0 | 0 | 8 | 0 | 0 | 0 | 0 | 0 | 0 | 0 | 0 | 0 | 0 | 0 | 0 | 0 | 0 | 0 | 0 | 0 | 0 | 0 | 0 | 2 | 0 | 0 | 0 | 0 | 0 | 0 | 0 | 0 | 2022-05-01 | 1.15 | 0 | 0 | 0 | 0 | 0 | 0 | 0 | 0 | 0 | 0 | 0 | 0 | 0 | 0 | 0 | 0 | 0 | 0 | 0.85 | 0 | 0 | 0 | 0 | 0 | 0 | 0 | 0 | 0 | 0 | 0 | 0 | 0 | 0 | 0 | 0 | 0 | 0 | 0 | 0 | 0 | 0 | 0 | 0 | 0.5 | 0 | 0 | 0 | 34 | Bi0.5Sr1.5Y1.15Ce0.85Cu2O8
0 | 0 | 0 | 0 | 0 | 0 | 0 | 7 | 0 | 0 | 0 | 0 | 0 | 0 | 0 | 0 | 0 | 0 | 0 | 0 | 0 | 0 | 0 | 0 | 0 | 0 | 0.12 | 0 | 2.88 | 0 | 0 | 0 | 0 | 0 | 0 | 0 | 0 | 0 | 1 | 0 | 0 | 0 | 0 | 0 | 0 | 0 | 0 | 0 | 0 | 0 | 0 | 0 | 0 | 0 | 0 | 2 | 0 | 0 | 0 | 0 | 0 | 0 | 0 | 0 | 0 | 0 | 0 | 0 | 0 | 0 | 0 | 0 | 0 | 0 | 0 | 0 | 0 | 0 | 0 | 0 | 0 | 0 | 0 | 0 | 0 | 0 | 81 | Y1Ba2Cu2.88Co0.12O7
0 | 0 | 0 | 0 | 0 | 0 | 0 | 7 | 0 | 0 | 0 | 0 | 0 | 0 | 0 | 0 | 0 | 0 | 0 | 0 | 0 | 0 | 0 | 0 | 0 | 0 | 0 | 0 | 2.85 | 0.15 | 0 | 0 | 0 | 0 | 0 | 0 | 0 | 0 | 1 | 0 | 0 | 0 | 0 | 0 | 0 | 0 | 0 | 0 | 0 | 0 | 0 | 0 | 0 | 0 | 0 | 2 | 0 | 0 | 0 | 0 | 0 | 0 | 0 | 0 | 0 | 0 | 0 | 0 | 0 | 0 | 0 | 0 | 0 | 0 | 0 | 0 | 0 | 0 | 0 | 0 | 0 | 0 | 0 | 0 | 0 | 0 | 42 | Y1Ba2Cu2.85Zn0.15O7
0 | 0 | 0 | 0 | 0 | 0 | 0 | 1 | 0 | 0 | 0 | 0 | 0 | 0 | 0 | 0 | 0 | 0 | 0 | 1 | 0 | 0 | 0 | 0 | 0 | 0 | 0 | 0 | 2 | 0 | 0 | 0 | 0 | 0 | 0 | 0 | 0 | 2 | 0 | 0 | 0 | 0 | 0 | 0 | 0 | 0 | 0 | 0 | 0 | 0 | 0 | 0 | 0 | 0 | 0 | 0 | 0 | 0 | 0 | 0 | 0 | 0 | 0 | 0 | 0 | 0 | 0 | 0 | 0 | 0 | 0 | 0 | 0 | 0 | 0 | 0 | 0 | 0 | 0 | 0 | 0 | 0 | 2 | 0 | 0 | 0 | 88 | Bi2Sr2Ca1Cu2O
0 | 0 | 0 | 0 | 0 | 0 | 0 | 1 | 0 | 0 | 0 | 0 | 0 | 0 | 0 | 0 | 0 | 0 | 0 | 1 | 0 | 0 | 0 | 0 | 0 | 0 | 0 | 0 | 2 | 0 | 0 | 0 | 0 | 0 | 0 | 0 | 0 | 2 | 0 | 0 | 0 | 0 | 0 | 0 | 0 | 0 | 0 | 0 | 0 | 0 | 0 | 0 | 0 | 0 | 0 | 0 | 0 | 0 | 0 | 0 | 0 | 0 | 0 | 0 | 0 | 0 | 0 | 0 | 0 | 0 | 0 | 0 | 0 | 0 | 0 | 0 | 0 | 0 | 0 | 0 | 0 | 0 | 2 | 0 | 0 | 0 | 89.5 | Bi2Sr2Ca1Cu2O
0 | 0 | 0 | 0 | 0 | 0 | 0 | 1 | 0 | 0 | 0 | 0 | 0 | 0 | 0 | 0 | 0 | 0 | 0 | 1 | 0 | 0 | 0 | 0 | 0 | 0 | 0 | 0 | 2 | 0 | 0 | 0 | 0 | 0 | 0 | 0 | 0 | 2 | 0 | 0 | 0 | 0 | 0 | 0 | 0 | 0 | 0 | 0 | 0 | 0 | 0 | 0 | 0 | 0 | 0 | 0 | 0 | 0 | 0 | 0 | 0 | 0 | 0 | 0 | 0 | 0 | 0 | 0 | 0 | 0 | 0 | 0 | 0 | 0 | 0 | 0 | 0 | 0 | 0 | 0 | 0 | 0 | 2 | 0 | 0 | 0 | 83.25 | Bi2Sr2Ca1Cu2O
0 | 0 | 0 | 0 | 0 | 0 | 0 | 1 | 0 | 0 | 0 | 0 | 0 | 0 | 0 | 0 | 0 | 0 | 0 | 1 | 0 | 0 | 0 | 0 | 0 | 0 | 0 | 0 | 2 | 0 | 0 | 0 | 0 | 0 | 0 | 0 | 0 | 2 | 0 | 0 | 0 | 0 | 0 | 0 | 0 | 0 | 0 | 0 | 0 | 0 | 0 | 0 | 0 | 0 | 0 | 0 | 0 | 0 | 0 | 0 | 0 | 0 | 0 | 0 | 0 | 0 | 0 | 0 | 0 | 0 | 0 | 0 | 0 | 0 | 0 | 0 | 0 | 0 | 0 | 0 | 0 | 0 | 2 | 0 | 0 | 0 | 80.5 | Bi2Sr2Ca1Cu2O
0 | 0 | 0 | 0 | 0 | 0 | 0 | 8 | 0 | 0 | 0 | 0 | 0 | 0 | 0 | 0 | 0 | 0 | 0 | 0.97 | 0 | 0 | 0 | 0 | 0 | 0 | 0 | 0 | 2 | 0 | 0 | 0 | 0 | 0 | 0 | 0 | 0 | 1.93 | 0 | 0 | 0 | 0 | 0 | 0 | 0 | 0 | 0 | 0 | 0 | 0 | 0 | 0 | 0 | 0 | 0 | 0 | 0 | 0 | 0 | 0 | 0 | 0 | 0 | 0 | 0 | 0 | 0 | 0 | 0 | 0 | 0 | 0 | 0 | 0 | 0 | 0 | 0 | 0 | 0 | 0 | 0 | 0 | 2022-01-02 | 0 | 0 | 0 | 76.2 | Bi2.1Sr1.93Ca0.97Cu2O8
0 | 0 | 0 | 0 | 0 | 0 | 0 | 8 | 0 | 0 | 0 | 0 | 0 | 0 | 0 | 0 | 0 | 0 | 0 | 0.92 | 0 | 0 | 0 | 0 | 0 | 0 | 0 | 0 | 2 | 0 | 0 | 0 | 0 | 0 | 0 | 0 | 0 | 1.93 | 0 | 0 | 0 | 0 | 0 | 0 | 0 | 0 | 0 | 0 | 0 | 0 | 0 | 0 | 0 | 0 | 0 | 0 | 0 | 0 | 0.05 | 0 | 0 | 0 | 0 | 0 | 0 | 0 | 0 | 0 | 0 | 0 | 0 | 0 | 0 | 0 | 0 | 0 | 0 | 0 | 0 | 0 | 0 | 0 | 2022-01-02 | 0 | 0 | 0 | 70.6 | Bi2.1Sr1.93Ca0.92Pr0.05Cu2O8
0 | 0 | 0 | 0 | 0 | 0 | 0 | 8 | 0 | 0 | 0 | 0 | 0 | 0 | 0 | 0 | 0 | 0 | 0 | 0.87 | 0 | 0 | 0 | 0 | 0 | 0 | 0 | 0 | 2 | 0 | 0 | 0 | 0 | 0 | 0 | 0 | 0 | 1.93 | 0 | 0 | 0 | 0 | 0 | 0 | 0 | 0 | 0 | 0 | 0 | 0 | 0 | 0 | 0 | 0 | 0 | 0 | 0 | 0 | 0.1 | 0 | 0 | 0 | 0 | 0 | 0 | 0 | 0 | 0 | 0 | 0 | 0 | 0 | 0 | 0 | 0 | 0 | 0 | 0 | 0 | 0 | 0 | 0 | 2022-01-02 | 0 | 0 | 0 | 70 | Bi2.1Sr1.93Ca0.87Pr0.1Cu2O8
0 | 0 | 0 | 0 | 0 | 0 | 0 | 8 | 0 | 0 | 0 | 0 | 0 | 0 | 0 | 0 | 0 | 0 | 0 | 0.77 | 0 | 0 | 0 | 0 | 0 | 0 | 0 | 0 | 2 | 0 | 0 | 0 | 0 | 0 | 0 | 0 | 0 | 1.93 | 0 | 0 | 0 | 0 | 0 | 0 | 0 | 0 | 0 | 0 | 0 | 0 | 0 | 0 | 0 | 0 | 0 | 0 | 0 | 0 | 0.2 | 0 | 0 | 0 | 0 | 0 | 0 | 0 | 0 | 0 | 0 | 0 | 0 | 0 | 0 | 0 | 0 | 0 | 0 | 0 | 0 | 0 | 0 | 0 | 2022-01-02 | 0 | 0 | 0 | 57 | Bi2.1Sr1.93Ca0.77Pr0.2Cu2O8
0 | 0 | 0 | 0 | 0 | 0 | 0 | 8 | 0 | 0 | 0 | 0 | 0 | 0 | 0 | 0 | 0 | 0 | 0 | 0.72 | 0 | 0 | 0 | 0 | 0 | 0 | 0 | 0 | 2 | 0 | 0 | 0 | 0 | 0 | 0 | 0 | 0 | 1.93 | 0 | 0 | 0 | 0 | 0 | 0 | 0 | 0 | 0 | 0 | 0 | 0 | 0 | 0 | 0 | 0 | 0 | 0 | 0 | 0 | 0.25 | 0 | 0 | 0 | 0 | 0 | 0 | 0 | 0 | 0 | 0 | 0 | 0 | 0 | 0 | 0 | 0 | 0 | 0 | 0 | 0 | 0 | 0 | 0 | 2022-01-02 | 0 | 0 | 0 | 47.4 | Bi2.1Sr1.93Ca0.72Pr0.25Cu2O8
0 | 0 | 0 | 0 | 0 | 0 | 0 | 8 | 0 | 0 | 0 | 0 | 0 | 0 | 0 | 0 | 0 | 0 | 0 | 0.67 | 0 | 0 | 0 | 0 | 0 | 0 | 0 | 0 | 2 | 0 | 0 | 0 | 0 | 0 | 0 | 0 | 0 | 1.93 | 0 | 0 | 0 | 0 | 0 | 0 | 0 | 0 | 0 | 0 | 0 | 0 | 0 | 0 | 0 | 0 | 0 | 0 | 0 | 0 | 0.3 | 0 | 0 | 0 | 0 | 0 | 0 | 0 | 0 | 0 | 0 | 0 | 0 | 0 | 0 | 0 | 0 | 0 | 0 | 0 | 0 | 0 | 0 | 0 | 2022-01-02 | 0 | 0 | 0 | 2022-03-30 | Bi2.1Sr1.93Ca0.67Pr0.3Cu2O8
0 | 0 | 0 | 0 | 0 | 0 | 0 | 8 | 0 | 0 | 0 | 0 | 0 | 0 | 0 | 0 | 0 | 0 | 0 | 0.57 | 0 | 0 | 0 | 0 | 0 | 0 | 0 | 0 | 2 | 0 | 0 | 0 | 0 | 0 | 0 | 0 | 0 | 1.93 | 0 | 0 | 0 | 0 | 0 | 0 | 0 | 0 | 0 | 0 | 0 | 0 | 0 | 0 | 0 | 0 | 0 | 0 | 0 | 0 | 0.4 | 0 | 0 | 0 | 0 | 0 | 0 | 0 | 0 | 0 | 0 | 0 | 0 | 0 | 0 | 0 | 0 | 0 | 0 | 0 | 0 | 0 | 0 | 0 | 2022-01-02 | 0 | 0 | 0 | 0.1 | Bi2.1Sr1.93Ca0.57Pr0.4Cu2O8
0 | 0 | 0 | 0 | 0 | 0 | 0 | 8 | 0 | 0 | 0 | 0 | 0 | 0 | 0 | 0 | 0 | 0 | 0 | 0.92 | 0 | 0 | 0 | 0 | 0 | 0 | 0 | 0 | 2 | 0 | 0 | 0 | 0 | 0 | 0 | 0 | 0 | 1.93 | 0 | 0 | 0 | 0 | 0 | 0 | 0 | 0 | 0 | 0 | 0 | 0 | 0 | 0 | 0 | 0 | 0 | 0 | 0 | 0 | 0 | 0 | 0 | 0 | 0 | 0.05 | 0 | 0 | 0 | 0 | 0 | 0 | 0 | 0 | 0 | 0 | 0 | 0 | 0 | 0 | 0 | 0 | 0 | 0 | 2022-01-02 | 0 | 0 | 0 | 78.6 | Bi2.1Sr1.93Ca0.92Gd0.05Cu2O8
0 | 0 | 0 | 0 | 0 | 0 | 0 | 8 | 0 | 0 | 0 | 0 | 0 | 0 | 0 | 0 | 0 | 0 | 0 | 0.87 | 0 | 0 | 0 | 0 | 0 | 0 | 0 | 0 | 2 | 0 | 0 | 0 | 0 | 0 | 0 | 0 | 0 | 1.93 | 0 | 0 | 0 | 0 | 0 | 0 | 0 | 0 | 0 | 0 | 0 | 0 | 0 | 0 | 0 | 0 | 0 | 0 | 0 | 0 | 0 | 0 | 0 | 0 | 0 | 0.1 | 0 | 0 | 0 | 0 | 0 | 0 | 0 | 0 | 0 | 0 | 0 | 0 | 0 | 0 | 0 | 0 | 0 | 0 | 2022-01-02 | 0 | 0 | 0 | 63.3 | Bi2.1Sr1.93Ca0.87Gd0.1Cu2O8
0 | 0 | 0 | 0 | 0 | 0 | 0 | 8 | 0 | 0 | 0 | 0 | 0 | 0 | 0 | 0 | 0 | 0 | 0 | 0.82 | 0 | 0 | 0 | 0 | 0 | 0 | 0 | 0 | 2 | 0 | 0 | 0 | 0 | 0 | 0 | 0 | 0 | 1.93 | 0 | 0 | 0 | 0 | 0 | 0 | 0 | 0 | 0 | 0 | 0 | 0 | 0 | 0 | 0 | 0 | 0 | 0 | 0 | 0 | 0 | 0 | 0 | 0 | 0 | 0.15 | 0 | 0 | 0 | 0 | 0 | 0 | 0 | 0 | 0 | 0 | 0 | 0 | 0 | 0 | 0 | 0 | 0 | 0 | 2022-01-02 | 0 | 0 | 0 | 60.9 | Bi2.1Sr1.93Ca0.82Gd0.15Cu2O8
0 | 0 | 0 | 0 | 0 | 0 | 0 | 8 | 0 | 0 | 0 | 0 | 0 | 0 | 0 | 0 | 0 | 0 | 0 | 0.77 | 0 | 0 | 0 | 0 | 0 | 0 | 0 | 0 | 2 | 0 | 0 | 0 | 0 | 0 | 0 | 0 | 0 | 1.93 | 0 | 0 | 0 | 0 | 0 | 0 | 0 | 0 | 0 | 0 | 0 | 0 | 0 | 0 | 0 | 0 | 0 | 0 | 0 | 0 | 0 | 0 | 0 | 0 | 0 | 0.2 | 0 | 0 | 0 | 0 | 0 | 0 | 0 | 0 | 0 | 0 | 0 | 0 | 0 | 0 | 0 | 0 | 0 | 0 | 2022-01-02 | 0 | 0 | 0 | 49.6 | Bi2.1Sr1.93Ca0.77Gd0.2Cu2O8
0 | 0 | 0 | 0 | 0 | 0 | 0 | 8 | 0 | 0 | 0 | 0 | 0 | 0 | 0 | 0 | 0 | 0 | 0 | 0.67 | 0 | 0 | 0 | 0 | 0 | 0 | 0 | 0 | 2 | 0 | 0 | 0 | 0 | 0 | 0 | 0 | 0 | 1.93 | 0 | 0 | 0 | 0 | 0 | 0 | 0 | 0 | 0 | 0 | 0 | 0 | 0 | 0 | 0 | 0 | 0 | 0 | 0 | 0 | 0 | 0 | 0 | 0 | 0 | 0.3 | 0 | 0 | 0 | 0 | 0 | 0 | 0 | 0 | 0 | 0 | 0 | 0 | 0 | 0 | 0 | 0 | 0 | 0 | 2022-01-02 | 0 | 0 | 0 | 2022-01-19 | Bi2.1Sr1.93Ca0.67Gd0.3Cu2O8
0 | 0 | 0 | 0 | 0 | 0 | 0 | 8 | 0 | 0 | 0 | 0 | 0 | 0 | 0 | 0 | 0 | 0 | 0 | 0.92 | 0 | 0 | 0 | 0 | 0 | 0 | 0 | 0 | 2 | 0 | 0 | 0 | 0 | 0 | 0 | 0 | 0 | 1.93 | 0 | 0 | 0 | 0 | 0 | 0 | 0 | 0 | 0 | 0 | 0 | 0 | 0 | 0 | 0 | 0 | 0 | 0 | 0 | 0 | 0 | 0 | 0 | 0 | 0 | 0 | 0 | 0 | 0 | 0.05 | 0 | 0 | 0 | 0 | 0 | 0 | 0 | 0 | 0 | 0 | 0 | 0 | 0 | 0 | 2022-01-02 | 0 | 0 | 0 | 68.2 | Bi2.1Sr1.93Ca0.92Er0.05Cu2O8
0 | 0 | 0 | 0 | 0 | 0 | 0 | 8 | 0 | 0 | 0 | 0 | 0 | 0 | 0 | 0 | 0 | 0 | 0 | 0.87 | 0 | 0 | 0 | 0 | 0 | 0 | 0 | 0 | 2 | 0 | 0 | 0 | 0 | 0 | 0 | 0 | 0 | 1.93 | 0 | 0 | 0 | 0 | 0 | 0 | 0 | 0 | 0 | 0 | 0 | 0 | 0 | 0 | 0 | 0 | 0 | 0 | 0 | 0 | 0 | 0 | 0 | 0 | 0 | 0 | 0 | 0 | 0 | 0.1 | 0 | 0 | 0 | 0 | 0 | 0 | 0 | 0 | 0 | 0 | 0 | 0 | 0 | 0 | 2022-01-02 | 0 | 0 | 0 | 66.6 | Bi2.1Sr1.93Ca0.87Er0.1Cu2O8
0 | 0 | 0 | 0 | 0 | 0 | 0 | 8 | 0 | 0 | 0 | 0 | 0 | 0 | 0 | 0 | 0 | 0 | 0 | 0.82 | 0 | 0 | 0 | 0 | 0 | 0 | 0 | 0 | 2 | 0 | 0 | 0 | 0 | 0 | 0 | 0 | 0 | 1.93 | 0 | 0 | 0 | 0 | 0 | 0 | 0 | 0 | 0 | 0 | 0 | 0 | 0 | 0 | 0 | 0 | 0 | 0 | 0 | 0 | 0 | 0 | 0 | 0 | 0 | 0 | 0 | 0 | 0 | 0.15 | 0 | 0 | 0 | 0 | 0 | 0 | 0 | 0 | 0 | 0 | 0 | 0 | 0 | 0 | 2022-01-02 | 0 | 0 | 0 | 69.7 | Bi2.1Sr1.93Ca0.82Er0.15Cu2O8
0 | 0 | 0 | 0 | 0 | 0 | 0 | 4 | 0 | 0 | 0 | 0 | 0 | 0 | 0 | 0 | 0 | 0 | 0 | 0 | 0 | 0 | 0 | 0 | 0 | 0 | 0 | 0 | 1 | 0 | 0 | 0 | 0 | 0 | 0 | 0 | 0 | 0.075 | 0 | 0 | 0 | 0 | 0 | 0 | 0 | 0 | 0 | 0 | 0 | 0 | 0 | 0 | 0 | 0 | 0 | 0 | 1.925 | 0 | 0 | 0 | 0 | 0 | 0 | 0 | 0 | 0 | 0 | 0 | 0 | 0 | 0 | 0 | 0 | 0 | 0 | 0 | 0 | 0 | 0 | 0 | 0 | 0 | 0 | 0 | 0 | 0 | 18 | La1.925Sr0.075Cu1O4
0 | 0 | 0 | 0 | 0 | 0 | 0 | 4 | 0 | 0 | 0 | 0 | 0 | 0 | 0 | 0 | 0 | 0 | 0 | 0 | 0 | 0 | 0 | 0 | 0 | 0 | 0 | 0 | 1 | 0 | 0 | 0 | 0 | 0 | 0 | 0 | 0 | 0.087 | 0 | 0 | 0 | 0 | 0 | 0 | 0 | 0 | 0 | 0 | 0 | 0 | 0 | 0 | 0 | 0 | 0 | 0 | 1.913 | 0 | 0 | 0 | 0 | 0 | 0 | 0 | 0 | 0 | 0 | 0 | 0 | 0 | 0 | 0 | 0 | 0 | 0 | 0 | 0 | 0 | 0 | 0 | 0 | 0 | 0 | 0 | 0 | 0 | 25 | La1.913Sr0.087Cu1O4
0 | 0 | 0 | 0 | 0 | 0 | 0 | 4 | 0 | 0 | 0 | 0 | 0 | 0 | 0 | 0 | 0 | 0 | 0 | 0 | 0 | 0 | 0 | 0 | 0 | 0 | 0 | 0 | 1 | 0 | 0 | 0 | 0 | 0 | 0 | 0 | 0 | 0.1 | 0 | 0 | 0 | 0 | 0 | 0 | 0 | 0 | 0 | 0 | 0 | 0 | 0 | 0 | 0 | 0 | 0 | 0 | 2022-09-01 | 0 | 0 | 0 | 0 | 0 | 0 | 0 | 0 | 0 | 0 | 0 | 0 | 0 | 0 | 0 | 0 | 0 | 0 | 0 | 0 | 0 | 0 | 0 | 0 | 0 | 0 | 0 | 0 | 0 | 27 | La1.9Sr0.1Cu1O4
0 | 0 | 0 | 0 | 0 | 0 | 0 | 4 | 0 | 0 | 0 | 0 | 0 | 0 | 0 | 0 | 0 | 0 | 0 | 0 | 0 | 0 | 0 | 0 | 0 | 0 | 0 | 0 | 1 | 0 | 0 | 0 | 0 | 0 | 0 | 0 | 0 | 0.112 | 0 | 0 | 0 | 0 | 0 | 0 | 0 | 0 | 0 | 0 | 0 | 0 | 0 | 0 | 0 | 0 | 0 | 0 | 1.888 | 0 | 0 | 0 | 0 | 0 | 0 | 0 | 0 | 0 | 0 | 0 | 0 | 0 | 0 | 0 | 0 | 0 | 0 | 0 | 0 | 0 | 0 | 0 | 0 | 0 | 0 | 0 | 0 | 0 | 27 | La1.888Sr0.112Cu1O4
0 | 0 | 0 | 0 | 0 | 0 | 0 | 4 | 0 | 0 | 0 | 0 | 0 | 0 | 0 | 0 | 0 | 0 | 0 | 0 | 0 | 0 | 0 | 0 | 0 | 0 | 0 | 0 | 1 | 0 | 0 | 0 | 0 | 0 | 0 | 0 | 0 | 0.125 | 0 | 0 | 0 | 0 | 0 | 0 | 0 | 0 | 0 | 0 | 0 | 0 | 0 | 0 | 0 | 0 | 0 | 0 | 1.875 | 0 | 0 | 0 | 0 | 0 | 0 | 0 | 0 | 0 | 0 | 0 | 0 | 0 | 0 | 0 | 0 | 0 | 0 | 0 | 0 | 0 | 0 | 0 | 0 | 0 | 0 | 0 | 0 | 0 | 27 | La1.875Sr0.125Cu1O4
0 | 0 | 0 | 0 | 0 | 0 | 0 | 4 | 0 | 0 | 0 | 0 | 0 | 0 | 0 | 0 | 0 | 0 | 0 | 0 | 0 | 0 | 0 | 0 | 0 | 0 | 0 | 0 | 1 | 0 | 0 | 0 | 0 | 0 | 0 | 0 | 0 | 0.138 | 0 | 0 | 0 | 0 | 0 | 0 | 0 | 0 | 0 | 0 | 0 | 0 | 0 | 0 | 0 | 0 | 0 | 0 | 1.862 | 0 | 0 | 0 | 0 | 0 | 0 | 0 | 0 | 0 | 0 | 0 | 0 | 0 | 0 | 0 | 0 | 0 | 0 | 0 | 0 | 0 | 0 | 0 | 0 | 0 | 0 | 0 | 0 | 0 | 33 | La1.862Sr0.138Cu1O4
0 | 0 | 0 | 0 | 0 | 0 | 0 | 4 | 0 | 0 | 0 | 0 | 0 | 0 | 0 | 0 | 0 | 0 | 0 | 0 | 0 | 0 | 0 | 0 | 0 | 0 | 0 | 0 | 1 | 0 | 0 | 0 | 0 | 0 | 0 | 0 | 0 | 0.162 | 0 | 0 | 0 | 0 | 0 | 0 | 0 | 0 | 0 | 0 | 0 | 0 | 0 | 0 | 0 | 0 | 0 | 0 | 1.837 | 0 | 0 | 0 | 0 | 0 | 0 | 0 | 0 | 0 | 0 | 0 | 0 | 0 | 0 | 0 | 0 | 0 | 0 | 0 | 0 | 0 | 0 | 0 | 0 | 0 | 0 | 0 | 0 | 0 | 36 | La1.837Sr0.162Cu1O4
0 | 0 | 0 | 0 | 0 | 0 | 0 | 4 | 0 | 0 | 0 | 0 | 0 | 0 | 0 | 0 | 0 | 0 | 0 | 0 | 0 | 0 | 0 | 0 | 0 | 0 | 0 | 0 | 1 | 0 | 0 | 0 | 0 | 0 | 0 | 0 | 0 | 0.175 | 0 | 0 | 0 | 0 | 0 | 0 | 0 | 0 | 0 | 0 | 0 | 0 | 0 | 0 | 0 | 0 | 0 | 0 | 1.825 | 0 | 0 | 0 | 0 | 0 | 0 | 0 | 0 | 0 | 0 | 0 | 0 | 0 | 0 | 0 | 0 | 0 | 0 | 0 | 0 | 0 | 0 | 0 | 0 | 0 | 0 | 0 | 0 | 0 | 35 | La1.825Sr0.175Cu1O4
0 | 0 | 0 | 0 | 0 | 0 | 0 | 4 | 0 | 0 | 0 | 0 | 0 | 0 | 0 | 0 | 0 | 0 | 0 | 0 | 0 | 0 | 0 | 0 | 0 | 0 | 0 | 0 | 1 | 0 | 0 | 0 | 0 | 0 | 0 | 0 | 0 | 0.188 | 0 | 0 | 0 | 0 | 0 | 0 | 0 | 0 | 0 | 0 | 0 | 0 | 0 | 0 | 0 | 0 | 0 | 0 | 1.812 | 0 | 0 | 0 | 0 | 0 | 0 | 0 | 0 | 0 | 0 | 0 | 0 | 0 | 0 | 0 | 0 | 0 | 0 | 0 | 0 | 0 | 0 | 0 | 0 | 0 | 0 | 0 | 0 | 0 | 33 | La1.812Sr0.188Cu1O4
0 | 0 | 0 | 0 | 0 | 0 | 0 | 4 | 0 | 0 | 0 | 0 | 0 | 0 | 0 | 0 | 0 | 0 | 0 | 0 | 0 | 0 | 0 | 0 | 0 | 0 | 0 | 0 | 1 | 0 | 0 | 0 | 0 | 0 | 0 | 0 | 0 | 0.213 | 0 | 0 | 0 | 0 | 0 | 0 | 0 | 0 | 0 | 0 | 0 | 0 | 0 | 0 | 0 | 0 | 0 | 0 | 1.788 | 0 | 0 | 0 | 0 | 0 | 0 | 0 | 0 | 0 | 0 | 0 | 0 | 0 | 0 | 0 | 0 | 0 | 0 | 0 | 0 | 0 | 0 | 0 | 0 | 0 | 0 | 0 | 0 | 0 | 23 | La1.788Sr0.213Cu1O4
0 | 0 | 0 | 0 | 0 | 0 | 0 | 4 | 0 | 0 | 0 | 0 | 0 | 0 | 0 | 0 | 0 | 0 | 0 | 0 | 0 | 0 | 0 | 0 | 0 | 0 | 0 | 0 | 1 | 0 | 0 | 0 | 0 | 0 | 0 | 0 | 0 | 0.225 | 0 | 0 | 0 | 0 | 0 | 0 | 0 | 0 | 0 | 0 | 0 | 0 | 0 | 0 | 0 | 0 | 0 | 0 | 1.775 | 0 | 0 | 0 | 0 | 0 | 0 | 0 | 0 | 0 | 0 | 0 | 0 | 0 | 0 | 0 | 0 | 0 | 0 | 0 | 0 | 0 | 0 | 0 | 0 | 0 | 0 | 0 | 0 | 0 | 20 | La1.775Sr0.225Cu1O4
0 | 0 | 0 | 0 | 0 | 0 | 0 | 4 | 0 | 0 | 0 | 0 | 0 | 0 | 0 | 0 | 0 | 0 | 0 | 0 | 0 | 0 | 0 | 0 | 0 | 0 | 0 | 0 | 1 | 0 | 0 | 0 | 0 | 0 | 0 | 0 | 0 | 0.237 | 0 | 0 | 0 | 0 | 0 | 0 | 0 | 0 | 0 | 0 | 0 | 0 | 0 | 0 | 0 | 0 | 0 | 0 | 1.763 | 0 | 0 | 0 | 0 | 0 | 0 | 0 | 0 | 0 | 0 | 0 | 0 | 0 | 0 | 0 | 0 | 0 | 0 | 0 | 0 | 0 | 0 | 0 | 0 | 0 | 0 | 0 | 0 | 0 | 13 | La1.763Sr0.237Cu1O4
0 | 0 | 0 | 0 | 0 | 0 | 0 | 7 | 0 | 0 | 0 | 0 | 0 | 0 | 0 | 0 | 0 | 0 | 0 | 0 | 0 | 0 | 0 | 0 | 0 | 0 | 0 | 0 | 3 | 0 | 0 | 0 | 0 | 0 | 0 | 0 | 0 | 0 | 0.5 | 0 | 0 | 0 | 0 | 0 | 0 | 0 | 0 | 0 | 0 | 0 | 0 | 0 | 0 | 0 | 0 | 2 | 0 | 0 | 0.5 | 0 | 0 | 0 | 0 | 0 | 0 | 0 | 0 | 0 | 0 | 0 | 0 | 0 | 0 | 0 | 0 | 0 | 0 | 0 | 0 | 0 | 0 | 0 | 0 | 0 | 0 | 0 | 22 | Pr0.5Y0.5Ba2Cu3O7
0 | 0 | 0 | 0 | 0 | 0 | 0 | 7 | 0 | 0 | 0 | 0 | 0 | 0 | 0 | 0 | 0 | 0 | 0 | 0.4 | 0 | 0 | 0 | 0 | 0 | 0 | 0 | 0 | 3 | 0 | 0 | 0 | 0 | 0 | 0 | 0 | 0 | 0 | 0 | 0 | 0 | 0 | 0 | 0 | 0 | 0 | 0 | 0 | 0 | 0 | 0 | 0 | 0 | 0 | 0 | 2 | 0 | 0 | 0.6 | 0 | 0 | 0 | 0 | 0 | 0 | 0 | 0 | 0 | 0 | 0 | 0 | 0 | 0 | 0 | 0 | 0 | 0 | 0 | 0 | 0 | 0 | 0 | 0 | 0 | 0 | 0 | 2022-05-17 | Pr0.6Ca0.4Ba2Cu3O7
0 | 0 | 0 | 0 | 0 | 0 | 0 | 7 | 0 | 0 | 0 | 0 | 0 | 0 | 0 | 0 | 0 | 0 | 0 | 0.5 | 0 | 0 | 0 | 0 | 0 | 0 | 0 | 0 | 3 | 0 | 0 | 0 | 0 | 0 | 0 | 0 | 0 | 0 | 0 | 0 | 0 | 0 | 0 | 0 | 0 | 0 | 0 | 0 | 0 | 0 | 0 | 0 | 0 | 0 | 0 | 2 | 0 | 0 | 0.5 | 0 | 0 | 0 | 0 | 0 | 0 | 0 | 0 | 0 | 0 | 0 | 0 | 0 | 0 | 0 | 0 | 0 | 0 | 0 | 0 | 0 | 0 | 0 | 0 | 0 | 0 | 0 | 41 | Pr0.5Ca0.5Ba2Cu3O7
0 | 0 | 0 | 0 | 0 | 0 | 0 | 3 | 0 | 0 | 0 | 0 | 0 | 0 | 0 | 0 | 0 | 0 | 0.36 | 0 | 0 | 0 | 0 | 0 | 0 | 0 | 0 | 0 | 0 | 0 | 0 | 0 | 0 | 0 | 0 | 0 | 0 | 0 | 0 | 0 | 0 | 0 | 0 | 0 | 0 | 0 | 0 | 0 | 0 | 0 | 0 | 0 | 0 | 0 | 0 | 0.64 | 0 | 0 | 0 | 0 | 0 | 0 | 0 | 0 | 0 | 0 | 0 | 0 | 0 | 0 | 0 | 0 | 0 | 0 | 0 | 0 | 0 | 0 | 0 | 0 | 0 | 0 | 1 | 0 | 0 | 0 | 2022-05-28 | Ba0.64K0.36Bi1O3
0 | 0 | 0 | 0 | 0 | 0 | 0 | 8 | 0 | 0 | 0 | 0 | 0 | 0 | 0 | 0 | 0 | 0 | 0 | 0.77 | 0 | 0 | 0 | 0 | 0 | 0 | 0 | 0 | 2 | 0 | 0 | 0 | 0 | 0 | 0 | 0 | 0 | 1.93 | 0 | 0 | 0 | 0 | 0 | 0 | 0 | 0 | 0 | 0 | 0 | 0 | 0 | 0 | 0 | 0 | 0 | 0 | 0 | 0 | 0 | 0 | 0 | 0 | 0 | 0 | 0 | 0 | 0 | 0.2 | 0 | 0 | 0 | 0 | 0 | 0 | 0 | 0 | 0 | 0 | 0 | 0 | 0 | 0 | 2022-01-02 | 0 | 0 | 0 | 61.9 | Bi2.1Sr1.93Ca0.77Er0.2Cu2O8
0 | 0 | 0 | 0 | 0 | 0 | 0 | 8 | 0 | 0 | 0 | 0 | 0 | 0 | 0 | 0 | 0 | 0 | 0 | 0.72 | 0 | 0 | 0 | 0 | 0 | 0 | 0 | 0 | 2 | 0 | 0 | 0 | 0 | 0 | 0 | 0 | 0 | 1.93 | 0 | 0 | 0 | 0 | 0 | 0 | 0 | 0 | 0 | 0 | 0 | 0 | 0 | 0 | 0 | 0 | 0 | 0 | 0 | 0 | 0 | 0 | 0 | 0 | 0 | 0 | 0 | 0 | 0 | 0.25 | 0 | 0 | 0 | 0 | 0 | 0 | 0 | 0 | 0 | 0 | 0 | 0 | 0 | 0 | 2022-01-02 | 0 | 0 | 0 | 51.7 | Bi2.1Sr1.93Ca0.72Er0.25Cu2O8
0 | 0 | 0 | 0 | 0 | 0 | 0 | 8 | 0 | 0 | 0 | 0 | 0 | 0 | 0 | 0 | 0 | 0 | 0 | 0.67 | 0 | 0 | 0 | 0 | 0 | 0 | 0 | 0 | 2 | 0 | 0 | 0 | 0 | 0 | 0 | 0 | 0 | 1.93 | 0 | 0 | 0 | 0 | 0 | 0 | 0 | 0 | 0 | 0 | 0 | 0 | 0 | 0 | 0 | 0 | 0 | 0 | 0 | 0 | 0 | 0 | 0 | 0 | 0 | 0 | 0 | 0 | 0 | 0.3 | 0 | 0 | 0 | 0 | 0 | 0 | 0 | 0 | 0 | 0 | 0 | 0 | 0 | 0 | 2022-01-02 | 0 | 0 | 0 | 36.4 | Bi2.1Sr1.93Ca0.67Er0.3Cu2O8
0 | 0 | 0 | 0 | 0 | 0 | 0 | 8 | 0 | 0 | 0 | 0 | 0 | 0 | 0 | 0 | 0 | 0 | 0 | 0.57 | 0 | 0 | 0 | 0 | 0 | 0 | 0 | 0 | 2 | 0 | 0 | 0 | 0 | 0 | 0 | 0 | 0 | 1.93 | 0 | 0 | 0 | 0 | 0 | 0 | 0 | 0 | 0 | 0 | 0 | 0 | 0 | 0 | 0 | 0 | 0 | 0 | 0 | 0 | 0 | 0 | 0 | 0 | 0 | 0 | 0 | 0 | 0 | 0.4 | 0 | 0 | 0 | 0 | 0 | 0 | 0 | 0 | 0 | 0 | 0 | 0 | 0 | 0 | 2022-01-02 | 0 | 0 | 0 | 0.1 | Bi2.1Sr1.93Ca0.57Er0.4Cu2O8
0 | 0 | 0 | 0 | 0 | 0 | 0 | 7 | 0 | 0 | 0 | 0 | 0 | 0 | 0 | 0 | 0 | 0 | 0 | 0 | 0 | 0 | 0 | 0 | 0 | 0.024 | 0 | 0 | 2.85 | 0.126 | 0 | 0 | 0 | 0 | 0 | 0 | 0 | 0 | 1 | 0 | 0 | 0 | 0 | 0 | 0 | 0 | 0 | 0 | 0 | 0 | 0 | 0 | 0 | 0 | 0 | 2 | 0 | 0 | 0 | 0 | 0 | 0 | 0 | 0 | 0 | 0 | 0 | 0 | 0 | 0 | 0 | 0 | 0 | 0 | 0 | 0 | 0 | 0 | 0 | 0 | 0 | 0 | 0 | 0 | 0 | 0 | 47.2 | Y1Ba2Cu2.85Fe0.024Zn0.126O7
0 | 0 | 0 | 0 | 0 | 0 | 0 | 7 | 0 | 0 | 0 | 0 | 0 | 0 | 0 | 0 | 0 | 0 | 0 | 0 | 0 | 0 | 0 | 0 | 0 | 0.049 | 0 | 0 | 2.85 | 0.101 | 0 | 0 | 0 | 0 | 0 | 0 | 0 | 0 | 1 | 0 | 0 | 0 | 0 | 0 | 0 | 0 | 0 | 0 | 0 | 0 | 0 | 0 | 0 | 0 | 0 | 2 | 0 | 0 | 0 | 0 | 0 | 0 | 0 | 0 | 0 | 0 | 0 | 0 | 0 | 0 | 0 | 0 | 0 | 0 | 0 | 0 | 0 | 0 | 0 | 0 | 0 | 0 | 0 | 0 | 0 | 0 | 46.6 | Y1Ba2Cu2.85Fe0.049Zn0.101O7
0 | 0 | 0 | 0 | 0 | 0 | 0 | 7 | 0 | 0 | 0 | 0 | 0 | 0 | 0 | 0 | 0 | 0 | 0 | 0 | 0 | 0 | 0 | 0 | 0 | 0.075 | 0 | 0 | 2.85 | 0.075 | 0 | 0 | 0 | 0 | 0 | 0 | 0 | 0 | 1 | 0 | 0 | 0 | 0 | 0 | 0 | 0 | 0 | 0 | 0 | 0 | 0 | 0 | 0 | 0 | 0 | 2 | 0 | 0 | 0 | 0 | 0 | 0 | 0 | 0 | 0 | 0 | 0 | 0 | 0 | 0 | 0 | 0 | 0 | 0 | 0 | 0 | 0 | 0 | 0 | 0 | 0 | 0 | 0 | 0 | 0 | 0 | 50 | Y1Ba2Cu2.85Fe0.075Zn0.075O7
0 | 0 | 0 | 0 | 0 | 0 | 0 | 7 | 0 | 0 | 0 | 0 | 0 | 0 | 0 | 0 | 0 | 0 | 0 | 0 | 0 | 0 | 0 | 0 | 0 | 0.097 | 0 | 0 | 2.85 | 0.052 | 0 | 0 | 0 | 0 | 0 | 0 | 0 | 0 | 1 | 0 | 0 | 0 | 0 | 0 | 0 | 0 | 0 | 0 | 0 | 0 | 0 | 0 | 0 | 0 | 0 | 2 | 0 | 0 | 0 | 0 | 0 | 0 | 0 | 0 | 0 | 0 | 0 | 0 | 0 | 0 | 0 | 0 | 0 | 0 | 0 | 0 | 0 | 0 | 0 | 0 | 0 | 0 | 0 | 0 | 0 | 0 | 59 | Y1Ba2Cu2.85Fe0.097Zn0.052O7
0 | 0 | 0 | 0 | 0 | 0 | 0 | 7 | 0 | 0 | 0 | 0 | 0 | 0 | 0 | 0 | 0 | 0 | 0 | 0 | 0 | 0 | 0 | 0 | 0 | 0.126 | 0 | 0 | 2.85 | 0.024 | 0 | 0 | 0 | 0 | 0 | 0 | 0 | 0 | 1 | 0 | 0 | 0 | 0 | 0 | 0 | 0 | 0 | 0 | 0 | 0 | 0 | 0 | 0 | 0 | 0 | 2 | 0 | 0 | 0 | 0 | 0 | 0 | 0 | 0 | 0 | 0 | 0 | 0 | 0 | 0 | 0 | 0 | 0 | 0 | 0 | 0 | 0 | 0 | 0 | 0 | 0 | 0 | 0 | 0 | 0 | 0 | 67.9 | Y1Ba2Cu2.85Fe0.126Zn0.024O7
0 | 0 | 0 | 0 | 0 | 0 | 0 | 7 | 0 | 0 | 0 | 0 | 0 | 0 | 0 | 0 | 0 | 0 | 0 | 0 | 0 | 0 | 0 | 0 | 0 | 0.15 | 0 | 0 | 2.85 | 0 | 0 | 0 | 0 | 0 | 0 | 0 | 0 | 0 | 1 | 0 | 0 | 0 | 0 | 0 | 0 | 0 | 0 | 0 | 0 | 0 | 0 | 0 | 0 | 0 | 0 | 2 | 0 | 0 | 0 | 0 | 0 | 0 | 0 | 0 | 0 | 0 | 0 | 0 | 0 | 0 | 0 | 0 | 0 | 0 | 0 | 0 | 0 | 0 | 0 | 0 | 0 | 0 | 0 | 0 | 0 | 0 | 73.1 | Y1Ba2Cu2.85Fe0.15O7
0 | 0 | 0 | 0 | 0 | 0 | 0 | 7 | 0 | 0 | 0 | 0 | 0 | 0 | 0 | 0 | 0 | 0 | 0 | 0 | 0 | 0 | 0 | 0 | 0 | 0 | 0 | 0.15 | 2.85 | 0 | 0 | 0 | 0 | 0 | 0 | 0 | 0 | 0 | 1 | 0 | 0 | 0 | 0 | 0 | 0 | 0 | 0 | 0 | 0 | 0 | 0 | 0 | 0 | 0 | 0 | 2 | 0 | 0 | 0 | 0 | 0 | 0 | 0 | 0 | 0 | 0 | 0 | 0 | 0 | 0 | 0 | 0 | 0 | 0 | 0 | 0 | 0 | 0 | 0 | 0 | 0 | 0 | 0 | 0 | 0 | 0 | 73.7 | Y1Ba2Cu2.85Ni0.15O7
0 | 0 | 0 | 0 | 0 | 0 | 0 | 7 | 0 | 0 | 0 | 0 | 0 | 0 | 0 | 0 | 0 | 0 | 0 | 0 | 0 | 0 | 0 | 0 | 0 | 0 | 0 | 0.124 | 2.85 | 0 | 0.025 | 0 | 0 | 0 | 0 | 0 | 0 | 0 | 1 | 0 | 0 | 0 | 0 | 0 | 0 | 0 | 0 | 0 | 0 | 0 | 0 | 0 | 0 | 0 | 0 | 2 | 0 | 0 | 0 | 0 | 0 | 0 | 0 | 0 | 0 | 0 | 0 | 0 | 0 | 0 | 0 | 0 | 0 | 0 | 0 | 0 | 0 | 0 | 0 | 0 | 0 | 0 | 0 | 0 | 0 | 0 | 74.4 | Y1Ba2Cu2.85Ga0.025Ni0.124O7
0 | 0 | 0 | 0 | 0 | 0 | 0 | 7 | 0 | 0 | 0 | 0 | 0 | 0 | 0 | 0 | 0 | 0 | 0 | 0 | 0 | 0 | 0 | 0 | 0 | 0 | 0 | 0.101 | 2.85 | 0 | 0.049 | 0 | 0 | 0 | 0 | 0 | 0 | 0 | 1 | 0 | 0 | 0 | 0 | 0 | 0 | 0 | 0 | 0 | 0 | 0 | 0 | 0 | 0 | 0 | 0 | 2 | 0 | 0 | 0 | 0 | 0 | 0 | 0 | 0 | 0 | 0 | 0 | 0 | 0 | 0 | 0 | 0 | 0 | 0 | 0 | 0 | 0 | 0 | 0 | 0 | 0 | 0 | 0 | 0 | 0 | 0 | 70.7 | Y1Ba2Cu2.85Ga0.049Ni0.101O7
0 | 0 | 0 | 0 | 0 | 0 | 0 | 7 | 0 | 0 | 0 | 0 | 0 | 0 | 0 | 0 | 0 | 0 | 0 | 0 | 0 | 0 | 0 | 0 | 0 | 0 | 0 | 0.075 | 2.85 | 0 | 0.075 | 0 | 0 | 0 | 0 | 0 | 0 | 0 | 1 | 0 | 0 | 0 | 0 | 0 | 0 | 0 | 0 | 0 | 0 | 0 | 0 | 0 | 0 | 0 | 0 | 2 | 0 | 0 | 0 | 0 | 0 | 0 | 0 | 0 | 0 | 0 | 0 | 0 | 0 | 0 | 0 | 0 | 0 | 0 | 0 | 0 | 0 | 0 | 0 | 0 | 0 | 0 | 0 | 0 | 0 | 0 | 65 | Y1Ba2Cu2.85Ga0.075Ni0.075O7
0 | 0 | 0 | 0 | 0 | 0 | 0 | 7 | 0 | 0 | 0 | 0 | 0 | 0 | 0 | 0 | 0 | 0 | 0 | 0 | 0 | 0 | 0 | 0 | 0 | 0 | 0 | 0.052 | 2.85 | 0 | 0.097 | 0 | 0 | 0 | 0 | 0 | 0 | 0 | 1 | 0 | 0 | 0 | 0 | 0 | 0 | 0 | 0 | 0 | 0 | 0 | 0 | 0 | 0 | 0 | 0 | 2 | 0 | 0 | 0 | 0 | 0 | 0 | 0 | 0 | 0 | 0 | 0 | 0 | 0 | 0 | 0 | 0 | 0 | 0 | 0 | 0 | 0 | 0 | 0 | 0 | 0 | 0 | 0 | 0 | 0 | 0 | 66.6 | Y1Ba2Cu2.85Ga0.097Ni0.052O7
0 | 0 | 0 | 0 | 0 | 0 | 0 | 7 | 0 | 0 | 0 | 0 | 0 | 0 | 0 | 0 | 0 | 0 | 0 | 0 | 0 | 0 | 0 | 0 | 0 | 0 | 0 | 0.024 | 2.85 | 0 | 0.126 | 0 | 0 | 0 | 0 | 0 | 0 | 0 | 1 | 0 | 0 | 0 | 0 | 0 | 0 | 0 | 0 | 0 | 0 | 0 | 0 | 0 | 0 | 0 | 0 | 2 | 0 | 0 | 0 | 0 | 0 | 0 | 0 | 0 | 0 | 0 | 0 | 0 | 0 | 0 | 0 | 0 | 0 | 0 | 0 | 0 | 0 | 0 | 0 | 0 | 0 | 0 | 0 | 0 | 0 | 0 | 74.4 | Y1Ba2Cu2.85Ga0.126Ni0.024O7
0 | 0 | 0 | 0 | 0 | 0 | 0 | 7 | 0 | 0 | 0 | 0 | 0 | 0 | 0 | 0 | 0 | 0 | 0 | 0 | 0 | 0 | 0 | 0 | 0 | 0 | 0 | 0 | 2.85 | 0 | 0.15 | 0 | 0 | 0 | 0 | 0 | 0 | 0 | 1 | 0 | 0 | 0 | 0 | 0 | 0 | 0 | 0 | 0 | 0 | 0 | 0 | 0 | 0 | 0 | 0 | 2 | 0 | 0 | 0 | 0 | 0 | 0 | 0 | 0 | 0 | 0 | 0 | 0 | 0 | 0 | 0 | 0 | 0 | 0 | 0 | 0 | 0 | 0 | 0 | 0 | 0 | 0 | 0 | 0 | 0 | 0 | 76.4 | Y1Ba2Cu2.85Ga0.15O7
0 | 0 | 0 | 0 | 0 | 0 | 0 | 7 | 0 | 0 | 0 | 0 | 0 | 0 | 0 | 0 | 0 | 0 | 0 | 0 | 0 | 0 | 0 | 0 | 0 | 0 | 0 | 0 | 2.85 | 0.15 | 0 | 0 | 0 | 0 | 0 | 0 | 0 | 0 | 1 | 0 | 0 | 0 | 0 | 0 | 0 | 0 | 0 | 0 | 0 | 0 | 0 | 0 | 0 | 0 | 0 | 2 | 0 | 0 | 0 | 0 | 0 | 0 | 0 | 0 | 0 | 0 | 0 | 0 | 0 | 0 | 0 | 0 | 0 | 0 | 0 | 0 | 0 | 0 | 0 | 0 | 0 | 0 | 0 | 0 | 0 | 0 | 44.4 | Y1Ba2Cu2.85Zn0.15O7
0 | 0 | 0 | 0 | 0 | 0 | 0 | 7 | 0 | 0 | 0 | 0 | 0 | 0 | 0 | 0 | 0 | 0 | 0 | 0 | 0 | 0 | 0 | 0 | 0 | 0 | 0 | 0 | 2.85 | 0.124 | 0.025 | 0 | 0 | 0 | 0 | 0 | 0 | 0 | 1 | 0 | 0 | 0 | 0 | 0 | 0 | 0 | 0 | 0 | 0 | 0 | 0 | 0 | 0 | 0 | 0 | 2 | 0 | 0 | 0 | 0 | 0 | 0 | 0 | 0 | 0 | 0 | 0 | 0 | 0 | 0 | 0 | 0 | 0 | 0 | 0 | 0 | 0 | 0 | 0 | 0 | 0 | 0 | 0 | 0 | 0 | 0 | 54.2 | Y1Ba2Cu2.85Ga0.025Zn0.124O7
0 | 0 | 0 | 0 | 0 | 0 | 0 | 7 | 0 | 0 | 0 | 0 | 0 | 0 | 0 | 0 | 0 | 0 | 0 | 0 | 0 | 0 | 0 | 0 | 0 | 0 | 0 | 0 | 2.85 | 0.101 | 0.049 | 0 | 0 | 0 | 0 | 0 | 0 | 0 | 1 | 0 | 0 | 0 | 0 | 0 | 0 | 0 | 0 | 0 | 0 | 0 | 0 | 0 | 0 | 0 | 0 | 2 | 0 | 0 | 0 | 0 | 0 | 0 | 0 | 0 | 0 | 0 | 0 | 0 | 0 | 0 | 0 | 0 | 0 | 0 | 0 | 0 | 0 | 0 | 0 | 0 | 0 | 0 | 0 | 0 | 0 | 0 | 63 | Y1Ba2Cu2.85Ga0.049Zn0.101O7
0 | 0 | 0 | 0 | 0 | 0 | 0 | 7 | 0 | 0 | 0 | 0 | 0 | 0 | 0 | 0 | 0 | 0 | 0 | 0 | 0 | 0 | 0 | 0 | 0 | 0 | 0 | 0 | 2.85 | 0.075 | 0.075 | 0 | 0 | 0 | 0 | 0 | 0 | 0 | 1 | 0 | 0 | 0 | 0 | 0 | 0 | 0 | 0 | 0 | 0 | 0 | 0 | 0 | 0 | 0 | 0 | 2 | 0 | 0 | 0 | 0 | 0 | 0 | 0 | 0 | 0 | 0 | 0 | 0 | 0 | 0 | 0 | 0 | 0 | 0 | 0 | 0 | 0 | 0 | 0 | 0 | 0 | 0 | 0 | 0 | 0 | 0 | 66.3 | Y1Ba2Cu2.85Ga0.075Zn0.075O7
0 | 0 | 0 | 0 | 0 | 0 | 0 | 7 | 0 | 0 | 0 | 0 | 0 | 0 | 0 | 0 | 0 | 0 | 0 | 0 | 0 | 0 | 0 | 0 | 0 | 0 | 0 | 0 | 2.85 | 0.049 | 0.101 | 0 | 0 | 0 | 0 | 0 | 0 | 0 | 1 | 0 | 0 | 0 | 0 | 0 | 0 | 0 | 0 | 0 | 0 | 0 | 0 | 0 | 0 | 0 | 0 | 2 | 0 | 0 | 0 | 0 | 0 | 0 | 0 | 0 | 0 | 0 | 0 | 0 | 0 | 0 | 0 | 0 | 0 | 0 | 0 | 0 | 0 | 0 | 0 | 0 | 0 | 0 | 0 | 0 | 0 | 0 | 63.7 | Y1Ba2Cu2.85Ga0.101Zn0.049O7
0 | 0 | 0 | 0 | 0 | 0 | 0 | 7 | 0 | 0 | 0 | 0 | 0 | 0 | 0 | 0 | 0 | 0 | 0 | 0 | 0 | 0 | 0 | 0 | 0 | 0 | 0 | 0 | 2.85 | 0.024 | 0.126 | 0 | 0 | 0 | 0 | 0 | 0 | 0 | 1 | 0 | 0 | 0 | 0 | 0 | 0 | 0 | 0 | 0 | 0 | 0 | 0 | 0 | 0 | 0 | 0 | 2 | 0 | 0 | 0 | 0 | 0 | 0 | 0 | 0 | 0 | 0 | 0 | 0 | 0 | 0 | 0 | 0 | 0 | 0 | 0 | 0 | 0 | 0 | 0 | 0 | 0 | 0 | 0 | 0 | 0 | 0 | 66.3 | Y1Ba2Cu2.85Ga0.126Zn0.024O7
0 | 0 | 0 | 0 | 0 | 0 | 0 | 7 | 0 | 0 | 0 | 0 | 0 | 0 | 0 | 0 | 0 | 0 | 0 | 0 | 0 | 0 | 0 | 0 | 0 | 0 | 0 | 0 | 2.85 | 0 | 0.15 | 0 | 0 | 0 | 0 | 0 | 0 | 0 | 1 | 0 | 0 | 0 | 0 | 0 | 0 | 0 | 0 | 0 | 0 | 0 | 0 | 0 | 0 | 0 | 0 | 2 | 0 | 0 | 0 | 0 | 0 | 0 | 0 | 0 | 0 | 0 | 0 | 0 | 0 | 0 | 0 | 0 | 0 | 0 | 0 | 0 | 0 | 0 | 0 | 0 | 0 | 0 | 0 | 0 | 0 | 0 | 75.7 | Y1Ba2Cu2.85Ga0.15O7
0 | 0 | 0 | 0 | 0 | 0 | 0 | 7 | 0 | 0 | 0 | 0 | 0 | 0 | 0 | 0 | 0 | 0 | 0 | 0 | 0 | 0 | 0 | 0 | 0 | 0 | 0 | 0 | 2.85 | 0.15 | 0 | 0 | 0 | 0 | 0 | 0 | 0 | 0 | 1 | 0 | 0 | 0 | 0 | 0 | 0 | 0 | 0 | 0 | 0 | 0 | 0 | 0 | 0 | 0 | 0 | 2 | 0 | 0 | 0 | 0 | 0 | 0 | 0 | 0 | 0 | 0 | 0 | 0 | 0 | 0 | 0 | 0 | 0 | 0 | 0 | 0 | 0 | 0 | 0 | 0 | 0 | 0 | 0 | 0 | 0 | 0 | 41.6 | Y1Ba2Cu2.85Zn0.15O7
0 | 0 | 0 | 0 | 0 | 0 | 0 | 7 | 0 | 0 | 0 | 0 | 0 | 0 | 0 | 0 | 0 | 0 | 0 | 0 | 0 | 0 | 0 | 0 | 0 | 0 | 0 | 0.025 | 2.85 | 0.124 | 0 | 0 | 0 | 0 | 0 | 0 | 0 | 0 | 1 | 0 | 0 | 0 | 0 | 0 | 0 | 0 | 0 | 0 | 0 | 0 | 0 | 0 | 0 | 0 | 0 | 2 | 0 | 0 | 0 | 0 | 0 | 0 | 0 | 0 | 0 | 0 | 0 | 0 | 0 | 0 | 0 | 0 | 0 | 0 | 0 | 0 | 0 | 0 | 0 | 0 | 0 | 0 | 0 | 0 | 0 | 0 | 47.9 | Y1Ba2Cu2.85Ni0.025Zn0.124O7
0 | 0 | 0 | 0 | 0 | 0 | 0 | 7 | 0 | 0 | 0 | 0 | 0 | 0 | 0 | 0 | 0 | 0 | 0 | 0 | 0 | 0 | 0 | 0 | 0 | 0 | 0 | 0.051 | 2.85 | 0.099 | 0 | 0 | 0 | 0 | 0 | 0 | 0 | 0 | 1 | 0 | 0 | 0 | 0 | 0 | 0 | 0 | 0 | 0 | 0 | 0 | 0 | 0 | 0 | 0 | 0 | 2 | 0 | 0 | 0 | 0 | 0 | 0 | 0 | 0 | 0 | 0 | 0 | 0 | 0 | 0 | 0 | 0 | 0 | 0 | 0 | 0 | 0 | 0 | 0 | 0 | 0 | 0 | 0 | 0 | 0 | 0 | 52.5 | Y1Ba2Cu2.85Ni0.051Zn0.099O7
0 | 0 | 0 | 0 | 0 | 0 | 0 | 8 | 0 | 0 | 0 | 0 | 0 | 0 | 0 | 0 | 0 | 0 | 0 | 1 | 0 | 0 | 0 | 0 | 0 | 0 | 0 | 0 | 2 | 0 | 0 | 0 | 0 | 0 | 0 | 0 | 0 | 2022-08-01 | 0 | 0 | 0 | 0 | 0 | 0 | 0 | 0 | 0 | 0 | 0 | 0 | 0 | 0 | 1 | 0 | 0 | 0 | 0 | 0 | 0 | 0 | 0 | 0 | 0 | 0 | 0 | 0 | 0 | 0 | 0 | 0 | 0 | 0 | 0 | 0 | 0 | 0 | 0 | 0 | 0 | 0 | 0 | 0 | 2022-02-02 | 0 | 0 | 0 | 73.6 | I1Bi2.2Sr1.8Ca1Cu2O8
0 | 0 | 0 | 0 | 0 | 0 | 0 | 8 | 0 | 0 | 0 | 0 | 0 | 0 | 0 | 0 | 0 | 0 | 0 | 1 | 0 | 0 | 0 | 0 | 0 | 0 | 0 | 0 | 2 | 0 | 0 | 0 | 0 | 0 | 0 | 0 | 0 | 2 | 0 | 0 | 0 | 0 | 0 | 0 | 0 | 0 | 0 | 0 | 0 | 0 | 0 | 0 | 0 | 0 | 0 | 0 | 0 | 0 | 0 | 0 | 0 | 0 | 0 | 0 | 0 | 0 | 0 | 0 | 0 | 0 | 0 | 0 | 0 | 0 | 0 | 0 | 0 | 0 | 0 | 0 | 0 | 0 | 2 | 0 | 0 | 0 | 90.7 | Bi2Sr2Ca1Cu2O8
0 | 0 | 0 | 0 | 0 | 0 | 0 | 8 | 0 | 0 | 0 | 0 | 0 | 0 | 0 | 0 | 0 | 0 | 0 | 1 | 0 | 0 | 0 | 0 | 0 | 0 | 0 | 0 | 2 | 0 | 0 | 0 | 0 | 0 | 0 | 0 | 0 | 2 | 0 | 0 | 0 | 0 | 0 | 0 | 0 | 0 | 0 | 0 | 0 | 0 | 0 | 0 | 0 | 0 | 0 | 0 | 0 | 0 | 0 | 0 | 0 | 0 | 0 | 0 | 0 | 0 | 0 | 0 | 0 | 0 | 0 | 0 | 0 | 0 | 0 | 0 | 0 | 0 | 0 | 0 | 0 | 0 | 2 | 0 | 0 | 0 | 95 | Bi2Sr2Ca1Cu2O8
0 | 0 | 0 | 0 | 0 | 0 | 0 | 4 | 0 | 0 | 0 | 0 | 0 | 0 | 0 | 0 | 0 | 0 | 0 | 0 | 0 | 0 | 0 | 0 | 0 | 0 | 0 | 0 | 1 | 0 | 0 | 0 | 0 | 0 | 0 | 0 | 0 | 0.18 | 0 | 0 | 0 | 0 | 0 | 0 | 0 | 0 | 0 | 0 | 0 | 0 | 0 | 0 | 0 | 0 | 0 | 0 | 1.82 | 0 | 0 | 0 | 0 | 0 | 0 | 0 | 0 | 0 | 0 | 0 | 0 | 0 | 0 | 0 | 0 | 0 | 0 | 0 | 0 | 0 | 0 | 0 | 0 | 0 | 0 | 0 | 0 | 0 | 34.6 | La1.82Sr0.18Cu1O4
0 | 0 | 0 | 0 | 0 | 0 | 0 | 4 | 0 | 0 | 0 | 0 | 0 | 0 | 0 | 0 | 0 | 0 | 0 | 0 | 0 | 0 | 0 | 0 | 0 | 0 | 0 | 0 | 1 | 0 | 0 | 0 | 0 | 0 | 0 | 0 | 0 | 0.19 | 0 | 0 | 0 | 0 | 0 | 0 | 0 | 0 | 0 | 0 | 0 | 0 | 0 | 0 | 0 | 0 | 0 | 0 | 1.81 | 0 | 0 | 0 | 0 | 0 | 0 | 0 | 0 | 0 | 0 | 0 | 0 | 0 | 0 | 0 | 0 | 0 | 0 | 0 | 0 | 0 | 0 | 0 | 0 | 0 | 0 | 0 | 0 | 0 | 32.1 | La1.81Sr0.19Cu1O4
0 | 0 | 0 | 0 | 0 | 0 | 0 | 4 | 0 | 0 | 0 | 0 | 0 | 0 | 0 | 0 | 0 | 0 | 0 | 0 | 0 | 0 | 0 | 0 | 0 | 0 | 0 | 0 | 1 | 0 | 0 | 0 | 0 | 0 | 0 | 0 | 0 | 0.2 | 0 | 0 | 0 | 0 | 0 | 0 | 0 | 0 | 0 | 0 | 0 | 0 | 0 | 0 | 0 | 0 | 0 | 0 | 2022-08-01 | 0 | 0 | 0 | 0 | 0 | 0 | 0 | 0 | 0 | 0 | 0 | 0 | 0 | 0 | 0 | 0 | 0 | 0 | 0 | 0 | 0 | 0 | 0 | 0 | 0 | 0 | 0 | 0 | 0 | 2022-05-30 | La1.8Sr0.2Cu1O4
0 | 0 | 0 | 0 | 0 | 0 | 0 | 4 | 0 | 0 | 0 | 0 | 0 | 0 | 0 | 0 | 0 | 0 | 0 | 0 | 0 | 0 | 0 | 0 | 0 | 0 | 0 | 0 | 1 | 0 | 0 | 0 | 0 | 0 | 0 | 0 | 0 | 0.23 | 0 | 0 | 0 | 0 | 0 | 0 | 0 | 0 | 0 | 0 | 0 | 0 | 0 | 0 | 0 | 0 | 0 | 0 | 1.77 | 0 | 0 | 0 | 0 | 0 | 0 | 0 | 0 | 0 | 0 | 0 | 0 | 0 | 0 | 0 | 0 | 0 | 0 | 0 | 0 | 0 | 0 | 0 | 0 | 0 | 0 | 0 | 0 | 0 | 2022-03-21 | La1.77Sr0.23Cu1O4
0 | 0 | 0 | 0 | 0 | 0 | 0 | 4 | 0 | 0 | 0 | 0 | 0 | 0 | 0 | 0 | 0 | 0 | 0 | 0 | 0 | 0 | 0 | 0 | 0 | 0 | 0 | 0 | 1 | 0 | 0 | 0 | 0 | 0 | 0 | 0 | 0 | 0.24 | 0 | 0 | 0 | 0 | 0 | 0 | 0 | 0 | 0 | 0 | 0 | 0 | 0 | 0 | 0 | 0 | 0 | 0 | 1.76 | 0 | 0 | 0 | 0 | 0 | 0 | 0 | 0 | 0 | 0 | 0 | 0 | 0 | 0 | 0 | 0 | 0 | 0 | 0 | 0 | 0 | 0 | 0 | 0 | 0 | 0 | 0 | 0 | 0 | 20 | La1.76Sr0.24Cu1O4
0 | 0 | 0 | 0 | 0 | 0 | 0 | 4 | 0 | 0 | 0 | 0 | 0 | 0 | 0 | 0 | 0 | 0 | 0 | 0 | 0 | 0 | 0 | 0 | 0 | 0 | 0 | 0 | 1 | 0 | 0 | 0 | 0 | 0 | 0 | 0 | 0 | 0.26 | 0 | 0 | 0 | 0 | 0 | 0 | 0 | 0 | 0 | 0 | 0 | 0 | 0 | 0 | 0 | 0 | 0 | 0 | 1.74 | 0 | 0 | 0 | 0 | 0 | 0 | 0 | 0 | 0 | 0 | 0 | 0 | 0 | 0 | 0 | 0 | 0 | 0 | 0 | 0 | 0 | 0 | 0 | 0 | 0 | 0 | 0 | 0 | 0 | 9 | La1.74Sr0.26Cu1O4
0 | 0 | 0 | 0 | 0 | 0 | 0 | 4 | 0 | 0 | 0 | 0 | 0 | 0 | 0 | 0 | 0 | 0 | 0 | 0 | 0 | 0 | 0 | 0 | 0 | 0 | 0 | 0 | 1 | 0 | 0 | 0 | 0 | 0 | 0 | 0 | 0 | 0.27 | 0 | 0 | 0 | 0 | 0 | 0 | 0 | 0 | 0 | 0 | 0 | 0 | 0 | 0 | 0 | 0 | 0 | 0 | 1.73 | 0 | 0 | 0 | 0 | 0 | 0 | 0 | 0 | 0 | 0 | 0 | 0 | 0 | 0 | 0 | 0 | 0 | 0 | 0 | 0 | 0 | 0 | 0 | 0 | 0 | 0 | 0 | 0 | 0 | 12 | La1.73Sr0.27Cu1O4
0 | 0 | 0 | 0 | 0 | 0 | 0 | 8 | 0 | 0 | 0 | 0 | 0 | 0 | 0 | 0 | 0 | 0 | 0 | 1 | 0 | 0 | 0 | 0 | 0 | 0.006 | 0 | 0 | 1.994 | 0 | 0 | 0 | 0 | 0 | 0 | 0 | 0 | 2 | 0 | 0 | 0 | 0 | 0 | 0 | 0 | 0 | 0 | 0 | 0 | 0 | 0 | 0 | 0 | 0 | 0 | 0 | 0 | 0 | 0 | 0 | 0 | 0 | 0 | 0 | 0 | 0 | 0 | 0 | 0 | 0 | 0 | 0 | 0 | 0 | 0 | 0 | 0 | 0 | 0 | 0 | 0 | 0 | 2 | 0 | 0 | 0 | 81.5 | Bi2Sr2Ca1Cu1.994Fe0.006O8
0 | 0 | 0 | 0 | 0 | 0 | 0 | 8 | 0 | 0 | 0 | 0 | 0 | 0 | 0 | 0 | 0 | 0 | 0 | 1 | 0 | 0 | 0 | 0 | 0 | 0.018 | 0 | 0 | 1.982 | 0 | 0 | 0 | 0 | 0 | 0 | 0 | 0 | 2 | 0 | 0 | 0 | 0 | 0 | 0 | 0 | 0 | 0 | 0 | 0 | 0 | 0 | 0 | 0 | 0 | 0 | 0 | 0 | 0 | 0 | 0 | 0 | 0 | 0 | 0 | 0 | 0 | 0 | 0 | 0 | 0 | 0 | 0 | 0 | 0 | 0 | 0 | 0 | 0 | 0 | 0 | 0 | 0 | 2 | 0 | 0 | 0 | 71.5 | Bi2Sr2Ca1Cu1.982Fe0.018O8
0 | 0 | 0 | 0 | 0 | 0 | 0 | 8 | 0 | 0 | 0 | 0 | 0 | 0 | 0 | 0 | 0 | 0 | 0 | 1 | 0 | 0 | 0 | 0 | 0 | 0.023 | 0 | 0 | 1.977 | 0 | 0 | 0 | 0 | 0 | 0 | 0 | 0 | 2 | 0 | 0 | 0 | 0 | 0 | 0 | 0 | 0 | 0 | 0 | 0 | 0 | 0 | 0 | 0 | 0 | 0 | 0 | 0 | 0 | 0 | 0 | 0 | 0 | 0 | 0 | 0 | 0 | 0 | 0 | 0 | 0 | 0 | 0 | 0 | 0 | 0 | 0 | 0 | 0 | 0 | 0 | 0 | 0 | 2 | 0 | 0 | 0 | 66 | Bi2Sr2Ca1Cu1.977Fe0.023O8
0 | 0 | 0 | 0 | 0 | 0 | 0 | 8 | 0 | 0 | 0 | 0 | 0 | 0 | 0 | 0 | 0 | 0 | 0 | 1 | 0 | 0 | 0 | 0 | 0 | 0.046 | 0 | 0 | 1.954 | 0 | 0 | 0 | 0 | 0 | 0 | 0 | 0 | 2 | 0 | 0 | 0 | 0 | 0 | 0 | 0 | 0 | 0 | 0 | 0 | 0 | 0 | 0 | 0 | 0 | 0 | 0 | 0 | 0 | 0 | 0 | 0 | 0 | 0 | 0 | 0 | 0 | 0 | 0 | 0 | 0 | 0 | 0 | 0 | 0 | 0 | 0 | 0 | 0 | 0 | 0 | 0 | 0 | 2 | 0 | 0 | 0 | 69.5 | Bi2Sr2Ca1Cu1.954Fe0.046O8
0 | 0 | 0 | 0 | 0 | 0 | 0 | 8 | 0 | 0 | 0 | 0 | 0 | 0 | 0 | 0 | 0 | 0 | 0 | 1 | 0 | 0 | 0 | 0 | 0 | 0.09 | 0 | 0 | 1.91 | 0 | 0 | 0 | 0 | 0 | 0 | 0 | 0 | 2 | 0 | 0 | 0 | 0 | 0 | 0 | 0 | 0 | 0 | 0 | 0 | 0 | 0 | 0 | 0 | 0 | 0 | 0 | 0 | 0 | 0 | 0 | 0 | 0 | 0 | 0 | 0 | 0 | 0 | 0 | 0 | 0 | 0 | 0 | 0 | 0 | 0 | 0 | 0 | 0 | 0 | 0 | 0 | 0 | 2 | 0 | 0 | 0 | 69.5 | Bi2Sr2Ca1Cu1.91Fe0.09O8
0 | 0 | 0 | 0 | 0 | 0 | 0 | 8 | 0 | 0 | 0 | 0 | 0 | 0 | 0 | 0 | 0 | 0 | 0 | 1 | 0 | 0 | 0 | 0 | 0 | 0 | 0 | 0.009 | 1.991 | 0 | 0 | 0 | 0 | 0 | 0 | 0 | 0 | 2 | 0 | 0 | 0 | 0 | 0 | 0 | 0 | 0 | 0 | 0 | 0 | 0 | 0 | 0 | 0 | 0 | 0 | 0 | 0 | 0 | 0 | 0 | 0 | 0 | 0 | 0 | 0 | 0 | 0 | 0 | 0 | 0 | 0 | 0 | 0 | 0 | 0 | 0 | 0 | 0 | 0 | 0 | 0 | 0 | 2 | 0 | 0 | 0 | 79.5 | Bi2Sr2Ca1Cu1.991Ni0.009O8
0 | 0 | 0 | 0 | 0 | 0 | 0 | 8 | 0 | 0 | 0 | 0 | 0 | 0 | 0 | 0 | 0 | 0 | 0 | 1 | 0 | 0 | 0 | 0 | 0 | 0 | 0 | 0.017 | 1.983 | 0 | 0 | 0 | 0 | 0 | 0 | 0 | 0 | 2 | 0 | 0 | 0 | 0 | 0 | 0 | 0 | 0 | 0 | 0 | 0 | 0 | 0 | 0 | 0 | 0 | 0 | 0 | 0 | 0 | 0 | 0 | 0 | 0 | 0 | 0 | 0 | 0 | 0 | 0 | 0 | 0 | 0 | 0 | 0 | 0 | 0 | 0 | 0 | 0 | 0 | 0 | 0 | 0 | 2 | 0 | 0 | 0 | 75.5 | Bi2Sr2Ca1Cu1.983Ni0.017O8
0 | 0 | 0 | 0 | 0 | 0 | 0 | 8 | 0 | 0 | 0 | 0 | 0 | 0 | 0 | 0 | 0 | 0 | 0 | 1 | 0 | 0 | 0 | 0 | 0 | 0 | 0 | 0.018 | 1.982 | 0 | 0 | 0 | 0 | 0 | 0 | 0 | 0 | 2 | 0 | 0 | 0 | 0 | 0 | 0 | 0 | 0 | 0 | 0 | 0 | 0 | 0 | 0 | 0 | 0 | 0 | 0 | 0 | 0 | 0 | 0 | 0 | 0 | 0 | 0 | 0 | 0 | 0 | 0 | 0 | 0 | 0 | 0 | 0 | 0 | 0 | 0 | 0 | 0 | 0 | 0 | 0 | 0 | 2 | 0 | 0 | 0 | 74 | Bi2Sr2Ca1Cu1.982Ni0.018O8
0 | 0 | 0 | 0 | 0 | 0 | 0 | 8 | 0 | 0 | 0 | 0 | 0 | 0 | 0 | 0 | 0 | 0 | 0 | 1 | 0 | 0 | 0 | 0 | 0 | 0 | 0 | 0 | 1.998 | 0.002 | 0 | 0 | 0 | 0 | 0 | 0 | 0 | 2 | 0 | 0 | 0 | 0 | 0 | 0 | 0 | 0 | 0 | 0 | 0 | 0 | 0 | 0 | 0 | 0 | 0 | 0 | 0 | 0 | 0 | 0 | 0 | 0 | 0 | 0 | 0 | 0 | 0 | 0 | 0 | 0 | 0 | 0 | 0 | 0 | 0 | 0 | 0 | 0 | 0 | 0 | 0 | 0 | 2 | 0 | 0 | 0 | 83 | Bi2Sr2Ca1Cu1.998Zn0.002O8
0 | 0 | 0 | 0 | 0 | 0 | 0 | 8 | 0 | 0 | 0 | 0 | 0 | 0 | 0 | 0 | 0 | 0 | 0 | 1 | 0 | 0 | 0 | 0 | 0 | 0 | 0 | 0 | 1.996 | 0.004 | 0 | 0 | 0 | 0 | 0 | 0 | 0 | 2 | 0 | 0 | 0 | 0 | 0 | 0 | 0 | 0 | 0 | 0 | 0 | 0 | 0 | 0 | 0 | 0 | 0 | 0 | 0 | 0 | 0 | 0 | 0 | 0 | 0 | 0 | 0 | 0 | 0 | 0 | 0 | 0 | 0 | 0 | 0 | 0 | 0 | 0 | 0 | 0 | 0 | 0 | 0 | 0 | 2 | 0 | 0 | 0 | 82.5 | Bi2Sr2Ca1Cu1.996Zn0.004O8
0 | 0 | 0 | 0 | 0 | 0 | 0 | 8 | 0 | 0 | 0 | 0 | 0 | 0 | 0 | 0 | 0 | 0 | 0 | 0 | 0 | 0 | 0 | 0 | 0 | 0 | 0 | 0 | 4 | 0 | 0 | 0 | 0 | 0 | 0 | 0 | 0 | 0 | 0 | 0 | 0 | 0 | 0 | 0 | 0 | 0 | 0 | 0 | 0 | 0 | 0 | 0 | 0 | 0 | 0 | 2 | 0 | 0 | 0 | 0 | 0 | 0 | 0 | 1 | 0 | 0 | 0 | 0 | 0 | 0 | 0 | 0 | 0 | 0 | 0 | 0 | 0 | 0 | 0 | 0 | 0 | 0 | 0 | 0 | 0 | 0 | 74.7 | Gd1Ba2Cu4O8
0 | 0 | 0 | 0 | 0 | 0 | 0 | 8 | 0 | 0 | 0 | 0 | 0 | 0 | 0 | 0 | 0 | 0 | 0 | 0 | 0 | 0 | 0 | 0 | 0 | 0 | 0 | 0 | 4 | 0 | 0 | 0 | 0 | 0 | 0 | 0 | 0 | 0 | 0 | 0 | 0 | 0 | 0 | 0 | 0 | 0 | 0 | 0 | 0 | 0 | 0 | 0 | 0 | 0 | 0 | 2 | 0 | 0 | 0 | 0 | 0 | 0 | 0 | 0 | 0 | 0 | 0 | 1 | 0 | 0 | 0 | 0 | 0 | 0 | 0 | 0 | 0 | 0 | 0 | 0 | 0 | 0 | 0 | 0 | 0 | 0 | 80 | Er1Ba2Cu4O8
0 | 0 | 0 | 0 | 0 | 0 | 0 | 8 | 0 | 0 | 0 | 0 | 0 | 0 | 0 | 0 | 0 | 0 | 0 | 0 | 0 | 0 | 0 | 0 | 0 | 0 | 0 | 0 | 4 | 0 | 0 | 0 | 0 | 0 | 0 | 0 | 0 | 0 | 0 | 0 | 0 | 0 | 0 | 0 | 0 | 0 | 0 | 0 | 0 | 0 | 0 | 0 | 0 | 0 | 0 | 2 | 0 | 0 | 0 | 0 | 0 | 0 | 0 | 0 | 0 | 0 | 0 | 0 | 1 | 0 | 0 | 0 | 0 | 0 | 0 | 0 | 0 | 0 | 0 | 0 | 0 | 0 | 0 | 0 | 0 | 0 | 79.9 | Tm1Ba2Cu4O8
0 | 0 | 0 | 0 | 0 | 0 | 0 | 4 | 0 | 0 | 0 | 0 | 0 | 0 | 0 | 0 | 0 | 0 | 0 | 0 | 0 | 0 | 0 | 0 | 0 | 0 | 0 | 0 | 1 | 0 | 0 | 0 | 0 | 0 | 0 | 0 | 0 | 0.075 | 0 | 0 | 0 | 0 | 0 | 0 | 0 | 0 | 0 | 0 | 0 | 0 | 0 | 0 | 0 | 0 | 0 | 0 | 1.925 | 0 | 0 | 0 | 0 | 0 | 0 | 0 | 0 | 0 | 0 | 0 | 0 | 0 | 0 | 0 | 0 | 0 | 0 | 0 | 0 | 0 | 0 | 0 | 0 | 0 | 0 | 0 | 0 | 0 | 23 | La1.925Sr0.075Cu1O4
0 | 0 | 0 | 0 | 0 | 0 | 0 | 4 | 0 | 0 | 0 | 0 | 0 | 0 | 0 | 0 | 0 | 0 | 0 | 0 | 0 | 0 | 0 | 0 | 0 | 0 | 0 | 0 | 1 | 0 | 0 | 0 | 0 | 0 | 0 | 0 | 0 | 0.08 | 0 | 0 | 0 | 0 | 0 | 0 | 0 | 0 | 0 | 0 | 0 | 0 | 0 | 0 | 0 | 0 | 0 | 0 | 2022-07-01 | 0 | 0.85 | 0 | 0 | 0 | 0 | 0 | 0 | 0 | 0 | 0 | 0 | 0 | 0 | 0 | 0 | 0 | 0 | 0 | 0 | 0 | 0 | 0 | 0 | 0 | 0 | 0 | 0 | 0 | 9 | La1.07Pr0.85Sr0.08Cu1O4
0 | 0 | 0 | 0 | 0 | 0 | 0 | 4 | 0 | 0 | 0 | 0 | 0 | 0 | 0 | 0 | 0 | 0 | 0 | 0 | 0 | 0 | 0 | 0 | 0 | 0 | 0 | 0 | 1 | 0 | 0 | 0 | 0 | 0 | 0 | 0 | 0 | 0.11 | 0 | 0 | 0 | 0 | 0 | 0 | 0 | 0 | 0 | 0 | 0 | 0 | 0 | 0 | 0 | 0 | 0 | 0 | 2022-04-01 | 0 | 0.85 | 0 | 0 | 0 | 0 | 0 | 0 | 0 | 0 | 0 | 0 | 0 | 0 | 0 | 0 | 0 | 0 | 0 | 0 | 0 | 0 | 0 | 0 | 0 | 0 | 0 | 0 | 0 | 17 | La1.04Pr0.85Sr0.11Cu1O4
0 | 0 | 0 | 0 | 0 | 0 | 0 | 4 | 0 | 0 | 0 | 0 | 0 | 0 | 0 | 0 | 0 | 0 | 0 | 0 | 0 | 0 | 0 | 0 | 0 | 0 | 0 | 0 | 1 | 0 | 0 | 0 | 0 | 0 | 0 | 0 | 0 | 0.12 | 0 | 0 | 0 | 0 | 0 | 0 | 0 | 0 | 0 | 0 | 0 | 0 | 0 | 0 | 0 | 0 | 0 | 0 | 2022-03-01 | 0 | 0.85 | 0 | 0 | 0 | 0 | 0 | 0 | 0 | 0 | 0 | 0 | 0 | 0 | 0 | 0 | 0 | 0 | 0 | 0 | 0 | 0 | 0 | 0 | 0 | 0 | 0 | 0 | 0 | 18 | La1.03Pr0.85Sr0.12Cu1O4
0 | 0 | 0 | 0 | 0 | 0 | 0 | 4 | 0 | 0 | 0 | 0 | 0 | 0 | 0 | 0 | 0 | 0 | 0 | 0 | 0 | 0 | 0 | 0 | 0 | 0 | 0 | 0 | 1 | 0 | 0 | 0 | 0 | 0 | 0 | 0 | 0 | 0.13 | 0 | 0 | 0 | 0 | 0 | 0 | 0 | 0 | 0 | 0 | 0 | 0 | 0 | 0 | 0 | 0 | 0 | 0 | 2022-02-01 | 0 | 0.85 | 0 | 0 | 0 | 0 | 0 | 0 | 0 | 0 | 0 | 0 | 0 | 0 | 0 | 0 | 0 | 0 | 0 | 0 | 0 | 0 | 0 | 0 | 0 | 0 | 0 | 0 | 0 | 22 | La1.02Pr0.85Sr0.13Cu1O4
0 | 0 | 0 | 0 | 0 | 0 | 0 | 4 | 0 | 0 | 0 | 0 | 0 | 0 | 0 | 0 | 0 | 0 | 0 | 0 | 0 | 0 | 0 | 0 | 0 | 0 | 0 | 0 | 1 | 0 | 0 | 0 | 0 | 0 | 0 | 0 | 0 | 0.14 | 0 | 0 | 0 | 0 | 0 | 0 | 0 | 0 | 0 | 0 | 0 | 0 | 0 | 0 | 0 | 0 | 0 | 0 | 2022-01-01 | 0 | 0.85 | 0 | 0 | 0 | 0 | 0 | 0 | 0 | 0 | 0 | 0 | 0 | 0 | 0 | 0 | 0 | 0 | 0 | 0 | 0 | 0 | 0 | 0 | 0 | 0 | 0 | 0 | 0 | 25 | La1.01Pr0.85Sr0.14Cu1O4
0 | 0 | 0 | 0 | 0 | 0 | 0 | 4 | 0 | 0 | 0 | 0 | 0 | 0 | 0 | 0 | 0 | 0 | 0 | 0 | 0 | 0 | 0 | 0 | 0 | 0 | 0 | 0 | 1 | 0 | 0 | 0 | 0 | 0 | 0 | 0 | 0 | 0.15 | 0 | 0 | 0 | 0 | 0 | 0 | 0 | 0 | 0 | 0 | 0 | 0 | 0 | 0 | 0 | 0 | 0 | 0 | 1 | 0 | 0.85 | 0 | 0 | 0 | 0 | 0 | 0 | 0 | 0 | 0 | 0 | 0 | 0 | 0 | 0 | 0 | 0 | 0 | 0 | 0 | 0 | 0 | 0 | 0 | 0 | 0 | 0 | 0 | 28 | La1Pr0.85Sr0.15Cu1O4
0 | 0 | 0 | 0 | 0 | 0 | 0 | 4 | 0 | 0 | 0 | 0 | 0 | 0 | 0 | 0 | 0 | 0 | 0 | 0 | 0 | 0 | 0 | 0 | 0 | 0 | 0 | 0 | 1 | 0 | 0 | 0 | 0 | 0 | 0 | 0 | 0 | 0.18 | 0 | 0 | 0 | 0 | 0 | 0 | 0 | 0 | 0 | 0 | 0 | 0 | 0 | 0 | 0 | 0 | 0 | 0 | 0.97 | 0 | 0.85 | 0 | 0 | 0 | 0 | 0 | 0 | 0 | 0 | 0 | 0 | 0 | 0 | 0 | 0 | 0 | 0 | 0 | 0 | 0 | 0 | 0 | 0 | 0 | 0 | 0 | 0 | 0 | 28 | La0.97Pr0.85Sr0.18Cu1O4
0 | 0 | 0 | 0 | 0 | 0 | 0 | 4 | 0 | 0 | 0 | 0 | 0 | 0 | 0 | 0 | 0 | 0 | 0 | 0 | 0 | 0 | 0 | 0 | 0 | 0 | 0 | 0 | 1 | 0 | 0 | 0 | 0 | 0 | 0 | 0 | 0 | 0.2 | 0 | 0 | 0 | 0 | 0 | 0 | 0 | 0 | 0 | 0 | 0 | 0 | 0 | 0 | 0 | 0 | 0 | 0 | 0.95 | 0 | 0.85 | 0 | 0 | 0 | 0 | 0 | 0 | 0 | 0 | 0 | 0 | 0 | 0 | 0 | 0 | 0 | 0 | 0 | 0 | 0 | 0 | 0 | 0 | 0 | 0 | 0 | 0 | 0 | 27 | La0.95Pr0.85Sr0.2Cu1O4
0 | 0 | 0 | 0 | 0 | 0 | 0 | 4 | 0 | 0 | 0 | 0 | 0 | 0 | 0 | 0 | 0 | 0 | 0 | 0 | 0 | 0 | 0 | 0 | 0 | 0 | 0 | 0 | 1 | 0 | 0 | 0 | 0 | 0 | 0 | 0 | 0 | 0.23 | 0 | 0 | 0 | 0 | 0 | 0 | 0 | 0 | 0 | 0 | 0 | 0 | 0 | 0 | 0 | 0 | 0 | 0 | 0.92 | 0 | 0.85 | 0 | 0 | 0 | 0 | 0 | 0 | 0 | 0 | 0 | 0 | 0 | 0 | 0 | 0 | 0 | 0 | 0 | 0 | 0 | 0 | 0 | 0 | 0 | 0 | 0 | 0 | 0 | 17 | La0.92Pr0.85Sr0.23Cu1O4
0 | 0 | 0 | 0 | 0 | 0 | 0 | 4 | 0 | 0 | 0 | 0 | 0 | 0 | 0 | 0 | 0 | 0 | 0 | 0 | 0 | 0 | 0 | 0 | 0 | 0 | 0 | 0 | 1 | 0 | 0 | 0 | 0 | 0 | 0 | 0 | 0 | 0.25 | 0 | 0 | 0 | 0 | 0 | 0 | 0 | 0 | 0 | 0 | 0 | 0 | 0 | 0 | 0 | 0 | 0 | 0 | 0.9 | 0 | 0.85 | 0 | 0 | 0 | 0 | 0 | 0 | 0 | 0 | 0 | 0 | 0 | 0 | 0 | 0 | 0 | 0 | 0 | 0 | 0 | 0 | 0 | 0 | 0 | 0 | 0 | 0 | 0 | 10 | La0.9Pr0.85Sr0.25Cu1O4
0 | 0 | 0 | 0 | 0 | 0 | 0 | 7 | 0 | 0 | 0 | 0 | 0 | 0 | 0 | 0 | 0 | 0 | 0 | 0 | 0 | 0 | 0 | 0 | 0 | 0 | 0 | 0 | 2.979 | 0.021 | 0 | 0 | 0 | 0 | 0 | 0 | 0 | 0 | 1 | 0 | 0 | 0 | 0 | 0 | 0 | 0 | 0 | 0 | 0 | 0 | 0 | 0 | 0 | 0 | 0 | 2 | 0 | 0 | 0 | 0 | 0 | 0 | 0 | 0 | 0 | 0 | 0 | 0 | 0 | 0 | 0 | 0 | 0 | 0 | 0 | 0 | 0 | 0 | 0 | 0 | 0 | 0 | 0 | 0 | 0 | 0 | 84 | Y1Ba2Cu2.979Zn0.021O7
0 | 0 | 0 | 0 | 0 | 0 | 0 | 7 | 0 | 0 | 0 | 0 | 0 | 0 | 0 | 0 | 0 | 0 | 0 | 0 | 0 | 0 | 0 | 0 | 0 | 0 | 0 | 0 | 2.954 | 0.047 | 0 | 0 | 0 | 0 | 0 | 0 | 0 | 0 | 1 | 0 | 0 | 0 | 0 | 0 | 0 | 0 | 0 | 0 | 0 | 0 | 0 | 0 | 0 | 0 | 0 | 2 | 0 | 0 | 0 | 0 | 0 | 0 | 0 | 0 | 0 | 0 | 0 | 0 | 0 | 0 | 0 | 0 | 0 | 0 | 0 | 0 | 0 | 0 | 0 | 0 | 0 | 0 | 0 | 0 | 0 | 0 | 73.8 | Y1Ba2Cu2.954Zn0.047O7
0 | 0 | 0 | 0 | 0 | 0 | 0 | 7 | 0 | 0 | 0 | 0 | 0 | 0 | 0 | 0 | 0 | 0 | 0 | 0 | 0 | 0 | 0 | 0 | 0 | 0 | 0 | 0 | 2.91 | 0.09 | 0 | 0 | 0 | 0 | 0 | 0 | 0 | 0 | 1 | 0 | 0 | 0 | 0 | 0 | 0 | 0 | 0 | 0 | 0 | 0 | 0 | 0 | 0 | 0 | 0 | 2 | 0 | 0 | 0 | 0 | 0 | 0 | 0 | 0 | 0 | 0 | 0 | 0 | 0 | 0 | 0 | 0 | 0 | 0 | 0 | 0 | 0 | 0 | 0 | 0 | 0 | 0 | 0 | 0 | 0 | 0 | 57.5 | Y1Ba2Cu2.91Zn0.09O7
0 | 0 | 0 | 0 | 0 | 0 | 0 | 7 | 0 | 0 | 0 | 0 | 0 | 0 | 0 | 0 | 0 | 0 | 0 | 0 | 0 | 0 | 0 | 0 | 0 | 0 | 0 | 0 | 3 | 0 | 0 | 0 | 0 | 0 | 0 | 0 | 0 | 0 | 1 | 0 | 0 | 0 | 0 | 0 | 0 | 0 | 0 | 0 | 0 | 0 | 0 | 0 | 0 | 0 | 0 | 2 | 0 | 0 | 0 | 0 | 0 | 0 | 0 | 0 | 0 | 0 | 0 | 0 | 0 | 0 | 0 | 0 | 0 | 0 | 0 | 0 | 0 | 0 | 0 | 0 | 0 | 0 | 0 | 0 | 0 | 0 | 91.33 | Y1Ba2Cu3O7
0 | 0 | 0 | 0 | 0 | 0 | 0 | 7 | 0 | 0 | 0 | 0 | 0 | 0 | 0 | 0 | 0 | 0 | 0 | 0 | 0 | 0 | 0 | 0 | 0 | 0 | 0 | 0 | 3 | 0 | 0 | 0 | 0 | 0 | 0 | 0 | 0 | 0 | 1 | 0 | 0 | 0 | 0 | 0 | 0 | 0 | 0 | 0 | 0 | 0 | 0 | 0 | 0 | 0 | 0 | 2 | 0 | 0 | 0 | 0 | 0 | 0 | 0 | 0 | 0 | 0 | 0 | 0 | 0 | 0 | 0 | 0 | 0 | 0 | 0 | 0 | 0 | 0 | 0 | 0 | 0 | 0 | 0 | 0 | 0 | 0 | 91.075 | Y1Ba2Cu3O7
0 | 0 | 0 | 0 | 0 | 0 | 0 | 7 | 0 | 0 | 0 | 0 | 0 | 0 | 0 | 0 | 0 | 0 | 0 | 0 | 0 | 0 | 0 | 0 | 0 | 0 | 0 | 0 | 3 | 0 | 0 | 0 | 0 | 0 | 0 | 0 | 0 | 0 | 1 | 0 | 0 | 0 | 0 | 0 | 0 | 0 | 0 | 0 | 0 | 0 | 0 | 0 | 0 | 0 | 0 | 2 | 0 | 0 | 0 | 0 | 0 | 0 | 0 | 0 | 0 | 0 | 0 | 0 | 0 | 0 | 0 | 0 | 0 | 0 | 0 | 0 | 0 | 0 | 0 | 0 | 0 | 0 | 0 | 0 | 0 | 0 | 92.42 | Y1Ba2Cu3O7
0 | 0 | 0 | 0 | 0 | 0 | 0 | 7 | 0 | 0 | 0 | 0 | 0 | 0 | 0 | 0 | 0 | 0 | 0 | 0 | 0 | 0 | 0 | 0 | 0 | 0 | 0 | 0 | 3 | 0 | 0 | 0 | 0 | 0 | 0 | 0 | 0 | 0 | 1 | 0 | 0 | 0 | 0 | 0 | 0 | 0 | 0 | 0 | 0 | 0 | 0 | 0 | 0 | 0 | 0 | 2 | 0 | 0 | 0 | 0 | 0 | 0 | 0 | 0 | 0 | 0 | 0 | 0 | 0 | 0 | 0 | 0 | 0 | 0 | 0 | 0 | 0 | 0 | 0 | 0 | 0 | 0 | 0 | 0 | 0 | 0 | 92.12 | Y1Ba2Cu3O7
0 | 0 | 0 | 0 | 0 | 0 | 0 | 7 | 0 | 0 | 0 | 0 | 0 | 0 | 0 | 0 | 0 | 0 | 0 | 0 | 0 | 0 | 0 | 0 | 0 | 0 | 0 | 0 | 3 | 0 | 0 | 0 | 0 | 0 | 0 | 0 | 0 | 0 | 1 | 0 | 0 | 0 | 0 | 0 | 0 | 0 | 0 | 0 | 0 | 0 | 0 | 0 | 0 | 0 | 0 | 2 | 0 | 0 | 0 | 0 | 0 | 0 | 0 | 0 | 0 | 0 | 0 | 0 | 0 | 0 | 0 | 0 | 0 | 0 | 0 | 0 | 0 | 0 | 0 | 0 | 0 | 0 | 0 | 0 | 0 | 0 | 86.4 | Y1Ba2Cu3O7
0 | 0 | 0 | 0 | 0 | 0 | 0 | 8 | 0 | 0 | 0 | 0 | 0 | 0 | 0 | 0 | 0 | 0 | 0 | 1 | 0 | 0 | 0 | 0 | 0 | 0 | 0 | 0 | 2 | 0 | 0 | 0 | 0 | 0 | 0 | 0 | 0 | 2 | 0 | 0 | 0 | 0 | 0 | 0 | 0 | 0 | 0 | 0 | 0 | 0 | 0 | 0 | 0 | 0 | 0 | 0 | 0 | 0 | 0 | 0 | 0 | 0 | 0 | 0 | 0 | 0 | 0 | 0 | 0 | 0 | 0 | 0 | 0 | 0 | 0 | 0 | 0 | 0 | 0 | 0 | 0 | 0 | 2 | 0 | 0 | 0 | 85.7 | Bi2Sr2Ca1Cu2O8
0 | 0 | 0 | 0 | 0 | 0 | 0 | 8 | 0 | 0 | 0 | 0 | 0 | 0 | 0 | 0 | 0 | 0 | 0 | 1 | 0 | 0 | 0 | 0 | 0 | 0 | 0 | 0 | 2 | 0 | 0 | 0 | 0 | 0 | 0 | 0 | 0 | 2 | 0 | 0 | 0 | 0 | 0 | 0 | 0 | 0 | 0 | 0 | 0 | 0 | 0 | 0 | 0 | 0 | 0 | 0 | 0 | 0 | 0 | 0 | 0 | 0 | 0 | 0 | 0 | 0 | 0 | 0 | 0 | 0 | 0 | 0 | 0 | 0 | 0 | 0 | 0 | 0 | 0 | 0 | 0 | 0 | 2 | 0 | 0 | 0 | 63.58 | Bi2Sr2Ca1Cu2O8
0 | 0 | 0 | 0 | 0 | 0 | 0 | 8 | 0 | 0 | 0 | 0 | 0 | 0 | 0 | 0 | 0 | 0 | 0 | 1 | 0 | 0 | 0 | 0 | 0 | 0 | 0 | 0 | 2 | 0 | 0 | 0 | 0 | 0 | 0 | 0 | 0 | 2 | 0 | 0 | 0 | 0 | 0 | 0 | 0 | 0 | 0 | 0 | 0 | 0 | 0 | 0 | 0 | 0 | 0 | 0 | 0 | 0 | 0 | 0 | 0 | 0 | 0 | 0 | 0 | 0 | 0 | 0 | 0 | 0 | 0 | 0 | 0 | 0 | 0 | 0 | 0 | 0 | 0 | 0 | 0 | 0 | 2 | 0 | 0 | 0 | 50.33 | Bi2Sr2Ca1Cu2O8
0 | 0 | 0 | 0 | 0 | 0 | 0 | 4 | 0 | 0 | 0 | 0 | 0 | 0 | 0 | 0 | 0 | 0 | 0 | 0 | 0 | 0 | 0 | 0 | 0 | 0 | 0 | 0 | 1 | 0 | 0 | 0 | 0 | 0 | 0 | 0 | 0 | 0 | 0 | 0 | 0 | 0 | 0 | 0 | 0 | 0 | 0 | 0 | 0 | 0 | 0 | 0 | 0 | 0 | 0 | 2 | 0 | 0 | 0 | 0 | 0 | 0 | 0 | 0 | 0 | 0 | 0 | 0 | 0 | 0 | 0 | 0 | 0 | 0 | 0 | 0 | 0 | 0 | 0 | 1 | 0 | 0 | 0 | 0 | 0 | 0 | 92 | Hg1Ba2Cu1O4
0 | 0 | 0 | 0 | 0 | 0 | 0 | 5 | 0 | 0 | 0 | 0 | 0 | 0 | 0 | 0 | 0 | 0 | 0 | 0 | 0 | 0 | 0 | 0 | 0 | 0 | 0 | 0 | 1 | 0 | 0 | 0 | 0 | 0 | 0 | 0 | 0 | 0.4 | 0 | 0 | 0 | 0 | 0 | 0 | 0 | 0 | 0 | 0 | 0 | 0 | 0 | 0 | 0 | 0 | 0 | 0.6 | 1 | 0 | 0 | 0 | 0 | 0 | 0 | 0 | 0 | 0 | 0 | 0 | 0 | 0 | 0 | 0 | 0 | 0 | 0 | 0 | 0 | 0 | 0 | 0 | 1 | 0 | 0 | 0 | 0 | 0 | 20 | Tl1Ba0.6Sr0.4La1Cu1O5
0 | 0 | 0 | 0 | 0 | 0 | 0 | 5 | 0 | 0 | 0 | 0 | 0 | 0 | 0 | 0 | 0 | 0 | 0 | 0 | 0 | 0 | 0 | 0 | 0 | 0 | 0 | 0 | 1 | 0 | 0 | 0 | 0 | 0 | 0 | 0 | 0 | 0.7 | 0 | 0 | 0 | 0 | 0 | 0 | 0 | 0 | 0 | 0 | 0 | 0 | 0 | 0 | 0 | 0 | 0 | 0.3 | 1 | 0 | 0 | 0 | 0 | 0 | 0 | 0 | 0 | 0 | 0 | 0 | 0 | 0 | 0 | 0 | 0 | 0 | 0 | 0 | 0 | 0 | 0 | 0 | 1 | 0 | 0 | 0 | 0 | 0 | 30 | Tl1Ba0.3Sr0.7La1Cu1O5
0 | 0 | 0 | 0 | 0 | 0 | 0 | 5 | 0 | 0 | 0 | 0 | 0 | 0 | 0 | 0 | 0 | 0 | 0 | 0 | 0 | 0 | 0 | 0 | 0 | 0 | 0 | 0 | 1 | 0 | 0 | 0 | 0 | 0 | 0 | 0 | 0 | 1 | 0 | 0 | 0 | 0 | 0 | 0 | 0 | 0 | 0 | 0 | 0 | 0 | 0 | 0 | 0 | 0 | 0 | 0 | 1 | 0 | 0 | 0 | 0 | 0 | 0 | 0 | 0 | 0 | 0 | 0 | 0 | 0 | 0 | 0 | 0 | 0 | 0 | 0 | 0 | 0 | 0 | 0 | 1 | 0 | 0 | 0 | 0 | 0 | 32 | Tl1Sr1La1Cu1O5
0 | 0 | 0 | 0 | 0 | 0 | 0 | 5 | 0 | 0 | 0 | 0 | 0 | 0 | 0 | 0 | 0 | 0 | 0 | 0.3 | 0 | 0 | 0 | 0 | 0 | 0 | 0 | 0 | 1 | 0 | 0 | 0 | 0 | 0 | 0 | 0 | 0 | 0.7 | 0 | 0 | 0 | 0 | 0 | 0 | 0 | 0 | 0 | 0 | 0 | 0 | 0 | 0 | 0 | 0 | 0 | 0 | 1 | 0 | 0 | 0 | 0 | 0 | 0 | 0 | 0 | 0 | 0 | 0 | 0 | 0 | 0 | 0 | 0 | 0 | 0 | 0 | 0 | 0 | 0 | 0 | 1 | 0 | 0 | 0 | 0 | 0 | 32 | Tl1Sr0.7Ca0.3La1Cu1O5
0 | 0 | 0 | 0 | 0 | 0 | 0 | 5 | 0 | 0 | 0 | 0 | 0 | 0 | 0 | 0 | 0 | 0 | 0 | 0.6 | 0 | 0 | 0 | 0 | 0 | 0 | 0 | 0 | 1 | 0 | 0 | 0 | 0 | 0 | 0 | 0 | 0 | 0.4 | 0 | 0 | 0 | 0 | 0 | 0 | 0 | 0 | 0 | 0 | 0 | 0 | 0 | 0 | 0 | 0 | 0 | 0 | 1 | 0 | 0 | 0 | 0 | 0 | 0 | 0 | 0 | 0 | 0 | 0 | 0 | 0 | 0 | 0 | 0 | 0 | 0 | 0 | 0 | 0 | 0 | 0 | 1 | 0 | 0 | 0 | 0 | 0 | 26 | Tl1Sr0.4Ca0.6La1Cu1O5
0 | 0 | 0 | 0 | 0 | 0 | 0 | 5 | 0 | 0 | 0 | 0 | 0 | 0 | 0 | 0 | 0 | 0 | 0 | 0.4 | 0 | 0 | 0 | 0 | 0 | 0 | 0 | 0 | 1 | 0 | 0 | 0 | 0 | 0 | 0 | 0 | 0 | 0 | 0 | 0 | 0 | 0 | 0 | 0 | 0 | 0 | 0 | 0 | 0 | 0 | 0 | 0 | 0 | 0 | 0 | 0.6 | 1 | 0 | 0 | 0 | 0 | 0 | 0 | 0 | 0 | 0 | 0 | 0 | 0 | 0 | 0 | 0 | 0 | 0 | 0 | 0 | 0 | 0 | 0 | 0 | 1 | 0 | 0 | 0 | 0 | 0 | 14 | Tl1Ba0.6Ca0.4La1Cu1O5
0 | 0 | 0 | 0 | 0 | 0 | 0 | 5 | 0 | 0 | 0 | 0 | 0 | 0 | 0 | 0 | 0 | 0 | 0 | 0.6 | 0 | 0 | 0 | 0 | 0 | 0 | 0 | 0 | 1 | 0 | 0 | 0 | 0 | 0 | 0 | 0 | 0 | 0 | 0 | 0 | 0 | 0 | 0 | 0 | 0 | 0 | 0 | 0 | 0 | 0 | 0 | 0 | 0 | 0 | 0 | 0.4 | 1 | 0 | 0 | 0 | 0 | 0 | 0 | 0 | 0 | 0 | 0 | 0 | 0 | 0 | 0 | 0 | 0 | 0 | 0 | 0 | 0 | 0 | 0 | 0 | 1 | 0 | 0 | 0 | 0 | 0 | 16 | Tl1Ba0.4Ca0.6La1Cu1O5
0 | 0 | 0 | 0 | 0 | 0 | 0 | 5 | 0 | 0 | 0 | 0 | 0 | 0 | 0 | 0 | 0 | 0 | 0 | 0.8 | 0 | 0 | 0 | 0 | 0 | 0 | 0 | 0 | 1 | 0 | 0 | 0 | 0 | 0 | 0 | 0 | 0 | 0 | 0 | 0 | 0 | 0 | 0 | 0 | 0 | 0 | 0 | 0 | 0 | 0 | 0 | 0 | 0 | 0 | 0 | 0.2 | 1 | 0 | 0 | 0 | 0 | 0 | 0 | 0 | 0 | 0 | 0 | 0 | 0 | 0 | 0 | 0 | 0 | 0 | 0 | 0 | 0 | 0 | 0 | 0 | 1 | 0 | 0 | 0 | 0 | 0 | 13 | Tl1Ba0.2Ca0.8La1Cu1O5
0 | 0 | 0 | 0 | 0 | 0 | 0 | 6.99 | 0 | 0 | 0 | 0 | 0 | 0 | 0 | 0 | 0 | 0 | 0 | 0.4 | 0 | 0 | 0 | 0 | 0 | 0 | 0 | 0 | 3 | 0 | 0 | 0 | 0 | 0 | 0 | 0 | 0 | 0 | 0 | 0 | 0 | 0 | 0 | 0 | 0 | 0 | 0 | 0 | 0 | 0 | 0 | 0 | 0 | 0 | 0 | 1.35 | 1.25 | 0 | 0 | 0 | 0 | 0 | 0 | 0 | 0 | 0 | 0 | 0 | 0 | 0 | 0 | 0 | 0 | 0 | 0 | 0 | 0 | 0 | 0 | 0 | 0 | 0 | 0 | 0 | 0 | 0 | 38 | Ca0.4La1.25Ba1.35Cu3O6.99
0 | 0 | 0 | 0 | 0 | 0 | 0 | 7.055 | 0 | 0 | 0 | 0 | 0 | 0 | 0 | 0 | 0 | 0 | 0 | 0.4 | 0 | 0 | 0 | 0 | 0 | 0 | 0 | 0 | 3 | 0 | 0 | 0 | 0 | 0 | 0 | 0 | 0 | 0 | 0 | 0 | 0 | 0 | 0 | 0 | 0 | 0 | 0 | 0 | 0 | 0 | 0 | 0 | 0 | 0 | 0 | 1.35 | 1.25 | 0 | 0 | 0 | 0 | 0 | 0 | 0 | 0 | 0 | 0 | 0 | 0 | 0 | 0 | 0 | 0 | 0 | 0 | 0 | 0 | 0 | 0 | 0 | 0 | 0 | 0 | 0 | 0 | 0 | 57 | Ca0.4La1.25Ba1.35Cu3O7.055
0 | 0 | 0 | 0 | 0 | 0 | 0 | 7.135 | 0 | 0 | 0 | 0 | 0 | 0 | 0 | 0 | 0 | 0 | 0 | 0.4 | 0 | 0 | 0 | 0 | 0 | 0 | 0 | 0 | 3 | 0 | 0 | 0 | 0 | 0 | 0 | 0 | 0 | 0 | 0 | 0 | 0 | 0 | 0 | 0 | 0 | 0 | 0 | 0 | 0 | 0 | 0 | 0 | 0 | 0 | 0 | 1.35 | 1.25 | 0 | 0 | 0 | 0 | 0 | 0 | 0 | 0 | 0 | 0 | 0 | 0 | 0 | 0 | 0 | 0 | 0 | 0 | 0 | 0 | 0 | 0 | 0 | 0 | 0 | 0 | 0 | 0 | 0 | 76 | Ca0.4La1.25Ba1.35Cu3O7.135
0 | 0 | 0 | 0 | 0 | 0 | 0 | 6.985 | 0 | 0 | 0 | 0 | 0 | 0 | 0 | 0 | 0 | 0 | 0 | 0.1 | 0 | 0 | 0 | 0 | 0 | 0 | 0 | 0 | 3 | 0 | 0 | 0 | 0 | 0 | 0 | 0 | 0 | 0 | 0 | 0 | 0 | 0 | 0 | 0 | 0 | 0 | 0 | 0 | 0 | 0 | 0 | 0 | 0 | 0 | 0 | 1.65 | 1.25 | 0 | 0 | 0 | 0 | 0 | 0 | 0 | 0 | 0 | 0 | 0 | 0 | 0 | 0 | 0 | 0 | 0 | 0 | 0 | 0 | 0 | 0 | 0 | 0 | 0 | 0 | 0 | 0 | 0 | 5 | Ca0.1La1.25Ba1.65Cu3O6.985
0 | 0 | 0 | 0 | 0 | 0 | 0 | 2022-06-07 | 0 | 0 | 0 | 0 | 0 | 0 | 0 | 0 | 0 | 0 | 0 | 0.1 | 0 | 0 | 0 | 0 | 0 | 0 | 0 | 0 | 3 | 0 | 0 | 0 | 0 | 0 | 0 | 0 | 0 | 0 | 0 | 0 | 0 | 0 | 0 | 0 | 0 | 0 | 0 | 0 | 0 | 0 | 0 | 0 | 0 | 0 | 0 | 1.65 | 1.25 | 0 | 0 | 0 | 0 | 0 | 0 | 0 | 0 | 0 | 0 | 0 | 0 | 0 | 0 | 0 | 0 | 0 | 0 | 0 | 0 | 0 | 0 | 0 | 0 | 0 | 0 | 0 | 0 | 0 | 38 | Ca0.1La1.25Ba1.65Cu3O7.06
0 | 0 | 0 | 0 | 0 | 0 | 0 | 4 | 0 | 0 | 0 | 0 | 0 | 0 | 0 | 0 | 0 | 0 | 0 | 0 | 0 | 0 | 0 | 0 | 0 | 0 | 0 | 0 | 0.99 | 0.01 | 0 | 0 | 0 | 0 | 0 | 0 | 0 | 0.16 | 0 | 0 | 0 | 0 | 0 | 0 | 0 | 0 | 0 | 0 | 0 | 0 | 0 | 0 | 0 | 0 | 0 | 0 | 1.84 | 0 | 0 | 0 | 0 | 0 | 0 | 0 | 0 | 0 | 0 | 0 | 0 | 0 | 0 | 0 | 0 | 0 | 0 | 0 | 0 | 0 | 0 | 0 | 0 | 0 | 0 | 0 | 0 | 0 | 2022-08-28 | La1.84Sr0.16Cu0.99Zn0.01O4
0 | 0 | 0 | 0 | 0 | 0 | 0 | 4 | 0 | 0 | 0 | 0 | 0 | 0 | 0 | 0 | 0 | 0 | 0 | 0 | 0 | 0 | 0 | 0 | 0 | 0 | 0 | 0 | 0.98 | 0.02 | 0 | 0 | 0 | 0 | 0 | 0 | 0 | 0.16 | 0 | 0 | 0 | 0 | 0 | 0 | 0 | 0 | 0 | 0 | 0 | 0 | 0 | 0 | 0 | 0 | 0 | 0 | 1.84 | 0 | 0 | 0 | 0 | 0 | 0 | 0 | 0 | 0 | 0 | 0 | 0 | 0 | 0 | 0 | 0 | 0 | 0 | 0 | 0 | 0 | 0 | 0 | 0 | 0 | 0 | 0 | 0 | 0 | 2022-06-18 | La1.84Sr0.16Cu0.98Zn0.02O4
0 | 0 | 0 | 0 | 0 | 0 | 0 | 4 | 0 | 0 | 0 | 0 | 0 | 0 | 0 | 0 | 0 | 0 | 0 | 0 | 0 | 0 | 0 | 0 | 0 | 0 | 0 | 0 | 0.97 | 0.03 | 0 | 0 | 0 | 0 | 0 | 0 | 0 | 0.16 | 0 | 0 | 0 | 0 | 0 | 0 | 0 | 0 | 0 | 0 | 0 | 0 | 0 | 0 | 0 | 0 | 0 | 0 | 1.84 | 0 | 0 | 0 | 0 | 0 | 0 | 0 | 0 | 0 | 0 | 0 | 0 | 0 | 0 | 0 | 0 | 0 | 0 | 0 | 0 | 0 | 0 | 0 | 0 | 0 | 0 | 0 | 0 | 0 | 7.85 | La1.84Sr0.16Cu0.97Zn0.03O4
0 | 0 | 0 | 0 | 0 | 0 | 0 | 4 | 0 | 0 | 0 | 0 | 0 | 0 | 0 | 0 | 0 | 0 | 0 | 0 | 0 | 0 | 0 | 0 | 0 | 0 | 0 | 0 | 1 | 0 | 0 | 0 | 0 | 0 | 0 | 0 | 0 | 0.16 | 0 | 0 | 0 | 0 | 0 | 0 | 0 | 0 | 0 | 0 | 0 | 0 | 0 | 0 | 0 | 0 | 0 | 0 | 1.84 | 0 | 0 | 0 | 0 | 0 | 0 | 0 | 0 | 0 | 0 | 0 | 0 | 0 | 0 | 0 | 0 | 0 | 0 | 0 | 0 | 0 | 0 | 0 | 0 | 0 | 0 | 0 | 0 | 0 | 39.3 | La1.84Sr0.16Cu1O4
0 | 0 | 0 | 0 | 0 | 0 | 0 | 4 | 0 | 0 | 0 | 0 | 0 | 0 | 0 | 0 | 0 | 0 | 0 | 0 | 0 | 0 | 0 | 0 | 0 | 0 | 0 | 0 | 0.99 | 0.01 | 0 | 0 | 0 | 0 | 0 | 0 | 0 | 0.22 | 0 | 0 | 0 | 0 | 0 | 0 | 0 | 0 | 0 | 0 | 0 | 0 | 0 | 0 | 0 | 0 | 0 | 0 | 1.78 | 0 | 0 | 0 | 0 | 0 | 0 | 0 | 0 | 0 | 0 | 0 | 0 | 0 | 0 | 0 | 0 | 0 | 0 | 0 | 0 | 0 | 0 | 0 | 0 | 0 | 0 | 0 | 0 | 0 | 2022-03-18 | La1.78Sr0.22Cu0.99Zn0.01O4
0 | 0 | 0 | 0 | 0 | 0 | 0 | 4 | 0 | 0 | 0 | 0 | 0 | 0 | 0 | 0 | 0 | 0 | 0 | 0 | 0 | 0 | 0 | 0 | 0 | 0 | 0 | 0 | 0.98 | 0.02 | 0 | 0 | 0 | 0 | 0 | 0 | 0 | 0.22 | 0 | 0 | 0 | 0 | 0 | 0 | 0 | 0 | 0 | 0 | 0 | 0 | 0 | 0 | 0 | 0 | 0 | 0 | 1.78 | 0 | 0 | 0 | 0 | 0 | 0 | 0 | 0 | 0 | 0 | 0 | 0 | 0 | 0 | 0 | 0 | 0 | 0 | 0 | 0 | 0 | 0 | 0 | 0 | 0 | 0 | 0 | 0 | 0 | 2022-06-09 | La1.78Sr0.22Cu0.98Zn0.02O4
0 | 0 | 0 | 0 | 0 | 0 | 0 | 4 | 0 | 0 | 0 | 0 | 0 | 0 | 0 | 0 | 0 | 0 | 0 | 0 | 0 | 0 | 0 | 0 | 0 | 0 | 0 | 0 | 0.97 | 0.03 | 0 | 0 | 0 | 0 | 0 | 0 | 0 | 0.22 | 0 | 0 | 0 | 0 | 0 | 0 | 0 | 0 | 0 | 0 | 0 | 0 | 0 | 0 | 0 | 0 | 0 | 0 | 1.78 | 0 | 0 | 0 | 0 | 0 | 0 | 0 | 0 | 0 | 0 | 0 | 0 | 0 | 0 | 0 | 0 | 0 | 0 | 0 | 0 | 0 | 0 | 0 | 0 | 0 | 0 | 0 | 0 | 0 | 2022-03-03 | La1.78Sr0.22Cu0.97Zn0.03O4
0 | 0 | 0 | 0 | 0 | 0 | 0 | 4 | 0 | 0 | 0 | 0 | 0 | 0 | 0 | 0 | 0 | 0 | 0 | 0 | 0 | 0 | 0 | 0 | 0 | 0 | 0 | 0 | 1 | 0 | 0 | 0 | 0 | 0 | 0 | 0 | 0 | 0.22 | 0 | 0 | 0 | 0 | 0 | 0 | 0 | 0 | 0 | 0 | 0 | 0 | 0 | 0 | 0 | 0 | 0 | 0 | 1.78 | 0 | 0 | 0 | 0 | 0 | 0 | 0 | 0 | 0 | 0 | 0 | 0 | 0 | 0 | 0 | 0 | 0 | 0 | 0 | 0 | 0 | 0 | 0 | 0 | 0 | 0 | 0 | 0 | 0 | 2022-09-25 | La1.78Sr0.22Cu1O4
0 | 0 | 0 | 0 | 0 | 0 | 0 | 8 | 0 | 0 | 0 | 0 | 0 | 0 | 0 | 0 | 0 | 0 | 0 | 1 | 0 | 0 | 0 | 0 | 0 | 0 | 0 | 0 | 2 | 0 | 0 | 0 | 0 | 0 | 0 | 0 | 0 | 2 | 0 | 0 | 0 | 0 | 0 | 0 | 0 | 0 | 0 | 0 | 0 | 0 | 0 | 0 | 0 | 0 | 0 | 0 | 0 | 0 | 0 | 0 | 0 | 0 | 0 | 0 | 0 | 0 | 0 | 0 | 0 | 0 | 0 | 0 | 0 | 0 | 0 | 0 | 0 | 0 | 0 | 0 | 0 | 0 | 2 | 0 | 0 | 0 | 82.4 | Bi2Sr2Ca1Cu2O8
0 | 0 | 0 | 0 | 0 | 0 | 0 | 6.65 | 0 | 0 | 0 | 0 | 0 | 0 | 0 | 0 | 0 | 0 | 0 | 0 | 0 | 0 | 0 | 0 | 0 | 0 | 0 | 0 | 3 | 0 | 0 | 0 | 0 | 0 | 0 | 0 | 0 | 0 | 1 | 0 | 0 | 0 | 0 | 0 | 0 | 0 | 0 | 0 | 0 | 0 | 0 | 0 | 0 | 0 | 0 | 2 | 0 | 0 | 0 | 0 | 0 | 0 | 0 | 0 | 0 | 0 | 0 | 0 | 0 | 0 | 0 | 0 | 0 | 0 | 0 | 0 | 0 | 0 | 0 | 0 | 0 | 0 | 0 | 0 | 0 | 0 | 57 | Y1Ba2Cu3O6.65
0 | 0 | 0 | 0 | 0 | 0 | 0 | 2022-07-06 | 0 | 0 | 0 | 0 | 0 | 0 | 0 | 0 | 0 | 0 | 0 | 0.05 | 0 | 0 | 0 | 0 | 0 | 0 | 0 | 0 | 3 | 0 | 0 | 0 | 0 | 0 | 0 | 0 | 0 | 0 | 0.95 | 0 | 0 | 0 | 0 | 0 | 0 | 0 | 0 | 0 | 0 | 0 | 0 | 0 | 0 | 0 | 0 | 2 | 0 | 0 | 0 | 0 | 0 | 0 | 0 | 0 | 0 | 0 | 0 | 0 | 0 | 0 | 0 | 0 | 0 | 0 | 0 | 0 | 0 | 0 | 0 | 0 | 0 | 0 | 0 | 0 | 0 | 0 | 70 | Y0.95Ca0.05Ba2Cu3O6.7
0 | 0 | 0 | 0 | 0 | 0 | 0 | 2022-07-06 | 0 | 0 | 0 | 0 | 0 | 0 | 0 | 0 | 0 | 0 | 0 | 0.1 | 0 | 0 | 0 | 0 | 0 | 0 | 0 | 0 | 3 | 0 | 0 | 0 | 0 | 0 | 0 | 0 | 0 | 0 | 0.9 | 0 | 0 | 0 | 0 | 0 | 0 | 0 | 0 | 0 | 0 | 0 | 0 | 0 | 0 | 0 | 0 | 2 | 0 | 0 | 0 | 0 | 0 | 0 | 0 | 0 | 0 | 0 | 0 | 0 | 0 | 0 | 0 | 0 | 0 | 0 | 0 | 0 | 0 | 0 | 0 | 0 | 0 | 0 | 0 | 0 | 0 | 0 | 75 | Y0.9Ca0.1Ba2Cu3O6.7
0 | 0 | 0 | 0 | 0 | 0 | 0 | 6.71 | 0 | 0 | 0 | 0 | 0 | 0 | 0 | 0 | 0 | 0 | 0 | 0.15 | 0 | 0 | 0 | 0 | 0 | 0 | 0 | 0 | 3 | 0 | 0 | 0 | 0 | 0 | 0 | 0 | 0 | 0 | 0.85 | 0 | 0 | 0 | 0 | 0 | 0 | 0 | 0 | 0 | 0 | 0 | 0 | 0 | 0 | 0 | 0 | 2 | 0 | 0 | 0 | 0 | 0 | 0 | 0 | 0 | 0 | 0 | 0 | 0 | 0 | 0 | 0 | 0 | 0 | 0 | 0 | 0 | 0 | 0 | 0 | 0 | 0 | 0 | 0 | 0 | 0 | 0 | 78 | Y0.85Ca0.15Ba2Cu3O6.71
0 | 0 | 0 | 0 | 0 | 0 | 0 | 7.95 | 0 | 0 | 0 | 0 | 0 | 0 | 0 | 0 | 0 | 0 | 0 | 0 | 0 | 0 | 0 | 0 | 0 | 0 | 0 | 0 | 4 | 0 | 0 | 0 | 0 | 0 | 0 | 0 | 0 | 0 | 1 | 0 | 0 | 0 | 0 | 0 | 0 | 0 | 0 | 0 | 0 | 0 | 0 | 0 | 0 | 0 | 0 | 2 | 0 | 0 | 0 | 0 | 0 | 0 | 0 | 0 | 0 | 0 | 0 | 0 | 0 | 0 | 0 | 0 | 0 | 0 | 0 | 0 | 0 | 0 | 0 | 0 | 0 | 0 | 0 | 0 | 0 | 0 | 82 | Y1Ba2Cu4O7.95
0 | 0 | 0 | 0 | 0 | 0 | 0 | 7.95 | 0 | 0 | 0 | 0 | 0 | 0 | 0 | 0 | 0 | 0 | 0 | 0 | 0 | 0 | 0 | 0 | 0 | 0 | 0 | 0 | 4 | 0 | 0 | 0 | 0 | 0 | 0 | 0 | 0 | 0 | 0.8 | 0 | 0 | 0 | 0 | 0 | 0 | 0 | 0 | 0 | 0 | 0 | 0 | 0 | 0 | 0 | 0 | 2 | 0 | 0 | 0.2 | 0 | 0 | 0 | 0 | 0 | 0 | 0 | 0 | 0 | 0 | 0 | 0 | 0 | 0 | 0 | 0 | 0 | 0 | 0 | 0 | 0 | 0 | 0 | 0 | 0 | 0 | 0 | 74 | Y0.8Pr0.2Ba2Cu4O7.95
0 | 0 | 0 | 0 | 0 | 0 | 0 | 7.95 | 0 | 0 | 0 | 0 | 0 | 0 | 0 | 0 | 0 | 0 | 0 | 0 | 0 | 0 | 0 | 0 | 0 | 0 | 0 | 0 | 4 | 0 | 0 | 0 | 0 | 0 | 0 | 0 | 0 | 0 | 0.6 | 0 | 0 | 0 | 0 | 0 | 0 | 0 | 0 | 0 | 0 | 0 | 0 | 0 | 0 | 0 | 0 | 2 | 0 | 0 | 0.4 | 0 | 0 | 0 | 0 | 0 | 0 | 0 | 0 | 0 | 0 | 0 | 0 | 0 | 0 | 0 | 0 | 0 | 0 | 0 | 0 | 0 | 0 | 0 | 0 | 0 | 0 | 0 | 63 | Y0.6Pr0.4Ba2Cu4O7.95
0 | 0 | 0 | 0 | 0 | 0 | 0 | 7.95 | 0 | 0 | 0 | 0 | 0 | 0 | 0 | 0 | 0 | 0 | 0 | 0 | 0 | 0 | 0 | 0 | 0 | 0 | 0 | 0 | 3.985 | 0.015 | 0 | 0 | 0 | 0 | 0 | 0 | 0 | 0 | 1 | 0 | 0 | 0 | 0 | 0 | 0 | 0 | 0 | 0 | 0 | 0 | 0 | 0 | 0 | 0 | 0 | 2 | 0 | 0 | 0 | 0 | 0 | 0 | 0 | 0 | 0 | 0 | 0 | 0 | 0 | 0 | 0 | 0 | 0 | 0 | 0 | 0 | 0 | 0 | 0 | 0 | 0 | 0 | 0 | 0 | 0 | 0 | 70 | Y1Ba2Cu3.985Zn0.015O7.95
0 | 0 | 0 | 0 | 0 | 0 | 0 | 7.95 | 0 | 0 | 0 | 0 | 0 | 0 | 0 | 0 | 0 | 0 | 0 | 0 | 0 | 0 | 0 | 0 | 0 | 0 | 0 | 0 | 0.95 | 0.05 | 0 | 0 | 0 | 0 | 0 | 0 | 0 | 0 | 1 | 0 | 0 | 0 | 0 | 0 | 0 | 0 | 0 | 0 | 0 | 0 | 0 | 0 | 0 | 0 | 0 | 2 | 0 | 0 | 0 | 0 | 0 | 0 | 0 | 0 | 0 | 0 | 0 | 0 | 0 | 0 | 0 | 0 | 0 | 0 | 0 | 0 | 0 | 0 | 0 | 0 | 0 | 0 | 0 | 0 | 0 | 0 | 46 | Y1Ba2Cu0.95Zn0.05O7.95
0 | 0 | 0 | 0 | 0 | 0 | 0 | 7.95 | 0 | 0 | 0 | 0 | 0 | 0 | 0 | 0 | 0 | 0 | 0 | 0 | 0 | 0 | 0 | 0 | 0 | 0 | 0 | 0 | 0.97 | 0.03 | 0 | 0 | 0 | 0 | 0 | 0 | 0 | 0 | 1 | 0 | 0 | 0 | 0 | 0 | 0 | 0 | 0 | 0 | 0 | 0 | 0 | 0 | 0 | 0 | 0 | 2 | 0 | 0 | 0 | 0 | 0 | 0 | 0 | 0 | 0 | 0 | 0 | 0 | 0 | 0 | 0 | 0 | 0 | 0 | 0 | 0 | 0 | 0 | 0 | 0 | 0 | 0 | 0 | 0 | 0 | 0 | 59 | Y1Ba2Cu0.97Zn0.03O7.95
0 | 0 | 0 | 0 | 0 | 0 | 0 | 7.95 | 0 | 0 | 0 | 0 | 0 | 0 | 0 | 0 | 0 | 0 | 0 | 0 | 0 | 0 | 0 | 0 | 0 | 0 | 0 | 0 | 4 | 0 | 0 | 0 | 0 | 0 | 0 | 0 | 0 | 0.2 | 1 | 0 | 0 | 0 | 0 | 0 | 0 | 0 | 0 | 0 | 0 | 0 | 0 | 0 | 0 | 0 | 0 | 2022-08-01 | 0 | 0 | 0 | 0 | 0 | 0 | 0 | 0 | 0 | 0 | 0 | 0 | 0 | 0 | 0 | 0 | 0 | 0 | 0 | 0 | 0 | 0 | 0 | 0 | 0 | 0 | 0 | 0 | 0 | 0 | 82 | Y1Ba1.8Sr0.2Cu4O7.95
0 | 0 | 0 | 0 | 0 | 0 | 0 | 7.95 | 0 | 0 | 0 | 0 | 0 | 0 | 0 | 0 | 0 | 0 | 0 | 0 | 0 | 0 | 0 | 0 | 0 | 0 | 0 | 0 | 4 | 0 | 0 | 0 | 0 | 0 | 0 | 0 | 0 | 0.4 | 1 | 0 | 0 | 0 | 0 | 0 | 0 | 0 | 0 | 0 | 0 | 0 | 0 | 0 | 0 | 0 | 0 | 2022-06-01 | 0 | 0 | 0 | 0 | 0 | 0 | 0 | 0 | 0 | 0 | 0 | 0 | 0 | 0 | 0 | 0 | 0 | 0 | 0 | 0 | 0 | 0 | 0 | 0 | 0 | 0 | 0 | 0 | 0 | 0 | 82 | Y1Ba1.6Sr0.4Cu4O7.95
0 | 0 | 0 | 0 | 0 | 0 | 0 | 7.95 | 0 | 0 | 0 | 0 | 0 | 0 | 0 | 0 | 0 | 0 | 0 | 0 | 0 | 0 | 0 | 0 | 0 | 0 | 0 | 0 | 4 | 0 | 0 | 0 | 0 | 0 | 0 | 0 | 0 | 0.6 | 1 | 0 | 0 | 0 | 0 | 0 | 0 | 0 | 0 | 0 | 0 | 0 | 0 | 0 | 0 | 0 | 0 | 2022-04-01 | 0 | 0 | 0 | 0 | 0 | 0 | 0 | 0 | 0 | 0 | 0 | 0 | 0 | 0 | 0 | 0 | 0 | 0 | 0 | 0 | 0 | 0 | 0 | 0 | 0 | 0 | 0 | 0 | 0 | 0 | 82 | Y1Ba1.4Sr0.6Cu4O7.95
0 | 0 | 0 | 0 | 0 | 0 | 0 | 7 | 0 | 0 | 0 | 0 | 0 | 0 | 0 | 0 | 0 | 0 | 0 | 0 | 0 | 0 | 0 | 0 | 0 | 0 | 0 | 0 | 3 | 0 | 0 | 0 | 0 | 0 | 0 | 0 | 0 | 0 | 0 | 0 | 0 | 0 | 0 | 0 | 0 | 0 | 0 | 0 | 0 | 0 | 0 | 0 | 0 | 0 | 0 | 2 | 0 | 0 | 0 | 0 | 0 | 0 | 0 | 0 | 0 | 0 | 0 | 0 | 0 | 1 | 0 | 0 | 0 | 0 | 0 | 0 | 0 | 0 | 0 | 0 | 0 | 0 | 0 | 0 | 0 | 0 | 90 | Yb1Ba2Cu3O7
0 | 0 | 0 | 0 | 0 | 0 | 0 | 7 | 0 | 0 | 0 | 0 | 0 | 0 | 0 | 0 | 0 | 0 | 0 | 0 | 0 | 0 | 0 | 0 | 0 | 0 | 0 | 0 | 2.95 | 0 | 0.05 | 0 | 0 | 0 | 0 | 0 | 0 | 0 | 0 | 0 | 0 | 0 | 0 | 0 | 0 | 0 | 0 | 0 | 0 | 0 | 0 | 0 | 0 | 0 | 0 | 2 | 0 | 0 | 0 | 0 | 0 | 0 | 0 | 0 | 0 | 0 | 0 | 0 | 0 | 1 | 0 | 0 | 0 | 0 | 0 | 0 | 0 | 0 | 0 | 0 | 0 | 0 | 0 | 0 | 0 | 0 | 90 | Yb1Ba2Cu2.95Ga0.05O7
0 | 0 | 0 | 0 | 0 | 0 | 0 | 7 | 0 | 0 | 0 | 0 | 0 | 0 | 0 | 0 | 0 | 0 | 0 | 0 | 0 | 0 | 0 | 0 | 0 | 0 | 0 | 0 | 2022-09-02 | 0 | 0.1 | 0 | 0 | 0 | 0 | 0 | 0 | 0 | 0 | 0 | 0 | 0 | 0 | 0 | 0 | 0 | 0 | 0 | 0 | 0 | 0 | 0 | 0 | 0 | 0 | 2 | 0 | 0 | 0 | 0 | 0 | 0 | 0 | 0 | 0 | 0 | 0 | 0 | 0 | 1 | 0 | 0 | 0 | 0 | 0 | 0 | 0 | 0 | 0 | 0 | 0 | 0 | 0 | 0 | 0 | 0 | 90 | Yb1Ba2Cu2.9Ga0.1O7
0 | 0 | 0 | 0 | 0 | 0 | 0 | 7 | 0 | 0 | 0 | 0 | 0 | 0 | 0 | 0 | 0 | 0 | 0 | 0 | 0 | 0 | 0 | 0 | 0 | 0 | 0 | 0 | 2.85 | 0 | 0.15 | 0 | 0 | 0 | 0 | 0 | 0 | 0 | 0 | 0 | 0 | 0 | 0 | 0 | 0 | 0 | 0 | 0 | 0 | 0 | 0 | 0 | 0 | 0 | 0 | 2 | 0 | 0 | 0 | 0 | 0 | 0 | 0 | 0 | 0 | 0 | 0 | 0 | 0 | 1 | 0 | 0 | 0 | 0 | 0 | 0 | 0 | 0 | 0 | 0 | 0 | 0 | 0 | 0 | 0 | 0 | 90 | Yb1Ba2Cu2.85Ga0.15O7
0 | 0 | 0 | 0 | 0 | 0 | 0 | 7 | 0 | 0 | 0 | 0 | 0 | 0 | 0 | 0 | 0 | 0 | 0 | 0 | 0 | 0 | 0 | 0 | 0 | 0 | 0 | 0 | 2022-08-02 | 0 | 0.2 | 0 | 0 | 0 | 0 | 0 | 0 | 0 | 0 | 0 | 0 | 0 | 0 | 0 | 0 | 0 | 0 | 0 | 0 | 0 | 0 | 0 | 0 | 0 | 0 | 2 | 0 | 0 | 0 | 0 | 0 | 0 | 0 | 0 | 0 | 0 | 0 | 0 | 0 | 1 | 0 | 0 | 0 | 0 | 0 | 0 | 0 | 0 | 0 | 0 | 0 | 0 | 0 | 0 | 0 | 0 | 90 | Yb1Ba2Cu2.8Ga0.2O7
0 | 0 | 0 | 0 | 0 | 0 | 0 | 7 | 0 | 0 | 0 | 0 | 0 | 0 | 0 | 0 | 0 | 0 | 0 | 0 | 0 | 0 | 0 | 0 | 0 | 0 | 0 | 0 | 2022-07-02 | 0 | 0.3 | 0 | 0 | 0 | 0 | 0 | 0 | 0 | 0 | 0 | 0 | 0 | 0 | 0 | 0 | 0 | 0 | 0 | 0 | 0 | 0 | 0 | 0 | 0 | 0 | 2 | 0 | 0 | 0 | 0 | 0 | 0 | 0 | 0 | 0 | 0 | 0 | 0 | 0 | 1 | 0 | 0 | 0 | 0 | 0 | 0 | 0 | 0 | 0 | 0 | 0 | 0 | 0 | 0 | 0 | 0 | 90 | Yb1Ba2Cu2.7Ga0.3O7
0 | 0 | 0 | 0 | 0 | 0 | 0 | 6.76 | 0 | 0 | 0 | 0 | 0 | 0 | 0 | 0 | 0 | 0 | 0 | 0 | 0 | 0 | 0 | 0 | 0 | 0 | 0 | 0 | 3 | 0 | 0 | 0 | 0 | 0 | 0 | 0 | 0 | 0 | 0 | 0 | 0 | 0 | 0 | 0 | 0 | 0 | 0 | 0 | 0 | 0 | 0 | 0 | 0 | 0 | 0 | 2 | 0 | 0 | 0 | 1 | 0 | 0 | 0 | 0 | 0 | 0 | 0 | 0 | 0 | 0 | 0 | 0 | 0 | 0 | 0 | 0 | 0 | 0 | 0 | 0 | 0 | 0 | 0 | 0 | 0 | 0 | 94 | Nd1Ba2Cu3O6.76
0 | 0 | 0 | 0 | 0 | 0 | 0 | 6.59 | 0 | 0 | 0 | 0 | 0 | 0 | 0 | 0 | 0 | 0 | 0 | 0 | 0 | 0 | 0 | 0 | 0 | 0 | 0 | 0 | 2.95 | 0 | 0.05 | 0 | 0 | 0 | 0 | 0 | 0 | 0 | 0 | 0 | 0 | 0 | 0 | 0 | 0 | 0 | 0 | 0 | 0 | 0 | 0 | 0 | 0 | 0 | 0 | 2 | 0 | 0 | 0 | 1 | 0 | 0 | 0 | 0 | 0 | 0 | 0 | 0 | 0 | 0 | 0 | 0 | 0 | 0 | 0 | 0 | 0 | 0 | 0 | 0 | 0 | 0 | 0 | 0 | 0 | 0 | 53 | Nd1Ba2Cu2.95Ga0.05O6.59
0 | 0 | 0 | 0 | 0 | 0 | 0 | 6.61 | 0 | 0 | 0 | 0 | 0 | 0 | 0 | 0 | 0 | 0 | 0 | 0 | 0 | 0 | 0 | 0 | 0 | 0 | 0 | 0 | 2022-09-02 | 0 | 0.1 | 0 | 0 | 0 | 0 | 0 | 0 | 0 | 0 | 0 | 0 | 0 | 0 | 0 | 0 | 0 | 0 | 0 | 0 | 0 | 0 | 0 | 0 | 0 | 0 | 2 | 0 | 0 | 0 | 1 | 0 | 0 | 0 | 0 | 0 | 0 | 0 | 0 | 0 | 0 | 0 | 0 | 0 | 0 | 0 | 0 | 0 | 0 | 0 | 0 | 0 | 0 | 0 | 0 | 0 | 0 | 38 | Nd1Ba2Cu2.9Ga0.1O6.61
0 | 0 | 0 | 0 | 0 | 0 | 0 | 6.62 | 0 | 0 | 0 | 0 | 0 | 0 | 0 | 0 | 0 | 0 | 0 | 0 | 0 | 0 | 0 | 0 | 0 | 0 | 0 | 0 | 2.85 | 0 | 0.15 | 0 | 0 | 0 | 0 | 0 | 0 | 0 | 0 | 0 | 0 | 0 | 0 | 0 | 0 | 0 | 0 | 0 | 0 | 0 | 0 | 0 | 0 | 0 | 0 | 2 | 0 | 0 | 0 | 1 | 0 | 0 | 0 | 0 | 0 | 0 | 0 | 0 | 0 | 0 | 0 | 0 | 0 | 0 | 0 | 0 | 0 | 0 | 0 | 0 | 0 | 0 | 0 | 0 | 0 | 0 | 23 | Nd1Ba2Cu2.85Ga0.15O6.62
0 | 0 | 0 | 0 | 0 | 0 | 0 | 6.85 | 0 | 0 | 0 | 0 | 0 | 0 | 0 | 0 | 0 | 0 | 0 | 0 | 0 | 0 | 0 | 0 | 0 | 0 | 0 | 0 | 3 | 0 | 0 | 0 | 0 | 0 | 0 | 0 | 0 | 0 | 0 | 0 | 0 | 0 | 0 | 0 | 0 | 0 | 0 | 0 | 0 | 0 | 0 | 0 | 0 | 0 | 0 | 2 | 0 | 0 | 0 | 0 | 0 | 0 | 0 | 0 | 0 | 0 | 0 | 1 | 0 | 0 | 0 | 0 | 0 | 0 | 0 | 0 | 0 | 0 | 0 | 0 | 0 | 0 | 0 | 0 | 0 | 0 | 93 | Er1Ba2Cu3O6.85
0 | 0 | 0 | 0 | 0 | 0 | 0 | 6.75 | 0 | 0 | 0 | 0 | 0 | 0 | 0 | 0 | 0 | 0 | 0 | 0 | 0 | 0 | 0 | 0 | 0 | 0 | 0 | 0 | 2.95 | 0 | 0.05 | 0 | 0 | 0 | 0 | 0 | 0 | 0 | 0 | 0 | 0 | 0 | 0 | 0 | 0 | 0 | 0 | 0 | 0 | 0 | 0 | 0 | 0 | 0 | 0 | 2 | 0 | 0 | 0 | 0 | 0 | 0 | 0 | 0 | 0 | 0 | 0 | 1 | 0 | 0 | 0 | 0 | 0 | 0 | 0 | 0 | 0 | 0 | 0 | 0 | 0 | 0 | 0 | 0 | 0 | 0 | 90 | Er1Ba2Cu2.95Ga0.05O6.75
0 | 0 | 0 | 0 | 0 | 0 | 0 | 6.78 | 0 | 0 | 0 | 0 | 0 | 0 | 0 | 0 | 0 | 0 | 0 | 0 | 0 | 0 | 0 | 0 | 0 | 0 | 0 | 0 | 2022-09-02 | 0 | 0.1 | 0 | 0 | 0 | 0 | 0 | 0 | 0 | 0 | 0 | 0 | 0 | 0 | 0 | 0 | 0 | 0 | 0 | 0 | 0 | 0 | 0 | 0 | 0 | 0 | 2 | 0 | 0 | 0 | 0 | 0 | 0 | 0 | 0 | 0 | 0 | 0 | 1 | 0 | 0 | 0 | 0 | 0 | 0 | 0 | 0 | 0 | 0 | 0 | 0 | 0 | 0 | 0 | 0 | 0 | 0 | 86 | Er1Ba2Cu2.9Ga0.1O6.78
0 | 0 | 0 | 0 | 0 | 0 | 0 | 6.69 | 0 | 0 | 0 | 0 | 0 | 0 | 0 | 0 | 0 | 0 | 0 | 0 | 0 | 0 | 0 | 0 | 0 | 0 | 0 | 0 | 2.85 | 0 | 0.15 | 0 | 0 | 0 | 0 | 0 | 0 | 0 | 0 | 0 | 0 | 0 | 0 | 0 | 0 | 0 | 0 | 0 | 0 | 0 | 0 | 0 | 0 | 0 | 0 | 2 | 0 | 0 | 0 | 0 | 0 | 0 | 0 | 0 | 0 | 0 | 0 | 1 | 0 | 0 | 0 | 0 | 0 | 0 | 0 | 0 | 0 | 0 | 0 | 0 | 0 | 0 | 0 | 0 | 0 | 0 | 82 | Er1Ba2Cu2.85Ga0.15O6.69
0 | 0 | 0 | 0 | 0 | 0 | 0 | 7 | 0 | 0 | 0 | 0 | 0 | 0 | 0 | 0 | 0 | 0 | 0 | 0 | 0 | 0 | 0 | 0 | 0 | 0 | 0 | 0 | 2022-08-02 | 0 | 0.2 | 0 | 0 | 0 | 0 | 0 | 0 | 0 | 0 | 0 | 0 | 0 | 0 | 0 | 0 | 0 | 0 | 0 | 0 | 0 | 0 | 0 | 0 | 0 | 0 | 2 | 0 | 0 | 0 | 0 | 0 | 0 | 0 | 0 | 0 | 0 | 0 | 1 | 0 | 0 | 0 | 0 | 0 | 0 | 0 | 0 | 0 | 0 | 0 | 0 | 0 | 0 | 0 | 0 | 0 | 0 | 81 | Er1Ba2Cu2.8Ga0.2O7
0 | 0 | 0 | 0 | 0 | 0 | 0 | 7 | 0 | 0 | 0 | 0 | 0 | 0 | 0 | 0 | 0 | 0 | 0 | 0 | 0 | 0 | 0 | 0 | 0 | 0 | 0 | 0 | 2022-07-02 | 0 | 0.3 | 0 | 0 | 0 | 0 | 0 | 0 | 0 | 0 | 0 | 0 | 0 | 0 | 0 | 0 | 0 | 0 | 0 | 0 | 0 | 0 | 0 | 0 | 0 | 0 | 2 | 0 | 0 | 0 | 0 | 0 | 0 | 0 | 0 | 0 | 0 | 0 | 1 | 0 | 0 | 0 | 0 | 0 | 0 | 0 | 0 | 0 | 0 | 0 | 0 | 0 | 0 | 0 | 0 | 0 | 0 | 80 | Er1Ba2Cu2.7Ga0.3O7
0 | 0 | 0 | 0 | 0 | 0 | 0 | 6.82 | 0 | 0 | 0 | 0 | 0 | 0 | 0 | 0 | 0 | 0 | 0 | 0 | 0 | 0 | 0 | 0 | 0 | 0 | 0 | 0 | 3 | 0 | 0 | 0 | 0 | 0 | 0 | 0 | 0 | 0 | 1 | 0 | 0 | 0 | 0 | 0 | 0 | 0 | 0 | 0 | 0 | 0 | 0 | 0 | 0 | 0 | 0 | 2 | 0 | 0 | 0 | 0 | 0 | 0 | 0 | 0 | 0 | 0 | 0 | 0 | 0 | 0 | 0 | 0 | 0 | 0 | 0 | 0 | 0 | 0 | 0 | 0 | 0 | 0 | 0 | 0 | 0 | 0 | 93 | Y1Ba2Cu3O6.82
0 | 0 | 0 | 0 | 0 | 0 | 0 | 6.69 | 0 | 0 | 0 | 0 | 0 | 0 | 0 | 0 | 0 | 0 | 0 | 0 | 0 | 0 | 0 | 0 | 0 | 0 | 0 | 0 | 2.95 | 0 | 0.05 | 0 | 0 | 0 | 0 | 0 | 0 | 0 | 1 | 0 | 0 | 0 | 0 | 0 | 0 | 0 | 0 | 0 | 0 | 0 | 0 | 0 | 0 | 0 | 0 | 2 | 0 | 0 | 0 | 0 | 0 | 0 | 0 | 0 | 0 | 0 | 0 | 0 | 0 | 0 | 0 | 0 | 0 | 0 | 0 | 0 | 0 | 0 | 0 | 0 | 0 | 0 | 0 | 0 | 0 | 0 | 88 | Y1Ba2Cu2.95Ga0.05O6.69
0 | 0 | 0 | 0 | 0 | 0 | 0 | 2022-08-06 | 0 | 0 | 0 | 0 | 0 | 0 | 0 | 0 | 0 | 0 | 0 | 0 | 0 | 0 | 0 | 0 | 0 | 0 | 0 | 0 | 2022-09-02 | 0 | 0.1 | 0 | 0 | 0 | 0 | 0 | 0 | 0 | 1 | 0 | 0 | 0 | 0 | 0 | 0 | 0 | 0 | 0 | 0 | 0 | 0 | 0 | 0 | 0 | 0 | 2 | 0 | 0 | 0 | 0 | 0 | 0 | 0 | 0 | 0 | 0 | 0 | 0 | 0 | 0 | 0 | 0 | 0 | 0 | 0 | 0 | 0 | 0 | 0 | 0 | 0 | 0 | 0 | 0 | 0 | 0 | 81 | Y1Ba2Cu2.9Ga0.1O6.8
0 | 0 | 0 | 0 | 0 | 0 | 0 | 7 | 0 | 0 | 0 | 0 | 0 | 0 | 0 | 0 | 0 | 0 | 0 | 0 | 0 | 0 | 0 | 0 | 0 | 0 | 0 | 0 | 2.85 | 0 | 0.15 | 0 | 0 | 0 | 0 | 0 | 0 | 0 | 1 | 0 | 0 | 0 | 0 | 0 | 0 | 0 | 0 | 0 | 0 | 0 | 0 | 0 | 0 | 0 | 0 | 2 | 0 | 0 | 0 | 0 | 0 | 0 | 0 | 0 | 0 | 0 | 0 | 0 | 0 | 0 | 0 | 0 | 0 | 0 | 0 | 0 | 0 | 0 | 0 | 0 | 0 | 0 | 0 | 0 | 0 | 0 | 78 | Y1Ba2Cu2.85Ga0.15O7
0 | 0 | 0 | 0 | 0 | 0 | 0 | 7 | 0 | 0 | 0 | 0 | 0 | 0 | 0 | 0 | 0 | 0 | 0 | 0 | 0 | 0 | 0 | 0 | 0 | 0 | 0 | 0 | 2022-08-02 | 0 | 0.2 | 0 | 0 | 0 | 0 | 0 | 0 | 0 | 1 | 0 | 0 | 0 | 0 | 0 | 0 | 0 | 0 | 0 | 0 | 0 | 0 | 0 | 0 | 0 | 0 | 2 | 0 | 0 | 0 | 0 | 0 | 0 | 0 | 0 | 0 | 0 | 0 | 0 | 0 | 0 | 0 | 0 | 0 | 0 | 0 | 0 | 0 | 0 | 0 | 0 | 0 | 0 | 0 | 0 | 0 | 0 | 68 | Y1Ba2Cu2.8Ga0.2O7
0 | 0 | 0 | 0 | 0 | 0 | 0 | 7 | 0 | 0 | 0 | 0 | 0 | 0 | 0 | 0 | 0 | 0 | 0 | 0 | 0 | 0 | 0 | 0 | 0 | 0 | 0 | 0 | 2022-07-02 | 0 | 0.3 | 0 | 0 | 0 | 0 | 0 | 0 | 0 | 1 | 0 | 0 | 0 | 0 | 0 | 0 | 0 | 0 | 0 | 0 | 0 | 0 | 0 | 0 | 0 | 0 | 2 | 0 | 0 | 0 | 0 | 0 | 0 | 0 | 0 | 0 | 0 | 0 | 0 | 0 | 0 | 0 | 0 | 0 | 0 | 0 | 0 | 0 | 0 | 0 | 0 | 0 | 0 | 0 | 0 | 0 | 0 | 70 | Y1Ba2Cu2.7Ga0.3O7
0 | 0 | 0 | 0 | 0 | 0 | 0 | 6.75 | 0 | 0 | 0 | 0 | 0 | 0 | 0 | 0 | 0 | 0 | 0 | 0 | 0 | 0 | 0 | 0 | 0 | 0 | 0 | 0 | 3 | 0 | 0 | 0 | 0 | 0 | 0 | 0 | 0 | 0 | 0 | 0 | 0 | 0 | 0 | 0 | 0 | 0 | 0 | 0 | 0 | 0 | 0 | 0 | 0 | 0 | 0 | 2 | 0 | 0 | 0 | 0 | 0 | 0 | 0 | 0 | 0 | 1 | 0 | 0 | 0 | 0 | 0 | 0 | 0 | 0 | 0 | 0 | 0 | 0 | 0 | 0 | 0 | 0 | 0 | 0 | 0 | 0 | 94 | Dy1Ba2Cu3O6.75
0 | 0 | 0 | 0 | 0 | 0 | 0 | 6.69 | 0 | 0 | 0 | 0 | 0 | 0 | 0 | 0 | 0 | 0 | 0 | 0 | 0 | 0 | 0 | 0 | 0 | 0 | 0 | 0 | 2.95 | 0 | 0.05 | 0 | 0 | 0 | 0 | 0 | 0 | 0 | 0 | 0 | 0 | 0 | 0 | 0 | 0 | 0 | 0 | 0 | 0 | 0 | 0 | 0 | 0 | 0 | 0 | 2 | 0 | 0 | 0 | 0 | 0 | 0 | 0 | 0 | 0 | 1 | 0 | 0 | 0 | 0 | 0 | 0 | 0 | 0 | 0 | 0 | 0 | 0 | 0 | 0 | 0 | 0 | 0 | 0 | 0 | 0 | 83 | Dy1Ba2Cu2.95Ga0.05O6.69
0 | 0 | 0 | 0 | 0 | 0 | 0 | 2022-07-06 | 0 | 0 | 0 | 0 | 0 | 0 | 0 | 0 | 0 | 0 | 0 | 0 | 0 | 0 | 0 | 0 | 0 | 0 | 0 | 0 | 2022-09-02 | 0 | 0.1 | 0 | 0 | 0 | 0 | 0 | 0 | 0 | 0 | 0 | 0 | 0 | 0 | 0 | 0 | 0 | 0 | 0 | 0 | 0 | 0 | 0 | 0 | 0 | 0 | 2 | 0 | 0 | 0 | 0 | 0 | 0 | 0 | 0 | 0 | 1 | 0 | 0 | 0 | 0 | 0 | 0 | 0 | 0 | 0 | 0 | 0 | 0 | 0 | 0 | 0 | 0 | 0 | 0 | 0 | 0 | 68 | Dy1Ba2Cu2.9Ga0.1O6.7
0 | 0 | 0 | 0 | 0 | 0 | 0 | 6.78 | 0 | 0 | 0 | 0 | 0 | 0 | 0 | 0 | 0 | 0 | 0 | 0 | 0 | 0 | 0 | 0 | 0 | 0 | 0 | 0 | 2022-08-02 | 0 | 0.2 | 0 | 0 | 0 | 0 | 0 | 0 | 0 | 0 | 0 | 0 | 0 | 0 | 0 | 0 | 0 | 0 | 0 | 0 | 0 | 0 | 0 | 0 | 0 | 0 | 2 | 0 | 0 | 0 | 0 | 0 | 0 | 0 | 0 | 0 | 1 | 0 | 0 | 0 | 0 | 0 | 0 | 0 | 0 | 0 | 0 | 0 | 0 | 0 | 0 | 0 | 0 | 0 | 0 | 0 | 0 | 50 | Dy1Ba2Cu2.8Ga0.2O6.78
0 | 0 | 0 | 0 | 0 | 0 | 0 | 6.77 | 0 | 0 | 0 | 0 | 0 | 0 | 0 | 0 | 0 | 0 | 0 | 0 | 0 | 0 | 0 | 0 | 0 | 0 | 0 | 0 | 2022-07-02 | 0 | 0.3 | 0 | 0 | 0 | 0 | 0 | 0 | 0 | 0 | 0 | 0 | 0 | 0 | 0 | 0 | 0 | 0 | 0 | 0 | 0 | 0 | 0 | 0 | 0 | 0 | 2 | 0 | 0 | 0 | 0 | 0 | 0 | 0 | 0 | 0 | 1 | 0 | 0 | 0 | 0 | 0 | 0 | 0 | 0 | 0 | 0 | 0 | 0 | 0 | 0 | 0 | 0 | 0 | 0 | 0 | 0 | 39 | Dy1Ba2Cu2.7Ga0.3O6.77
0 | 0 | 0 | 0 | 0 | 0 | 0 | 7 | 0 | 0 | 0 | 0 | 0 | 0 | 0 | 0 | 0 | 0 | 0 | 0 | 0 | 0 | 0 | 0 | 0 | 0 | 0 | 0 | 2022-09-02 | 0 | 0.1 | 0 | 0 | 0 | 0 | 0 | 0 | 0 | 0 | 0 | 0 | 0 | 0 | 0 | 0 | 0 | 0 | 0 | 0 | 0 | 0 | 0 | 0 | 0 | 0 | 2 | 0 | 0 | 0 | 0 | 0 | 0 | 0 | 1 | 0 | 0 | 0 | 0 | 0 | 0 | 0 | 0 | 0 | 0 | 0 | 0 | 0 | 0 | 0 | 0 | 0 | 0 | 0 | 0 | 0 | 0 | 62 | Gd1Ba2Cu2.9Ga0.1O7
0 | 0 | 0 | 0 | 0 | 0 | 0 | 7 | 0 | 0 | 0 | 0 | 0 | 0 | 0 | 0 | 0 | 0 | 0 | 0 | 0 | 0 | 0 | 0 | 0 | 0 | 0 | 0 | 2022-07-02 | 0 | 0.3 | 0 | 0 | 0 | 0 | 0 | 0 | 0 | 0 | 0 | 0 | 0 | 0 | 0 | 0 | 0 | 0 | 0 | 0 | 0 | 0 | 0 | 0 | 0 | 0 | 2 | 0 | 0 | 0 | 0 | 0 | 0 | 0 | 1 | 0 | 0 | 0 | 0 | 0 | 0 | 0 | 0 | 0 | 0 | 0 | 0 | 0 | 0 | 0 | 0 | 0 | 0 | 0 | 0 | 0 | 0 | 21 | Gd1Ba2Cu2.7Ga0.3O7
0 | 0 | 0 | 0 | 0 | 0 | 0 | 6.82 | 0 | 0 | 0 | 0 | 0 | 0 | 0 | 0 | 0 | 0 | 0 | 0 | 0 | 0 | 0 | 0 | 0 | 0 | 0 | 0 | 3 | 0 | 0 | 0 | 0 | 0 | 0 | 0 | 0 | 0 | 0 | 0 | 0 | 0 | 0 | 0 | 0 | 0 | 0 | 0 | 0 | 0 | 0 | 0 | 0 | 0 | 0 | 2 | 0 | 0 | 0 | 0 | 0 | 0 | 1 | 0 | 0 | 0 | 0 | 0 | 0 | 0 | 0 | 0 | 0 | 0 | 0 | 0 | 0 | 0 | 0 | 0 | 0 | 0 | 0 | 0 | 0 | 0 | 94 | Eu1Ba2Cu3O6.82
0 | 0 | 0 | 0 | 0 | 0 | 0 | 6.78 | 0 | 0 | 0 | 0 | 0 | 0 | 0 | 0 | 0 | 0 | 0 | 0 | 0 | 0 | 0 | 0 | 0 | 0 | 0 | 0 | 2.95 | 0 | 0.05 | 0 | 0 | 0 | 0 | 0 | 0 | 0 | 0 | 0 | 0 | 0 | 0 | 0 | 0 | 0 | 0 | 0 | 0 | 0 | 0 | 0 | 0 | 0 | 0 | 2 | 0 | 0 | 0 | 0 | 0 | 0 | 1 | 0 | 0 | 0 | 0 | 0 | 0 | 0 | 0 | 0 | 0 | 0 | 0 | 0 | 0 | 0 | 0 | 0 | 0 | 0 | 0 | 0 | 0 | 0 | 79 | Eu1Ba2Cu2.95Ga0.05O6.78
0 | 0 | 0 | 0 | 0 | 0 | 0 | 6.74 | 0 | 0 | 0 | 0 | 0 | 0 | 0 | 0 | 0 | 0 | 0 | 0 | 0 | 0 | 0 | 0 | 0 | 0 | 0 | 0 | 2022-09-02 | 0 | 0.1 | 0 | 0 | 0 | 0 | 0 | 0 | 0 | 0 | 0 | 0 | 0 | 0 | 0 | 0 | 0 | 0 | 0 | 0 | 0 | 0 | 0 | 0 | 0 | 0 | 2 | 0 | 0 | 0 | 0 | 0 | 0 | 1 | 0 | 0 | 0 | 0 | 0 | 0 | 0 | 0 | 0 | 0 | 0 | 0 | 0 | 0 | 0 | 0 | 0 | 0 | 0 | 0 | 0 | 0 | 0 | 52 | Eu1Ba2Cu2.9Ga0.1O6.74
0 | 0 | 0 | 0 | 0 | 0 | 0 | 6.76 | 0 | 0 | 0 | 0 | 0 | 0 | 0 | 0 | 0 | 0 | 0 | 0 | 0 | 0 | 0 | 0 | 0 | 0 | 0 | 0 | 2.85 | 0 | 0.15 | 0 | 0 | 0 | 0 | 0 | 0 | 0 | 0 | 0 | 0 | 0 | 0 | 0 | 0 | 0 | 0 | 0 | 0 | 0 | 0 | 0 | 0 | 0 | 0 | 2 | 0 | 0 | 0 | 0 | 0 | 0 | 1 | 0 | 0 | 0 | 0 | 0 | 0 | 0 | 0 | 0 | 0 | 0 | 0 | 0 | 0 | 0 | 0 | 0 | 0 | 0 | 0 | 0 | 0 | 0 | 43 | Eu1Ba2Cu2.85Ga0.15O6.76
0 | 0 | 0 | 0 | 0 | 0 | 0 | 6.63 | 0 | 0 | 0 | 0 | 0 | 0 | 0 | 0 | 0 | 0 | 0 | 0 | 0 | 0 | 0 | 0 | 0 | 0 | 0 | 0 | 2022-08-02 | 0 | 0.2 | 0 | 0 | 0 | 0 | 0 | 0 | 0 | 0 | 0 | 0 | 0 | 0 | 0 | 0 | 0 | 0 | 0 | 0 | 0 | 0 | 0 | 0 | 0 | 0 | 2 | 0 | 0 | 0 | 0 | 0 | 0 | 1 | 0 | 0 | 0 | 0 | 0 | 0 | 0 | 0 | 0 | 0 | 0 | 0 | 0 | 0 | 0 | 0 | 0 | 0 | 0 | 0 | 0 | 0 | 0 | 14 | Eu1Ba2Cu2.8Ga0.2O6.63
0 | 0 | 0 | 0 | 0 | 0 | 0 | 10 | 0 | 0 | 0 | 0 | 0 | 0 | 0 | 0 | 0 | 0 | 0 | 2 | 0 | 0 | 0 | 0 | 0 | 0 | 0 | 0 | 3 | 0 | 0 | 0 | 0 | 0 | 0 | 0 | 0 | 2 | 0 | 0 | 0 | 0 | 0 | 0 | 0 | 0 | 0 | 0 | 0 | 0 | 0 | 0 | 0 | 0 | 0 | 0 | 0 | 0 | 0 | 0 | 0 | 0 | 0 | 0 | 0 | 0 | 0 | 0 | 0 | 0 | 0 | 0 | 0 | 0 | 0 | 0 | 0 | 0 | 0 | 0 | 0 | 0.35 | 1.65 | 0 | 0 | 0 | 108.6 | Bi1.65Pb0.35Sr2Ca2Cu3O10
0 | 0 | 0 | 0 | 0 | 0 | 0 | 1 | 1 | 0 | 0 | 0 | 0 | 0 | 0 | 0 | 0 | 0 | 0 | 2 | 0 | 0 | 0 | 0 | 0 | 0 | 0 | 0 | 3 | 0 | 0 | 0 | 0 | 0 | 0 | 0 | 0 | 2 | 0 | 0 | 0 | 0 | 0 | 0 | 0 | 0 | 0 | 0 | 0 | 0 | 0 | 0 | 0 | 0 | 0 | 0 | 0 | 0 | 0 | 0 | 0 | 0 | 0 | 0 | 0 | 0 | 0 | 0 | 0 | 0 | 0 | 0 | 0 | 0 | 0 | 0 | 0 | 0 | 0 | 0 | 0 | 0.35 | 1.65 | 0 | 0 | 0 | 117.2 | Bi1.65Pb0.35Sr2Ca2Cu3FO
0 | 0 | 0 | 0 | 0 | 0 | 0 | 2022-01-15 | 0 | 0 | 0 | 0 | 0 | 0 | 0 | 0 | 0 | 0 | 0 | 0 | 0 | 0 | 0 | 0 | 0 | 0 | 0 | 0 | 7 | 0 | 0 | 0 | 0 | 0 | 0 | 0 | 0 | 0 | 2 | 0 | 0 | 0 | 0 | 0 | 0 | 0 | 0 | 0 | 0 | 0 | 0 | 0 | 0 | 0 | 0 | 4 | 0 | 0 | 0 | 0 | 0 | 0 | 0 | 0 | 0 | 0 | 0 | 0 | 0 | 0 | 0 | 0 | 0 | 0 | 0 | 0 | 0 | 0 | 0 | 0 | 0 | 0 | 0 | 0 | 0 | 0 | 92.8 | Y2Ba4Cu7O15.1
0 | 0 | 0 | 0 | 0 | 0 | 0 | 7 | 0.1 | 0 | 0 | 0 | 0 | 0 | 0 | 0 | 0 | 0 | 0 | 0 | 0 | 0 | 0 | 0 | 0 | 0 | 0 | 0 | 3 | 0 | 0 | 0 | 0 | 0 | 0 | 0 | 0 | 0 | 1 | 0 | 0 | 0 | 0 | 0 | 0 | 0 | 0 | 0 | 0 | 0 | 0 | 0 | 0 | 0 | 0 | 2 | 0 | 0 | 0 | 0 | 0 | 0 | 0 | 0 | 0 | 0 | 0 | 0 | 0 | 0 | 0 | 0 | 0 | 0 | 0 | 0 | 0 | 0 | 0 | 0 | 0 | 0 | 0 | 0 | 0 | 0 | 91 | Y1Ba2Cu3F0.1O7
0 | 0 | 0 | 0 | 0 | 0 | 0 | 7 | 0.2 | 0 | 0 | 0 | 0 | 0 | 0 | 0 | 0 | 0 | 0 | 0 | 0 | 0 | 0 | 0 | 0 | 0 | 0 | 0 | 3 | 0 | 0 | 0 | 0 | 0 | 0 | 0 | 0 | 0 | 1 | 0 | 0 | 0 | 0 | 0 | 0 | 0 | 0 | 0 | 0 | 0 | 0 | 0 | 0 | 0 | 0 | 2 | 0 | 0 | 0 | 0 | 0 | 0 | 0 | 0 | 0 | 0 | 0 | 0 | 0 | 0 | 0 | 0 | 0 | 0 | 0 | 0 | 0 | 0 | 0 | 0 | 0 | 0 | 0 | 0 | 0 | 0 | 91 | Y1Ba2Cu3F0.2O7
0 | 0 | 0 | 0 | 0 | 0 | 0 | 2022-07-06 | 0 | 0 | 0 | 0 | 0 | 0 | 0 | 0 | 0 | 0 | 0 | 0 | 0 | 0 | 0 | 0 | 0 | 0 | 0 | 0 | 3 | 0 | 0 | 0 | 0 | 0 | 0 | 0 | 0 | 0 | 1 | 0 | 0 | 0 | 0 | 0 | 0 | 0 | 0 | 0 | 0 | 0 | 0 | 0 | 0 | 0 | 0 | 2 | 0 | 0 | 0 | 0 | 0 | 0 | 0 | 0 | 0 | 0 | 0 | 0 | 0 | 0 | 0 | 0 | 0 | 0 | 0 | 0 | 0 | 0 | 0 | 0 | 0 | 0 | 0 | 0 | 0 | 0 | 62.5 | Y1Ba2Cu3O6.7
0 | 0 | 0 | 0 | 0 | 0 | 0 | 2022-07-06 | 0.1 | 0 | 0 | 0 | 0 | 0 | 0 | 0 | 0 | 0 | 0 | 0 | 0 | 0 | 0 | 0 | 0 | 0 | 0 | 0 | 3 | 0 | 0 | 0 | 0 | 0 | 0 | 0 | 0 | 0 | 1 | 0 | 0 | 0 | 0 | 0 | 0 | 0 | 0 | 0 | 0 | 0 | 0 | 0 | 0 | 0 | 0 | 2 | 0 | 0 | 0 | 0 | 0 | 0 | 0 | 0 | 0 | 0 | 0 | 0 | 0 | 0 | 0 | 0 | 0 | 0 | 0 | 0 | 0 | 0 | 0 | 0 | 0 | 0 | 0 | 0 | 0 | 0 | 71 | Y1Ba2Cu3F0.1O6.7
0 | 0 | 0 | 0 | 0 | 0 | 0 | 4.017 | 0 | 0 | 0 | 0 | 0 | 0 | 0 | 0 | 0 | 0 | 0 | 0 | 0 | 0 | 0 | 0 | 0 | 0 | 0 | 0 | 1 | 0 | 0 | 0 | 0 | 0 | 0 | 0 | 0 | 0 | 0 | 0 | 0 | 0 | 0 | 0 | 0 | 0 | 0 | 0 | 0 | 0 | 0 | 0 | 0 | 0 | 0 | 0 | 2 | 0 | 0 | 0 | 0 | 0 | 0 | 0 | 0 | 0 | 0 | 0 | 0 | 0 | 0 | 0 | 0 | 0 | 0 | 0 | 0 | 0 | 0 | 0 | 0 | 0 | 0 | 0 | 0 | 0 | 34.7 | La2Cu1O4.017
0 | 0 | 0 | 0 | 0 | 0 | 0 | 4.034 | 0 | 0 | 0 | 0 | 0 | 0 | 0 | 0 | 0 | 0 | 0 | 0 | 0 | 0 | 0 | 0 | 0 | 0 | 0 | 0 | 1 | 0 | 0 | 0 | 0 | 0 | 0 | 0 | 0 | 0 | 0 | 0 | 0 | 0 | 0 | 0 | 0 | 0 | 0 | 0 | 0 | 0 | 0 | 0 | 0 | 0 | 0 | 0 | 2 | 0 | 0 | 0 | 0 | 0 | 0 | 0 | 0 | 0 | 0 | 0 | 0 | 0 | 0 | 0 | 0 | 0 | 0 | 0 | 0 | 0 | 0 | 0 | 0 | 0 | 0 | 0 | 0 | 0 | 2022-07-30 | La2Cu1O4.034
0 | 0 | 0 | 0 | 0 | 0 | 0 | 4.047 | 0 | 0 | 0 | 0 | 0 | 0 | 0 | 0 | 0 | 0 | 0 | 0 | 0 | 0 | 0 | 0 | 0 | 0 | 0 | 0 | 1 | 0 | 0 | 0 | 0 | 0 | 0 | 0 | 0 | 0 | 0 | 0 | 0 | 0 | 0 | 0 | 0 | 0 | 0 | 0 | 0 | 0 | 0 | 0 | 0 | 0 | 0 | 0 | 2 | 0 | 0 | 0 | 0 | 0 | 0 | 0 | 0 | 0 | 0 | 0 | 0 | 0 | 0 | 0 | 0 | 0 | 0 | 0 | 0 | 0 | 0 | 0 | 0 | 0 | 0 | 0 | 0 | 0 | 2022-07-29 | La2Cu1O4.047
0 | 0 | 0 | 0 | 0 | 0 | 0 | 4.054 | 0 | 0 | 0 | 0 | 0 | 0 | 0 | 0 | 0 | 0 | 0 | 0 | 0 | 0 | 0 | 0 | 0 | 0 | 0 | 0 | 1 | 0 | 0 | 0 | 0 | 0 | 0 | 0 | 0 | 0 | 0 | 0 | 0 | 0 | 0 | 0 | 0 | 0 | 0 | 0 | 0 | 0 | 0 | 0 | 0 | 0 | 0 | 0 | 2 | 0 | 0 | 0 | 0 | 0 | 0 | 0 | 0 | 0 | 0 | 0 | 0 | 0 | 0 | 0 | 0 | 0 | 0 | 0 | 0 | 0 | 0 | 0 | 0 | 0 | 0 | 0 | 0 | 0 | 2022-01-29 | La2Cu1O4.054
0 | 0 | 0 | 0 | 0 | 0 | 0 | 4.066 | 0 | 0 | 0 | 0 | 0 | 0 | 0 | 0 | 0 | 0 | 0 | 0 | 0 | 0 | 0 | 0 | 0 | 0 | 0 | 0 | 1 | 0 | 0 | 0 | 0 | 0 | 0 | 0 | 0 | 0 | 0 | 0 | 0 | 0 | 0 | 0 | 0 | 0 | 0 | 0 | 0 | 0 | 0 | 0 | 0 | 0 | 0 | 0 | 2 | 0 | 0 | 0 | 0 | 0 | 0 | 0 | 0 | 0 | 0 | 0 | 0 | 0 | 0 | 0 | 0 | 0 | 0 | 0 | 0 | 0 | 0 | 0 | 0 | 0 | 0 | 0 | 0 | 0 | 38 | La2Cu1O4.066
0 | 0 | 0 | 0 | 0 | 0 | 0 | 2022-07-04 | 0 | 0 | 0 | 0 | 0 | 0 | 0 | 0 | 0 | 0 | 0 | 0 | 0 | 0 | 0 | 0 | 0 | 0 | 0 | 0 | 1 | 0 | 0 | 0 | 0 | 0 | 0 | 0 | 0 | 0 | 0 | 0 | 0 | 0 | 0 | 0 | 0 | 0 | 0 | 0 | 0 | 0 | 0 | 0 | 0 | 0 | 0 | 0 | 2 | 0 | 0 | 0 | 0 | 0 | 0 | 0 | 0 | 0 | 0 | 0 | 0 | 0 | 0 | 0 | 0 | 0 | 0 | 0 | 0 | 0 | 0 | 0 | 0 | 0 | 0 | 0 | 0 | 0 | 40.4 | La2Cu1O4.07
0 | 0 | 0 | 0 | 0 | 0 | 0 | 4.095 | 0 | 0 | 0 | 0 | 0 | 0 | 0 | 0 | 0 | 0 | 0 | 0 | 0 | 0 | 0 | 0 | 0 | 0 | 0 | 0 | 1 | 0 | 0 | 0 | 0 | 0 | 0 | 0 | 0 | 0 | 0 | 0 | 0 | 0 | 0 | 0 | 0 | 0 | 0 | 0 | 0 | 0 | 0 | 0 | 0 | 0 | 0 | 0 | 2 | 0 | 0 | 0 | 0 | 0 | 0 | 0 | 0 | 0 | 0 | 0 | 0 | 0 | 0 | 0 | 0 | 0 | 0 | 0 | 0 | 0 | 0 | 0 | 0 | 0 | 0 | 0 | 0 | 0 | 37.8 | La2Cu1O4.095
0 | 0 | 0 | 0 | 0 | 0 | 0 | 6 | 0 | 0 | 0 | 0 | 0 | 0 | 0 | 0 | 0 | 0 | 0 | 1 | 0 | 0 | 0 | 0 | 0 | 0 | 0 | 0 | 2 | 0 | 0 | 0 | 0 | 0 | 0 | 0 | 0 | 0 | 0 | 0 | 0 | 0 | 0 | 0 | 0 | 0 | 0 | 0 | 0 | 0 | 0 | 0 | 0 | 0 | 0 | 2 | 0 | 0 | 0 | 0 | 0 | 0 | 0 | 0 | 0 | 0 | 0 | 0 | 0 | 0 | 0 | 0 | 0 | 0 | 0 | 0 | 0 | 0 | 0 | 1 | 0 | 0 | 0 | 0 | 0 | 0 | 125 | Hg1Ba2Ca1Cu2O6
0 | 0 | 0 | 0 | 0 | 0 | 0 | 6.95 | 0 | 0 | 0 | 0 | 0 | 0 | 0 | 0 | 0 | 0 | 0 | 0 | 0 | 0 | 0 | 0 | 0 | 0 | 0 | 0 | 3 | 0 | 0 | 0 | 0 | 0 | 0 | 0 | 0 | 0 | 1 | 0 | 0 | 0 | 0 | 0 | 0 | 0 | 0 | 0 | 0 | 0 | 0 | 0 | 0 | 0 | 0 | 2 | 0 | 0 | 0 | 0 | 0 | 0 | 0 | 0 | 0 | 0 | 0 | 0 | 0 | 0 | 0 | 0 | 0 | 0 | 0 | 0 | 0 | 0 | 0 | 0 | 0 | 0 | 0 | 0 | 0 | 0 | 93.05 | Y1Ba2Cu3O6.95
0 | 0 | 0 | 0 | 0 | 0 | 0 | 8 | 0 | 0 | 0 | 0 | 0 | 0 | 0 | 0 | 0 | 0 | 0 | 1 | 0 | 0 | 0 | 0 | 0 | 0 | 0 | 0 | 2 | 0 | 0 | 0 | 0 | 0 | 0 | 0 | 0 | 2 | 0 | 0 | 0 | 0 | 0 | 0 | 0 | 0 | 0 | 0 | 0 | 0 | 0 | 0 | 0 | 0 | 0 | 0 | 0 | 0 | 0 | 0 | 0 | 0 | 0 | 0 | 0 | 0 | 0 | 0 | 0 | 0 | 0 | 0 | 0 | 0 | 0 | 0 | 0 | 0 | 0 | 0 | 0 | 0 | 2 | 0 | 0 | 0 | 90.4 | Bi2Sr2Ca1Cu2O8
0 | 0 | 0 | 0 | 0 | 0 | 0 | 8.197 | 0 | 0 | 0 | 0 | 0 | 0 | 0 | 0 | 0 | 0 | 0 | 1 | 0 | 0 | 0 | 0 | 0 | 0 | 0 | 0 | 2 | 0 | 0 | 0 | 0 | 0 | 0 | 0 | 0 | 2 | 0 | 0 | 0 | 0 | 0 | 0 | 0 | 0 | 0 | 0 | 0 | 0 | 0 | 0 | 0 | 0 | 0 | 0 | 0 | 0 | 0 | 0 | 0 | 0 | 0 | 0 | 0 | 0 | 0 | 0 | 0 | 0 | 0 | 0 | 0 | 0 | 0 | 0 | 0 | 0 | 0 | 0 | 0 | 0 | 2 | 0 | 0 | 0 | 74 | Bi2Sr2Ca1Cu2O8.197
0 | 0 | 0 | 0 | 0 | 0 | 0 | 8.234 | 0 | 0 | 0 | 0 | 0 | 0 | 0 | 0 | 0 | 0 | 0 | 0.9 | 0 | 0 | 0 | 0 | 0 | 0 | 0 | 0 | 2 | 0 | 0 | 0 | 0 | 0 | 0 | 0 | 0 | 2 | 0 | 0 | 0 | 0 | 0 | 0 | 0 | 0 | 0 | 0 | 0 | 0 | 0 | 0 | 0 | 0 | 0 | 0 | 0 | 0 | 0.1 | 0 | 0 | 0 | 0 | 0 | 0 | 0 | 0 | 0 | 0 | 0 | 0 | 0 | 0 | 0 | 0 | 0 | 0 | 0 | 0 | 0 | 0 | 0 | 2 | 0 | 0 | 0 | 75.8 | Bi2Sr2Ca0.9Pr0.1Cu2O8.234
0 | 0 | 0 | 0 | 0 | 0 | 0 | 8.282 | 0 | 0 | 0 | 0 | 0 | 0 | 0 | 0 | 0 | 0 | 0 | 0.8 | 0 | 0 | 0 | 0 | 0 | 0 | 0 | 0 | 2 | 0 | 0 | 0 | 0 | 0 | 0 | 0 | 0 | 2 | 0 | 0 | 0 | 0 | 0 | 0 | 0 | 0 | 0 | 0 | 0 | 0 | 0 | 0 | 0 | 0 | 0 | 0 | 0 | 0 | 0.2 | 0 | 0 | 0 | 0 | 0 | 0 | 0 | 0 | 0 | 0 | 0 | 0 | 0 | 0 | 0 | 0 | 0 | 0 | 0 | 0 | 0 | 0 | 0 | 2 | 0 | 0 | 0 | 70 | Bi2Sr2Ca0.8Pr0.2Cu2O8.282
0 | 0 | 0 | 0 | 0 | 0 | 0 | 8.299 | 0 | 0 | 0 | 0 | 0 | 0 | 0 | 0 | 0 | 0 | 0 | 0.7 | 0 | 0 | 0 | 0 | 0 | 0 | 0 | 0 | 2 | 0 | 0 | 0 | 0 | 0 | 0 | 0 | 0 | 2 | 0 | 0 | 0 | 0 | 0 | 0 | 0 | 0 | 0 | 0 | 0 | 0 | 0 | 0 | 0 | 0 | 0 | 0 | 0 | 0 | 0.3 | 0 | 0 | 0 | 0 | 0 | 0 | 0 | 0 | 0 | 0 | 0 | 0 | 0 | 0 | 0 | 0 | 0 | 0 | 0 | 0 | 0 | 0 | 0 | 2 | 0 | 0 | 0 | 60.8 | Bi2Sr2Ca0.7Pr0.3Cu2O8.299
0 | 0 | 0 | 0 | 0 | 0 | 0 | 8.316 | 0 | 0 | 0 | 0 | 0 | 0 | 0 | 0 | 0 | 0 | 0 | 0.6 | 0 | 0 | 0 | 0 | 0 | 0 | 0 | 0 | 2 | 0 | 0 | 0 | 0 | 0 | 0 | 0 | 0 | 2 | 0 | 0 | 0 | 0 | 0 | 0 | 0 | 0 | 0 | 0 | 0 | 0 | 0 | 0 | 0 | 0 | 0 | 0 | 0 | 0 | 0.4 | 0 | 0 | 0 | 0 | 0 | 0 | 0 | 0 | 0 | 0 | 0 | 0 | 0 | 0 | 0 | 0 | 0 | 0 | 0 | 0 | 0 | 0 | 0 | 2 | 0 | 0 | 0 | 57 | Bi2Sr2Ca0.6Pr0.4Cu2O8.316
0 | 0 | 0 | 0 | 0 | 0 | 0 | 8.329 | 0 | 0 | 0 | 0 | 0 | 0 | 0 | 0 | 0 | 0 | 0 | 0.5 | 0 | 0 | 0 | 0 | 0 | 0 | 0 | 0 | 2 | 0 | 0 | 0 | 0 | 0 | 0 | 0 | 0 | 2 | 0 | 0 | 0 | 0 | 0 | 0 | 0 | 0 | 0 | 0 | 0 | 0 | 0 | 0 | 0 | 0 | 0 | 0 | 0 | 0 | 0.5 | 0 | 0 | 0 | 0 | 0 | 0 | 0 | 0 | 0 | 0 | 0 | 0 | 0 | 0 | 0 | 0 | 0 | 0 | 0 | 0 | 0 | 0 | 0 | 2 | 0 | 0 | 0 | 2022-01-05 | Bi2Sr2Ca0.5Pr0.5Cu2O8.329
0 | 0 | 0 | 0 | 0 | 0 | 0 | 4 | 0 | 0 | 0 | 0 | 0 | 0 | 0 | 0 | 0 | 0 | 0 | 0 | 0 | 0 | 0 | 0 | 0 | 0 | 0 | 0 | 1 | 0 | 0 | 0 | 0 | 0 | 0 | 0 | 0 | 0 | 0 | 0 | 0 | 0 | 0 | 0 | 0 | 0 | 0 | 0 | 0 | 0 | 0 | 0 | 0 | 0 | 0 | 0 | 0 | 0.15 | 1.85 | 0 | 0 | 0 | 0 | 0 | 0 | 0 | 0 | 0 | 0 | 0 | 0 | 0 | 0 | 0 | 0 | 0 | 0 | 0 | 0 | 0 | 0 | 0 | 0 | 0 | 0 | 0 | 2022-05-20 | Pr1.85Ce0.15Cu1O4
0 | 0 | 0 | 0 | 0 | 0 | 0 | 10 | 0 | 0 | 0 | 0 | 0 | 0 | 0 | 0 | 0 | 0 | 0 | 2 | 0 | 0 | 0 | 0 | 0 | 0 | 0 | 0 | 3 | 0 | 0 | 0 | 0 | 0 | 0 | 0 | 0 | 2 | 0 | 0 | 0 | 0 | 0 | 0 | 0 | 0 | 0 | 0 | 0 | 0 | 0 | 0 | 0 | 0 | 0 | 0 | 0 | 0 | 0 | 0 | 0 | 0 | 0 | 0 | 0 | 0 | 0 | 0 | 0 | 0 | 0 | 0 | 0 | 0 | 0 | 0 | 0 | 0 | 0 | 0 | 0 | 0.3 | 2022-07-01 | 0 | 0 | 0 | 106.5 | Bi1.7Pb0.3Sr2Ca2Cu3O10
0 | 0 | 0 | 0 | 0 | 0 | 0 | 2022-08-09 | 0.2 | 0 | 0 | 0 | 0 | 0 | 0 | 0 | 0 | 0 | 0 | 2 | 0 | 0 | 0 | 0 | 0 | 0 | 0 | 0 | 3 | 0 | 0 | 0 | 0 | 0 | 0 | 0 | 0 | 2 | 0 | 0 | 0 | 0 | 0 | 0 | 0 | 0 | 0 | 0 | 0 | 0 | 0 | 0 | 0 | 0 | 0 | 0 | 0 | 0 | 0 | 0 | 0 | 0 | 0 | 0 | 0 | 0 | 0 | 0 | 0 | 0 | 0 | 0 | 0 | 0 | 0 | 0 | 0 | 0 | 0 | 0 | 0 | 0.3 | 2022-07-01 | 0 | 0 | 0 | 111 | Bi1.7Pb0.3Sr2Ca2Cu3F0.2O9.8
0 | 0 | 0 | 0 | 0 | 0 | 0 | 2022-05-09 | 0.5 | 0 | 0 | 0 | 0 | 0 | 0 | 0 | 0 | 0 | 0 | 2 | 0 | 0 | 0 | 0 | 0 | 0 | 0 | 0 | 3 | 0 | 0 | 0 | 0 | 0 | 0 | 0 | 0 | 2 | 0 | 0 | 0 | 0 | 0 | 0 | 0 | 0 | 0 | 0 | 0 | 0 | 0 | 0 | 0 | 0 | 0 | 0 | 0 | 0 | 0 | 0 | 0 | 0 | 0 | 0 | 0 | 0 | 0 | 0 | 0 | 0 | 0 | 0 | 0 | 0 | 0 | 0 | 0 | 0 | 0 | 0 | 0 | 0.3 | 2022-07-01 | 0 | 0 | 0 | 113 | Bi1.7Pb0.3Sr2Ca2Cu3F0.5O9.5
0 | 0 | 0 | 0 | 0 | 0 | 0 | 2022-02-09 | 0.8 | 0 | 0 | 0 | 0 | 0 | 0 | 0 | 0 | 0 | 0 | 2 | 0 | 0 | 0 | 0 | 0 | 0 | 0 | 0 | 3 | 0 | 0 | 0 | 0 | 0 | 0 | 0 | 0 | 2 | 0 | 0 | 0 | 0 | 0 | 0 | 0 | 0 | 0 | 0 | 0 | 0 | 0 | 0 | 0 | 0 | 0 | 0 | 0 | 0 | 0 | 0 | 0 | 0 | 0 | 0 | 0 | 0 | 0 | 0 | 0 | 0 | 0 | 0 | 0 | 0 | 0 | 0 | 0 | 0 | 0 | 0 | 0 | 0.3 | 2022-07-01 | 0 | 0 | 0 | 117.6 | Bi1.7Pb0.3Sr2Ca2Cu3F0.8O9.2
0 | 0 | 0 | 0 | 0 | 0 | 0 | 6 | 0 | 0 | 0 | 0 | 0 | 0 | 0 | 0 | 0 | 0 | 0 | 1 | 0 | 0 | 0 | 0 | 0 | 0 | 0 | 0 | 2 | 0 | 0 | 0 | 0 | 0 | 0 | 0 | 0 | 0 | 0 | 0 | 0 | 0 | 0 | 0 | 0 | 0 | 0 | 0 | 0 | 0 | 0 | 0 | 0 | 0 | 0 | 2 | 0 | 0 | 0 | 0 | 0 | 0 | 0 | 0 | 0 | 0 | 0 | 0 | 0 | 0 | 0 | 0 | 0 | 0 | 0 | 0 | 0 | 0 | 0 | 1 | 0 | 0 | 0 | 0 | 0 | 0 | 124 | Hg1Ba2Ca1Cu2O6
0 | 0 | 0 | 0 | 0 | 0 | 0 | 7 | 0 | 0 | 0 | 0 | 0 | 0 | 0 | 0 | 0 | 0 | 0 | 0 | 0 | 0 | 0 | 0 | 0 | 0 | 0 | 0 | 3 | 0 | 0 | 0 | 0 | 0 | 0 | 0 | 0 | 0 | 1 | 0 | 0 | 0 | 0 | 0 | 0 | 0 | 0 | 0 | 0 | 0 | 0 | 0 | 0 | 0 | 0 | 2 | 0 | 0 | 0 | 0 | 0 | 0 | 0 | 0 | 0 | 0 | 0 | 0 | 0 | 0 | 0 | 0 | 0 | 0 | 0 | 0 | 0 | 0 | 0 | 0 | 0 | 0 | 0 | 0 | 0 | 0 | 88.3 | Y1Ba2Cu3O7
0 | 0 | 0 | 0 | 0 | 0 | 0 | 7 | 0 | 0 | 0 | 0 | 0 | 0 | 0 | 0 | 0 | 0 | 0 | 0 | 0 | 0 | 0 | 0 | 0 | 0 | 0 | 0 | 3 | 0 | 0 | 0 | 0 | 0 | 0 | 0 | 0 | 0 | 1 | 0 | 0 | 0 | 0 | 0 | 0 | 0 | 0 | 0 | 0 | 0 | 0 | 0 | 0 | 0 | 0 | 2 | 0 | 0 | 0 | 0 | 0 | 0 | 0 | 0 | 0 | 0 | 0 | 0 | 0 | 0 | 0 | 0 | 0 | 0 | 0 | 0 | 0 | 0 | 0 | 0 | 0 | 0 | 0 | 0 | 0 | 0 | 86.7 | Y1Ba2Cu3O7
0 | 0 | 0 | 0 | 0 | 0 | 0 | 4 | 0 | 0 | 0 | 0 | 0 | 0 | 0 | 0 | 0 | 0 | 0 | 0 | 0 | 0 | 0 | 0 | 0 | 0 | 0 | 0 | 1 | 0 | 0 | 0 | 0 | 0 | 0 | 0 | 0 | 0 | 0 | 0 | 0 | 0 | 0 | 0 | 0 | 0 | 0 | 0 | 0 | 0 | 0 | 0 | 0 | 0 | 0 | 0 | 0 | 0.15 | 0 | 1.85 | 0 | 0 | 0 | 0 | 0 | 0 | 0 | 0 | 0 | 0 | 0 | 0 | 0 | 0 | 0 | 0 | 0 | 0 | 0 | 0 | 0 | 0 | 0 | 0 | 0 | 0 | 2022-02-18 | Nd1.85Ce0.15Cu1O4
0 | 0 | 0 | 0 | 0 | 0 | 0 | 2022-09-05 | 0 | 0 | 0 | 0 | 0 | 0 | 0 | 0 | 0 | 0 | 0 | 0 | 0 | 0 | 0 | 0 | 0 | 0 | 0 | 0 | 1 | 0 | 0 | 0 | 0 | 0 | 0 | 0 | 0 | 1 | 0 | 0 | 0 | 0 | 0 | 0 | 0 | 0 | 0 | 0 | 0 | 0 | 0 | 0 | 0 | 0 | 0 | 0 | 1 | 0 | 0 | 0 | 0 | 0 | 0 | 0 | 0 | 0 | 0 | 0 | 0 | 0 | 0 | 0 | 0 | 0 | 0 | 0 | 0 | 0 | 0 | 0 | 1 | 0 | 0 | 0 | 0 | 0 | 30 | Tl1Sr1La1Cu1O5.09
0 | 0 | 0 | 0 | 0 | 0 | 0 | 2022-11-05 | 0 | 0 | 0 | 0 | 0 | 0 | 0 | 0 | 0 | 0 | 0 | 0 | 0 | 0 | 0 | 0 | 0 | 0 | 0 | 0 | 1 | 0 | 0 | 0 | 0 | 0 | 0 | 0 | 0 | 0.7 | 0 | 0 | 0 | 0 | 0 | 0 | 0 | 0 | 0 | 0 | 0 | 0 | 0 | 0 | 0 | 0 | 0 | 0.3 | 1 | 0 | 0 | 0 | 0 | 0 | 0 | 0 | 0 | 0 | 0 | 0 | 0 | 0 | 0 | 0 | 0 | 0 | 0 | 0 | 0 | 0 | 0 | 0 | 1 | 0 | 0 | 0 | 0 | 0 | 25 | Tl1Ba0.3Sr0.7La1Cu1O5.11
0 | 0 | 0 | 0 | 0 | 0 | 0 | 5.16 | 0 | 0 | 0 | 0 | 0 | 0 | 0 | 0 | 0 | 0 | 0 | 0 | 0 | 0 | 0 | 0 | 0 | 0 | 0 | 0 | 1 | 0 | 0 | 0 | 0 | 0 | 0 | 0 | 0 | 0.4 | 0 | 0 | 0 | 0 | 0 | 0 | 0 | 0 | 0 | 0 | 0 | 0 | 0 | 0 | 0 | 0 | 0 | 0.6 | 1 | 0 | 0 | 0 | 0 | 0 | 0 | 0 | 0 | 0 | 0 | 0 | 0 | 0 | 0 | 0 | 0 | 0 | 0 | 0 | 0 | 0 | 0 | 0 | 1 | 0 | 0 | 0 | 0 | 0 | 22 | Tl1Ba0.6Sr0.4La1Cu1O5.16
0 | 0 | 0 | 0 | 0 | 0 | 0 | 4 | 0 | 0 | 0 | 0 | 0 | 0 | 0 | 0 | 0 | 0 | 0 | 0 | 0 | 0 | 0 | 0 | 0 | 0 | 0 | 0 | 1 | 0 | 0 | 0 | 0 | 0 | 0 | 0 | 0 | 0 | 0 | 0 | 0 | 0 | 0 | 0 | 0 | 0 | 0 | 0 | 0 | 0 | 0 | 0 | 0 | 0 | 0 | 0 | 0 | 0.15 | 0 | 1.85 | 0 | 0 | 0 | 0 | 0 | 0 | 0 | 0 | 0 | 0 | 0 | 0 | 0 | 0 | 0 | 0 | 0 | 0 | 0 | 0 | 0 | 0 | 0 | 0 | 0 | 0 | 2022-05-22 | Nd1.85Ce0.15Cu1O4
0 | 0 | 0 | 0 | 0 | 0 | 0 | 4 | 0 | 0 | 0 | 0 | 0 | 0 | 0 | 0 | 0 | 0 | 0 | 0 | 0 | 0 | 0 | 0 | 0 | 0 | 0 | 0.001 | 0.999 | 0 | 0 | 0 | 0 | 0 | 0 | 0 | 0 | 0 | 0 | 0 | 0 | 0 | 0 | 0 | 0 | 0 | 0 | 0 | 0 | 0 | 0 | 0 | 0 | 0 | 0 | 0 | 0 | 0.15 | 0 | 1.85 | 0 | 0 | 0 | 0 | 0 | 0 | 0 | 0 | 0 | 0 | 0 | 0 | 0 | 0 | 0 | 0 | 0 | 0 | 0 | 0 | 0 | 0 | 0 | 0 | 0 | 0 | 20 | Nd1.85Ce0.15Cu0.999Ni0.001O4
0 | 0 | 0 | 0 | 0 | 0 | 0 | 4 | 0 | 0 | 0 | 0 | 0 | 0 | 0 | 0 | 0 | 0 | 0 | 0 | 0 | 0 | 0 | 0 | 0 | 0 | 0 | 0.003 | 0.997 | 0 | 0 | 0 | 0 | 0 | 0 | 0 | 0 | 0 | 0 | 0 | 0 | 0 | 0 | 0 | 0 | 0 | 0 | 0 | 0 | 0 | 0 | 0 | 0 | 0 | 0 | 0 | 0 | 0.15 | 0 | 1.85 | 0 | 0 | 0 | 0 | 0 | 0 | 0 | 0 | 0 | 0 | 0 | 0 | 0 | 0 | 0 | 0 | 0 | 0 | 0 | 0 | 0 | 0 | 0 | 0 | 0 | 0 | 16 | Nd1.85Ce0.15Cu0.997Ni0.003O4
0 | 0 | 0 | 0 | 0 | 0 | 0 | 4 | 0 | 0 | 0 | 0 | 0 | 0 | 0 | 0 | 0 | 0 | 0 | 0 | 0 | 0 | 0 | 0 | 0 | 0 | 0 | 0.005 | 0.995 | 0 | 0 | 0 | 0 | 0 | 0 | 0 | 0 | 0 | 0 | 0 | 0 | 0 | 0 | 0 | 0 | 0 | 0 | 0 | 0 | 0 | 0 | 0 | 0 | 0 | 0 | 0 | 0 | 0.15 | 0 | 1.85 | 0 | 0 | 0 | 0 | 0 | 0 | 0 | 0 | 0 | 0 | 0 | 0 | 0 | 0 | 0 | 0 | 0 | 0 | 0 | 0 | 0 | 0 | 0 | 0 | 0 | 0 | 12 | Nd1.85Ce0.15Cu0.995Ni0.005O4
0 | 0 | 0 | 0 | 0 | 0 | 0 | 4 | 0 | 0 | 0 | 0 | 0 | 0 | 0 | 0 | 0 | 0 | 0 | 0 | 0 | 0 | 0 | 0 | 0 | 0 | 0 | 0.007 | 0.993 | 0 | 0 | 0 | 0 | 0 | 0 | 0 | 0 | 0 | 0 | 0 | 0 | 0 | 0 | 0 | 0 | 0 | 0 | 0 | 0 | 0 | 0 | 0 | 0 | 0 | 0 | 0 | 0 | 0.15 | 0 | 1.85 | 0 | 0 | 0 | 0 | 0 | 0 | 0 | 0 | 0 | 0 | 0 | 0 | 0 | 0 | 0 | 0 | 0 | 0 | 0 | 0 | 0 | 0 | 0 | 0 | 0 | 0 | 8 | Nd1.85Ce0.15Cu0.993Ni0.007O4
0 | 0 | 0 | 0 | 0 | 0 | 0 | 4 | 0 | 0 | 0 | 0 | 0 | 0 | 0 | 0 | 0 | 0 | 0 | 0 | 0 | 0 | 0 | 0 | 0 | 0 | 0 | 0.007 | 0.993 | 0 | 0 | 0 | 0 | 0 | 0 | 0 | 0 | 0 | 0 | 0 | 0 | 0 | 0 | 0 | 0 | 0 | 0 | 0 | 0 | 0 | 0 | 0 | 0 | 0 | 0 | 0 | 0 | 0.15 | 0 | 1.85 | 0 | 0 | 0 | 0 | 0 | 0 | 0 | 0 | 0 | 0 | 0 | 0 | 0 | 0 | 0 | 0 | 0 | 0 | 0 | 0 | 0 | 0 | 0 | 0 | 0 | 0 | 2022-05-05 | Nd1.85Ce0.15Cu0.993Ni0.007O4
0 | 0 | 0 | 0 | 0 | 0 | 0 | 4 | 0 | 0 | 0 | 0 | 0 | 0 | 0 | 0 | 0 | 0 | 0 | 0 | 0 | 0 | 0 | 0 | 0 | 0.002 | 0 | 0 | 0.998 | 0 | 0 | 0 | 0 | 0 | 0 | 0 | 0 | 0 | 0 | 0 | 0 | 0 | 0 | 0 | 0 | 0 | 0 | 0 | 0 | 0 | 0 | 0 | 0 | 0 | 0 | 0 | 0 | 0.15 | 0 | 1.85 | 0 | 0 | 0 | 0 | 0 | 0 | 0 | 0 | 0 | 0 | 0 | 0 | 0 | 0 | 0 | 0 | 0 | 0 | 0 | 0 | 0 | 0 | 0 | 0 | 0 | 0 | 2022-05-19 | Nd1.85Ce0.15Cu0.998Fe0.002O4
0 | 0 | 0 | 0 | 0 | 0 | 0 | 4 | 0 | 0 | 0 | 0 | 0 | 0 | 0 | 0 | 0 | 0 | 0 | 0 | 0 | 0 | 0 | 0 | 0 | 0.005 | 0 | 0 | 0.995 | 0 | 0 | 0 | 0 | 0 | 0 | 0 | 0 | 0 | 0 | 0 | 0 | 0 | 0 | 0 | 0 | 0 | 0 | 0 | 0 | 0 | 0 | 0 | 0 | 0 | 0 | 0 | 0 | 0.15 | 0 | 1.85 | 0 | 0 | 0 | 0 | 0 | 0 | 0 | 0 | 0 | 0 | 0 | 0 | 0 | 0 | 0 | 0 | 0 | 0 | 0 | 0 | 0 | 0 | 0 | 0 | 0 | 0 | 2022-05-16 | Nd1.85Ce0.15Cu0.995Fe0.005O4
0 | 0 | 0 | 0 | 0 | 0 | 0 | 4 | 0 | 0 | 0 | 0 | 0 | 0 | 0 | 0 | 0 | 0 | 0 | 0 | 0 | 0 | 0 | 0 | 0 | 0.01 | 0 | 0 | 0.99 | 0 | 0 | 0 | 0 | 0 | 0 | 0 | 0 | 0 | 0 | 0 | 0 | 0 | 0 | 0 | 0 | 0 | 0 | 0 | 0 | 0 | 0 | 0 | 0 | 0 | 0 | 0 | 0 | 0.15 | 0 | 1.85 | 0 | 0 | 0 | 0 | 0 | 0 | 0 | 0 | 0 | 0 | 0 | 0 | 0 | 0 | 0 | 0 | 0 | 0 | 0 | 0 | 0 | 0 | 0 | 0 | 0 | 0 | 13 | Nd1.85Ce0.15Cu0.99Fe0.01O4
0 | 0 | 0 | 0 | 0 | 0 | 0 | 4 | 0 | 0 | 0 | 0 | 0 | 0 | 0 | 0 | 0 | 0 | 0 | 0 | 0 | 0 | 0 | 0 | 0 | 0.015 | 0 | 0 | 0.985 | 0 | 0 | 0 | 0 | 0 | 0 | 0 | 0 | 0 | 0 | 0 | 0 | 0 | 0 | 0 | 0 | 0 | 0 | 0 | 0 | 0 | 0 | 0 | 0 | 0 | 0 | 0 | 0 | 0.15 | 0 | 1.85 | 0 | 0 | 0 | 0 | 0 | 0 | 0 | 0 | 0 | 0 | 0 | 0 | 0 | 0 | 0 | 0 | 0 | 0 | 0 | 0 | 0 | 0 | 0 | 0 | 0 | 0 | 2022-05-06 | Nd1.85Ce0.15Cu0.985Fe0.015O4
0 | 0 | 0 | 0 | 0 | 0 | 0 | 4 | 0 | 0 | 0 | 0 | 0 | 0 | 0 | 0 | 0 | 0 | 0 | 0 | 0 | 0 | 0 | 0 | 0 | 0 | 0 | 0 | 0.995 | 0.005 | 0 | 0 | 0 | 0 | 0 | 0 | 0 | 0 | 0 | 0 | 0 | 0 | 0 | 0 | 0 | 0 | 0 | 0 | 0 | 0 | 0 | 0 | 0 | 0 | 0 | 0 | 0 | 0.15 | 0 | 1.85 | 0 | 0 | 0 | 0 | 0 | 0 | 0 | 0 | 0 | 0 | 0 | 0 | 0 | 0 | 0 | 0 | 0 | 0 | 0 | 0 | 0 | 0 | 0 | 0 | 0 | 0 | 18 | Nd1.85Ce0.15Cu0.995Zn0.005O4
0 | 0 | 0 | 0 | 0 | 0 | 0 | 4 | 0 | 0 | 0 | 0 | 0 | 0 | 0 | 0 | 0 | 0 | 0 | 0 | 0 | 0 | 0 | 0 | 0 | 0 | 0 | 0 | 0.99 | 0.01 | 0 | 0 | 0 | 0 | 0 | 0 | 0 | 0 | 0 | 0 | 0 | 0 | 0 | 0 | 0 | 0 | 0 | 0 | 0 | 0 | 0 | 0 | 0 | 0 | 0 | 0 | 0 | 0.15 | 0 | 1.85 | 0 | 0 | 0 | 0 | 0 | 0 | 0 | 0 | 0 | 0 | 0 | 0 | 0 | 0 | 0 | 0 | 0 | 0 | 0 | 0 | 0 | 0 | 0 | 0 | 0 | 0 | 2022-05-15 | Nd1.85Ce0.15Cu0.99Zn0.01O4
0 | 0 | 0 | 0 | 0 | 0 | 0 | 4 | 0 | 0 | 0 | 0 | 0 | 0 | 0 | 0 | 0 | 0 | 0 | 0 | 0 | 0 | 0 | 0 | 0 | 0 | 0 | 0 | 0.987 | 0.013 | 0 | 0 | 0 | 0 | 0 | 0 | 0 | 0 | 0 | 0 | 0 | 0 | 0 | 0 | 0 | 0 | 0 | 0 | 0 | 0 | 0 | 0 | 0 | 0 | 0 | 0 | 0 | 0.15 | 0 | 1.85 | 0 | 0 | 0 | 0 | 0 | 0 | 0 | 0 | 0 | 0 | 0 | 0 | 0 | 0 | 0 | 0 | 0 | 0 | 0 | 0 | 0 | 0 | 0 | 0 | 0 | 0 | 2022-05-14 | Nd1.85Ce0.15Cu0.987Zn0.013O4
0 | 0 | 0 | 0 | 0 | 0 | 0 | 4 | 0 | 0 | 0 | 0 | 0 | 0 | 0 | 0 | 0 | 0 | 0 | 0 | 0 | 0 | 0 | 0 | 0 | 0 | 0 | 0 | 0.985 | 0.015 | 0 | 0 | 0 | 0 | 0 | 0 | 0 | 0 | 0 | 0 | 0 | 0 | 0 | 0 | 0 | 0 | 0 | 0 | 0 | 0 | 0 | 0 | 0 | 0 | 0 | 0 | 0 | 0.15 | 0 | 1.85 | 0 | 0 | 0 | 0 | 0 | 0 | 0 | 0 | 0 | 0 | 0 | 0 | 0 | 0 | 0 | 0 | 0 | 0 | 0 | 0 | 0 | 0 | 0 | 0 | 0 | 0 | 14 | Nd1.85Ce0.15Cu0.985Zn0.015O4
0 | 0 | 0 | 0 | 0 | 0 | 0 | 4 | 0 | 0 | 0 | 0 | 0 | 0 | 0 | 0 | 0 | 0 | 0 | 0 | 0 | 0 | 0 | 0 | 0 | 0 | 0 | 0 | 0.98 | 0.02 | 0 | 0 | 0 | 0 | 0 | 0 | 0 | 0 | 0 | 0 | 0 | 0 | 0 | 0 | 0 | 0 | 0 | 0 | 0 | 0 | 0 | 0 | 0 | 0 | 0 | 0 | 0 | 0.15 | 0 | 1.85 | 0 | 0 | 0 | 0 | 0 | 0 | 0 | 0 | 0 | 0 | 0 | 0 | 0 | 0 | 0 | 0 | 0 | 0 | 0 | 0 | 0 | 0 | 0 | 0 | 0 | 0 | 13 | Nd1.85Ce0.15Cu0.98Zn0.02O4
0 | 0 | 0 | 0 | 0 | 0 | 0 | 4 | 0 | 0 | 0 | 0 | 0 | 0 | 0 | 0 | 0 | 0 | 0 | 0 | 0 | 0 | 0 | 0 | 0 | 0 | 0 | 0 | 0.975 | 0.025 | 0 | 0 | 0 | 0 | 0 | 0 | 0 | 0 | 0 | 0 | 0 | 0 | 0 | 0 | 0 | 0 | 0 | 0 | 0 | 0 | 0 | 0 | 0 | 0 | 0 | 0 | 0 | 0.15 | 0 | 1.85 | 0 | 0 | 0 | 0 | 0 | 0 | 0 | 0 | 0 | 0 | 0 | 0 | 0 | 0 | 0 | 0 | 0 | 0 | 0 | 0 | 0 | 0 | 0 | 0 | 0 | 0 | 12 | Nd1.85Ce0.15Cu0.975Zn0.025O4
0 | 0 | 0 | 0 | 0 | 0 | 0 | 4 | 0 | 0 | 0 | 0 | 0 | 0 | 0 | 0 | 0 | 0 | 0 | 0 | 0 | 0 | 0 | 0 | 0 | 0 | 0 | 0 | 0.97 | 0.03 | 0 | 0 | 0 | 0 | 0 | 0 | 0 | 0 | 0 | 0 | 0 | 0 | 0 | 0 | 0 | 0 | 0 | 0 | 0 | 0 | 0 | 0 | 0 | 0 | 0 | 0 | 0 | 0.15 | 0 | 1.85 | 0 | 0 | 0 | 0 | 0 | 0 | 0 | 0 | 0 | 0 | 0 | 0 | 0 | 0 | 0 | 0 | 0 | 0 | 0 | 0 | 0 | 0 | 0 | 0 | 0 | 0 | 11 | Nd1.85Ce0.15Cu0.97Zn0.03O4
0 | 0 | 0 | 0 | 0 | 0 | 0 | 4 | 0 | 0 | 0 | 0 | 0 | 0 | 0 | 0 | 0 | 0 | 0 | 0 | 0 | 0 | 0 | 0 | 0 | 0 | 0 | 0 | 0.96 | 0.04 | 0 | 0 | 0 | 0 | 0 | 0 | 0 | 0 | 0 | 0 | 0 | 0 | 0 | 0 | 0 | 0 | 0 | 0 | 0 | 0 | 0 | 0 | 0 | 0 | 0 | 0 | 0 | 0.15 | 0 | 1.85 | 0 | 0 | 0 | 0 | 0 | 0 | 0 | 0 | 0 | 0 | 0 | 0 | 0 | 0 | 0 | 0 | 0 | 0 | 0 | 0 | 0 | 0 | 0 | 0 | 0 | 0 | 2022-05-09 | Nd1.85Ce0.15Cu0.96Zn0.04O4
0 | 0 | 0 | 0 | 0 | 0 | 0 | 4 | 0 | 0 | 0 | 0 | 0 | 0 | 0 | 0 | 0 | 0 | 0 | 0 | 0 | 0 | 0 | 0 | 0 | 0 | 0 | 0 | 0.95 | 0.05 | 0 | 0 | 0 | 0 | 0 | 0 | 0 | 0 | 0 | 0 | 0 | 0 | 0 | 0 | 0 | 0 | 0 | 0 | 0 | 0 | 0 | 0 | 0 | 0 | 0 | 0 | 0 | 0.15 | 0 | 1.85 | 0 | 0 | 0 | 0 | 0 | 0 | 0 | 0 | 0 | 0 | 0 | 0 | 0 | 0 | 0 | 0 | 0 | 0 | 0 | 0 | 0 | 0 | 0 | 0 | 0 | 0 | 8 | Nd1.85Ce0.15Cu0.95Zn0.05O4
0 | 0 | 0 | 0 | 0 | 0 | 0 | 6.63 | 0 | 0 | 0 | 0 | 0 | 0 | 0 | 0 | 0 | 0 | 0 | 0 | 0 | 0 | 0 | 0 | 0 | 0 | 0 | 0 | 3 | 0 | 0 | 0 | 0 | 0 | 0 | 0 | 0 | 0 | 1 | 0 | 0 | 0 | 0 | 0 | 0 | 0 | 0 | 0 | 0 | 0 | 0 | 0 | 0 | 0 | 0 | 2 | 0 | 0 | 0 | 0 | 0 | 0 | 0 | 0 | 0 | 0 | 0 | 0 | 0 | 0 | 0 | 0 | 0 | 0 | 0 | 0 | 0 | 0 | 0 | 0 | 0 | 0 | 0 | 0 | 0 | 0 | 62 | Y1Ba2Cu3O6.63
0 | 0 | 0 | 0 | 0 | 0 | 0 | 6.63 | 0 | 0 | 0 | 0 | 0 | 0 | 0 | 0 | 0 | 0 | 0 | 0 | 0 | 0 | 0 | 0 | 0 | 0 | 0 | 0 | 2.97 | 0.03 | 0 | 0 | 0 | 0 | 0 | 0 | 0 | 0 | 1 | 0 | 0 | 0 | 0 | 0 | 0 | 0 | 0 | 0 | 0 | 0 | 0 | 0 | 0 | 0 | 0 | 2 | 0 | 0 | 0 | 0 | 0 | 0 | 0 | 0 | 0 | 0 | 0 | 0 | 0 | 0 | 0 | 0 | 0 | 0 | 0 | 0 | 0 | 0 | 0 | 0 | 0 | 0 | 0 | 0 | 0 | 0 | 40 | Y1Ba2Cu2.97Zn0.03O6.63
0 | 0 | 0 | 0 | 0 | 0 | 0 | 6.63 | 0 | 0 | 0 | 0 | 0 | 0 | 0 | 0 | 0 | 0 | 0 | 0 | 0 | 0 | 0 | 0 | 0 | 0 | 0 | 0 | 2.94 | 0.06 | 0 | 0 | 0 | 0 | 0 | 0 | 0 | 0 | 1 | 0 | 0 | 0 | 0 | 0 | 0 | 0 | 0 | 0 | 0 | 0 | 0 | 0 | 0 | 0 | 0 | 2 | 0 | 0 | 0 | 0 | 0 | 0 | 0 | 0 | 0 | 0 | 0 | 0 | 0 | 0 | 0 | 0 | 0 | 0 | 0 | 0 | 0 | 0 | 0 | 0 | 0 | 0 | 0 | 0 | 0 | 0 | 20 | Y1Ba2Cu2.94Zn0.06O6.63
0 | 0 | 0 | 0 | 0 | 0 | 0 | 2022-03-06 | 0 | 0 | 0 | 0 | 0 | 0 | 0 | 0 | 0 | 0 | 0 | 0 | 0 | 0 | 0 | 0 | 0 | 0 | 0 | 0 | 3 | 0 | 0 | 0 | 0 | 0 | 0 | 0 | 0 | 0 | 1 | 0 | 0 | 0 | 0 | 0 | 0 | 0 | 0 | 0 | 0 | 0 | 0 | 0 | 0 | 0 | 0 | 2 | 0 | 0 | 0 | 0 | 0 | 0 | 0 | 0 | 0 | 0 | 0 | 0 | 0 | 0 | 0 | 0 | 0 | 0 | 0 | 0 | 0 | 0 | 0 | 0 | 0 | 0 | 0 | 0 | 0 | 0 | 92 | Y1Ba2Cu3O6.03
0 | 0 | 0 | 0 | 0 | 0 | 0 | 6.78 | 0 | 0 | 0 | 0 | 0 | 0 | 0 | 0 | 0 | 0 | 0 | 0 | 0 | 0 | 0 | 0 | 0 | 0 | 0 | 0 | 3 | 0 | 0 | 0 | 0 | 0 | 0 | 0 | 0 | 0 | 1 | 0 | 0 | 0 | 0 | 0 | 0 | 0 | 0 | 0 | 0 | 0 | 0 | 0 | 0 | 0 | 0 | 2 | 0 | 0 | 0 | 0 | 0 | 0 | 0 | 0 | 0 | 0 | 0 | 0 | 0 | 0 | 0 | 0 | 0 | 0 | 0 | 0 | 0 | 0 | 0 | 0 | 0 | 0 | 0 | 0 | 0 | 0 | 82 | Y1Ba2Cu3O6.78
0 | 0 | 0 | 0 | 0 | 0 | 0 | 6.88 | 0 | 0 | 0 | 0 | 0 | 0 | 0 | 0 | 0 | 0 | 0 | 0 | 0 | 0 | 0 | 0 | 0 | 0 | 0 | 0 | 3 | 0 | 0 | 0 | 0 | 0 | 0 | 0 | 0 | 0 | 1 | 0 | 0 | 0 | 0 | 0 | 0 | 0 | 0 | 0 | 0 | 0 | 0 | 0 | 0 | 0 | 0 | 2 | 0 | 0 | 0 | 0 | 0 | 0 | 0 | 0 | 0 | 0 | 0 | 0 | 0 | 0 | 0 | 0 | 0 | 0 | 0 | 0 | 0 | 0 | 0 | 0 | 0 | 0 | 0 | 0 | 0 | 0 | 92 | Y1Ba2Cu3O6.88
0 | 0 | 0 | 0 | 0 | 0 | 0 | 5 | 0 | 0 | 0 | 0 | 0 | 0 | 0 | 0 | 0 | 0 | 0 | 0 | 0 | 0 | 0 | 0 | 0 | 0 | 0 | 0 | 1 | 0 | 0 | 0 | 0 | 0 | 0 | 0 | 0 | 0 | 0 | 0 | 0 | 0 | 0 | 0 | 0 | 0 | 0 | 0 | 0 | 0 | 0 | 0 | 0 | 0 | 0 | 2022-01-01 | 0.9 | 0 | 0 | 0 | 0 | 0 | 0 | 0 | 0 | 0 | 0 | 0 | 0 | 0 | 0 | 0 | 0 | 0 | 0 | 0 | 0 | 0 | 0 | 0 | 1 | 0 | 0 | 0 | 0 | 0 | 38.4 | Tl1Ba1.1La0.9Cu1O5
0 | 0 | 0 | 0 | 0 | 0 | 0 | 5 | 0 | 0 | 0 | 0 | 0 | 0 | 0 | 0 | 0 | 0 | 0 | 0 | 0 | 0 | 0 | 0 | 0 | 0 | 0 | 0 | 1 | 0 | 0 | 0 | 0 | 0 | 0 | 0 | 0 | 0 | 0 | 0 | 0 | 0 | 0 | 0 | 0 | 0 | 0 | 0 | 0 | 0 | 0 | 0 | 0 | 0 | 0 | 2022-02-01 | 0.8 | 0 | 0 | 0 | 0 | 0 | 0 | 0 | 0 | 0 | 0 | 0 | 0 | 0 | 0 | 0 | 0 | 0 | 0 | 0 | 0 | 0 | 0 | 0 | 1 | 0 | 0 | 0 | 0 | 0 | 45 | Tl1Ba1.2La0.8Cu1O5
0 | 0 | 0 | 0 | 0 | 0 | 0 | 5 | 0 | 0 | 0 | 0 | 0 | 0 | 0 | 0 | 0 | 0 | 0 | 0 | 0 | 0 | 0 | 0 | 0 | 0 | 0 | 0 | 1 | 0 | 0 | 0 | 0 | 0 | 0 | 0 | 0 | 0 | 0 | 0 | 0 | 0 | 0 | 0 | 0 | 0 | 0 | 0 | 0 | 0 | 0 | 0 | 0 | 0 | 0 | 2022-03-01 | 0.7 | 0 | 0 | 0 | 0 | 0 | 0 | 0 | 0 | 0 | 0 | 0 | 0 | 0 | 0 | 0 | 0 | 0 | 0 | 0 | 0 | 0 | 0 | 0 | 1 | 0 | 0 | 0 | 0 | 0 | 38.8 | Tl1Ba1.3La0.7Cu1O5
0 | 0 | 0 | 0 | 0 | 0 | 0 | 5 | 0 | 0 | 0 | 0 | 0 | 0 | 0 | 0 | 0 | 0 | 0 | 0 | 0 | 0 | 0 | 0 | 0 | 0 | 0 | 0 | 1 | 0 | 0 | 0 | 0 | 0 | 0 | 0 | 0 | 0 | 0 | 0 | 0 | 0 | 0 | 0 | 0 | 0 | 0 | 0 | 0 | 0 | 0 | 0 | 0 | 0 | 0 | 2022-04-01 | 0.6 | 0 | 0 | 0 | 0 | 0 | 0 | 0 | 0 | 0 | 0 | 0 | 0 | 0 | 0 | 0 | 0 | 0 | 0 | 0 | 0 | 0 | 0 | 0 | 1 | 0 | 0 | 0 | 0 | 0 | 24 | Tl1Ba1.4La0.6Cu1O5
0 | 0 | 0 | 0 | 0 | 0 | 0 | 8 | 0 | 0 | 0 | 0 | 0 | 0 | 0 | 0 | 0 | 0 | 0 | 0 | 0 | 0 | 0 | 0 | 0 | 0 | 0 | 0 | 4 | 0 | 0 | 0 | 0 | 0 | 0 | 0 | 0 | 0 | 0 | 0 | 0 | 0 | 0 | 0 | 0 | 0 | 0 | 0 | 0 | 0 | 0 | 0 | 0 | 0 | 0 | 2 | 0 | 0 | 0 | 0 | 0 | 0 | 1 | 0 | 0 | 0 | 0 | 0 | 0 | 0 | 0 | 0 | 0 | 0 | 0 | 0 | 0 | 0 | 0 | 0 | 0 | 0 | 0 | 0 | 0 | 0 | 70.5 | Eu1Ba2Cu4O8
0 | 0 | 0 | 0 | 0 | 0 | 0 | 8 | 0 | 0 | 0 | 0 | 0 | 0 | 0 | 0 | 0 | 0 | 0 | 0 | 0 | 0 | 0 | 0 | 0 | 0 | 0 | 0 | 4 | 0 | 0 | 0 | 0 | 0 | 0 | 0 | 0 | 0 | 0 | 0 | 0 | 0 | 0 | 0 | 0 | 0 | 0 | 0 | 0 | 0 | 0 | 0 | 0 | 0 | 0 | 2 | 0 | 0 | 0.2 | 0 | 0 | 0 | 0.8 | 0 | 0 | 0 | 0 | 0 | 0 | 0 | 0 | 0 | 0 | 0 | 0 | 0 | 0 | 0 | 0 | 0 | 0 | 0 | 0 | 0 | 0 | 0 | 63.5 | Eu0.8Pr0.2Ba2Cu4O8
0 | 0 | 0 | 0 | 0 | 0 | 0 | 8 | 0 | 0 | 0 | 0 | 0 | 0 | 0 | 0 | 0 | 0 | 0 | 0 | 0 | 0 | 0 | 0 | 0 | 0 | 0 | 0 | 4 | 0 | 0 | 0 | 0 | 0 | 0 | 0 | 0 | 0 | 0 | 0 | 0 | 0 | 0 | 0 | 0 | 0 | 0 | 0 | 0 | 0 | 0 | 0 | 0 | 0 | 0 | 2 | 0 | 0 | 0.4 | 0 | 0 | 0 | 0.6 | 0 | 0 | 0 | 0 | 0 | 0 | 0 | 0 | 0 | 0 | 0 | 0 | 0 | 0 | 0 | 0 | 0 | 0 | 0 | 0 | 0 | 0 | 0 | 40 | Eu0.6Pr0.4Ba2Cu4O8
0 | 0 | 0 | 0 | 0 | 0 | 0 | 8 | 0 | 0 | 0 | 0 | 0 | 0 | 0 | 0 | 0 | 0 | 0 | 0 | 0 | 0 | 0 | 0 | 0 | 0 | 0 | 0 | 4 | 0 | 0 | 0 | 0 | 0 | 0 | 0 | 0 | 0 | 0 | 0 | 0 | 0 | 0 | 0 | 0 | 0 | 0 | 0 | 0 | 0 | 0 | 0 | 0 | 0 | 0 | 2 | 0 | 0 | 0.5 | 0 | 0 | 0 | 0.5 | 0 | 0 | 0 | 0 | 0 | 0 | 0 | 0 | 0 | 0 | 0 | 0 | 0 | 0 | 0 | 0 | 0 | 0 | 0 | 0 | 0 | 0 | 0 | 2022-05-27 | Eu0.5Pr0.5Ba2Cu4O8
0 | 0 | 0 | 0 | 0 | 0 | 0 | 8 | 0 | 0 | 0 | 0 | 0 | 0 | 0 | 0 | 0 | 0 | 0 | 0 | 0 | 0 | 0 | 0 | 0 | 0 | 0 | 0 | 4 | 0 | 0 | 0 | 0 | 0 | 0 | 0 | 0 | 0 | 0.9 | 0 | 0 | 0 | 0 | 0 | 0 | 0 | 0 | 0 | 0 | 0 | 0 | 0 | 0 | 0 | 0 | 2 | 0 | 0 | 0.1 | 0 | 0 | 0 | 0 | 0 | 0 | 0 | 0 | 0 | 0 | 0 | 0 | 0 | 0 | 0 | 0 | 0 | 0 | 0 | 0 | 0 | 0 | 0 | 0 | 0 | 0 | 0 | 72.5 | Y0.9Pr0.1Ba2Cu4O8
0 | 0 | 0 | 0 | 0 | 0 | 0 | 8 | 0 | 0 | 0 | 0 | 0 | 0 | 0 | 0 | 0 | 0 | 0 | 0 | 0 | 0 | 0 | 0 | 0 | 0 | 0 | 0 | 4 | 0 | 0 | 0 | 0 | 0 | 0 | 0 | 0 | 0 | 0.8 | 0 | 0 | 0 | 0 | 0 | 0 | 0 | 0 | 0 | 0 | 0 | 0 | 0 | 0 | 0 | 0 | 2 | 0 | 0 | 0.2 | 0 | 0 | 0 | 0 | 0 | 0 | 0 | 0 | 0 | 0 | 0 | 0 | 0 | 0 | 0 | 0 | 0 | 0 | 0 | 0 | 0 | 0 | 0 | 0 | 0 | 0 | 0 | 70.5 | Y0.8Pr0.2Ba2Cu4O8
0 | 0 | 0 | 0 | 0 | 0 | 0 | 8 | 0 | 0 | 0 | 0 | 0 | 0 | 0 | 0 | 0 | 0 | 0 | 0 | 0 | 0 | 0 | 0 | 0 | 0 | 0 | 0 | 4 | 0 | 0 | 0 | 0 | 0 | 0 | 0 | 0 | 0 | 0.7 | 0 | 0 | 0 | 0 | 0 | 0 | 0 | 0 | 0 | 0 | 0 | 0 | 0 | 0 | 0 | 0 | 2 | 0 | 0 | 0.3 | 0 | 0 | 0 | 0 | 0 | 0 | 0 | 0 | 0 | 0 | 0 | 0 | 0 | 0 | 0 | 0 | 0 | 0 | 0 | 0 | 0 | 0 | 0 | 0 | 0 | 0 | 0 | 66.5 | Y0.7Pr0.3Ba2Cu4O8
0 | 0 | 0 | 0 | 0 | 0 | 0 | 8 | 0 | 0 | 0 | 0 | 0 | 0 | 0 | 0 | 0 | 0 | 0 | 0 | 0 | 0 | 0 | 0 | 0 | 0 | 0 | 0 | 4 | 0 | 0 | 0 | 0 | 0 | 0 | 0 | 0 | 0 | 0.6 | 0 | 0 | 0 | 0 | 0 | 0 | 0 | 0 | 0 | 0 | 0 | 0 | 0 | 0 | 0 | 0 | 2 | 0 | 0 | 0.4 | 0 | 0 | 0 | 0 | 0 | 0 | 0 | 0 | 0 | 0 | 0 | 0 | 0 | 0 | 0 | 0 | 0 | 0 | 0 | 0 | 0 | 0 | 0 | 0 | 0 | 0 | 0 | 60 | Y0.6Pr0.4Ba2Cu4O8
0 | 0 | 0 | 0 | 0 | 0 | 0 | 8 | 0 | 0 | 0 | 0 | 0 | 0 | 0 | 0 | 0 | 0 | 0 | 0 | 0 | 0 | 0 | 0 | 0 | 0 | 0 | 0 | 4 | 0 | 0 | 0 | 0 | 0 | 0 | 0 | 0 | 0 | 0.5 | 0 | 0 | 0 | 0 | 0 | 0 | 0 | 0 | 0 | 0 | 0 | 0 | 0 | 0 | 0 | 0 | 2 | 0 | 0 | 0.5 | 0 | 0 | 0 | 0 | 0 | 0 | 0 | 0 | 0 | 0 | 0 | 0 | 0 | 0 | 0 | 0 | 0 | 0 | 0 | 0 | 0 | 0 | 0 | 0 | 0 | 0 | 0 | 52.5 | Y0.5Pr0.5Ba2Cu4O8
0 | 0 | 0 | 0 | 0 | 0 | 0 | 8 | 0 | 0 | 0 | 0 | 0 | 0 | 0 | 0 | 0 | 0 | 0 | 0 | 0 | 0 | 0 | 0 | 0 | 0 | 0 | 0 | 4 | 0 | 0 | 0 | 0 | 0 | 0 | 0 | 0 | 0 | 0.4 | 0 | 0 | 0 | 0 | 0 | 0 | 0 | 0 | 0 | 0 | 0 | 0 | 0 | 0 | 0 | 0 | 2 | 0 | 0 | 0.6 | 0 | 0 | 0 | 0 | 0 | 0 | 0 | 0 | 0 | 0 | 0 | 0 | 0 | 0 | 0 | 0 | 0 | 0 | 0 | 0 | 0 | 0 | 0 | 0 | 0 | 0 | 0 | 40.5 | Y0.4Pr0.6Ba2Cu4O8
0 | 0 | 0 | 0 | 0 | 0 | 0 | 8 | 0 | 0 | 0 | 0 | 0 | 0 | 0 | 0 | 0 | 0 | 0 | 0 | 0 | 0 | 0 | 0 | 0 | 0 | 0 | 0 | 4 | 0 | 0 | 0 | 0 | 0 | 0 | 0 | 0 | 0 | 0.3 | 0 | 0 | 0 | 0 | 0 | 0 | 0 | 0 | 0 | 0 | 0 | 0 | 0 | 0 | 0 | 0 | 2 | 0 | 0 | 0.7 | 0 | 0 | 0 | 0 | 0 | 0 | 0 | 0 | 0 | 0 | 0 | 0 | 0 | 0 | 0 | 0 | 0 | 0 | 0 | 0 | 0 | 0 | 0 | 0 | 0 | 0 | 0 | 29 | Y0.3Pr0.7Ba2Cu4O8
0 | 0 | 0 | 0 | 0 | 0 | 0 | 5 | 0 | 0 | 0 | 0 | 0 | 0 | 0 | 0 | 0 | 0 | 0 | 0 | 0 | 0 | 0 | 0 | 0 | 0 | 0 | 0 | 1 | 0 | 0 | 0 | 0 | 0 | 0 | 0 | 0 | 0 | 0 | 0 | 0 | 0 | 0 | 0 | 0 | 0 | 0 | 0 | 0 | 0 | 0 | 0 | 0 | 0 | 0 | 2022-06-01 | 0.4 | 0 | 0 | 0 | 0 | 0 | 0 | 0 | 0 | 0 | 0 | 0 | 0 | 0 | 0 | 0 | 0 | 0 | 0 | 0 | 0 | 0 | 0 | 0 | 1 | 0 | 0 | 0 | 0 | 0 | 34 | Tl1Ba1.6La0.4Cu1O5
0 | 0 | 0 | 0 | 0 | 0 | 0 | 5 | 0 | 0 | 0 | 0 | 0 | 0 | 0 | 0 | 0 | 0 | 0 | 0 | 0 | 0 | 0 | 0 | 0 | 0 | 0 | 0 | 1 | 0 | 0 | 0 | 0 | 0 | 0 | 0 | 0 | 0 | 0 | 0 | 0 | 0 | 0 | 0 | 0 | 0 | 0 | 0 | 0 | 0 | 0 | 0 | 0 | 0 | 0 | 2022-05-01 | 0.5 | 0 | 0 | 0 | 0 | 0 | 0 | 0 | 0 | 0 | 0 | 0 | 0 | 0 | 0 | 0 | 0 | 0 | 0 | 0 | 0 | 0 | 0 | 0 | 1 | 0 | 0 | 0 | 0 | 0 | 35 | Tl1Ba1.5La0.5Cu1O5
0 | 0 | 0 | 0 | 0 | 0 | 0 | 5 | 0 | 0 | 0 | 0 | 0 | 0 | 0 | 0 | 0 | 0 | 0 | 0 | 0 | 0 | 0 | 0 | 0 | 0 | 0 | 0 | 1 | 0 | 0 | 0 | 0 | 0 | 0 | 0 | 0 | 0 | 0 | 0 | 0 | 0 | 0 | 0 | 0 | 0 | 0 | 0 | 0 | 0 | 0 | 0 | 0 | 0 | 0 | 2022-04-01 | 0.6 | 0 | 0 | 0 | 0 | 0 | 0 | 0 | 0 | 0 | 0 | 0 | 0 | 0 | 0 | 0 | 0 | 0 | 0 | 0 | 0 | 0 | 0 | 0 | 1 | 0 | 0 | 0 | 0 | 0 | 38 | Tl1Ba1.4La0.6Cu1O5
0 | 0 | 0 | 0 | 0 | 0 | 0 | 5 | 0 | 0 | 0 | 0 | 0 | 0 | 0 | 0 | 0 | 0 | 0 | 0 | 0 | 0 | 0 | 0 | 0 | 0 | 0 | 0 | 1 | 0 | 0 | 0 | 0 | 0 | 0 | 0 | 0 | 0 | 0 | 0 | 0 | 0 | 0 | 0 | 0 | 0 | 0 | 0 | 0 | 0 | 0 | 0 | 0 | 0 | 0 | 2022-03-01 | 0.7 | 0 | 0 | 0 | 0 | 0 | 0 | 0 | 0 | 0 | 0 | 0 | 0 | 0 | 0 | 0 | 0 | 0 | 0 | 0 | 0 | 0 | 0 | 0 | 1 | 0 | 0 | 0 | 0 | 0 | 40 | Tl1Ba1.3La0.7Cu1O5
0 | 0 | 0 | 0 | 0 | 0 | 0 | 5 | 0 | 0 | 0 | 0 | 0 | 0 | 0 | 0 | 0 | 0 | 0 | 0 | 0 | 0 | 0 | 0 | 0 | 0 | 0 | 0 | 1 | 0 | 0 | 0 | 0 | 0 | 0 | 0 | 0 | 0 | 0 | 0 | 0 | 0 | 0 | 0 | 0 | 0 | 0 | 0 | 0 | 0 | 0 | 0 | 0 | 0 | 0 | 2022-02-01 | 0.8 | 0 | 0 | 0 | 0 | 0 | 0 | 0 | 0 | 0 | 0 | 0 | 0 | 0 | 0 | 0 | 0 | 0 | 0 | 0 | 0 | 0 | 0 | 0 | 1 | 0 | 0 | 0 | 0 | 0 | 30 | Tl1Ba1.2La0.8Cu1O5
0 | 0 | 0 | 0 | 0 | 0 | 0 | 5 | 0 | 0 | 0 | 0 | 0 | 0 | 0 | 0 | 0 | 0 | 0 | 0 | 0 | 0 | 0 | 0 | 0 | 0 | 0 | 0 | 1 | 0 | 0 | 0 | 0 | 0 | 0 | 0 | 0 | 2022-02-01 | 0 | 0 | 0 | 0 | 0 | 0 | 0 | 0 | 0 | 0 | 0 | 0 | 0 | 0 | 0 | 0 | 0 | 0 | 0.8 | 0 | 0 | 0 | 0 | 0 | 0 | 0 | 0 | 0 | 0 | 0 | 0 | 0 | 0 | 0 | 0 | 0 | 0 | 0 | 0 | 0 | 0 | 0 | 1 | 0 | 0 | 0 | 0 | 0 | 27 | Tl1Sr1.2La0.8Cu1O5
0 | 0 | 0 | 0 | 0 | 0 | 0 | 8 | 0 | 0 | 0 | 0 | 0 | 0 | 0 | 0 | 0 | 0 | 0 | 0 | 0 | 0 | 0 | 0 | 0 | 0 | 0 | 0 | 1 | 0 | 0 | 0 | 0 | 0 | 0 | 0 | 0 | 1 | 0 | 0 | 0 | 0 | 0 | 0 | 0 | 0 | 0 | 0 | 0 | 0 | 0 | 0 | 0 | 0 | 0 | 0 | 1 | 0 | 0 | 0 | 0 | 0 | 0 | 0 | 0 | 0 | 0 | 0 | 0 | 0 | 0 | 0 | 0 | 0 | 0 | 0 | 0 | 0 | 0 | 0 | 1 | 0 | 0 | 0 | 0 | 0 | 32 | Tl1Sr1La1Cu1O8
0 | 0 | 0 | 0 | 0 | 0 | 0 | 7 | 0 | 0 | 0 | 0 | 0 | 0 | 0 | 0 | 0 | 0 | 0 | 0.7 | 0 | 0 | 0 | 0 | 0 | 0 | 0 | 0 | 2 | 0 | 0 | 0 | 0 | 0 | 0 | 0 | 0 | 0 | 0 | 0 | 0 | 0 | 0 | 0 | 0 | 0 | 0 | 0 | 0 | 0 | 0 | 0 | 0 | 0 | 0 | 2 | 0 | 0 | 0 | 0 | 0 | 0 | 0 | 0.3 | 0 | 0 | 0 | 0 | 0 | 0 | 0 | 0 | 0 | 0 | 0 | 0 | 0 | 0 | 0 | 0 | 1 | 0 | 0 | 0 | 0 | 0 | 78 | Tl1Ba2Ca0.7Gd0.3Cu2O7
0 | 0 | 0 | 0 | 0 | 0 | 0 | 7 | 0 | 0 | 0 | 0 | 0 | 0 | 0 | 0 | 0 | 0 | 0 | 0.6 | 0 | 0 | 0 | 0 | 0 | 0 | 0 | 0 | 2 | 0 | 0 | 0 | 0 | 0 | 0 | 0 | 0 | 2 | 0 | 0 | 0 | 0 | 0 | 0 | 0 | 0 | 0 | 0 | 0 | 0 | 0 | 0 | 0 | 0 | 0 | 0 | 0 | 0 | 0 | 0 | 0 | 0 | 0 | 0.4 | 0 | 0 | 0 | 0 | 0 | 0 | 0 | 0 | 0 | 0 | 0 | 0 | 0 | 0 | 0 | 0 | 1 | 0 | 0 | 0 | 0 | 0 | 65 | Tl1Sr2Ca0.6Gd0.4Cu2O7
0 | 0 | 0 | 0 | 0 | 0 | 0 | 7 | 0 | 0 | 0 | 0 | 0 | 0 | 0 | 0 | 0 | 0 | 0 | 0.4 | 0 | 0 | 0 | 0 | 0 | 0 | 0 | 0 | 2 | 0 | 0 | 0 | 0 | 0 | 0 | 0 | 0 | 2 | 0 | 0 | 0 | 0 | 0 | 0 | 0 | 0 | 0 | 0 | 0 | 0 | 0 | 0 | 0 | 0 | 0 | 0 | 0 | 0 | 0 | 0 | 0 | 0 | 0 | 0.6 | 0 | 0 | 0 | 0 | 0 | 0 | 0 | 0 | 0 | 0 | 0 | 0 | 0 | 0 | 0 | 0 | 1 | 0 | 0 | 0 | 0 | 0 | 60 | Tl1Sr2Ca0.4Gd0.6Cu2O7
0 | 0 | 0 | 0 | 0 | 0 | 0 | 7 | 0 | 0 | 0 | 0 | 0 | 0 | 0 | 0 | 0 | 0 | 0 | 0 | 0 | 0 | 0 | 0 | 0 | 0 | 0 | 0 | 3 | 0 | 0 | 0 | 0 | 0 | 0 | 0 | 0 | 0 | 0.8 | 0 | 0 | 0 | 0 | 0 | 0 | 0 | 0 | 0 | 0 | 0 | 0 | 0 | 0 | 0 | 0 | 2 | 0 | 0 | 0.2 | 0 | 0 | 0 | 0 | 0 | 0 | 0 | 0 | 0 | 0 | 0 | 0 | 0 | 0 | 0 | 0 | 0 | 0 | 0 | 0 | 0 | 0 | 0 | 0 | 0 | 0 | 0 | 68 | Y0.8Pr0.2Ba2Cu3O7
0 | 0 | 0 | 0 | 0 | 0 | 0 | 7 | 0 | 0 | 0 | 0 | 0 | 0 | 0 | 0 | 0 | 0 | 0 | 0 | 0 | 0 | 0 | 0 | 0 | 0 | 0 | 0 | 3 | 0 | 0 | 0 | 0 | 0 | 0 | 0 | 0 | 0 | 0.7 | 0 | 0 | 0 | 0 | 0 | 0 | 0 | 0 | 0 | 0 | 0 | 0 | 0 | 0 | 0 | 0 | 2 | 0 | 0 | 0.3 | 0 | 0 | 0 | 0 | 0 | 0 | 0 | 0 | 0 | 0 | 0 | 0 | 0 | 0 | 0 | 0 | 0 | 0 | 0 | 0 | 0 | 0 | 0 | 0 | 0 | 0 | 0 | 53 | Y0.7Pr0.3Ba2Cu3O7
0 | 0 | 0 | 0 | 0 | 0 | 0 | 7 | 0 | 0 | 0 | 0 | 0 | 0 | 0 | 0 | 0 | 0 | 0 | 0 | 0 | 0 | 0 | 0 | 0 | 0 | 0 | 0 | 3 | 0 | 0 | 0 | 0 | 0 | 0 | 0 | 0 | 0 | 0.6 | 0 | 0 | 0 | 0 | 0 | 0 | 0 | 0 | 0 | 0 | 0 | 0 | 0 | 0 | 0 | 0 | 2 | 0 | 0 | 0.4 | 0 | 0 | 0 | 0 | 0 | 0 | 0 | 0 | 0 | 0 | 0 | 0 | 0 | 0 | 0 | 0 | 0 | 0 | 0 | 0 | 0 | 0 | 0 | 0 | 0 | 0 | 0 | 40 | Y0.6Pr0.4Ba2Cu3O7
0 | 0 | 0 | 0 | 0 | 0 | 0 | 8 | 0 | 0 | 0 | 0 | 0 | 0 | 0 | 0 | 0 | 0 | 0 | 0.3 | 0 | 0 | 0 | 0 | 0 | 0 | 0 | 0 | 3 | 0 | 0 | 0 | 0 | 0 | 0 | 0 | 0 | 2 | 0.7 | 0 | 0 | 0 | 0 | 0 | 0 | 0 | 0 | 0 | 0 | 0 | 0 | 0 | 0 | 0 | 0 | 0 | 0 | 0 | 0 | 0 | 0 | 0 | 0 | 0 | 0 | 0 | 0 | 0 | 0 | 0 | 0 | 0 | 0 | 0 | 0 | 0 | 0 | 0 | 0 | 0 | 0 | 2 | 0 | 0 | 0 | 0 | 79 | Pb2Sr2Y0.7Ca0.3Cu3O8
0 | 0 | 0 | 0 | 0 | 0 | 0 | 8 | 0 | 0 | 0 | 0 | 0 | 0 | 0 | 0 | 0 | 0 | 0 | 0 | 0 | 0 | 0 | 0 | 0 | 0 | 0 | 0 | 3 | 0 | 0 | 0 | 0 | 0 | 0 | 0 | 0 | 2 | 0.1 | 0 | 0 | 0 | 0 | 0 | 0 | 0 | 0 | 0 | 0 | 0 | 0 | 0 | 0 | 0 | 0 | 0 | 0 | 0 | 0 | 0 | 0 | 0 | 0 | 0 | 0 | 0 | 0 | 0 | 0 | 0 | 0 | 0 | 0 | 0 | 0 | 0 | 0 | 0 | 0 | 0 | 0 | 2 | 0 | 0 | 0 | 0 | 70 | Pb2Sr2Y0.1Cu3O8
0 | 0 | 0 | 0 | 0 | 0 | 0 | 8 | 0 | 0 | 0 | 0 | 0 | 0 | 0 | 0 | 0 | 0 | 0 | 0 | 0 | 0 | 0 | 0 | 0 | 0 | 0 | 0 | 3 | 0 | 0 | 0 | 0 | 0 | 0 | 0 | 0 | 2 | 0 | 0 | 0 | 0 | 0 | 0 | 0 | 0 | 0 | 0 | 0 | 0 | 0 | 0 | 0 | 0 | 0 | 0 | 0 | 0 | 0 | 0 | 0 | 0.5 | 0.5 | 0 | 0 | 0 | 0 | 0 | 0 | 0 | 0 | 0 | 0 | 0 | 0 | 0 | 0 | 0 | 0 | 0 | 0 | 2 | 0 | 0 | 0 | 0 | 45 | Pb2Sr2Sm0.5Eu0.5Cu3O8
0 | 0 | 0 | 0 | 0 | 0 | 0 | 2 | 0 | 0 | 0 | 0 | 0 | 0 | 0 | 0 | 0 | 0 | 0 | 0 | 0 | 0 | 0 | 0 | 0 | 0 | 0 | 0 | 1 | 0 | 0 | 0 | 0 | 0 | 0 | 0 | 0 | 0.875 | 0 | 0 | 0 | 0 | 0 | 0 | 0 | 0 | 0 | 0 | 0 | 0 | 0 | 0 | 0 | 0 | 0 | 0 | 0 | 0 | 0 | 0.125 | 0 | 0 | 0 | 0 | 0 | 0 | 0 | 0 | 0 | 0 | 0 | 0 | 0 | 0 | 0 | 0 | 0 | 0 | 0 | 0 | 0 | 0 | 0 | 0 | 0 | 0 | 20 | Sr0.875Nd0.125Cu1O2
0 | 0 | 0 | 0 | 0 | 0 | 0 | 2 | 0 | 0 | 0 | 0 | 0 | 0 | 0 | 0 | 0 | 0 | 0 | 0 | 0 | 0 | 0 | 0 | 0 | 0 | 0 | 0 | 1 | 0 | 0 | 0 | 0 | 0 | 0 | 0 | 0 | 0.9 | 0 | 0 | 0 | 0 | 0 | 0 | 0 | 0 | 0 | 0 | 0 | 0 | 0 | 0 | 0 | 0 | 0 | 0 | 0 | 0 | 0 | 0.1 | 0 | 0 | 0 | 0 | 0 | 0 | 0 | 0 | 0 | 0 | 0 | 0 | 0 | 0 | 0 | 0 | 0 | 0 | 0 | 0 | 0 | 0 | 0 | 0 | 0 | 0 | 10 | Sr0.9Nd0.1Cu1O2
0 | 0 | 0 | 0 | 0 | 0 | 0 | 2022-03-04 | 0 | 0 | 0 | 0 | 0 | 0 | 0 | 0 | 0 | 0 | 0 | 0 | 0 | 0 | 0 | 0 | 0 | 0 | 0 | 0 | 1 | 0 | 0 | 0 | 0 | 0 | 0 | 0 | 0 | 0 | 0 | 0 | 0 | 0 | 0 | 0 | 0 | 0 | 0 | 0 | 0 | 0 | 0 | 0 | 0 | 0 | 0 | 2 | 0 | 0 | 0 | 0 | 0 | 0 | 0 | 0 | 0 | 0 | 0 | 0 | 0 | 0 | 0 | 0 | 0 | 0 | 0 | 0 | 0 | 0 | 0 | 1 | 0 | 0 | 0 | 0 | 0 | 0 | 1 | Hg1Ba2Cu1O4.03
0 | 0 | 0 | 0 | 0 | 0 | 0 | 2022-09-04 | 0 | 0 | 0 | 0 | 0 | 0 | 0 | 0 | 0 | 0 | 0 | 0 | 0 | 0 | 0 | 0 | 0 | 0 | 0 | 0 | 1 | 0 | 0 | 0 | 0 | 0 | 0 | 0 | 0 | 0 | 0 | 0 | 0 | 0 | 0 | 0 | 0 | 0 | 0 | 0 | 0 | 0 | 0 | 0 | 0 | 0 | 0 | 2 | 0 | 0 | 0 | 0 | 0 | 0 | 0 | 0 | 0 | 0 | 0 | 0 | 0 | 0 | 0 | 0 | 0 | 0 | 0 | 0 | 0 | 0 | 0 | 1 | 0 | 0 | 0 | 0 | 0 | 0 | 50 | Hg1Ba2Cu1O4.09
0 | 0 | 0 | 0 | 0 | 0 | 0 | 4.17 | 0 | 0 | 0 | 0 | 0 | 0 | 0 | 0 | 0 | 0 | 0 | 0 | 0 | 0 | 0 | 0 | 0 | 0 | 0 | 0 | 1 | 0 | 0 | 0 | 0 | 0 | 0 | 0 | 0 | 0 | 0 | 0 | 0 | 0 | 0 | 0 | 0 | 0 | 0 | 0 | 0 | 0 | 0 | 0 | 0 | 0 | 0 | 2 | 0 | 0 | 0 | 0 | 0 | 0 | 0 | 0 | 0 | 0 | 0 | 0 | 0 | 0 | 0 | 0 | 0 | 0 | 0 | 0 | 0 | 0 | 0 | 1 | 0 | 0 | 0 | 0 | 0 | 0 | 78 | Hg1Ba2Cu1O4.17
0 | 0 | 0 | 0 | 0 | 0 | 0 | 4.18 | 0 | 0 | 0 | 0 | 0 | 0 | 0 | 0 | 0 | 0 | 0 | 0 | 0 | 0 | 0 | 0 | 0 | 0 | 0 | 0 | 1 | 0 | 0 | 0 | 0 | 0 | 0 | 0 | 0 | 0 | 0 | 0 | 0 | 0 | 0 | 0 | 0 | 0 | 0 | 0 | 0 | 0 | 0 | 0 | 0 | 0 | 0 | 2 | 0 | 0 | 0 | 0 | 0 | 0 | 0 | 0 | 0 | 0 | 0 | 0 | 0 | 0 | 0 | 0 | 0 | 0 | 0 | 0 | 0 | 0 | 0 | 1 | 0 | 0 | 0 | 0 | 0 | 0 | 97 | Hg1Ba2Cu1O4.18
0 | 0 | 0 | 0 | 0 | 0 | 0 | 4.28 | 0 | 0 | 0 | 0 | 0 | 0 | 0 | 0 | 0 | 0 | 0 | 0 | 0 | 0 | 0 | 0 | 0 | 0 | 0 | 0 | 1 | 0 | 0 | 0 | 0 | 0 | 0 | 0 | 0 | 0 | 0 | 0 | 0 | 0 | 0 | 0 | 0 | 0 | 0 | 0 | 0 | 0 | 0 | 0 | 0 | 0 | 0 | 2 | 0 | 0 | 0 | 0 | 0 | 0 | 0 | 0 | 0 | 0 | 0 | 0 | 0 | 0 | 0 | 0 | 0 | 0 | 0 | 0 | 0 | 0 | 0 | 1 | 0 | 0 | 0 | 0 | 0 | 0 | 80 | Hg1Ba2Cu1O4.28
0 | 0 | 0 | 0 | 0 | 0 | 0 | 4.28 | 0 | 0 | 0 | 0 | 0 | 0 | 0 | 0 | 0 | 0 | 0 | 0 | 0 | 0 | 0 | 0 | 0 | 0 | 0 | 0 | 1 | 0 | 0 | 0 | 0 | 0 | 0 | 0 | 0 | 0 | 0 | 0 | 0 | 0 | 0 | 0 | 0 | 0 | 0 | 0 | 0 | 0 | 0 | 0 | 0 | 0 | 0 | 2 | 0 | 0 | 0 | 0 | 0 | 0 | 0 | 0 | 0 | 0 | 0 | 0 | 0 | 0 | 0 | 0 | 0 | 0 | 0 | 0 | 0 | 0 | 0 | 1 | 0 | 0 | 0 | 0 | 0 | 0 | 87 | Hg1Ba2Cu1O4.28
0 | 0 | 0 | 0 | 0 | 0 | 0 | 4.39 | 0 | 0 | 0 | 0 | 0 | 0 | 0 | 0 | 0 | 0 | 0 | 0 | 0 | 0 | 0 | 0 | 0 | 0 | 0 | 0 | 1 | 0 | 0 | 0 | 0 | 0 | 0 | 0 | 0 | 0 | 0 | 0 | 0 | 0 | 0 | 0 | 0 | 0 | 0 | 0 | 0 | 0 | 0 | 0 | 0 | 0 | 0 | 2 | 0 | 0 | 0 | 0 | 0 | 0 | 0 | 0 | 0 | 0 | 0 | 0 | 0 | 0 | 0 | 0 | 0 | 0 | 0 | 0 | 0 | 0 | 0 | 1 | 0 | 0 | 0 | 0 | 0 | 0 | 22 | Hg1Ba2Cu1O4.39
0 | 0 | 0 | 0 | 0 | 0 | 0 | 4 | 0 | 0 | 0 | 0 | 0 | 0 | 0 | 0 | 0 | 0 | 0 | 0 | 0 | 0 | 0 | 0 | 0 | 0 | 0 | 0 | 1 | 0 | 0 | 0 | 0 | 0 | 0 | 0 | 0 | 0 | 0 | 0 | 0 | 0 | 0 | 0 | 0 | 0 | 0 | 0 | 0 | 0 | 0 | 0 | 0 | 0 | 0 | 0 | 0 | 0.15 | 0 | 0 | 0 | 1.85 | 0 | 0 | 0 | 0 | 0 | 0 | 0 | 0 | 0 | 0 | 0 | 0 | 0 | 0 | 0 | 0 | 0 | 0 | 0 | 0 | 0 | 0 | 0 | 0 | 2022-05-20 | Sm1.85Ce0.15Cu1O4
0 | 0 | 0 | 0 | 0 | 0 | 0 | 4 | 0 | 0 | 0 | 0 | 0 | 0 | 0 | 0 | 0 | 0 | 0 | 0 | 0 | 0 | 0 | 0 | 0 | 0 | 0 | 0 | 1 | 0 | 0 | 0 | 0 | 0 | 0 | 0 | 0 | 0 | 0 | 0 | 0 | 0 | 0 | 0 | 0 | 0 | 0 | 0 | 0 | 0 | 0 | 0 | 0 | 0 | 0 | 0 | 0 | 0.16 | 0 | 0 | 0 | 1.84 | 0 | 0 | 0 | 0 | 0 | 0 | 0 | 0 | 0 | 0 | 0 | 0 | 0 | 0 | 0 | 0 | 0 | 0 | 0 | 0 | 0 | 0 | 0 | 0 | 21 | Sm1.84Ce0.16Cu1O4
0 | 0 | 0 | 0 | 0 | 0 | 0 | 4 | 0 | 0 | 0 | 0 | 0 | 0 | 0 | 0 | 0 | 0 | 0 | 0 | 0 | 0 | 0 | 0 | 0 | 0 | 0 | 0 | 1 | 0 | 0 | 0 | 0 | 0 | 0 | 0 | 0 | 0 | 0 | 0 | 0 | 0 | 0 | 0 | 0 | 0 | 0 | 0 | 0 | 0 | 0 | 0 | 0 | 0 | 0 | 0 | 0 | 0.17 | 0 | 0 | 0 | 1.83 | 0 | 0 | 0 | 0 | 0 | 0 | 0 | 0 | 0 | 0 | 0 | 0 | 0 | 0 | 0 | 0 | 0 | 0 | 0 | 0 | 0 | 0 | 0 | 0 | 2022-03-18 | Sm1.83Ce0.17Cu1O4
0 | 0 | 0 | 0 | 0 | 0 | 0 | 4 | 0 | 0 | 0 | 0 | 0 | 0 | 0 | 0 | 0 | 0 | 0 | 0 | 0 | 0 | 0 | 0 | 0 | 0 | 0 | 0 | 1 | 0 | 0 | 0 | 0 | 0 | 0 | 0 | 0 | 0 | 0 | 0 | 0 | 0 | 0 | 0 | 0 | 0 | 0 | 0 | 0 | 0 | 0 | 0 | 0 | 0 | 0 | 0 | 0 | 0.18 | 0 | 0 | 0 | 1.82 | 0 | 0 | 0 | 0 | 0 | 0 | 0 | 0 | 0 | 0 | 0 | 0 | 0 | 0 | 0 | 0 | 0 | 0 | 0 | 0 | 0 | 0 | 0 | 0 | 2022-08-16 | Sm1.82Ce0.18Cu1O4
0 | 0 | 0 | 0 | 0 | 0 | 0 | 4 | 0 | 0 | 0 | 0 | 0 | 0 | 0 | 0 | 0 | 0 | 0 | 0 | 0 | 0 | 0 | 0 | 0 | 0 | 0 | 0 | 1 | 0 | 0 | 0 | 0 | 0 | 0 | 0 | 0 | 0 | 0 | 0 | 0 | 0 | 0 | 0 | 0 | 0 | 0 | 0 | 0 | 0 | 0 | 0 | 0 | 0 | 0 | 0 | 0 | 0.15 | 0 | 0 | 0 | 1.85 | 0 | 0 | 0 | 0 | 0 | 0 | 0 | 0 | 0 | 0 | 0 | 0 | 0 | 0 | 0 | 0 | 0 | 0 | 0 | 0 | 0 | 0 | 0 | 0 | 2022-03-23 | Sm1.85Ce0.15Cu1O4
0 | 0 | 0 | 0 | 0 | 0 | 0 | 4 | 0 | 0 | 0 | 0 | 0 | 0 | 0 | 0 | 0 | 0 | 0 | 0 | 0 | 0 | 0 | 0 | 0 | 0 | 0 | 0 | 1 | 0 | 0 | 0 | 0 | 0 | 0 | 0 | 0 | 0 | 0 | 0 | 0 | 0 | 0 | 0 | 0 | 0 | 0 | 0 | 0 | 0 | 0 | 0 | 0 | 0 | 0 | 0 | 0 | 0.16 | 0 | 0 | 0 | 1.84 | 0 | 0 | 0 | 0 | 0 | 0 | 0 | 0 | 0 | 0 | 0 | 0 | 0 | 0 | 0 | 0 | 0 | 0 | 0 | 0 | 0 | 0 | 0 | 0 | 2022-09-22 | Sm1.84Ce0.16Cu1O4
0 | 0 | 0 | 0 | 0 | 0 | 0 | 4 | 0 | 0 | 0 | 0 | 0 | 0 | 0 | 0 | 0 | 0 | 0 | 0 | 0 | 0 | 0 | 0 | 0 | 0 | 0 | 0 | 1 | 0 | 0 | 0 | 0 | 0 | 0 | 0 | 0 | 0 | 0 | 0 | 0 | 0 | 0 | 0 | 0 | 0 | 0 | 0 | 0 | 0 | 0 | 0 | 0 | 0 | 0 | 0 | 0 | 0.17 | 0 | 0 | 0 | 1.83 | 0 | 0 | 0 | 0 | 0 | 0 | 0 | 0 | 0 | 0 | 0 | 0 | 0 | 0 | 0 | 0 | 0 | 0 | 0 | 0 | 0 | 0 | 0 | 0 | 2022-04-21 | Sm1.83Ce0.17Cu1O4
0 | 0 | 0 | 0 | 0 | 0 | 0 | 4 | 0 | 0 | 0 | 0 | 0 | 0 | 0 | 0 | 0 | 0 | 0 | 0 | 0 | 0 | 0 | 0 | 0 | 0 | 0 | 0 | 1 | 0 | 0 | 0 | 0 | 0 | 0 | 0 | 0 | 0 | 0 | 0 | 0 | 0 | 0 | 0 | 0 | 0 | 0 | 0 | 0 | 0 | 0 | 0 | 0 | 0 | 0 | 0 | 0 | 0.18 | 0 | 0 | 0 | 1.82 | 0 | 0 | 0 | 0 | 0 | 0 | 0 | 0 | 0 | 0 | 0 | 0 | 0 | 0 | 0 | 0 | 0 | 0 | 0 | 0 | 0 | 0 | 0 | 0 | 2022-08-18 | Sm1.82Ce0.18Cu1O4
0 | 0 | 0 | 0 | 0 | 0 | 0 | 2 | 0 | 0 | 0 | 0 | 0 | 0 | 0 | 0 | 0 | 0 | 0 | 0.3 | 0 | 0 | 0 | 0 | 0 | 0 | 0 | 0 | 1 | 0 | 0 | 0 | 0 | 0 | 0 | 0 | 0 | 0.7 | 0 | 0 | 0 | 0 | 0 | 0 | 0 | 0 | 0 | 0 | 0 | 0 | 0 | 0 | 0 | 0 | 0 | 0 | 0 | 0 | 0 | 0 | 0 | 0 | 0 | 0 | 0 | 0 | 0 | 0 | 0 | 0 | 0 | 0 | 0 | 0 | 0 | 0 | 0 | 0 | 0 | 0 | 0 | 0 | 0 | 0 | 0 | 0 | 99 | Sr0.7Ca0.3Cu1O2
0 | 0 | 0 | 0 | 0 | 0 | 0 | 8 | 0 | 0 | 0 | 0 | 0 | 0 | 0 | 0 | 0 | 0 | 0 | 1.73 | 0 | 0 | 0 | 0 | 0 | 0 | 0 | 0 | 2.86 | 0 | 0 | 0 | 0 | 0 | 0 | 0 | 0 | 0 | 0 | 0 | 0 | 0 | 0 | 0 | 0 | 0 | 0 | 0 | 0 | 0 | 0 | 0 | 0 | 0 | 0 | 2 | 0 | 0 | 0 | 0 | 0 | 0 | 0 | 0 | 0 | 0 | 0 | 0 | 0 | 0 | 0 | 0 | 0 | 0 | 0 | 0 | 0 | 0 | 0 | 1 | 0 | 0.17 | 0 | 0 | 0 | 0 | 131.5 | Hg1Ba2Ca1.73Pb0.17Cu2.86O8
0 | 0 | 0 | 0 | 0 | 0 | 0 | 8 | 0 | 0 | 0 | 0 | 0 | 0 | 0 | 0 | 0 | 0 | 0 | 1 | 0 | 0 | 0 | 0 | 0 | 0 | 0 | 0 | 2 | 0 | 0 | 0 | 0 | 0 | 0 | 0 | 0 | 2 | 0 | 0 | 0 | 0 | 0 | 0 | 0 | 0 | 0 | 0 | 0 | 0 | 0 | 0 | 0 | 0 | 0 | 0 | 0 | 0 | 0 | 0 | 0 | 0 | 0 | 0 | 0 | 0 | 0 | 0 | 0 | 0 | 0 | 0 | 0 | 0 | 0 | 0 | 0 | 0 | 0 | 0 | 0 | 0 | 2 | 0 | 0 | 0 | 81.8 | Bi2Sr2Ca1Cu2O8
0 | 0 | 0 | 0 | 0 | 0 | 0 | 8 | 0 | 0 | 0 | 0 | 0 | 0 | 0 | 0 | 0 | 0 | 0 | 1.73 | 0 | 0 | 0 | 0 | 0 | 0 | 0 | 0 | 2.86 | 0 | 0 | 0 | 0 | 0 | 0 | 0 | 0 | 0 | 0 | 0 | 0 | 0 | 0 | 0 | 0 | 0 | 0 | 0 | 0 | 0 | 0 | 0 | 0 | 0 | 0 | 2 | 0 | 0 | 0 | 0 | 0 | 0 | 0 | 0 | 0 | 0 | 0 | 0 | 0 | 0 | 0 | 0 | 0 | 0 | 0 | 0 | 0 | 0 | 0 | 1 | 0 | 0.17 | 0 | 0 | 0 | 0 | 133 | Hg1Ba2Ca1.73Pb0.17Cu2.86O8
0 | 0 | 0 | 0 | 0 | 0 | 0 | 4 | 0 | 0 | 0 | 0 | 0 | 0 | 0 | 0 | 0 | 0 | 0 | 0 | 0 | 0 | 0 | 0 | 0 | 0 | 0 | 0 | 1 | 0 | 0 | 0 | 0 | 0 | 0 | 0 | 0 | 0 | 0 | 0 | 0 | 0 | 0 | 0 | 0 | 0 | 0 | 0 | 0 | 0 | 0 | 0 | 0 | 0 | 0 | 0 | 0 | 0.15 | 0 | 1.85 | 0 | 0 | 0 | 0 | 0 | 0 | 0 | 0 | 0 | 0 | 0 | 0 | 0 | 0 | 0 | 0 | 0 | 0 | 0 | 0 | 0 | 0 | 0 | 0 | 0 | 0 | 2022-09-15 | Nd1.85Ce0.15Cu1O4
0 | 0 | 0 | 0 | 0 | 0 | 0 | 4 | 0 | 0 | 0 | 0 | 0 | 0 | 0 | 0 | 0 | 0 | 0 | 0 | 0 | 0 | 0 | 0 | 0 | 0 | 0 | 0 | 1 | 0 | 0 | 0 | 0 | 0 | 0 | 0 | 0 | 0 | 0 | 0 | 0 | 0 | 0 | 0 | 0 | 0 | 0 | 0 | 0 | 0 | 0 | 0 | 0 | 0 | 0 | 0 | 0 | 0.15 | 0 | 0 | 0 | 1.85 | 0 | 0 | 0 | 0 | 0 | 0 | 0 | 0 | 0 | 0 | 0 | 0 | 0 | 0 | 0 | 0 | 0 | 0 | 0 | 0 | 0 | 0 | 0 | 0 | 2022-05-13 | Sm1.85Ce0.15Cu1O4
0 | 0 | 0 | 0 | 0 | 0 | 0 | 7 | 0 | 0 | 0 | 0 | 0 | 0 | 0 | 0 | 0 | 0 | 0 | 0 | 0 | 0 | 0 | 0 | 0 | 0 | 0 | 0 | 3 | 0 | 0 | 0 | 0 | 0 | 0 | 0 | 0 | 0 | 1 | 0 | 0 | 0 | 0 | 0 | 0 | 0 | 0 | 0 | 0 | 0 | 0 | 0 | 0 | 0 | 0 | 2 | 0 | 0 | 0 | 0 | 0 | 0 | 0 | 0 | 0 | 0 | 0 | 0 | 0 | 0 | 0 | 0 | 0 | 0 | 0 | 0 | 0 | 0 | 0 | 0 | 0 | 0 | 0 | 0 | 0 | 0 | 90.8 | Y1Ba2Cu3O7
0 | 0 | 0 | 0 | 0 | 0 | 0 | 7 | 0 | 0 | 0 | 0 | 0 | 0 | 0 | 0 | 0 | 0 | 0 | 0 | 0 | 0 | 0 | 0 | 0 | 0 | 0 | 0 | 3 | 0 | 0 | 0 | 0 | 0 | 0 | 0 | 0 | 0 | 1 | 0 | 0 | 0 | 0 | 0 | 0 | 0 | 0 | 0 | 0 | 0 | 0 | 0 | 0 | 0 | 0 | 2 | 0 | 0 | 0 | 0 | 0 | 0 | 0 | 0 | 0 | 0 | 0 | 0 | 0 | 0 | 0 | 0 | 0 | 0 | 0 | 0 | 0 | 0 | 0 | 0 | 0 | 0 | 0 | 0 | 0 | 0 | 88.6 | Y1Ba2Cu3O7
0 | 0 | 0 | 0 | 0 | 0 | 0 | 6 | 0 | 0 | 0 | 0 | 0 | 0 | 0 | 0 | 0 | 0 | 0 | 0 | 0 | 0 | 0 | 0 | 0 | 0 | 0 | 0 | 1 | 0 | 0 | 0 | 0 | 0 | 0 | 0 | 0 | 0 | 0 | 0 | 0 | 0 | 0 | 0 | 0 | 0 | 0 | 0 | 0 | 0 | 0 | 0 | 0 | 0 | 0 | 2 | 0 | 0 | 0 | 0 | 0 | 0 | 0 | 0 | 0 | 0 | 0 | 0 | 0 | 0 | 0 | 0 | 0 | 0 | 0 | 0 | 0 | 0 | 0 | 0 | 2 | 0 | 0 | 0 | 0 | 0 | 60 | Tl2Ba2Cu1O6
0 | 0 | 0 | 0 | 0 | 0 | 0 | 7 | 0 | 0 | 0 | 0 | 0 | 0 | 0 | 0 | 0 | 0 | 0 | 1 | 0 | 0 | 0 | 0 | 0 | 0 | 0 | 0 | 2 | 0 | 0 | 0 | 0 | 0 | 0 | 0 | 0 | 2 | 0 | 0 | 0 | 0 | 0 | 0 | 0 | 0 | 0 | 0 | 0 | 0 | 0 | 0 | 0 | 0 | 0 | 0 | 0 | 0 | 0 | 0 | 0 | 0 | 0 | 0 | 0 | 0 | 0 | 0 | 0 | 0 | 0 | 0 | 0 | 0 | 0 | 0 | 0 | 0 | 0 | 0 | 1 | 0 | 0 | 0 | 0 | 0 | 65 | Tl1Sr2Ca1Cu2O7
0 | 0 | 0 | 0 | 0 | 0 | 0 | 7 | 0 | 0 | 0 | 0 | 0 | 0 | 0 | 0 | 0 | 0 | 0 | 0 | 0 | 0 | 0 | 0 | 0 | 0 | 0.03 | 0 | 0.97 | 0 | 0 | 0 | 0 | 0 | 0 | 0 | 0 | 0 | 1 | 0 | 0 | 0 | 0 | 0 | 0 | 0 | 0 | 0 | 0 | 0 | 0 | 0 | 0 | 0 | 0 | 2 | 0 | 0 | 0 | 0 | 0 | 0 | 0 | 0 | 0 | 0 | 0 | 0 | 0 | 0 | 0 | 0 | 0 | 0 | 0 | 0 | 0 | 0 | 0 | 0 | 0 | 0 | 0 | 0 | 0 | 0 | 90.7 | Y1Ba2Cu0.97Co0.03O7
0 | 0 | 0 | 0 | 0 | 0 | 0 | 7 | 0 | 0 | 0 | 0 | 0 | 0 | 0 | 0 | 0 | 0 | 0 | 0 | 0 | 0 | 0 | 0 | 0 | 0 | 0.06 | 0 | 0.94 | 0 | 0 | 0 | 0 | 0 | 0 | 0 | 0 | 0 | 1 | 0 | 0 | 0 | 0 | 0 | 0 | 0 | 0 | 0 | 0 | 0 | 0 | 0 | 0 | 0 | 0 | 2 | 0 | 0 | 0 | 0 | 0 | 0 | 0 | 0 | 0 | 0 | 0 | 0 | 0 | 0 | 0 | 0 | 0 | 0 | 0 | 0 | 0 | 0 | 0 | 0 | 0 | 0 | 0 | 0 | 0 | 0 | 88.7 | Y1Ba2Cu0.94Co0.06O7
0 | 0 | 0 | 0 | 0 | 0 | 0 | 7 | 0 | 0 | 0 | 0 | 0 | 0 | 0 | 0 | 0 | 0 | 0 | 0 | 0 | 0 | 0 | 0 | 0 | 0 | 0.075 | 0 | 0.925 | 0 | 0 | 0 | 0 | 0 | 0 | 0 | 0 | 0 | 1 | 0 | 0 | 0 | 0 | 0 | 0 | 0 | 0 | 0 | 0 | 0 | 0 | 0 | 0 | 0 | 0 | 2 | 0 | 0 | 0 | 0 | 0 | 0 | 0 | 0 | 0 | 0 | 0 | 0 | 0 | 0 | 0 | 0 | 0 | 0 | 0 | 0 | 0 | 0 | 0 | 0 | 0 | 0 | 0 | 0 | 0 | 0 | 81.2 | Y1Ba2Cu0.925Co0.075O7
0 | 0 | 0 | 0 | 0 | 0 | 0 | 7 | 0 | 0 | 0 | 0 | 0 | 0 | 0 | 0 | 0 | 0 | 0 | 0 | 0 | 0 | 0 | 0 | 0 | 0 | 0.09 | 0 | 0.91 | 0 | 0 | 0 | 0 | 0 | 0 | 0 | 0 | 0 | 1 | 0 | 0 | 0 | 0 | 0 | 0 | 0 | 0 | 0 | 0 | 0 | 0 | 0 | 0 | 0 | 0 | 2 | 0 | 0 | 0 | 0 | 0 | 0 | 0 | 0 | 0 | 0 | 0 | 0 | 0 | 0 | 0 | 0 | 0 | 0 | 0 | 0 | 0 | 0 | 0 | 0 | 0 | 0 | 0 | 0 | 0 | 0 | 76.1 | Y1Ba2Cu0.91Co0.09O7
0 | 0 | 0 | 0 | 0 | 0 | 0 | 7 | 0 | 0 | 0 | 0 | 0 | 0 | 0 | 0 | 0 | 0 | 0 | 0 | 0 | 0 | 0 | 0 | 0 | 0 | 0.12 | 0 | 0.88 | 0 | 0 | 0 | 0 | 0 | 0 | 0 | 0 | 0 | 1 | 0 | 0 | 0 | 0 | 0 | 0 | 0 | 0 | 0 | 0 | 0 | 0 | 0 | 0 | 0 | 0 | 2 | 0 | 0 | 0 | 0 | 0 | 0 | 0 | 0 | 0 | 0 | 0 | 0 | 0 | 0 | 0 | 0 | 0 | 0 | 0 | 0 | 0 | 0 | 0 | 0 | 0 | 0 | 0 | 0 | 0 | 0 | 66.3 | Y1Ba2Cu0.88Co0.12O7
0 | 0 | 0 | 0 | 0 | 0 | 0 | 7 | 0 | 0 | 0 | 0 | 0 | 0 | 0 | 0 | 0 | 0 | 0 | 0 | 0 | 0 | 0 | 0 | 0 | 0 | 0.06 | 0 | 0.94 | 0 | 0 | 0 | 0 | 0 | 0 | 0 | 0 | 0 | 1 | 0 | 0 | 0 | 0 | 0 | 0 | 0 | 0 | 0 | 0 | 0 | 0 | 0 | 0 | 0 | 0 | 2 | 0 | 0 | 0 | 0 | 0 | 0 | 0 | 0 | 0 | 0 | 0 | 0 | 0 | 0 | 0 | 0 | 0 | 0 | 0 | 0 | 0 | 0 | 0 | 0 | 0 | 0 | 0 | 0 | 0 | 0 | 89.7 | Y1Ba2Cu0.94Co0.06O7
0 | 0 | 0 | 0 | 0 | 0 | 0 | 7 | 0 | 0 | 0 | 0 | 0 | 0 | 0 | 0 | 0 | 0 | 0 | 0 | 0 | 0 | 0 | 0 | 0 | 0 | 0.075 | 0 | 0.925 | 0 | 0 | 0 | 0 | 0 | 0 | 0 | 0 | 0 | 1 | 0 | 0 | 0 | 0 | 0 | 0 | 0 | 0 | 0 | 0 | 0 | 0 | 0 | 0 | 0 | 0 | 2 | 0 | 0 | 0 | 0 | 0 | 0 | 0 | 0 | 0 | 0 | 0 | 0 | 0 | 0 | 0 | 0 | 0 | 0 | 0 | 0 | 0 | 0 | 0 | 0 | 0 | 0 | 0 | 0 | 0 | 0 | 86.8 | Y1Ba2Cu0.925Co0.075O7
0 | 0 | 0 | 0 | 0 | 0 | 0 | 7 | 0 | 0 | 0 | 0 | 0 | 0 | 0 | 0 | 0 | 0 | 0 | 0 | 0 | 0 | 0 | 0 | 0 | 0 | 0.09 | 0 | 0.91 | 0 | 0 | 0 | 0 | 0 | 0 | 0 | 0 | 0 | 1 | 0 | 0 | 0 | 0 | 0 | 0 | 0 | 0 | 0 | 0 | 0 | 0 | 0 | 0 | 0 | 0 | 2 | 0 | 0 | 0 | 0 | 0 | 0 | 0 | 0 | 0 | 0 | 0 | 0 | 0 | 0 | 0 | 0 | 0 | 0 | 0 | 0 | 0 | 0 | 0 | 0 | 0 | 0 | 0 | 0 | 0 | 0 | 86.4 | Y1Ba2Cu0.91Co0.09O7
0 | 0 | 0 | 0 | 0 | 0 | 0 | 7 | 0 | 0 | 0 | 0 | 0 | 0 | 0 | 0 | 0 | 0 | 0 | 0 | 0 | 0 | 0 | 0 | 0 | 0 | 0.12 | 0 | 0.88 | 0 | 0 | 0 | 0 | 0 | 0 | 0 | 0 | 0 | 1 | 0 | 0 | 0 | 0 | 0 | 0 | 0 | 0 | 0 | 0 | 0 | 0 | 0 | 0 | 0 | 0 | 2 | 0 | 0 | 0 | 0 | 0 | 0 | 0 | 0 | 0 | 0 | 0 | 0 | 0 | 0 | 0 | 0 | 0 | 0 | 0 | 0 | 0 | 0 | 0 | 0 | 0 | 0 | 0 | 0 | 0 | 0 | 77.1 | Y1Ba2Cu0.88Co0.12O7
0 | 0 | 0 | 0 | 0 | 0.32 | 0 | 11 | 0 | 0 | 0 | 0 | 0 | 0 | 0 | 0 | 0 | 0 | 0 | 3 | 0 | 0 | 0 | 0 | 0 | 0 | 0 | 0 | 4.68 | 0 | 0 | 0 | 0 | 0 | 0 | 0 | 0 | 0 | 0 | 0 | 0 | 0 | 0 | 0 | 0 | 0 | 0 | 0 | 0 | 0 | 0 | 0 | 0 | 0 | 0 | 2 | 0 | 0 | 0 | 0 | 0 | 0 | 0 | 0 | 0 | 0 | 0 | 0 | 0 | 0 | 0 | 0 | 0 | 0 | 0 | 0 | 0 | 0 | 0 | 0 | 0 | 0 | 0 | 0 | 0 | 0 | 117 | Cu0.68C0.32Ba2Ca3Cu4O11
0 | 0 | 0 | 0 | 0 | 0 | 0 | 7 | 0 | 0 | 0 | 0 | 0 | 0 | 0 | 0 | 0 | 0 | 0 | 0 | 0 | 0 | 0 | 0 | 0 | 0 | 0 | 0 | 3 | 0 | 0 | 0 | 0 | 0 | 0 | 0 | 0 | 0 | 1 | 0 | 0 | 0 | 0 | 0 | 0 | 0 | 0 | 0 | 0 | 0 | 0 | 0 | 0 | 0 | 0 | 2 | 0 | 0 | 0 | 0 | 0 | 0 | 0 | 0 | 0 | 0 | 0 | 0 | 0 | 0 | 0 | 0 | 0 | 0 | 0 | 0 | 0 | 0 | 0 | 0 | 0 | 0 | 0 | 0 | 0 | 0 | 65 | Y1Ba2Cu3O7
0 | 0 | 0 | 0 | 0 | 0 | 0 | 7 | 0 | 0 | 0 | 0 | 0 | 0 | 0 | 0 | 0 | 0 | 0 | 0 | 0 | 0 | 0 | 0 | 0 | 0 | 0 | 0 | 3 | 0 | 0 | 0 | 0 | 0 | 0 | 0 | 0 | 0 | 1 | 0 | 0 | 0 | 0 | 0 | 0 | 0 | 0 | 0 | 0 | 0 | 0 | 0 | 0 | 0 | 0 | 2 | 0 | 0 | 0 | 0 | 0 | 0 | 0 | 0 | 0 | 0 | 0 | 0 | 0 | 0 | 0 | 0 | 0 | 0 | 0 | 0 | 0 | 0 | 0 | 0 | 0 | 0 | 0 | 0 | 0 | 0 | 63 | Y1Ba2Cu3O7
0 | 0 | 0 | 0 | 0 | 0 | 0 | 10 | 0 | 0 | 0 | 0 | 0 | 0 | 0 | 0 | 0 | 0 | 0 | 2 | 0 | 0 | 0 | 0 | 0 | 0 | 0 | 0 | 3 | 0 | 0 | 0 | 0 | 0 | 0 | 0 | 0 | 2 | 0 | 0 | 0 | 0 | 0 | 0 | 0 | 0 | 0 | 0 | 0 | 0 | 0 | 0 | 0 | 0 | 0 | 0 | 0 | 0 | 0 | 0 | 0 | 0 | 0 | 0 | 0 | 0 | 0 | 0 | 0 | 0 | 0 | 0 | 0 | 0 | 0 | 0 | 0 | 0 | 0 | 0 | 0 | 0.4 | 2022-08-01 | 0 | 0 | 0 | 104 | Bi1.8Pb0.4Sr2Ca2Cu3O10
0 | 0 | 0 | 0 | 0 | 0 | 0 | 4 | 0 | 0 | 0 | 0 | 0 | 0 | 0 | 0 | 0 | 0 | 0 | 0 | 0 | 0 | 0 | 0 | 0 | 0 | 0 | 0 | 1 | 0 | 0 | 0 | 0 | 0 | 0 | 0 | 0 | 0 | 0 | 0 | 0 | 0 | 0 | 0 | 0 | 0 | 0 | 0 | 0 | 0 | 0 | 0 | 0 | 0 | 0 | 0 | 0 | 0.15 | 1.85 | 0 | 0 | 0 | 0 | 0 | 0 | 0 | 0 | 0 | 0 | 0 | 0 | 0 | 0 | 0 | 0 | 0 | 0 | 0 | 0 | 0 | 0 | 0 | 0 | 0 | 0 | 0 | 2022-01-22 | Pr1.85Ce0.15Cu1O4
0 | 0 | 0 | 0 | 0 | 0 | 0 | 4 | 0 | 0 | 0 | 0 | 0 | 0 | 0 | 0 | 0 | 0 | 0 | 0 | 0 | 0 | 0 | 0 | 0 | 0 | 0 | 0 | 1 | 0 | 0 | 0 | 0 | 0 | 0 | 0 | 0 | 0 | 0 | 0 | 0 | 0 | 0 | 0 | 0 | 0 | 0 | 0 | 0 | 0 | 0 | 0 | 0 | 0 | 0 | 0 | 0 | 0.15 | 0 | 1.85 | 0 | 0 | 0 | 0 | 0 | 0 | 0 | 0 | 0 | 0 | 0 | 0 | 0 | 0 | 0 | 0 | 0 | 0 | 0 | 0 | 0 | 0 | 0 | 0 | 0 | 0 | 2022-02-24 | Nd1.85Ce0.15Cu1O4
0 | 0 | 0 | 0 | 0 | 0 | 0 | 4 | 0 | 0 | 0 | 0 | 0 | 0 | 0 | 0 | 0 | 0 | 0 | 0 | 0 | 0 | 0 | 0 | 0 | 0 | 0 | 0 | 1 | 0 | 0 | 0 | 0 | 0 | 0 | 0 | 0 | 0 | 0 | 0 | 0 | 0 | 0 | 0 | 0 | 0 | 0 | 0 | 0 | 0 | 0 | 0 | 0 | 0 | 0 | 0 | 0 | 0.15 | 0 | 0 | 0 | 1.85 | 0 | 0 | 0 | 0 | 0 | 0 | 0 | 0 | 0 | 0 | 0 | 0 | 0 | 0 | 0 | 0 | 0 | 0 | 0 | 0 | 0 | 0 | 0 | 0 | 2022-03-18 | Sm1.85Ce0.15Cu1O4
0 | 0 | 0 | 0 | 0 | 0 | 0 | 4 | 0 | 0 | 0 | 0 | 0 | 0 | 0 | 0 | 0 | 0 | 0 | 0 | 0 | 0 | 0 | 0 | 0 | 0 | 0 | 0 | 1 | 0 | 0 | 0 | 0 | 0 | 0 | 0 | 0 | 0 | 0 | 0 | 0 | 0 | 0 | 0 | 0 | 0 | 0 | 0 | 0 | 0 | 0 | 0 | 0 | 0 | 0 | 0 | 0 | 0.15 | 0 | 0 | 0 | 0 | 1.85 | 0 | 0 | 0 | 0 | 0 | 0 | 0 | 0 | 0 | 0 | 0 | 0 | 0 | 0 | 0 | 0 | 0 | 0 | 0 | 0 | 0 | 0 | 0 | 10 | Eu1.85Ce0.15Cu1O4
0 | 0 | 0 | 0 | 0 | 0 | 0 | 1 | 0 | 0 | 0 | 0 | 0 | 0 | 0 | 0 | 0 | 0 | 0 | 1.44 | 0 | 0 | 0 | 0 | 0 | 0 | 0 | 0 | 2.79 | 0 | 0 | 0 | 0 | 0 | 0 | 0 | 0 | 0 | 0 | 0 | 0 | 0 | 0 | 0 | 0 | 0 | 0 | 0 | 0 | 0 | 0 | 0 | 0 | 0 | 0 | 2 | 0 | 0 | 0 | 0 | 0 | 0 | 0 | 0 | 0 | 0 | 0 | 0 | 0 | 0 | 0 | 0 | 0 | 0 | 0 | 0 | 0 | 0 | 0 | 1.22 | 0 | 0.17 | 0 | 0 | 0 | 0 | 133.6 | Pb0.17Hg1.22Ba2Ca1.44Cu2.79O
0 | 0 | 0 | 0 | 0 | 0 | 0 | 6.95 | 0 | 0 | 0 | 0 | 0 | 0 | 0 | 0 | 0 | 0 | 0 | 0 | 0 | 0 | 0 | 0 | 0 | 0 | 0 | 0 | 3 | 0 | 0 | 0 | 0 | 0 | 0 | 0 | 0 | 0 | 1 | 0 | 0 | 0 | 0 | 0 | 0 | 0 | 0 | 0 | 0 | 0 | 0 | 0 | 0 | 0 | 0 | 2 | 0 | 0 | 0 | 0 | 0 | 0 | 0 | 0 | 0 | 0 | 0 | 0 | 0 | 0 | 0 | 0 | 0 | 0 | 0 | 0 | 0 | 0 | 0 | 0 | 0 | 0 | 0 | 0 | 0 | 0 | 86 | Y1Ba2Cu3O6.95
0 | 0 | 0 | 0 | 0 | 0 | 0 | 2022-07-06 | 0 | 0 | 0 | 0 | 0 | 0 | 0 | 0 | 0 | 0 | 0 | 0 | 0 | 0 | 0 | 0 | 0 | 0 | 0 | 0 | 3 | 0 | 0 | 0 | 0 | 0 | 0 | 0 | 0 | 0 | 1 | 0 | 0 | 0 | 0 | 0 | 0 | 0 | 0 | 0 | 0 | 0 | 0 | 0 | 0 | 0 | 0 | 2 | 0 | 0 | 0 | 0 | 0 | 0 | 0 | 0 | 0 | 0 | 0 | 0 | 0 | 0 | 0 | 0 | 0 | 0 | 0 | 0 | 0 | 0 | 0 | 0 | 0 | 0 | 0 | 0 | 0 | 0 | 70 | Y1Ba2Cu3O6.7
0 | 0 | 0 | 0 | 0 | 0 | 0 | 6.96 | 0 | 0 | 0 | 0 | 0 | 0 | 0 | 0 | 0 | 0 | 0 | 0 | 0 | 0 | 0 | 0 | 0 | 0 | 0 | 0 | 3 | 0 | 0 | 0 | 0 | 0 | 0 | 0 | 0 | 0 | 1 | 0 | 0 | 0 | 0 | 0 | 0 | 0 | 0 | 0 | 0 | 0 | 0 | 0 | 0 | 0 | 0 | 2 | 0 | 0 | 0 | 0 | 0 | 0 | 0 | 0 | 0 | 0 | 0 | 0 | 0 | 0 | 0 | 0 | 0 | 0 | 0 | 0 | 0 | 0 | 0 | 0 | 0 | 0 | 0 | 0 | 0 | 0 | 90 | Y1Ba2Cu3O6.96
0 | 0 | 0 | 0 | 0 | 0 | 0 | 6.96 | 0 | 0 | 0 | 0 | 0 | 0 | 0 | 0 | 0 | 0 | 0 | 0.1 | 0 | 0 | 0 | 0 | 0 | 0 | 0 | 0 | 3 | 0 | 0 | 0 | 0 | 0 | 0 | 0 | 0 | 0 | 0.9 | 0 | 0 | 0 | 0 | 0 | 0 | 0 | 0 | 0 | 0 | 0 | 0 | 0 | 0 | 0 | 0 | 2022-09-01 | 0.1 | 0 | 0 | 0 | 0 | 0 | 0 | 0 | 0 | 0 | 0 | 0 | 0 | 0 | 0 | 0 | 0 | 0 | 0 | 0 | 0 | 0 | 0 | 0 | 0 | 0 | 0 | 0 | 0 | 0 | 82 | Y0.9Ca0.1Ba1.9La0.1Cu3O6.96
0 | 0 | 0 | 0 | 0 | 0 | 0 | 6.96 | 0 | 0 | 0 | 0 | 0 | 0 | 0 | 0 | 0 | 0 | 0 | 0.2 | 0 | 0 | 0 | 0 | 0 | 0 | 0 | 0 | 3 | 0 | 0 | 0 | 0 | 0 | 0 | 0 | 0 | 0 | 0.8 | 0 | 0 | 0 | 0 | 0 | 0 | 0 | 0 | 0 | 0 | 0 | 0 | 0 | 0 | 0 | 0 | 2022-08-01 | 0.2 | 0 | 0 | 0 | 0 | 0 | 0 | 0 | 0 | 0 | 0 | 0 | 0 | 0 | 0 | 0 | 0 | 0 | 0 | 0 | 0 | 0 | 0 | 0 | 0 | 0 | 0 | 0 | 0 | 0 | 78 | Y0.8Ca0.2Ba1.8La0.2Cu3O6.96
0 | 0 | 0 | 0 | 0 | 0 | 0 | 6.96 | 0 | 0 | 0 | 0 | 0 | 0 | 0 | 0 | 0 | 0 | 0 | 0.3 | 0 | 0 | 0 | 0 | 0 | 0 | 0 | 0 | 3 | 0 | 0 | 0 | 0 | 0 | 0 | 0 | 0 | 0 | 0.7 | 0 | 0 | 0 | 0 | 0 | 0 | 0 | 0 | 0 | 0 | 0 | 0 | 0 | 0 | 0 | 0 | 2022-07-01 | 0.3 | 0 | 0 | 0 | 0 | 0 | 0 | 0 | 0 | 0 | 0 | 0 | 0 | 0 | 0 | 0 | 0 | 0 | 0 | 0 | 0 | 0 | 0 | 0 | 0 | 0 | 0 | 0 | 0 | 0 | 78 | Y0.7Ca0.3Ba1.7La0.3Cu3O6.96
0 | 0 | 0 | 0 | 0 | 0 | 0 | 6.96 | 0 | 0 | 0 | 0 | 0 | 0 | 0 | 0 | 0 | 0 | 0 | 0.4 | 0 | 0 | 0 | 0 | 0 | 0 | 0 | 0 | 3 | 0 | 0 | 0 | 0 | 0 | 0 | 0 | 0 | 0 | 0.6 | 0 | 0 | 0 | 0 | 0 | 0 | 0 | 0 | 0 | 0 | 0 | 0 | 0 | 0 | 0 | 0 | 2022-06-01 | 0.4 | 0 | 0 | 0 | 0 | 0 | 0 | 0 | 0 | 0 | 0 | 0 | 0 | 0 | 0 | 0 | 0 | 0 | 0 | 0 | 0 | 0 | 0 | 0 | 0 | 0 | 0 | 0 | 0 | 0 | 78 | Y0.6Ca0.4Ba1.6La0.4Cu3O6.96
0 | 0 | 0 | 0 | 0 | 0 | 0 | 6.91 | 0 | 0 | 0 | 0 | 0 | 0 | 0 | 0 | 0 | 0 | 0 | 0 | 0 | 0 | 0 | 0 | 0 | 0 | 0 | 0 | 3 | 0 | 0 | 0 | 0 | 0 | 0 | 0 | 0 | 0 | 1 | 0 | 0 | 0 | 0 | 0 | 0 | 0 | 0 | 0 | 0 | 0 | 0 | 0 | 0 | 0 | 0 | 2 | 0 | 0 | 0 | 0 | 0 | 0 | 0 | 0 | 0 | 0 | 0 | 0 | 0 | 0 | 0 | 0 | 0 | 0 | 0 | 0 | 0 | 0 | 0 | 0 | 0 | 0 | 0 | 0 | 0 | 0 | 90 | Y1Ba2Cu3O6.91
0 | 0 | 0 | 0 | 0 | 0 | 0 | 7 | 0 | 0 | 0 | 0 | 0 | 0 | 0 | 0 | 0 | 0 | 0 | 0 | 0 | 0 | 0 | 0 | 0 | 0 | 0 | 0 | 3 | 0 | 0 | 0 | 0 | 0 | 0 | 0 | 0 | 0 | 1 | 0 | 0 | 0 | 0 | 0 | 0 | 0 | 0 | 0 | 0 | 0 | 0 | 0 | 0 | 0 | 0 | 2 | 0 | 0 | 0 | 0 | 0 | 0 | 0 | 0 | 0 | 0 | 0 | 0 | 0 | 0 | 0 | 0 | 0 | 0 | 0 | 0 | 0 | 0 | 0 | 0 | 0 | 0 | 0 | 0 | 0 | 0 | 78 | Y1Ba2Cu3O7
0 | 0 | 0 | 0 | 0 | 0 | 0 | 7 | 0 | 0 | 0 | 0 | 0 | 0 | 0 | 0 | 0 | 0 | 0 | 0 | 0 | 0 | 0 | 0 | 0 | 0 | 0 | 0 | 3 | 0 | 0 | 0 | 0 | 0 | 0 | 0 | 0 | 0 | 1 | 0 | 0 | 0 | 0 | 0 | 0 | 0 | 0 | 0 | 0 | 0 | 0 | 0 | 0 | 0 | 0 | 2 | 0 | 0 | 0 | 0 | 0 | 0 | 0 | 0 | 0 | 0 | 0 | 0 | 0 | 0 | 0 | 0 | 0 | 0 | 0 | 0 | 0 | 0 | 0 | 0 | 0 | 0 | 0 | 0 | 0 | 0 | 60 | Y1Ba2Cu3O7
0 | 0 | 0 | 0 | 0 | 0 | 0 | 7 | 0 | 0 | 0 | 0 | 0 | 0 | 0 | 0 | 0 | 0 | 0 | 0 | 0 | 0 | 0 | 0 | 0 | 0 | 0 | 0 | 3 | 0 | 0 | 0 | 0 | 0 | 0 | 0 | 0 | 0 | 1 | 0 | 0 | 0 | 0 | 0 | 0 | 0 | 0 | 0 | 0 | 0 | 0 | 0 | 0 | 0 | 0 | 2 | 0 | 0 | 0 | 0 | 0 | 0 | 0 | 0 | 0 | 0 | 0 | 0 | 0 | 0 | 0 | 0 | 0 | 0 | 0 | 0 | 0 | 0 | 0 | 0 | 0 | 0 | 0 | 0 | 0 | 0 | 52 | Y1Ba2Cu3O7
0 | 0 | 0 | 0 | 0 | 0 | 0 | 6.54 | 0 | 0 | 0 | 0 | 0 | 0 | 0 | 0 | 0 | 0 | 0 | 0 | 0 | 0 | 0 | 0 | 0 | 0 | 0 | 0 | 3 | 0 | 0 | 0 | 0 | 0 | 0 | 0 | 0 | 0 | 1 | 0 | 0 | 0 | 0 | 0 | 0 | 0 | 0 | 0 | 0 | 0 | 0 | 0 | 0 | 0 | 0 | 2 | 0 | 0 | 0 | 0 | 0 | 0 | 0 | 0 | 0 | 0 | 0 | 0 | 0 | 0 | 0 | 0 | 0 | 0 | 0 | 0 | 0 | 0 | 0 | 0 | 0 | 0 | 0 | 0 | 0 | 0 | 50 | Y1Ba2Cu3O6.54
0 | 0 | 0 | 0 | 0 | 0 | 0 | 8 | 0 | 0 | 0 | 0 | 0 | 0 | 0 | 0 | 0 | 0 | 0 | 2 | 0 | 0 | 0 | 0 | 0 | 0 | 0 | 0 | 3 | 0 | 0 | 0 | 0 | 0 | 0 | 0 | 0 | 0 | 0 | 0 | 0 | 0 | 0 | 0 | 0 | 0 | 0 | 0 | 0 | 0 | 0 | 0 | 0 | 0 | 0 | 2 | 0 | 0 | 0 | 0 | 0 | 0 | 0 | 0 | 0 | 0 | 0 | 0 | 0 | 0 | 0 | 0 | 0 | 0 | 0 | 0 | 0 | 0 | 0 | 1 | 0 | 0 | 0 | 0 | 0 | 0 | 135.7 | Hg1Ba2Ca2Cu3O8
0 | 0 | 0 | 0 | 0 | 0 | 0 | 1 | 0 | 0 | 0 | 0 | 0 | 0 | 0 | 0 | 0 | 0 | 0 | 2022-03-01 | 0 | 0 | 0 | 0 | 0 | 0.117 | 0 | 0 | 2.883 | 0 | 0 | 0 | 0 | 0 | 0 | 0 | 0 | 2022-03-03 | 0 | 0 | 0 | 0 | 0 | 0 | 0 | 0 | 0 | 0 | 0 | 0 | 0 | 0 | 0 | 0 | 0 | 0 | 0 | 0 | 0 | 0 | 0 | 0 | 0 | 0 | 0 | 0 | 0 | 0 | 0 | 0 | 0 | 0 | 0 | 0 | 0 | 0 | 0 | 0 | 0 | 0 | 0 | 0 | 2022-09-03 | 0 | 0 | 0 | 78.5 | Bi3.9Sr3.3Ca1.3Cu2.883Fe0.117O
0 | 0 | 0 | 0 | 0 | 0 | 0 | 1 | 0 | 0 | 0 | 0 | 0 | 0 | 0 | 0 | 0 | 0 | 0 | 0.9 | 0 | 0 | 0 | 0 | 0 | 0 | 0 | 0 | 2 | 0 | 0 | 0 | 0 | 0 | 0 | 0 | 0 | 2 | 0 | 0 | 0 | 0 | 0 | 0 | 0 | 0 | 0 | 0 | 0 | 0 | 0 | 0 | 0 | 0 | 0 | 0 | 0 | 0 | 0 | 0 | 0 | 0 | 0 | 0 | 0 | 0 | 0 | 0 | 0 | 0 | 0 | 0 | 0 | 0 | 0 | 0 | 0 | 0 | 0 | 0 | 0 | 0 | 2022-03-02 | 0 | 0 | 0 | 85.5 | Bi2.03Sr2Ca0.9Cu2O
0 | 0 | 0 | 0 | 0 | 0 | 0 | 7 | 0 | 0 | 0 | 0 | 0 | 0 | 0 | 0 | 0 | 0 | 0 | 0.8 | 0 | 0 | 0 | 0 | 0 | 0 | 0 | 0 | 2 | 0 | 0 | 0 | 0 | 0 | 0 | 0 | 0 | 2 | 0 | 0 | 0 | 0 | 0 | 0 | 0 | 0 | 0 | 0 | 0 | 0 | 0 | 0 | 0 | 0 | 0 | 0 | 0 | 0 | 0.2 | 0 | 0 | 0 | 0 | 0 | 0 | 0 | 0 | 0 | 0 | 0 | 0 | 0 | 0 | 0 | 0 | 0 | 0 | 0 | 0 | 0 | 1 | 0 | 0 | 0 | 0 | 0 | 58 | Tl1Sr2Ca0.8Pr0.2Cu2O7
0 | 0 | 0 | 0 | 0 | 0 | 0 | 7 | 0 | 0 | 0 | 0 | 0 | 0 | 0 | 0 | 0 | 0 | 0 | 0.6 | 0 | 0 | 0 | 0 | 0 | 0 | 0 | 0 | 2 | 0 | 0 | 0 | 0 | 0 | 0 | 0 | 0 | 2 | 0 | 0 | 0 | 0 | 0 | 0 | 0 | 0 | 0 | 0 | 0 | 0 | 0 | 0 | 0 | 0 | 0 | 0 | 0 | 0 | 0.4 | 0 | 0 | 0 | 0 | 0 | 0 | 0 | 0 | 0 | 0 | 0 | 0 | 0 | 0 | 0 | 0 | 0 | 0 | 0 | 0 | 0 | 1 | 0 | 0 | 0 | 0 | 0 | 70 | Tl1Sr2Ca0.6Pr0.4Cu2O7
0 | 0 | 0 | 0 | 0 | 0 | 0 | 7 | 0 | 0 | 0 | 0 | 0 | 0 | 0 | 0 | 0 | 0 | 0 | 0.4 | 0 | 0 | 0 | 0 | 0 | 0 | 0 | 0 | 2 | 0 | 0 | 0 | 0 | 0 | 0 | 0 | 0 | 2 | 0 | 0 | 0 | 0 | 0 | 0 | 0 | 0 | 0 | 0 | 0 | 0 | 0 | 0 | 0 | 0 | 0 | 0 | 0 | 0 | 0.6 | 0 | 0 | 0 | 0 | 0 | 0 | 0 | 0 | 0 | 0 | 0 | 0 | 0 | 0 | 0 | 0 | 0 | 0 | 0 | 0 | 0 | 1 | 0 | 0 | 0 | 0 | 0 | 74 | Tl1Sr2Ca0.4Pr0.6Cu2O7
0 | 0 | 0 | 0 | 0 | 0 | 0 | 7 | 0 | 0 | 0 | 0 | 0 | 0 | 0 | 0 | 0 | 0 | 0 | 0.2 | 0 | 0 | 0 | 0 | 0 | 0 | 0 | 0 | 2 | 0 | 0 | 0 | 0 | 0 | 0 | 0 | 0 | 2 | 0 | 0 | 0 | 0 | 0 | 0 | 0 | 0 | 0 | 0 | 0 | 0 | 0 | 0 | 0 | 0 | 0 | 0 | 0 | 0 | 0.8 | 0 | 0 | 0 | 0 | 0 | 0 | 0 | 0 | 0 | 0 | 0 | 0 | 0 | 0 | 0 | 0 | 0 | 0 | 0 | 0 | 0 | 1 | 0 | 0 | 0 | 0 | 0 | 38 | Tl1Sr2Ca0.2Pr0.8Cu2O7
0 | 0 | 0 | 0 | 0 | 0 | 0 | 7 | 0 | 0 | 0 | 0 | 0 | 0 | 0 | 0 | 0 | 0 | 0 | 0.4 | 0 | 0 | 0 | 0 | 0 | 0 | 0 | 0 | 2 | 0 | 0 | 0 | 0 | 0 | 0 | 0 | 0 | 2 | 0 | 0 | 0 | 0 | 0 | 0 | 0 | 0 | 0 | 0 | 0 | 0 | 0 | 0 | 0 | 0 | 0 | 0 | 0 | 0 | 0 | 0 | 0 | 0 | 0 | 0 | 0.6 | 0 | 0 | 0 | 0 | 0 | 0 | 0 | 0 | 0 | 0 | 0 | 0 | 0 | 0 | 0 | 1 | 0 | 0 | 0 | 0 | 0 | 62 | Tl1Sr2Ca0.4Tb0.6Cu2O7
0 | 0 | 0 | 0 | 0 | 0 | 0 | 8 | 0 | 0 | 0 | 0 | 0 | 0 | 0 | 0 | 0 | 0 | 0 | 1 | 0 | 0 | 0 | 0 | 0 | 0 | 0 | 0 | 2 | 0 | 0 | 0 | 0 | 0 | 0 | 0 | 0 | 2022-09-01 | 0 | 0 | 0 | 0 | 0 | 0 | 0 | 0 | 0 | 0 | 0 | 0 | 0 | 0 | 0 | 0 | 0 | 0 | 0 | 0 | 0 | 0 | 0 | 0 | 0 | 0 | 0 | 0 | 0 | 0 | 0 | 0 | 0 | 0 | 0 | 0 | 0 | 0 | 0 | 0 | 0 | 0 | 0 | 0 | 2 | 0 | 0 | 0 | 88.75 | Bi2Sr1.9Ca1Cu2O8
0 | 0 | 0 | 0 | 0 | 0 | 0 | 8 | 0 | 0 | 0 | 0 | 0 | 0 | 0 | 0 | 0 | 0 | 0 | 1 | 0 | 0 | 0 | 0 | 0 | 0 | 0 | 0 | 2 | 0 | 0 | 0 | 0 | 0 | 0 | 0 | 0 | 2022-09-01 | 0 | 0 | 0 | 0 | 0 | 0 | 0 | 0 | 0 | 0 | 0 | 0 | 0 | 0 | 0 | 0 | 0 | 0 | 0 | 0 | 0 | 0 | 0 | 0 | 0 | 0 | 0 | 0 | 0 | 0 | 0 | 0 | 0 | 0 | 0 | 0 | 0 | 0 | 0 | 0 | 0 | 0 | 0 | 0 | 2 | 0 | 0 | 0 | 94 | Bi2Sr1.9Ca1Cu2O8
0 | 0 | 0 | 0 | 0 | 0 | 0 | 2022-06-06 | 0 | 0 | 0 | 0 | 0 | 0 | 0 | 0 | 0 | 0 | 0 | 0 | 0 | 0 | 0 | 0 | 0 | 0 | 0 | 0 | 3 | 0 | 0 | 0 | 0 | 0 | 0 | 0 | 0 | 0 | 0 | 0 | 0 | 0 | 0 | 0 | 0 | 0 | 0 | 0 | 0 | 0 | 0 | 0 | 0 | 0 | 0 | 2 | 0 | 0 | 0 | 0 | 0 | 0 | 0 | 0 | 0 | 0 | 0 | 1 | 0 | 0 | 0 | 0 | 0 | 0 | 0 | 0 | 0 | 0 | 0 | 0 | 0 | 0 | 0 | 0 | 0 | 0 | 75 | Er1Ba2Cu3O6.6
0 | 0 | 0 | 0 | 0 | 0 | 0 | 6 | 0 | 0 | 0 | 0 | 0 | 0 | 0 | 0 | 0 | 0 | 0 | 0 | 0 | 0 | 0 | 0 | 0 | 0 | 0 | 0 | 3 | 0 | 0 | 0 | 0 | 0 | 0 | 0 | 0 | 0 | 0 | 0 | 0 | 0 | 0 | 0 | 0 | 0 | 0 | 0 | 0 | 0 | 0 | 0 | 0 | 0 | 0 | 2 | 0 | 0 | 0 | 0 | 0 | 0 | 0 | 0 | 0 | 1 | 0 | 0 | 0 | 0 | 0 | 0 | 0 | 0 | 0 | 0 | 0 | 0 | 0 | 0 | 0 | 0 | 0 | 0 | 0 | 0 | 90 | Dy1Ba2Cu3O6
0 | 0 | 0 | 0 | 0 | 0 | 0 | 7 | 0 | 0 | 0 | 0 | 0 | 0 | 0 | 0 | 0 | 0 | 0 | 0 | 0 | 0 | 0 | 0 | 0 | 0 | 0 | 0 | 3 | 0 | 0 | 0 | 0 | 0 | 0 | 0 | 0 | 0 | 0 | 0 | 0 | 0 | 0 | 0 | 0 | 0 | 0 | 0 | 0 | 0 | 0 | 0 | 0 | 0 | 0 | 2 | 0 | 0 | 0 | 0 | 0 | 0 | 0 | 0 | 0 | 1 | 0 | 0 | 0 | 0 | 0 | 0 | 0 | 0 | 0 | 0 | 0 | 0 | 0 | 0 | 0 | 0 | 0 | 0 | 0 | 0 | 50 | Dy1Ba2Cu3O7
0 | 0 | 0 | 0 | 0 | 0 | 0 | 6.94 | 0 | 0 | 0 | 0 | 0 | 0 | 0 | 0 | 0 | 0 | 0 | 0 | 0 | 0 | 0 | 0 | 0 | 0 | 0 | 0 | 3 | 0 | 0 | 0 | 0 | 0 | 0 | 0 | 0 | 0 | 0 | 0 | 0 | 0 | 0 | 0 | 0 | 0 | 0 | 0 | 0 | 0 | 0 | 0 | 0 | 0 | 0 | 2 | 0 | 0 | 0 | 1 | 0 | 0 | 0 | 0 | 0 | 0 | 0 | 0 | 0 | 0 | 0 | 0 | 0 | 0 | 0 | 0 | 0 | 0 | 0 | 0 | 0 | 0 | 0 | 0 | 0 | 0 | 90 | Nd1Ba2Cu3O6.94
0 | 0 | 0 | 0 | 0 | 0 | 0 | 6.78 | 0 | 0 | 0 | 0 | 0 | 0 | 0 | 0 | 0 | 0 | 0 | 0 | 0 | 0 | 0 | 0 | 0 | 0 | 0 | 0 | 3 | 0 | 0 | 0 | 0 | 0 | 0 | 0 | 0 | 0 | 0 | 0 | 0 | 0 | 0 | 0 | 0 | 0 | 0 | 0 | 0 | 0 | 0 | 0 | 0 | 0 | 0 | 2 | 0 | 0 | 0 | 1 | 0 | 0 | 0 | 0 | 0 | 0 | 0 | 0 | 0 | 0 | 0 | 0 | 0 | 0 | 0 | 0 | 0 | 0 | 0 | 0 | 0 | 0 | 0 | 0 | 0 | 0 | 63 | Nd1Ba2Cu3O6.78
0 | 0 | 0 | 0 | 0 | 0 | 0 | 2022-09-06 | 0 | 0 | 0 | 0 | 0 | 0 | 0 | 0 | 0 | 0 | 0 | 0 | 0 | 0 | 0 | 0 | 0 | 0 | 0 | 0 | 3 | 0 | 0 | 0 | 0 | 0 | 0 | 0 | 0 | 0 | 1 | 0 | 0 | 0 | 0 | 0 | 0 | 0 | 0 | 0 | 0 | 0 | 0 | 0 | 0 | 0 | 0 | 2 | 0 | 0 | 0 | 0 | 0 | 0 | 0 | 0 | 0 | 0 | 0 | 0 | 0 | 0 | 0 | 0 | 0 | 0 | 0 | 0 | 0 | 0 | 0 | 0 | 0 | 0 | 0 | 0 | 0 | 0 | 90.565 | Y1Ba2Cu3O6.9
0 | 0 | 0 | 0 | 0 | 0 | 0 | 2022-09-06 | 0 | 0 | 0 | 0 | 0 | 0 | 0 | 0 | 0 | 0 | 0 | 0 | 0 | 0 | 0 | 0 | 0 | 0 | 0 | 0 | 3 | 0 | 0 | 0 | 0 | 0 | 0 | 0 | 0 | 0 | 1 | 0 | 0 | 0 | 0 | 0 | 0 | 0 | 0 | 0 | 0 | 0 | 0 | 0 | 0 | 0 | 0 | 2 | 0 | 0 | 0 | 0 | 0 | 0 | 0 | 0 | 0 | 0 | 0 | 0 | 0 | 0 | 0 | 0 | 0 | 0 | 0 | 0 | 0 | 0 | 0 | 0 | 0 | 0 | 0 | 0 | 0 | 0 | 90.815 | Y1Ba2Cu3O6.9
0 | 0 | 0 | 0 | 0 | 0 | 0 | 2022-09-06 | 0 | 0 | 0 | 0 | 0 | 0 | 0 | 0 | 0 | 0 | 0 | 0 | 0 | 0 | 0 | 0 | 0 | 0 | 0 | 0 | 3 | 0 | 0 | 0 | 0 | 0 | 0 | 0 | 0 | 0 | 1 | 0 | 0 | 0 | 0 | 0 | 0 | 0 | 0 | 0 | 0 | 0 | 0 | 0 | 0 | 0 | 0 | 2 | 0 | 0 | 0 | 0 | 0 | 0 | 0 | 0 | 0 | 0 | 0 | 0 | 0 | 0 | 0 | 0 | 0 | 0 | 0 | 0 | 0 | 0 | 0 | 0 | 0 | 0 | 0 | 0 | 0 | 0 | 88.55 | Y1Ba2Cu3O6.9
0 | 0 | 0 | 0 | 0 | 0 | 0 | 2022-09-06 | 0 | 0 | 0 | 0 | 0 | 0 | 0 | 0 | 0 | 0 | 0 | 0 | 0 | 0 | 0 | 0 | 0 | 0 | 0 | 0 | 3 | 0 | 0 | 0 | 0 | 0 | 0 | 0 | 0 | 0 | 1 | 0 | 0 | 0 | 0 | 0 | 0 | 0 | 0 | 0 | 0 | 0 | 0 | 0 | 0 | 0 | 0 | 2 | 0 | 0 | 0 | 0 | 0 | 0 | 0 | 0 | 0 | 0 | 0 | 0 | 0 | 0 | 0 | 0 | 0 | 0 | 0 | 0 | 0 | 0 | 0 | 0 | 0 | 0 | 0 | 0 | 0 | 0 | 89.935 | Y1Ba2Cu3O6.9
0 | 0 | 0 | 0 | 0 | 0 | 0 | 8.27 | 0 | 0 | 0 | 0 | 0 | 0 | 0 | 0 | 0 | 0 | 0 | 2 | 0 | 0 | 0 | 0 | 0 | 0 | 0 | 0 | 3 | 0 | 0 | 0 | 0 | 0 | 0 | 0 | 0 | 0 | 0 | 0 | 0 | 0 | 0 | 0 | 0 | 0 | 0 | 0 | 0 | 0 | 0 | 0 | 0 | 0 | 0 | 2 | 0 | 0 | 0 | 0 | 0 | 0 | 0 | 0 | 0 | 0 | 0 | 0 | 0 | 0 | 0 | 0 | 0 | 0 | 0 | 0 | 0 | 0 | 0 | 1 | 0 | 0 | 0 | 0 | 0 | 0 | 135 | Hg1Ba2Ca2Cu3O8.27
0 | 0 | 0 | 0 | 0 | 0 | 0 | 8.22 | 0 | 0 | 0 | 0 | 0 | 0 | 0 | 0 | 0 | 0 | 0 | 2 | 0 | 0 | 0 | 0 | 0 | 0 | 0 | 0 | 3 | 0 | 0 | 0 | 0 | 0 | 0 | 0 | 0 | 0 | 0 | 0 | 0 | 0 | 0 | 0 | 0 | 0 | 0 | 0 | 0 | 0 | 0 | 0 | 0 | 0 | 0 | 2 | 0 | 0 | 0 | 0 | 0 | 0 | 0 | 0 | 0 | 0 | 0 | 0 | 0 | 0 | 0 | 0 | 0 | 0 | 0 | 0 | 0 | 0 | 0 | 1 | 0 | 0 | 0 | 0 | 0 | 0 | 107 | Hg1Ba2Ca2Cu3O8.22
0 | 0 | 0 | 0 | 0 | 0 | 0 | 8.18 | 0 | 0 | 0 | 0 | 0 | 0 | 0 | 0 | 0 | 0 | 0 | 2 | 0 | 0 | 0 | 0 | 0 | 0 | 0 | 0 | 3 | 0 | 0 | 0 | 0 | 0 | 0 | 0 | 0 | 0 | 0 | 0 | 0 | 0 | 0 | 0 | 0 | 0 | 0 | 0 | 0 | 0 | 0 | 0 | 0 | 0 | 0 | 2 | 0 | 0 | 0 | 0 | 0 | 0 | 0 | 0 | 0 | 0 | 0 | 0 | 0 | 0 | 0 | 0 | 0 | 0 | 0 | 0 | 0 | 0 | 0 | 1 | 0 | 0 | 0 | 0 | 0 | 0 | 94 | Hg1Ba2Ca2Cu3O8.18
0 | 0 | 0 | 0 | 0 | 0 | 0 | 6.95 | 0 | 0 | 0 | 0 | 0 | 0 | 0 | 0 | 0 | 0 | 0 | 0 | 0 | 0 | 0 | 0 | 0 | 0 | 0 | 0 | 3 | 0 | 0 | 0 | 0 | 0 | 0 | 0 | 0 | 0 | 1 | 0 | 0 | 0 | 0 | 0 | 0 | 0 | 0 | 0 | 0 | 0 | 0 | 0 | 0 | 0 | 0 | 2 | 0 | 0 | 0 | 0 | 0 | 0 | 0 | 0 | 0 | 0 | 0 | 0 | 0 | 0 | 0 | 0 | 0 | 0 | 0 | 0 | 0 | 0 | 0 | 0 | 0 | 0 | 0 | 0 | 0 | 0 | 92.8 | Y1Ba2Cu3O6.95
0 | 0 | 0 | 0 | 0 | 0 | 0 | 6.88 | 0 | 0 | 0 | 0 | 0 | 0 | 0 | 0 | 0 | 0 | 0 | 0 | 0 | 0 | 0 | 0 | 0 | 0 | 0 | 0 | 3 | 0 | 0 | 0 | 0 | 0 | 0 | 0 | 0 | 0 | 1 | 0 | 0 | 0 | 0 | 0 | 0 | 0 | 0 | 0 | 0 | 0 | 0 | 0 | 0 | 0 | 0 | 2 | 0 | 0 | 0 | 0 | 0 | 0 | 0 | 0 | 0 | 0 | 0 | 0 | 0 | 0 | 0 | 0 | 0 | 0 | 0 | 0 | 0 | 0 | 0 | 0 | 0 | 0 | 0 | 0 | 0 | 0 | 91.5 | Y1Ba2Cu3O6.88
0 | 0 | 0 | 0 | 0 | 0 | 0 | 6.62 | 0 | 0 | 0 | 0 | 0 | 0 | 0 | 0 | 0 | 0 | 0 | 0 | 0 | 0 | 0 | 0 | 0 | 0 | 0 | 0 | 3 | 0 | 0 | 0 | 0 | 0 | 0 | 0 | 0 | 0 | 1 | 0 | 0 | 0 | 0 | 0 | 0 | 0 | 0 | 0 | 0 | 0 | 0 | 0 | 0 | 0 | 0 | 2 | 0 | 0 | 0 | 0 | 0 | 0 | 0 | 0 | 0 | 0 | 0 | 0 | 0 | 0 | 0 | 0 | 0 | 0 | 0 | 0 | 0 | 0 | 0 | 0 | 0 | 0 | 0 | 0 | 0 | 0 | 34 | Y1Ba2Cu3O6.62
0 | 0 | 0 | 0 | 0 | 0 | 0 | 14.97 | 0 | 0 | 0 | 0 | 0 | 0 | 0 | 0 | 0 | 0 | 0 | 0 | 0 | 0 | 0 | 0 | 0 | 0 | 0 | 0 | 7 | 0 | 0 | 0 | 0 | 0 | 0 | 0 | 0 | 0 | 2 | 0 | 0 | 0 | 0 | 0 | 0 | 0 | 0 | 0 | 0 | 0 | 0 | 0 | 0 | 0 | 0 | 4 | 0 | 0 | 0 | 0 | 0 | 0 | 0 | 0 | 0 | 0 | 0 | 0 | 0 | 0 | 0 | 0 | 0 | 0 | 0 | 0 | 0 | 0 | 0 | 0 | 0 | 0 | 0 | 0 | 0 | 0 | 93.1 | Y2Ba4Cu7O14.97
0 | 0 | 0 | 0 | 0 | 0 | 0 | 6.95 | 0 | 0 | 0 | 0 | 0 | 0 | 0 | 0 | 0 | 0 | 0 | 0 | 0 | 0 | 0 | 0 | 0 | 0 | 0 | 0 | 3 | 0 | 0 | 0 | 0 | 0 | 0 | 0 | 0 | 0 | 1 | 0 | 0 | 0 | 0 | 0 | 0 | 0 | 0 | 0 | 0 | 0 | 0 | 0 | 0 | 0 | 0 | 2 | 0 | 0 | 0 | 0 | 0 | 0 | 0 | 0 | 0 | 0 | 0 | 0 | 0 | 0 | 0 | 0 | 0 | 0 | 0 | 0 | 0 | 0 | 0 | 0 | 0 | 0 | 0 | 0 | 0 | 0 | 92 | Y1Ba2Cu3O6.95
0 | 0 | 0 | 0 | 0 | 0 | 0 | 6.77 | 0 | 0 | 0 | 0 | 0 | 0 | 0 | 0 | 0 | 0 | 0 | 0 | 0 | 0 | 0 | 0 | 0 | 0 | 0 | 0 | 3 | 0 | 0 | 0 | 0 | 0 | 0 | 0 | 0 | 0 | 1 | 0 | 0 | 0 | 0 | 0 | 0 | 0 | 0 | 0 | 0 | 0 | 0 | 0 | 0 | 0 | 0 | 2 | 0 | 0 | 0 | 0 | 0 | 0 | 0 | 0 | 0 | 0 | 0 | 0 | 0 | 0 | 0 | 0 | 0 | 0 | 0 | 0 | 0 | 0 | 0 | 0 | 0 | 0 | 0 | 0 | 0 | 0 | 80 | Y1Ba2Cu3O6.77
0 | 0 | 0 | 0 | 0 | 0 | 0 | 6.95 | 0 | 0 | 0 | 0 | 0 | 0 | 0 | 0 | 0 | 0 | 0 | 0 | 0 | 0 | 0 | 0 | 0 | 0 | 0 | 0 | 2.97 | 0.03 | 0 | 0 | 0 | 0 | 0 | 0 | 0 | 0 | 1 | 0 | 0 | 0 | 0 | 0 | 0 | 0 | 0 | 0 | 0 | 0 | 0 | 0 | 0 | 0 | 0 | 2 | 0 | 0 | 0 | 0 | 0 | 0 | 0 | 0 | 0 | 0 | 0 | 0 | 0 | 0 | 0 | 0 | 0 | 0 | 0 | 0 | 0 | 0 | 0 | 0 | 0 | 0 | 0 | 0 | 0 | 0 | 81 | Y1Ba2Cu2.97Zn0.03O6.95
0 | 0 | 0 | 0 | 0 | 0 | 0 | 6.77 | 0 | 0 | 0 | 0 | 0 | 0 | 0 | 0 | 0 | 0 | 0 | 0 | 0 | 0 | 0 | 0 | 0 | 0 | 0 | 0 | 2.97 | 0.03 | 0 | 0 | 0 | 0 | 0 | 0 | 0 | 0 | 1 | 0 | 0 | 0 | 0 | 0 | 0 | 0 | 0 | 0 | 0 | 0 | 0 | 0 | 0 | 0 | 0 | 2 | 0 | 0 | 0 | 0 | 0 | 0 | 0 | 0 | 0 | 0 | 0 | 0 | 0 | 0 | 0 | 0 | 0 | 0 | 0 | 0 | 0 | 0 | 0 | 0 | 0 | 0 | 0 | 0 | 0 | 0 | 67 | Y1Ba2Cu2.97Zn0.03O6.77
0 | 0 | 0 | 0 | 0 | 0 | 0 | 6.75 | 0 | 0 | 0 | 0 | 0 | 0 | 0 | 0 | 0 | 0 | 0 | 0 | 0 | 0 | 0 | 0 | 0 | 0 | 0 | 0 | 2.97 | 0.03 | 0 | 0 | 0 | 0 | 0 | 0 | 0 | 0 | 1 | 0 | 0 | 0 | 0 | 0 | 0 | 0 | 0 | 0 | 0 | 0 | 0 | 0 | 0 | 0 | 0 | 2 | 0 | 0 | 0 | 0 | 0 | 0 | 0 | 0 | 0 | 0 | 0 | 0 | 0 | 0 | 0 | 0 | 0 | 0 | 0 | 0 | 0 | 0 | 0 | 0 | 0 | 0 | 0 | 0 | 0 | 0 | 58 | Y1Ba2Cu2.97Zn0.03O6.75
0 | 0 | 0 | 0 | 0 | 0 | 0 | 2022-07-06 | 0 | 0 | 0 | 0 | 0 | 0 | 0 | 0 | 0 | 0 | 0 | 0 | 0 | 0 | 0 | 0 | 0 | 0 | 0 | 0 | 2.97 | 0.03 | 0 | 0 | 0 | 0 | 0 | 0 | 0 | 0 | 1 | 0 | 0 | 0 | 0 | 0 | 0 | 0 | 0 | 0 | 0 | 0 | 0 | 0 | 0 | 0 | 0 | 2 | 0 | 0 | 0 | 0 | 0 | 0 | 0 | 0 | 0 | 0 | 0 | 0 | 0 | 0 | 0 | 0 | 0 | 0 | 0 | 0 | 0 | 0 | 0 | 0 | 0 | 0 | 0 | 0 | 0 | 0 | 50 | Y1Ba2Cu2.97Zn0.03O6.7
0 | 0 | 0 | 0 | 0 | 0 | 0 | 6.68 | 0 | 0 | 0 | 0 | 0 | 0 | 0 | 0 | 0 | 0 | 0 | 0 | 0 | 0 | 0 | 0 | 0 | 0 | 0 | 0 | 2.97 | 0.03 | 0 | 0 | 0 | 0 | 0 | 0 | 0 | 0 | 1 | 0 | 0 | 0 | 0 | 0 | 0 | 0 | 0 | 0 | 0 | 0 | 0 | 0 | 0 | 0 | 0 | 2 | 0 | 0 | 0 | 0 | 0 | 0 | 0 | 0 | 0 | 0 | 0 | 0 | 0 | 0 | 0 | 0 | 0 | 0 | 0 | 0 | 0 | 0 | 0 | 0 | 0 | 0 | 0 | 0 | 0 | 0 | 41 | Y1Ba2Cu2.97Zn0.03O6.68
0 | 0 | 0 | 0 | 0 | 0 | 0 | 6.95 | 0 | 0 | 0 | 0 | 0 | 0 | 0 | 0 | 0 | 0 | 0 | 0 | 0 | 0 | 0 | 0 | 0 | 0 | 0 | 0 | 2.94 | 0.06 | 0 | 0 | 0 | 0 | 0 | 0 | 0 | 0 | 1 | 0 | 0 | 0 | 0 | 0 | 0 | 0 | 0 | 0 | 0 | 0 | 0 | 0 | 0 | 0 | 0 | 2 | 0 | 0 | 0 | 0 | 0 | 0 | 0 | 0 | 0 | 0 | 0 | 0 | 0 | 0 | 0 | 0 | 0 | 0 | 0 | 0 | 0 | 0 | 0 | 0 | 0 | 0 | 0 | 0 | 0 | 0 | 65 | Y1Ba2Cu2.94Zn0.06O6.95
0 | 0 | 0 | 0 | 0 | 0 | 0 | 6.77 | 0 | 0 | 0 | 0 | 0 | 0 | 0 | 0 | 0 | 0 | 0 | 0 | 0 | 0 | 0 | 0 | 0 | 0 | 0 | 0 | 2.94 | 0.06 | 0 | 0 | 0 | 0 | 0 | 0 | 0 | 0 | 1 | 0 | 0 | 0 | 0 | 0 | 0 | 0 | 0 | 0 | 0 | 0 | 0 | 0 | 0 | 0 | 0 | 2 | 0 | 0 | 0 | 0 | 0 | 0 | 0 | 0 | 0 | 0 | 0 | 0 | 0 | 0 | 0 | 0 | 0 | 0 | 0 | 0 | 0 | 0 | 0 | 0 | 0 | 0 | 0 | 0 | 0 | 0 | 44 | Y1Ba2Cu2.94Zn0.06O6.77
0 | 0 | 0 | 0 | 0 | 0 | 0 | 6.75 | 0 | 0 | 0 | 0 | 0 | 0 | 0 | 0 | 0 | 0 | 0 | 0 | 0 | 0 | 0 | 0 | 0 | 0 | 0 | 0 | 2.94 | 0.06 | 0 | 0 | 0 | 0 | 0 | 0 | 0 | 0 | 1 | 0 | 0 | 0 | 0 | 0 | 0 | 0 | 0 | 0 | 0 | 0 | 0 | 0 | 0 | 0 | 0 | 2 | 0 | 0 | 0 | 0 | 0 | 0 | 0 | 0 | 0 | 0 | 0 | 0 | 0 | 0 | 0 | 0 | 0 | 0 | 0 | 0 | 0 | 0 | 0 | 0 | 0 | 0 | 0 | 0 | 0 | 0 | 37 | Y1Ba2Cu2.94Zn0.06O6.75
0 | 0 | 0 | 0 | 0 | 0 | 0 | 2022-07-06 | 0 | 0 | 0 | 0 | 0 | 0 | 0 | 0 | 0 | 0 | 0 | 0 | 0 | 0 | 0 | 0 | 0 | 0 | 0 | 0 | 2.94 | 0.06 | 0 | 0 | 0 | 0 | 0 | 0 | 0 | 0 | 1 | 0 | 0 | 0 | 0 | 0 | 0 | 0 | 0 | 0 | 0 | 0 | 0 | 0 | 0 | 0 | 0 | 2 | 0 | 0 | 0 | 0 | 0 | 0 | 0 | 0 | 0 | 0 | 0 | 0 | 0 | 0 | 0 | 0 | 0 | 0 | 0 | 0 | 0 | 0 | 0 | 0 | 0 | 0 | 0 | 0 | 0 | 0 | 23 | Y1Ba2Cu2.94Zn0.06O6.7
0 | 0 | 0 | 0 | 0 | 0 | 0 | 6.68 | 0 | 0 | 0 | 0 | 0 | 0 | 0 | 0 | 0 | 0 | 0 | 0 | 0 | 0 | 0 | 0 | 0 | 0 | 0 | 0 | 2.94 | 0.06 | 0 | 0 | 0 | 0 | 0 | 0 | 0 | 0 | 1 | 0 | 0 | 0 | 0 | 0 | 0 | 0 | 0 | 0 | 0 | 0 | 0 | 0 | 0 | 0 | 0 | 2 | 0 | 0 | 0 | 0 | 0 | 0 | 0 | 0 | 0 | 0 | 0 | 0 | 0 | 0 | 0 | 0 | 0 | 0 | 0 | 0 | 0 | 0 | 0 | 0 | 0 | 0 | 0 | 0 | 0 | 0 | 20 | Y1Ba2Cu2.94Zn0.06O6.68
0 | 0 | 0 | 0 | 0 | 0 | 0 | 6.95 | 0 | 0 | 0 | 0 | 0 | 0 | 0 | 0 | 0 | 0 | 0 | 0 | 0 | 0 | 0 | 0 | 0 | 0 | 0 | 0 | 2.91 | 0.09 | 0 | 0 | 0 | 0 | 0 | 0 | 0 | 0 | 1 | 0 | 0 | 0 | 0 | 0 | 0 | 0 | 0 | 0 | 0 | 0 | 0 | 0 | 0 | 0 | 0 | 2 | 0 | 0 | 0 | 0 | 0 | 0 | 0 | 0 | 0 | 0 | 0 | 0 | 0 | 0 | 0 | 0 | 0 | 0 | 0 | 0 | 0 | 0 | 0 | 0 | 0 | 0 | 0 | 0 | 0 | 0 | 56 | Y1Ba2Cu2.91Zn0.09O6.95
0 | 0 | 0 | 0 | 0 | 0 | 0 | 6.77 | 0 | 0 | 0 | 0 | 0 | 0 | 0 | 0 | 0 | 0 | 0 | 0 | 0 | 0 | 0 | 0 | 0 | 0 | 0 | 0 | 2.91 | 0.09 | 0 | 0 | 0 | 0 | 0 | 0 | 0 | 0 | 1 | 0 | 0 | 0 | 0 | 0 | 0 | 0 | 0 | 0 | 0 | 0 | 0 | 0 | 0 | 0 | 0 | 2 | 0 | 0 | 0 | 0 | 0 | 0 | 0 | 0 | 0 | 0 | 0 | 0 | 0 | 0 | 0 | 0 | 0 | 0 | 0 | 0 | 0 | 0 | 0 | 0 | 0 | 0 | 0 | 0 | 0 | 0 | 30 | Y1Ba2Cu2.91Zn0.09O6.77
0 | 0 | 0 | 0 | 0 | 0 | 0 | 6.75 | 0 | 0 | 0 | 0 | 0 | 0 | 0 | 0 | 0 | 0 | 0 | 0 | 0 | 0 | 0 | 0 | 0 | 0 | 0 | 0 | 2.91 | 0.09 | 0 | 0 | 0 | 0 | 0 | 0 | 0 | 0 | 1 | 0 | 0 | 0 | 0 | 0 | 0 | 0 | 0 | 0 | 0 | 0 | 0 | 0 | 0 | 0 | 0 | 2 | 0 | 0 | 0 | 0 | 0 | 0 | 0 | 0 | 0 | 0 | 0 | 0 | 0 | 0 | 0 | 0 | 0 | 0 | 0 | 0 | 0 | 0 | 0 | 0 | 0 | 0 | 0 | 0 | 0 | 0 | 23 | Y1Ba2Cu2.91Zn0.09O6.75
0 | 0 | 0 | 0 | 0 | 0 | 0 | 2022-07-06 | 0 | 0 | 0 | 0 | 0 | 0 | 0 | 0 | 0 | 0 | 0 | 0 | 0 | 0 | 0 | 0 | 0 | 0 | 0 | 0 | 2.91 | 0.09 | 0 | 0 | 0 | 0 | 0 | 0 | 0 | 0 | 1 | 0 | 0 | 0 | 0 | 0 | 0 | 0 | 0 | 0 | 0 | 0 | 0 | 0 | 0 | 0 | 0 | 2 | 0 | 0 | 0 | 0 | 0 | 0 | 0 | 0 | 0 | 0 | 0 | 0 | 0 | 0 | 0 | 0 | 0 | 0 | 0 | 0 | 0 | 0 | 0 | 0 | 0 | 0 | 0 | 0 | 0 | 0 | 20 | Y1Ba2Cu2.91Zn0.09O6.7
0 | 0 | 0 | 0 | 0 | 0 | 0 | 6.68 | 0 | 0 | 0 | 0 | 0 | 0 | 0 | 0 | 0 | 0 | 0 | 0 | 0 | 0 | 0 | 0 | 0 | 0 | 0 | 0 | 2.91 | 0.09 | 0 | 0 | 0 | 0 | 0 | 0 | 0 | 0 | 1 | 0 | 0 | 0 | 0 | 0 | 0 | 0 | 0 | 0 | 0 | 0 | 0 | 0 | 0 | 0 | 0 | 2 | 0 | 0 | 0 | 0 | 0 | 0 | 0 | 0 | 0 | 0 | 0 | 0 | 0 | 0 | 0 | 0 | 0 | 0 | 0 | 0 | 0 | 0 | 0 | 0 | 0 | 0 | 0 | 0 | 0 | 0 | 10 | Y1Ba2Cu2.91Zn0.09O6.68
0 | 0 | 0 | 0 | 0 | 0 | 0 | 6.65 | 0 | 0 | 0 | 0 | 0 | 0 | 0 | 0 | 0 | 0 | 0 | 0 | 0 | 0 | 0 | 0 | 0 | 0 | 0 | 0 | 2.91 | 0.09 | 0 | 0 | 0 | 0 | 0 | 0 | 0 | 0 | 1 | 0 | 0 | 0 | 0 | 0 | 0 | 0 | 0 | 0 | 0 | 0 | 0 | 0 | 0 | 0 | 0 | 2 | 0 | 0 | 0 | 0 | 0 | 0 | 0 | 0 | 0 | 0 | 0 | 0 | 0 | 0 | 0 | 0 | 0 | 0 | 0 | 0 | 0 | 0 | 0 | 0 | 0 | 0 | 0 | 0 | 0 | 0 | 10 | Y1Ba2Cu2.91Zn0.09O6.65
0 | 0 | 0 | 0 | 0 | 0 | 0 | 2022-06-06 | 0 | 0 | 0 | 0 | 0 | 0 | 0 | 0 | 0 | 0 | 0 | 0 | 0 | 0 | 0 | 0 | 0 | 0 | 0 | 0 | 2.91 | 0.09 | 0 | 0 | 0 | 0 | 0 | 0 | 0 | 0 | 1 | 0 | 0 | 0 | 0 | 0 | 0 | 0 | 0 | 0 | 0 | 0 | 0 | 0 | 0 | 0 | 0 | 2 | 0 | 0 | 0 | 0 | 0 | 0 | 0 | 0 | 0 | 0 | 0 | 0 | 0 | 0 | 0 | 0 | 0 | 0 | 0 | 0 | 0 | 0 | 0 | 0 | 0 | 0 | 0 | 0 | 0 | 0 | 6 | Y1Ba2Cu2.91Zn0.09O6.6
0 | 0 | 0 | 0 | 0 | 0 | 0 | 6.95 | 0 | 0 | 0 | 0 | 0 | 0 | 0 | 0 | 0 | 0 | 0 | 0 | 0 | 0 | 0 | 0 | 0 | 0 | 0 | 0 | 2.79 | 0.21 | 0 | 0 | 0 | 0 | 0 | 0 | 0 | 0 | 1 | 0 | 0 | 0 | 0 | 0 | 0 | 0 | 0 | 0 | 0 | 0 | 0 | 0 | 0 | 0 | 0 | 2 | 0 | 0 | 0 | 0 | 0 | 0 | 0 | 0 | 0 | 0 | 0 | 0 | 0 | 0 | 0 | 0 | 0 | 0 | 0 | 0 | 0 | 0 | 0 | 0 | 0 | 0 | 0 | 0 | 0 | 0 | 20 | Y1Ba2Cu2.79Zn0.21O6.95
0 | 0 | 0 | 0 | 0 | 0 | 0 | 1 | 0 | 0 | 0 | 0 | 0 | 0 | 0 | 0 | 0 | 0 | 0 | 0 | 0 | 0 | 0 | 0 | 0 | 0 | 0 | 0 | 1 | 0 | 0 | 0 | 0 | 0 | 0 | 0 | 0 | 2 | 0 | 0 | 0 | 0 | 0 | 0 | 0 | 0 | 0 | 0 | 0 | 0 | 0 | 0 | 0 | 0 | 0 | 0 | 0 | 0 | 0 | 0 | 0 | 0 | 0 | 0 | 0 | 0 | 0 | 0 | 0 | 0 | 0 | 0 | 0 | 0 | 0 | 0 | 0 | 0 | 0 | 0 | 0 | 0 | 2 | 0 | 0 | 0 | 5 | Bi2Sr2Cu1O
0 | 0 | 0 | 0 | 0 | 0 | 0 | 1 | 0 | 0 | 0 | 0 | 0 | 0 | 0 | 0 | 0 | 0 | 0 | 0 | 0 | 0 | 0 | 0 | 0 | 0 | 0 | 0 | 1 | 0 | 0 | 0 | 0 | 0 | 0 | 0 | 0 | 2 | 0 | 0 | 0 | 0 | 0 | 0 | 0 | 0 | 0 | 0 | 0 | 0 | 0 | 0 | 0 | 0 | 0 | 0 | 0 | 0 | 0 | 0 | 0 | 0 | 0 | 0 | 0 | 0 | 0 | 0 | 0 | 0 | 0 | 0 | 0 | 0 | 0 | 0 | 0 | 0 | 0 | 0 | 0 | 0 | 2 | 0 | 0 | 0 | 8 | Bi2Sr2Cu1O
0 | 0 | 0 | 0 | 0 | 0 | 0 | 6.94 | 0 | 0 | 0 | 0 | 0 | 0 | 0 | 0 | 0 | 0 | 0 | 0 | 0 | 0 | 0 | 0 | 0 | 0 | 0 | 0 | 3 | 0 | 0 | 0 | 0 | 0 | 0 | 0 | 0 | 0 | 1 | 0 | 0 | 0 | 0 | 0 | 0 | 0 | 0 | 0 | 0 | 0 | 0 | 0 | 0 | 0 | 0 | 2 | 0 | 0 | 0 | 0 | 0 | 0 | 0 | 0 | 0 | 0 | 0 | 0 | 0 | 0 | 0 | 0 | 0 | 0 | 0 | 0 | 0 | 0 | 0 | 0 | 0 | 0 | 0 | 0 | 0 | 0 | 92.6 | Y1Ba2Cu3O6.94
0 | 0 | 0 | 0 | 0 | 0 | 0 | 6.94 | 0 | 0 | 0 | 0 | 0 | 0 | 0 | 0 | 0 | 0 | 0 | 0 | 0 | 0 | 0 | 0 | 0 | 0 | 0 | 0 | 3 | 0 | 0 | 0 | 0 | 0 | 0 | 0 | 0 | 0 | 1 | 0 | 0 | 0 | 0 | 0 | 0 | 0 | 0 | 0 | 0 | 0 | 0 | 0 | 0 | 0 | 0 | 2 | 0 | 0 | 0 | 0 | 0 | 0 | 0 | 0 | 0 | 0 | 0 | 0 | 0 | 0 | 0 | 0 | 0 | 0 | 0 | 0 | 0 | 0 | 0 | 0 | 0 | 0 | 0 | 0 | 0 | 0 | 92.9 | Y1Ba2Cu3O6.94
0 | 0 | 0 | 0 | 0 | 0 | 0 | 6.88 | 0 | 0 | 0 | 0 | 0 | 0 | 0 | 0 | 0 | 0 | 0 | 0 | 0 | 0 | 0 | 0 | 0 | 0 | 0 | 0 | 3 | 0 | 0 | 0 | 0 | 0 | 0 | 0 | 0 | 0 | 0.6 | 0 | 0 | 0 | 0 | 0 | 0 | 0 | 0 | 0 | 0 | 0 | 0 | 0 | 0 | 0 | 0 | 2 | 0 | 0 | 0.4 | 0 | 0 | 0 | 0 | 0 | 0 | 0 | 0 | 0 | 0 | 0 | 0 | 0 | 0 | 0 | 0 | 0 | 0 | 0 | 0 | 0 | 0 | 0 | 0 | 0 | 0 | 0 | 47 | Y0.6Pr0.4Ba2Cu3O6.88
0 | 0 | 0 | 0 | 0 | 0 | 0 | 6.85 | 0 | 0 | 0 | 0 | 0 | 0 | 0 | 0 | 0 | 0 | 0 | 0 | 0 | 0 | 0 | 0 | 0 | 0 | 0 | 0 | 3 | 0 | 0 | 0 | 0 | 0 | 0 | 0 | 0 | 0.2 | 0.6 | 0 | 0 | 0 | 0 | 0 | 0 | 0 | 0 | 0 | 0 | 0 | 0 | 0 | 0 | 0 | 0 | 2022-08-01 | 0 | 0 | 0.4 | 0 | 0 | 0 | 0 | 0 | 0 | 0 | 0 | 0 | 0 | 0 | 0 | 0 | 0 | 0 | 0 | 0 | 0 | 0 | 0 | 0 | 0 | 0 | 0 | 0 | 0 | 0 | 47 | Y0.6Pr0.4Ba1.8Sr0.2Cu3O6.85
0 | 0 | 0 | 0 | 0 | 0 | 0 | 6.87 | 0 | 0 | 0 | 0 | 0 | 0 | 0 | 0 | 0 | 0 | 0 | 0 | 0 | 0 | 0 | 0 | 0 | 0 | 0 | 0 | 3 | 0 | 0 | 0 | 0 | 0 | 0 | 0 | 0 | 0.4 | 0.6 | 0 | 0 | 0 | 0 | 0 | 0 | 0 | 0 | 0 | 0 | 0 | 0 | 0 | 0 | 0 | 0 | 2022-06-01 | 0 | 0 | 0.4 | 0 | 0 | 0 | 0 | 0 | 0 | 0 | 0 | 0 | 0 | 0 | 0 | 0 | 0 | 0 | 0 | 0 | 0 | 0 | 0 | 0 | 0 | 0 | 0 | 0 | 0 | 0 | 44 | Y0.6Pr0.4Ba1.6Sr0.4Cu3O6.87
0 | 0 | 0 | 0 | 0 | 0 | 0 | 6.83 | 0 | 0 | 0 | 0 | 0 | 0 | 0 | 0 | 0 | 0 | 0 | 0 | 0 | 0 | 0 | 0 | 0 | 0 | 0 | 0 | 3 | 0 | 0 | 0 | 0 | 0 | 0 | 0 | 0 | 0.6 | 0.6 | 0 | 0 | 0 | 0 | 0 | 0 | 0 | 0 | 0 | 0 | 0 | 0 | 0 | 0 | 0 | 0 | 2022-04-01 | 0 | 0 | 0.4 | 0 | 0 | 0 | 0 | 0 | 0 | 0 | 0 | 0 | 0 | 0 | 0 | 0 | 0 | 0 | 0 | 0 | 0 | 0 | 0 | 0 | 0 | 0 | 0 | 0 | 0 | 0 | 45 | Y0.6Pr0.4Ba1.4Sr0.6Cu3O6.83
0 | 0 | 0 | 0 | 0 | 0 | 0 | 6.89 | 0 | 0 | 0 | 0 | 0 | 0 | 0 | 0 | 0 | 0 | 0 | 0 | 0 | 0 | 0 | 0 | 0 | 0 | 0 | 0 | 3 | 0 | 0 | 0 | 0 | 0 | 0 | 0 | 0 | 0.8 | 0.6 | 0 | 0 | 0 | 0 | 0 | 0 | 0 | 0 | 0 | 0 | 0 | 0 | 0 | 0 | 0 | 0 | 2022-02-01 | 0 | 0 | 0.4 | 0 | 0 | 0 | 0 | 0 | 0 | 0 | 0 | 0 | 0 | 0 | 0 | 0 | 0 | 0 | 0 | 0 | 0 | 0 | 0 | 0 | 0 | 0 | 0 | 0 | 0 | 0 | 52 | Y0.6Pr0.4Ba1.2Sr0.8Cu3O6.89
0 | 0 | 0 | 0 | 0 | 0 | 0 | 6.89 | 0 | 0 | 0 | 0 | 0 | 0 | 0 | 0 | 0 | 0 | 0 | 0 | 0 | 0 | 0 | 0 | 0 | 0 | 0 | 0 | 3 | 0 | 0 | 0 | 0 | 0 | 0 | 0 | 0 | 1 | 0.6 | 0 | 0 | 0 | 0 | 0 | 0 | 0 | 0 | 0 | 0 | 0 | 0 | 0 | 0 | 0 | 0 | 1 | 0 | 0 | 0.4 | 0 | 0 | 0 | 0 | 0 | 0 | 0 | 0 | 0 | 0 | 0 | 0 | 0 | 0 | 0 | 0 | 0 | 0 | 0 | 0 | 0 | 0 | 0 | 0 | 0 | 0 | 0 | 53 | Y0.6Pr0.4Ba1Sr1Cu3O6.89
0 | 0 | 0 | 0 | 0 | 0 | 0 | 6.89 | 0 | 0 | 0 | 0 | 0 | 0 | 0 | 0 | 0 | 0 | 0 | 0 | 0 | 0 | 0 | 0 | 0 | 0 | 0 | 0 | 3 | 0 | 0 | 0 | 0 | 0 | 0 | 0 | 0 | 2022-02-01 | 0.6 | 0 | 0 | 0 | 0 | 0 | 0 | 0 | 0 | 0 | 0 | 0 | 0 | 0 | 0 | 0 | 0 | 0.8 | 0 | 0 | 0.4 | 0 | 0 | 0 | 0 | 0 | 0 | 0 | 0 | 0 | 0 | 0 | 0 | 0 | 0 | 0 | 0 | 0 | 0 | 0 | 0 | 0 | 0 | 0 | 0 | 0 | 0 | 0 | 49 | Y0.6Pr0.4Ba0.8Sr1.2Cu3O6.89
0 | 0 | 0 | 0 | 0 | 0 | 0 | 6.89 | 0 | 0 | 0 | 0 | 0 | 0 | 0 | 0 | 0 | 0 | 0 | 0 | 0 | 0 | 0 | 0 | 0 | 0 | 0 | 0 | 3 | 0 | 0 | 0 | 0 | 0 | 0 | 0 | 0 | 2022-04-01 | 0.6 | 0 | 0 | 0 | 0 | 0 | 0 | 0 | 0 | 0 | 0 | 0 | 0 | 0 | 0 | 0 | 0 | 0.6 | 0 | 0 | 0.4 | 0 | 0 | 0 | 0 | 0 | 0 | 0 | 0 | 0 | 0 | 0 | 0 | 0 | 0 | 0 | 0 | 0 | 0 | 0 | 0 | 0 | 0 | 0 | 0 | 0 | 0 | 0 | 49 | Y0.6Pr0.4Ba0.6Sr1.4Cu3O6.89
0 | 0 | 0 | 0 | 0 | 0 | 0 | 7 | 0 | 0 | 0 | 0 | 0 | 0 | 0 | 0 | 0 | 0 | 0 | 0 | 0 | 0 | 0 | 0 | 0 | 0 | 0 | 0 | 3 | 0 | 0 | 0 | 0 | 0 | 0 | 0 | 0 | 2022-06-01 | 0.6 | 0 | 0 | 0 | 0 | 0 | 0 | 0 | 0 | 0 | 0 | 0 | 0 | 0 | 0 | 0 | 0 | 0.4 | 0 | 0 | 0.4 | 0 | 0 | 0 | 0 | 0 | 0 | 0 | 0 | 0 | 0 | 0 | 0 | 0 | 0 | 0 | 0 | 0 | 0 | 0 | 0 | 0 | 0 | 0 | 0 | 0 | 0 | 0 | 50 | Y0.6Pr0.4Ba0.4Sr1.6Cu3O7
0 | 0 | 0 | 0 | 0 | 0 | 0 | 7 | 0 | 0 | 0 | 0 | 0 | 0 | 0 | 0 | 0 | 0 | 0 | 0 | 0 | 0 | 0 | 0 | 0 | 0 | 0 | 0 | 3 | 0 | 0 | 0 | 0 | 0 | 0 | 0 | 0 | 2022-08-01 | 0.6 | 0 | 0 | 0 | 0 | 0 | 0 | 0 | 0 | 0 | 0 | 0 | 0 | 0 | 0 | 0 | 0 | 0.2 | 0 | 0 | 0.4 | 0 | 0 | 0 | 0 | 0 | 0 | 0 | 0 | 0 | 0 | 0 | 0 | 0 | 0 | 0 | 0 | 0 | 0 | 0 | 0 | 0 | 0 | 0 | 0 | 0 | 0 | 0 | 44 | Y0.6Pr0.4Ba0.2Sr1.8Cu3O7
0 | 0 | 0 | 0 | 0 | 0 | 0 | 8 | 0 | 0 | 0 | 0 | 0 | 0 | 0 | 0 | 0 | 0 | 0 | 0 | 0 | 0 | 0 | 0 | 0 | 0 | 0 | 0 | 3.976 | 0.024 | 0 | 0 | 0 | 0 | 0 | 0 | 0 | 0 | 1 | 0 | 0 | 0 | 0 | 0 | 0 | 0 | 0 | 0 | 0 | 0 | 0 | 0 | 0 | 0 | 0 | 2 | 0 | 0 | 0 | 0 | 0 | 0 | 0 | 0 | 0 | 0 | 0 | 0 | 0 | 0 | 0 | 0 | 0 | 0 | 0 | 0 | 0 | 0 | 0 | 0 | 0 | 0 | 0 | 0 | 0 | 0 | 63 | Y1Ba2Cu3.976Zn0.024O8
0 | 0 | 0 | 0 | 0 | 0 | 0 | 8 | 0 | 0 | 0 | 0 | 0 | 0 | 0 | 0 | 0 | 0 | 0 | 0 | 0 | 0 | 0 | 0 | 0 | 0 | 0 | 0 | 3.95 | 0.05 | 0 | 0 | 0 | 0 | 0 | 0 | 0 | 0 | 1 | 0 | 0 | 0 | 0 | 0 | 0 | 0 | 0 | 0 | 0 | 0 | 0 | 0 | 0 | 0 | 0 | 2 | 0 | 0 | 0 | 0 | 0 | 0 | 0 | 0 | 0 | 0 | 0 | 0 | 0 | 0 | 0 | 0 | 0 | 0 | 0 | 0 | 0 | 0 | 0 | 0 | 0 | 0 | 0 | 0 | 0 | 0 | 47 | Y1Ba2Cu3.95Zn0.05O8
0 | 0 | 0 | 0 | 0 | 0 | 0 | 8 | 0 | 0 | 0 | 0 | 0 | 0 | 0 | 0 | 0 | 0 | 0 | 0 | 0 | 0 | 0 | 0 | 0 | 0 | 0 | 0 | 3.928 | 0.072 | 0 | 0 | 0 | 0 | 0 | 0 | 0 | 0 | 1 | 0 | 0 | 0 | 0 | 0 | 0 | 0 | 0 | 0 | 0 | 0 | 0 | 0 | 0 | 0 | 0 | 2 | 0 | 0 | 0 | 0 | 0 | 0 | 0 | 0 | 0 | 0 | 0 | 0 | 0 | 0 | 0 | 0 | 0 | 0 | 0 | 0 | 0 | 0 | 0 | 0 | 0 | 0 | 0 | 0 | 0 | 0 | 31 | Y1Ba2Cu3.928Zn0.072O8
0 | 0 | 0 | 0 | 0 | 0 | 0 | 8 | 0 | 0 | 0 | 0 | 0 | 0 | 0 | 0 | 0 | 0 | 0 | 0 | 0 | 0 | 0 | 0 | 0 | 0 | 0 | 0 | 2022-09-03 | 0.1 | 0 | 0 | 0 | 0 | 0 | 0 | 0 | 0 | 1 | 0 | 0 | 0 | 0 | 0 | 0 | 0 | 0 | 0 | 0 | 0 | 0 | 0 | 0 | 0 | 0 | 2 | 0 | 0 | 0 | 0 | 0 | 0 | 0 | 0 | 0 | 0 | 0 | 0 | 0 | 0 | 0 | 0 | 0 | 0 | 0 | 0 | 0 | 0 | 0 | 0 | 0 | 0 | 0 | 0 | 0 | 0 | 12 | Y1Ba2Cu3.9Zn0.1O8
0 | 0 | 0 | 0 | 0 | 0 | 0 | 2022-06-04 | 0 | 0 | 0 | 0 | 0 | 0 | 0 | 0 | 0 | 0 | 0 | 0 | 0 | 0 | 0 | 0 | 0 | 0 | 0 | 0 | 1 | 0 | 0 | 0 | 0 | 0 | 0 | 0 | 0 | 0 | 0 | 0 | 0 | 0 | 0 | 0 | 0 | 0 | 0 | 0 | 0 | 0 | 0 | 0 | 0 | 0 | 0 | 0 | 2 | 0 | 0 | 0 | 0 | 0 | 0 | 0 | 0 | 0 | 0 | 0 | 0 | 0 | 0 | 0 | 0 | 0 | 0 | 0 | 0 | 0 | 0 | 0 | 0 | 0 | 0 | 0 | 0 | 0 | 45 | La2Cu1O4.06
0 | 0 | 0 | 0 | 0 | 0 | 0 | 4.065 | 0 | 0 | 0 | 0 | 0 | 0 | 0 | 0 | 0 | 0 | 0 | 0 | 0 | 0 | 0 | 0 | 0 | 0 | 0 | 0 | 1 | 0 | 0 | 0 | 0 | 0 | 0 | 0 | 0 | 0 | 0 | 0 | 0 | 0 | 0 | 0 | 0 | 0 | 0 | 0 | 0 | 0 | 0 | 0 | 0 | 0 | 0 | 0 | 2 | 0 | 0 | 0 | 0 | 0 | 0 | 0 | 0 | 0 | 0 | 0 | 0 | 0 | 0 | 0 | 0 | 0 | 0 | 0 | 0 | 0 | 0 | 0 | 0 | 0 | 0 | 0 | 0 | 0 | 45 | La2Cu1O4.065
0 | 0 | 0 | 0 | 0 | 0 | 0 | 4.075 | 0 | 0 | 0 | 0 | 0 | 0 | 0 | 0 | 0 | 0 | 0 | 0 | 0 | 0 | 0 | 0 | 0 | 0 | 0 | 0 | 1 | 0 | 0 | 0 | 0 | 0 | 0 | 0 | 0 | 0 | 0 | 0 | 0 | 0 | 0 | 0 | 0 | 0 | 0 | 0 | 0 | 0 | 0 | 0 | 0 | 0 | 0 | 0 | 2 | 0 | 0 | 0 | 0 | 0 | 0 | 0 | 0 | 0 | 0 | 0 | 0 | 0 | 0 | 0 | 0 | 0 | 0 | 0 | 0 | 0 | 0 | 0 | 0 | 0 | 0 | 0 | 0 | 0 | 45 | La2Cu1O4.075
0 | 0 | 0 | 0 | 0 | 0 | 0 | 2022-08-04 | 0 | 0 | 0 | 0 | 0 | 0 | 0 | 0 | 0 | 0 | 0 | 0 | 0 | 0 | 0 | 0 | 0 | 0 | 0 | 0 | 1 | 0 | 0 | 0 | 0 | 0 | 0 | 0 | 0 | 0 | 0 | 0 | 0 | 0 | 0 | 0 | 0 | 0 | 0 | 0 | 0 | 0 | 0 | 0 | 0 | 0 | 0 | 0 | 2 | 0 | 0 | 0 | 0 | 0 | 0 | 0 | 0 | 0 | 0 | 0 | 0 | 0 | 0 | 0 | 0 | 0 | 0 | 0 | 0 | 0 | 0 | 0 | 0 | 0 | 0 | 0 | 0 | 0 | 45 | La2Cu1O4.08
0 | 0 | 0 | 0 | 0 | 0 | 0 | 2022-04-04 | 0 | 0 | 0 | 0 | 0 | 0 | 0 | 0 | 0 | 0 | 0 | 0 | 0 | 0 | 0 | 0 | 0 | 0 | 0 | 0 | 1 | 0 | 0 | 0 | 0 | 0 | 0 | 0 | 0 | 0 | 0 | 0 | 0 | 0 | 0 | 0 | 0 | 0 | 0 | 0 | 0 | 0 | 0 | 0 | 0 | 0 | 0 | 0 | 2 | 0 | 0 | 0 | 0 | 0 | 0 | 0 | 0 | 0 | 0 | 0 | 0 | 0 | 0 | 0 | 0 | 0 | 0 | 0 | 0 | 0 | 0 | 0 | 0 | 0 | 0 | 0 | 0 | 0 | 32 | La2Cu1O4.04
0 | 0 | 0 | 0 | 0 | 0 | 0 | 2022-05-04 | 0 | 0 | 0 | 0 | 0 | 0 | 0 | 0 | 0 | 0 | 0 | 0 | 0 | 0 | 0 | 0 | 0 | 0 | 0 | 0 | 1 | 0 | 0 | 0 | 0 | 0 | 0 | 0 | 0 | 0 | 0 | 0 | 0 | 0 | 0 | 0 | 0 | 0 | 0 | 0 | 0 | 0 | 0 | 0 | 0 | 0 | 0 | 0 | 2 | 0 | 0 | 0 | 0 | 0 | 0 | 0 | 0 | 0 | 0 | 0 | 0 | 0 | 0 | 0 | 0 | 0 | 0 | 0 | 0 | 0 | 0 | 0 | 0 | 0 | 0 | 0 | 0 | 0 | 32 | La2Cu1O4.05
0 | 0 | 0 | 0 | 0 | 0 | 0 | 2022-06-04 | 0 | 0 | 0 | 0 | 0 | 0 | 0 | 0 | 0 | 0 | 0 | 0 | 0 | 0 | 0 | 0 | 0 | 0 | 0 | 0 | 1 | 0 | 0 | 0 | 0 | 0 | 0 | 0 | 0 | 0 | 0 | 0 | 0 | 0 | 0 | 0 | 0 | 0 | 0 | 0 | 0 | 0 | 0 | 0 | 0 | 0 | 0 | 0 | 2 | 0 | 0 | 0 | 0 | 0 | 0 | 0 | 0 | 0 | 0 | 0 | 0 | 0 | 0 | 0 | 0 | 0 | 0 | 0 | 0 | 0 | 0 | 0 | 0 | 0 | 0 | 0 | 0 | 0 | 42 | La2Cu1O4.06
0 | 0 | 0 | 0 | 0 | 0 | 0 | 2022-08-04 | 0 | 0 | 0 | 0 | 0 | 0 | 0 | 0 | 0 | 0 | 0 | 0 | 0 | 0 | 0 | 0 | 0 | 0 | 0 | 0 | 1 | 0 | 0 | 0 | 0 | 0 | 0 | 0 | 0 | 0 | 0 | 0 | 0 | 0 | 0 | 0 | 0 | 0 | 0 | 0 | 0 | 0 | 0 | 0 | 0 | 0 | 0 | 0 | 2 | 0 | 0 | 0 | 0 | 0 | 0 | 0 | 0 | 0 | 0 | 0 | 0 | 0 | 0 | 0 | 0 | 0 | 0 | 0 | 0 | 0 | 0 | 0 | 0 | 0 | 0 | 0 | 0 | 0 | 42 | La2Cu1O4.08
0 | 0 | 0 | 0 | 0 | 0 | 0 | 2022-09-04 | 0 | 0 | 0 | 0 | 0 | 0 | 0 | 0 | 0 | 0 | 0 | 0 | 0 | 0 | 0 | 0 | 0 | 0 | 0 | 0 | 1 | 0 | 0 | 0 | 0 | 0 | 0 | 0 | 0 | 0 | 0 | 0 | 0 | 0 | 0 | 0 | 0 | 0 | 0 | 0 | 0 | 0 | 0 | 0 | 0 | 0 | 0 | 0 | 2 | 0 | 0 | 0 | 0 | 0 | 0 | 0 | 0 | 0 | 0 | 0 | 0 | 0 | 0 | 0 | 0 | 0 | 0 | 0 | 0 | 0 | 0 | 0 | 0 | 0 | 0 | 0 | 0 | 0 | 42 | La2Cu1O4.09
0 | 0 | 0 | 0 | 0 | 0 | 0 | 8 | 0 | 0 | 0 | 0 | 0 | 0 | 0 | 0 | 0 | 0 | 0 | 0 | 0 | 0 | 0 | 0 | 0 | 0 | 0 | 0 | 4 | 0 | 0 | 0 | 0 | 0 | 0 | 0 | 0 | 0 | 1 | 0 | 0 | 0 | 0 | 0 | 0 | 0 | 0 | 0 | 0 | 0 | 0 | 0 | 0 | 0 | 0 | 2 | 0 | 0 | 0 | 0 | 0 | 0 | 0 | 0 | 0 | 0 | 0 | 0 | 0 | 0 | 0 | 0 | 0 | 0 | 0 | 0 | 0 | 0 | 0 | 0 | 0 | 0 | 0 | 0 | 0 | 0 | 81.4 | Y1Ba2Cu4O8
0 | 0 | 0 | 0 | 0 | 0 | 0 | 8 | 0 | 0 | 0 | 0 | 0 | 0 | 0 | 0 | 0 | 0 | 0 | 1 | 0 | 0 | 0 | 0 | 0 | 0 | 0 | 0 | 2 | 0 | 0 | 0 | 0 | 0 | 0 | 0 | 0 | 2 | 0 | 0 | 0 | 0 | 0 | 0 | 0 | 0 | 0 | 0 | 0 | 0 | 0 | 0 | 0 | 0 | 0 | 0 | 0 | 0 | 0 | 0 | 0 | 0 | 0 | 0 | 0 | 0 | 0 | 0 | 0 | 0 | 0 | 0 | 0 | 0 | 0 | 0 | 0 | 0 | 0 | 0 | 0 | 0 | 2 | 0 | 0 | 0 | 87.5 | Bi2Sr2Ca1Cu2O8
0 | 0 | 0 | 0 | 0 | 0 | 0 | 7 | 0 | 0 | 0 | 0 | 0 | 0 | 0 | 0 | 0 | 0 | 0 | 0 | 0 | 0 | 0 | 0 | 0 | 0 | 0 | 0 | 3 | 0 | 0 | 0 | 0 | 0 | 0 | 0 | 0 | 0 | 0 | 0 | 0 | 0 | 0 | 0 | 0 | 0 | 0 | 0 | 0 | 0 | 0 | 0 | 0 | 0 | 0 | 2 | 0 | 0 | 0 | 1 | 0 | 0 | 0 | 0 | 0 | 0 | 0 | 0 | 0 | 0 | 0 | 0 | 0 | 0 | 0 | 0 | 0 | 0 | 0 | 0 | 0 | 0 | 0 | 0 | 0 | 0 | 89.7 | Nd1Ba2Cu3O7
0 | 0 | 0 | 0 | 0 | 0 | 0 | 7 | 0 | 0 | 0 | 0 | 0 | 0 | 0 | 0 | 0 | 0 | 0 | 0 | 0 | 0 | 0 | 0 | 0 | 0 | 0 | 0 | 2.99 | 0 | 0.01 | 0 | 0 | 0 | 0 | 0 | 0 | 0 | 0 | 0 | 0 | 0 | 0 | 0 | 0 | 0 | 0 | 0 | 0 | 0 | 0 | 0 | 0 | 0 | 0 | 2 | 0 | 0 | 0 | 1 | 0 | 0 | 0 | 0 | 0 | 0 | 0 | 0 | 0 | 0 | 0 | 0 | 0 | 0 | 0 | 0 | 0 | 0 | 0 | 0 | 0 | 0 | 0 | 0 | 0 | 0 | 81.2 | Nd1Ba2Cu2.99Ga0.01O7
0 | 0 | 0 | 0 | 0 | 0 | 0 | 7 | 0 | 0 | 0 | 0 | 0 | 0 | 0 | 0 | 0 | 0 | 0 | 0 | 0 | 0 | 0 | 0 | 0 | 0 | 0 | 0 | 2.98 | 0 | 0.02 | 0 | 0 | 0 | 0 | 0 | 0 | 0 | 0 | 0 | 1 | 0 | 0 | 0 | 0 | 0 | 0 | 0 | 0 | 0 | 0 | 0 | 0 | 0 | 0 | 2 | 0 | 0 | 0 | 0 | 0 | 0 | 0 | 0 | 0 | 0 | 0 | 0 | 0 | 0 | 0 | 0 | 0 | 0 | 0 | 0 | 0 | 0 | 0 | 0 | 0 | 0 | 0 | 0 | 0 | 0 | 80.2 | Nb1Ba2Cu2.98Ga0.02O7
0 | 0 | 0 | 0 | 0 | 0 | 0 | 7 | 0 | 0 | 0 | 0 | 0 | 0 | 0 | 0 | 0 | 0 | 0 | 0 | 0 | 0 | 0 | 0 | 0 | 0 | 0 | 0 | 2.97 | 0 | 0.03 | 0 | 0 | 0 | 0 | 0 | 0 | 0 | 0 | 0 | 0 | 0 | 0 | 0 | 0 | 0 | 0 | 0 | 0 | 0 | 0 | 0 | 0 | 0 | 0 | 2 | 0 | 0 | 0 | 1 | 0 | 0 | 0 | 0 | 0 | 0 | 0 | 0 | 0 | 0 | 0 | 0 | 0 | 0 | 0 | 0 | 0 | 0 | 0 | 0 | 0 | 0 | 0 | 0 | 0 | 0 | 70.5 | Nd1Ba2Cu2.97Ga0.03O7
0 | 0 | 0 | 0 | 0 | 0 | 0 | 7 | 0 | 0 | 0 | 0 | 0 | 0 | 0 | 0 | 0 | 0 | 0 | 0 | 0 | 0 | 0 | 0 | 0 | 0 | 0 | 0 | 2.96 | 0 | 0.04 | 0 | 0 | 0 | 0 | 0 | 0 | 0 | 0 | 0 | 1 | 0 | 0 | 0 | 0 | 0 | 0 | 0 | 0 | 0 | 0 | 0 | 0 | 0 | 0 | 2 | 0 | 0 | 0 | 0 | 0 | 0 | 0 | 0 | 0 | 0 | 0 | 0 | 0 | 0 | 0 | 0 | 0 | 0 | 0 | 0 | 0 | 0 | 0 | 0 | 0 | 0 | 0 | 0 | 0 | 0 | 60.6 | Nb1Ba2Cu2.96Ga0.04O7
0 | 0 | 0 | 0 | 0 | 0 | 0 | 7 | 0 | 0 | 0 | 0 | 0 | 0 | 0 | 0 | 0 | 0 | 0 | 0 | 0 | 0 | 0 | 0 | 0 | 0 | 0 | 0 | 2.95 | 0 | 0.05 | 0 | 0 | 0 | 0 | 0 | 0 | 0 | 0 | 0 | 1 | 0 | 0 | 0 | 0 | 0 | 0 | 0 | 0 | 0 | 0 | 0 | 0 | 0 | 0 | 2 | 0 | 0 | 0 | 0 | 0 | 0 | 0 | 0 | 0 | 0 | 0 | 0 | 0 | 0 | 0 | 0 | 0 | 0 | 0 | 0 | 0 | 0 | 0 | 0 | 0 | 0 | 0 | 0 | 0 | 0 | 60 | Nb1Ba2Cu2.95Ga0.05O7
0 | 0 | 0 | 0 | 0 | 0 | 0 | 7 | 0 | 0 | 0 | 0 | 0 | 0 | 0 | 0 | 0 | 0 | 0 | 0 | 0 | 0 | 0 | 0 | 0 | 0 | 0 | 0 | 2.94 | 0 | 0.06 | 0 | 0 | 0 | 0 | 0 | 0 | 0 | 0 | 0 | 1 | 0 | 0 | 0 | 0 | 0 | 0 | 0 | 0 | 0 | 0 | 0 | 0 | 0 | 0 | 2 | 0 | 0 | 0 | 0 | 0 | 0 | 0 | 0 | 0 | 0 | 0 | 0 | 0 | 0 | 0 | 0 | 0 | 0 | 0 | 0 | 0 | 0 | 0 | 0 | 0 | 0 | 0 | 0 | 0 | 0 | 56.2 | Nb1Ba2Cu2.94Ga0.06O7
0 | 0 | 0 | 0 | 0 | 0 | 0 | 7 | 0 | 0 | 0 | 0 | 0 | 0 | 0 | 0 | 0 | 0 | 0 | 0 | 0 | 0 | 0 | 0 | 0 | 0 | 0 | 0 | 2.93 | 0 | 0.07 | 0 | 0 | 0 | 0 | 0 | 0 | 0 | 0 | 0 | 1 | 0 | 0 | 0 | 0 | 0 | 0 | 0 | 0 | 0 | 0 | 0 | 0 | 0 | 0 | 2 | 0 | 0 | 0 | 0 | 0 | 0 | 0 | 0 | 0 | 0 | 0 | 0 | 0 | 0 | 0 | 0 | 0 | 0 | 0 | 0 | 0 | 0 | 0 | 0 | 0 | 0 | 0 | 0 | 0 | 0 | 52 | Nb1Ba2Cu2.93Ga0.07O7
0 | 0 | 0 | 0 | 0 | 0 | 0 | 7 | 0 | 0 | 0 | 0 | 0 | 0 | 0 | 0 | 0 | 0 | 0 | 0 | 0 | 0 | 0 | 0 | 0 | 0 | 0 | 0 | 2.92 | 0 | 0.08 | 0 | 0 | 0 | 0 | 0 | 0 | 0 | 0 | 0 | 1 | 0 | 0 | 0 | 0 | 0 | 0 | 0 | 0 | 0 | 0 | 0 | 0 | 0 | 0 | 2 | 0 | 0 | 0 | 0 | 0 | 0 | 0 | 0 | 0 | 0 | 0 | 0 | 0 | 0 | 0 | 0 | 0 | 0 | 0 | 0 | 0 | 0 | 0 | 0 | 0 | 0 | 0 | 0 | 0 | 0 | 52.4 | Nb1Ba2Cu2.92Ga0.08O7
0 | 0 | 0 | 0 | 0 | 0 | 0 | 7 | 0 | 0 | 0 | 0 | 0 | 0 | 0 | 0 | 0 | 0 | 0 | 0 | 0 | 0 | 0 | 0 | 0 | 0 | 0 | 0 | 2.91 | 0 | 0.09 | 0 | 0 | 0 | 0 | 0 | 0 | 0 | 0 | 0 | 0 | 0 | 0 | 0 | 0 | 0 | 0 | 0 | 0 | 0 | 0 | 0 | 0 | 0 | 0 | 2 | 0 | 0 | 0 | 1 | 0 | 0 | 0 | 0 | 0 | 0 | 0 | 0 | 0 | 0 | 0 | 0 | 0 | 0 | 0 | 0 | 0 | 0 | 0 | 0 | 0 | 0 | 0 | 0 | 0 | 0 | 50.1 | Nd1Ba2Cu2.91Ga0.09O7
0 | 0 | 0 | 0 | 0 | 0 | 0 | 7 | 0 | 0 | 0 | 0 | 0 | 0 | 0 | 0 | 0 | 0 | 0 | 0 | 0 | 0 | 0 | 0 | 0 | 0 | 0 | 0 | 2022-09-02 | 0 | 0.1 | 0 | 0 | 0 | 0 | 0 | 0 | 0 | 0 | 0 | 1 | 0 | 0 | 0 | 0 | 0 | 0 | 0 | 0 | 0 | 0 | 0 | 0 | 0 | 0 | 2 | 0 | 0 | 0 | 0 | 0 | 0 | 0 | 0 | 0 | 0 | 0 | 0 | 0 | 0 | 0 | 0 | 0 | 0 | 0 | 0 | 0 | 0 | 0 | 0 | 0 | 0 | 0 | 0 | 0 | 0 | 42.6 | Nb1Ba2Cu2.9Ga0.1O7
0 | 0 | 0 | 0 | 0 | 0 | 0 | 10 | 0 | 0 | 0 | 0 | 0 | 0 | 0 | 0 | 0 | 0 | 0 | 2 | 0 | 0 | 0 | 0 | 0 | 0 | 0 | 0 | 3 | 0 | 0 | 0 | 0 | 0 | 0 | 0 | 0 | 2 | 0 | 0 | 0 | 0 | 0 | 0 | 0 | 0 | 0 | 0 | 0 | 0 | 0 | 0 | 0 | 0 | 0 | 0 | 0 | 0 | 0 | 0 | 0 | 0 | 0 | 0 | 0 | 0 | 0 | 0 | 0 | 0 | 0 | 0 | 0 | 0 | 0 | 0 | 0 | 0 | 0 | 0 | 0 | 0.3 | 2022-08-01 | 0 | 0 | 0 | 109 | Bi1.8Pb0.3Sr2Ca2Cu3O10
0 | 0 | 0 | 0 | 0 | 0 | 0 | 10 | 0 | 0 | 0 | 0 | 0 | 0 | 0 | 0 | 0 | 0 | 0 | 2 | 0 | 0 | 0 | 0 | 0 | 0 | 0 | 0 | 3 | 0 | 0 | 0 | 0 | 0 | 0 | 0 | 0 | 2 | 0 | 0 | 0 | 0 | 0 | 0 | 0 | 0 | 0 | 0 | 0 | 0 | 0 | 0 | 0 | 0 | 0 | 0 | 0 | 0 | 0 | 0 | 0 | 0 | 0 | 0 | 0 | 0 | 0 | 0 | 0 | 0 | 0 | 0 | 0 | 0 | 0 | 0 | 0 | 0 | 0 | 0 | 0 | 0.3 | 2022-08-01 | 0 | 0 | 0 | 108 | Bi1.8Pb0.3Sr2Ca2Cu3O10
0 | 0 | 0 | 0 | 0 | 0 | 0 | 10 | 0 | 0 | 0 | 0 | 0 | 0 | 0 | 0 | 0 | 0 | 0 | 2 | 0 | 0 | 0 | 0 | 0 | 0 | 0 | 0 | 3 | 0 | 0 | 0 | 0 | 0 | 0 | 0 | 0 | 2 | 0 | 0 | 0 | 0 | 0 | 0 | 0 | 0 | 0 | 0 | 0 | 0 | 0 | 0 | 0 | 0 | 0 | 0 | 0 | 0 | 0 | 0 | 0 | 0 | 0 | 0 | 0 | 0 | 0 | 0 | 0 | 0 | 0 | 0 | 0 | 0 | 0 | 0 | 0 | 0 | 0 | 0 | 0 | 0.3 | 2022-08-01 | 0 | 0 | 0 | 107 | Bi1.8Pb0.3Sr2Ca2Cu3O10
0 | 0 | 0 | 0 | 0 | 0 | 0 | 7 | 0 | 0 | 0 | 0 | 0 | 0 | 0 | 0 | 0 | 0 | 0 | 0 | 0 | 0 | 0 | 0 | 0 | 0 | 0 | 0.06 | 2.94 | 0 | 0 | 0 | 0 | 0 | 0 | 0 | 0 | 0 | 1 | 0 | 0 | 0 | 0 | 0 | 0 | 0 | 0 | 0 | 0 | 0 | 0 | 0 | 0 | 0 | 0 | 2 | 0 | 0 | 0 | 0 | 0 | 0 | 0 | 0 | 0 | 0 | 0 | 0 | 0 | 0 | 0 | 0 | 0 | 0 | 0 | 0 | 0 | 0 | 0 | 0 | 0 | 0 | 0 | 0 | 0 | 0 | 79 | Y1Ba2Cu2.94Ni0.06O7
0 | 0 | 0 | 0 | 0 | 0 | 0 | 7 | 0 | 0 | 0 | 0 | 0 | 0 | 0 | 0 | 0 | 0 | 0 | 0 | 0 | 0 | 0 | 0 | 0 | 0 | 0 | 0.12 | 2.88 | 0 | 0 | 0 | 0 | 0 | 0 | 0 | 0 | 0 | 1 | 0 | 0 | 0 | 0 | 0 | 0 | 0 | 0 | 0 | 0 | 0 | 0 | 0 | 0 | 0 | 0 | 2 | 0 | 0 | 0 | 0 | 0 | 0 | 0 | 0 | 0 | 0 | 0 | 0 | 0 | 0 | 0 | 0 | 0 | 0 | 0 | 0 | 0 | 0 | 0 | 0 | 0 | 0 | 0 | 0 | 0 | 0 | 70 | Y1Ba2Cu2.88Ni0.12O7
0 | 0 | 0 | 0 | 0 | 0 | 0 | 7 | 0 | 0 | 0 | 0 | 0 | 0 | 0 | 0 | 0 | 0 | 0 | 0 | 0 | 0 | 0 | 0 | 0 | 0 | 0 | 0.18 | 2.82 | 0 | 0 | 0 | 0 | 0 | 0 | 0 | 0 | 0 | 1 | 0 | 0 | 0 | 0 | 0 | 0 | 0 | 0 | 0 | 0 | 0 | 0 | 0 | 0 | 0 | 0 | 2 | 0 | 0 | 0 | 0 | 0 | 0 | 0 | 0 | 0 | 0 | 0 | 0 | 0 | 0 | 0 | 0 | 0 | 0 | 0 | 0 | 0 | 0 | 0 | 0 | 0 | 0 | 0 | 0 | 0 | 0 | 68 | Y1Ba2Cu2.82Ni0.18O7
0 | 0 | 0 | 0 | 0 | 0 | 0 | 7 | 0 | 0 | 0 | 0 | 0 | 0 | 0 | 0 | 0 | 0 | 0 | 0 | 0 | 0 | 0 | 0 | 0 | 0 | 0 | 0.06 | 2.94 | 0 | 0 | 0 | 0 | 0 | 0 | 0 | 0 | 0 | 1 | 0 | 0 | 0 | 0 | 0 | 0 | 0 | 0 | 0 | 0 | 0 | 0 | 0 | 0 | 0 | 0 | 2 | 0 | 0 | 0 | 0 | 0 | 0 | 0 | 0 | 0 | 0 | 0 | 0 | 0 | 0 | 0 | 0 | 0 | 0 | 0 | 0 | 0 | 0 | 0 | 0 | 0 | 0 | 0 | 0 | 0 | 0 | 62 | Y1Ba2Cu2.94Ni0.06O7
0 | 0 | 0 | 0 | 0 | 0 | 0 | 7 | 0 | 0 | 0 | 0 | 0 | 0 | 0 | 0 | 0 | 0 | 0 | 0 | 0 | 0 | 0 | 0 | 0 | 0 | 0 | 0.12 | 2.88 | 0 | 0 | 0 | 0 | 0 | 0 | 0 | 0 | 0 | 1 | 0 | 0 | 0 | 0 | 0 | 0 | 0 | 0 | 0 | 0 | 0 | 0 | 0 | 0 | 0 | 0 | 2 | 0 | 0 | 0 | 0 | 0 | 0 | 0 | 0 | 0 | 0 | 0 | 0 | 0 | 0 | 0 | 0 | 0 | 0 | 0 | 0 | 0 | 0 | 0 | 0 | 0 | 0 | 0 | 0 | 0 | 0 | 43 | Y1Ba2Cu2.88Ni0.12O7
0 | 0 | 0 | 0 | 0 | 0 | 0 | 7 | 0 | 0 | 0 | 0 | 0 | 0 | 0 | 0 | 0 | 0 | 0 | 0 | 0 | 0 | 0 | 0 | 0 | 0.105 | 0 | 0 | 2.895 | 0 | 0 | 0 | 0 | 0 | 0 | 0 | 0 | 0 | 1 | 0 | 0 | 0 | 0 | 0 | 0 | 0 | 0 | 0 | 0 | 0 | 0 | 0 | 0 | 0 | 0 | 2 | 0 | 0 | 0 | 0 | 0 | 0 | 0 | 0 | 0 | 0 | 0 | 0 | 0 | 0 | 0 | 0 | 0 | 0 | 0 | 0 | 0 | 0 | 0 | 0 | 0 | 0 | 0 | 0 | 0 | 0 | 70 | Y1Ba2Cu2.895Fe0.105O7
0 | 0 | 0 | 0 | 0 | 0 | 0 | 7 | 0 | 0 | 0 | 0 | 0 | 0 | 0 | 0 | 0 | 0 | 0 | 0 | 0 | 0 | 0 | 0 | 0 | 0.195 | 0 | 0 | 2.805 | 0 | 0 | 0 | 0 | 0 | 0 | 0 | 0 | 0 | 1 | 0 | 0 | 0 | 0 | 0 | 0 | 0 | 0 | 0 | 0 | 0 | 0 | 0 | 0 | 0 | 0 | 2 | 0 | 0 | 0 | 0 | 0 | 0 | 0 | 0 | 0 | 0 | 0 | 0 | 0 | 0 | 0 | 0 | 0 | 0 | 0 | 0 | 0 | 0 | 0 | 0 | 0 | 0 | 0 | 0 | 0 | 0 | 51 | Y1Ba2Cu2.805Fe0.195O7
0 | 0 | 0 | 0 | 0 | 0 | 0 | 4 | 0 | 0 | 0 | 0 | 0 | 0 | 0 | 0 | 0 | 0 | 0 | 0 | 0 | 0 | 0 | 0 | 0 | 0.005 | 0 | 0 | 0.995 | 0 | 0 | 0 | 0 | 0 | 0 | 0 | 0 | 0.11 | 0 | 0 | 0 | 0 | 0 | 0 | 0 | 0 | 0 | 0 | 0 | 0 | 0 | 0 | 0 | 0 | 0 | 0 | 1.89 | 0 | 0 | 0 | 0 | 0 | 0 | 0 | 0 | 0 | 0 | 0 | 0 | 0 | 0 | 0 | 0 | 0 | 0 | 0 | 0 | 0 | 0 | 0 | 0 | 0 | 0 | 0 | 0 | 0 | 2022-07-14 | La1.89Sr0.11Cu0.995Fe0.005O4
0.1 | 0 | 0 | 0 | 0 | 0 | 0 | 4 | 0 | 0 | 0 | 0 | 0 | 0 | 0 | 0 | 0 | 0 | 0 | 0 | 0 | 0 | 0 | 0 | 0 | 0.005 | 0 | 0 | 0.995 | 0 | 0 | 0 | 0 | 0 | 0 | 0 | 0 | 0.11 | 0 | 0 | 0 | 0 | 0 | 0 | 0 | 0 | 0 | 0 | 0 | 0 | 0 | 0 | 0 | 0 | 0 | 0 | 1.89 | 0 | 0 | 0 | 0 | 0 | 0 | 0 | 0 | 0 | 0 | 0 | 0 | 0 | 0 | 0 | 0 | 0 | 0 | 0 | 0 | 0 | 0 | 0 | 0 | 0 | 0 | 0 | 0 | 0 | 14 | H0.1La1.89Sr0.11Cu0.995Fe0.005O4
0.27 | 0 | 0 | 0 | 0 | 0 | 0 | 4 | 0 | 0 | 0 | 0 | 0 | 0 | 0 | 0 | 0 | 0 | 0 | 0 | 0 | 0 | 0 | 0 | 0 | 0.005 | 0 | 0 | 0.995 | 0 | 0 | 0 | 0 | 0 | 0 | 0 | 0 | 0.11 | 0 | 0 | 0 | 0 | 0 | 0 | 0 | 0 | 0 | 0 | 0 | 0 | 0 | 0 | 0 | 0 | 0 | 0 | 1.89 | 0 | 0 | 0 | 0 | 0 | 0 | 0 | 0 | 0 | 0 | 0 | 0 | 0 | 0 | 0 | 0 | 0 | 0 | 0 | 0 | 0 | 0 | 0 | 0 | 0 | 0 | 0 | 0 | 0 | 2022-08-13 | H0.27La1.89Sr0.11Cu0.995Fe0.005O4
0.4 | 0 | 0 | 0 | 0 | 0 | 0 | 4 | 0 | 0 | 0 | 0 | 0 | 0 | 0 | 0 | 0 | 0 | 0 | 0 | 0 | 0 | 0 | 0 | 0 | 0.005 | 0 | 0 | 0.995 | 0 | 0 | 0 | 0 | 0 | 0 | 0 | 0 | 0.11 | 0 | 0 | 0 | 0 | 0 | 0 | 0 | 0 | 0 | 0 | 0 | 0 | 0 | 0 | 0 | 0 | 0 | 0 | 1.89 | 0 | 0 | 0 | 0 | 0 | 0 | 0 | 0 | 0 | 0 | 0 | 0 | 0 | 0 | 0 | 0 | 0 | 0 | 0 | 0 | 0 | 0 | 0 | 0 | 0 | 0 | 0 | 0 | 0 | 2022-05-13 | H0.4La1.89Sr0.11Cu0.995Fe0.005O4
0.55 | 0 | 0 | 0 | 0 | 0 | 0 | 4 | 0 | 0 | 0 | 0 | 0 | 0 | 0 | 0 | 0 | 0 | 0 | 0 | 0 | 0 | 0 | 0 | 0 | 0.005 | 0 | 0 | 0.995 | 0 | 0 | 0 | 0 | 0 | 0 | 0 | 0 | 0.11 | 0 | 0 | 0 | 0 | 0 | 0 | 0 | 0 | 0 | 0 | 0 | 0 | 0 | 0 | 0 | 0 | 0 | 0 | 0.89 | 0 | 0 | 0 | 0 | 0 | 0 | 0 | 0 | 0 | 0 | 0 | 0 | 0 | 0 | 0 | 0 | 0 | 0 | 0 | 0 | 0 | 0 | 0 | 0 | 0 | 0 | 0 | 0 | 0 | 2022-02-13 | H0.55La0.89Sr0.11Cu0.995Fe0.005O4
0 | 0 | 0 | 0 | 0 | 0 | 0 | 4 | 0 | 0 | 0 | 0 | 0 | 0 | 0 | 0 | 0 | 0 | 0 | 0 | 0 | 0 | 0 | 0 | 0 | 0.005 | 0 | 0 | 0.995 | 0 | 0 | 0 | 0 | 0 | 0 | 0 | 0 | 0.2 | 0 | 0 | 0 | 0 | 0 | 0 | 0 | 0 | 0 | 0 | 0 | 0 | 0 | 0 | 0 | 0 | 0 | 0 | 2022-08-01 | 0 | 0 | 0 | 0 | 0 | 0 | 0 | 0 | 0 | 0 | 0 | 0 | 0 | 0 | 0 | 0 | 0 | 0 | 0 | 0 | 0 | 0 | 0 | 0 | 0 | 0 | 0 | 0 | 0 | 2022-05-25 | La1.8Sr0.2Cu0.995Fe0.005O4
0.19 | 0 | 0 | 0 | 0 | 0 | 0 | 4 | 0 | 0 | 0 | 0 | 0 | 0 | 0 | 0 | 0 | 0 | 0 | 0 | 0 | 0 | 0 | 0 | 0 | 0.005 | 0 | 0 | 0.995 | 0 | 0 | 0 | 0 | 0 | 0 | 0 | 0 | 0.2 | 0 | 0 | 0 | 0 | 0 | 0 | 0 | 0 | 0 | 0 | 0 | 0 | 0 | 0 | 0 | 0 | 0 | 0 | 2022-08-01 | 0 | 0 | 0 | 0 | 0 | 0 | 0 | 0 | 0 | 0 | 0 | 0 | 0 | 0 | 0 | 0 | 0 | 0 | 0 | 0 | 0 | 0 | 0 | 0 | 0 | 0 | 0 | 0 | 0 | 2022-02-27 | H0.19La1.8Sr0.2Cu0.995Fe0.005O4
0.55 | 0 | 0 | 0 | 0 | 0 | 0 | 4 | 0 | 0 | 0 | 0 | 0 | 0 | 0 | 0 | 0 | 0 | 0 | 0 | 0 | 0 | 0 | 0 | 0 | 0.005 | 0 | 0 | 0.995 | 0 | 0 | 0 | 0 | 0 | 0 | 0 | 0 | 0.2 | 0 | 0 | 0 | 0 | 0 | 0 | 0 | 0 | 0 | 0 | 0 | 0 | 0 | 0 | 0 | 0 | 0 | 0 | 2022-08-01 | 0 | 0 | 0 | 0 | 0 | 0 | 0 | 0 | 0 | 0 | 0 | 0 | 0 | 0 | 0 | 0 | 0 | 0 | 0 | 0 | 0 | 0 | 0 | 0 | 0 | 0 | 0 | 0 | 0 | 26 | H0.55La1.8Sr0.2Cu0.995Fe0.005O4
0 | 0 | 0 | 0 | 0 | 0 | 0 | 7 | 0 | 0 | 0 | 0 | 0 | 0 | 0 | 0 | 0 | 0 | 0 | 0 | 0 | 0 | 0 | 0 | 0 | 0 | 0 | 0 | 2022-07-02 | 0 | 0 | 0 | 0 | 0 | 0 | 0 | 0 | 2 | 0.9 | 0 | 0 | 0.3 | 0 | 0 | 0 | 0 | 0 | 0 | 0 | 0 | 0 | 0 | 0 | 0 | 0 | 0 | 0 | 0 | 0.1 | 0 | 0 | 0 | 0 | 0 | 0 | 0 | 0 | 0 | 0 | 0 | 0 | 0 | 0 | 0 | 0 | 0 | 0 | 0 | 0 | 0 | 0 | 0 | 0 | 0 | 0 | 0 | 33.1 | Y0.9Pr0.1Sr2Cu2.7Mo0.3O7
0 | 0 | 0 | 0 | 0 | 0 | 0 | 7 | 0 | 0 | 0 | 0 | 0 | 0 | 0 | 0 | 0 | 0 | 0 | 0 | 0 | 0 | 0 | 0 | 0 | 0 | 0 | 0 | 2022-07-02 | 0 | 0 | 0 | 0 | 0 | 0 | 0 | 0 | 2 | 0.8 | 0 | 0 | 0.3 | 0 | 0 | 0 | 0 | 0 | 0 | 0 | 0 | 0 | 0 | 0 | 0 | 0 | 0 | 0 | 0 | 0.2 | 0 | 0 | 0 | 0 | 0 | 0 | 0 | 0 | 0 | 0 | 0 | 0 | 0 | 0 | 0 | 0 | 0 | 0 | 0 | 0 | 0 | 0 | 0 | 0 | 0 | 0 | 0 | 31.6 | Y0.8Pr0.2Sr2Cu2.7Mo0.3O7
0 | 0 | 0 | 0 | 0 | 0 | 0 | 7 | 0 | 0 | 0 | 0 | 0 | 0 | 0 | 0 | 0 | 0 | 0 | 0 | 0 | 0 | 0 | 0 | 0 | 0 | 0 | 0 | 2022-07-02 | 0 | 0 | 0 | 0 | 0 | 0 | 0 | 0 | 2 | 0.7 | 0 | 0 | 0.3 | 0 | 0 | 0 | 0 | 0 | 0 | 0 | 0 | 0 | 0 | 0 | 0 | 0 | 0 | 0 | 0 | 0.3 | 0 | 0 | 0 | 0 | 0 | 0 | 0 | 0 | 0 | 0 | 0 | 0 | 0 | 0 | 0 | 0 | 0 | 0 | 0 | 0 | 0 | 0 | 0 | 0 | 0 | 0 | 0 | 2022-07-29 | Y0.7Pr0.3Sr2Cu2.7Mo0.3O7
0 | 0 | 0 | 0 | 0 | 0 | 0 | 7 | 0 | 0 | 0 | 0 | 0 | 0 | 0 | 0 | 0 | 0 | 0 | 0 | 0 | 0 | 0 | 0 | 0 | 0 | 0 | 0 | 2022-07-02 | 0 | 0 | 0 | 0 | 0 | 0 | 0 | 0 | 2 | 0.6 | 0 | 0 | 0.3 | 0 | 0 | 0 | 0 | 0 | 0 | 0 | 0 | 0 | 0 | 0 | 0 | 0 | 0 | 0 | 0 | 0.4 | 0 | 0 | 0 | 0 | 0 | 0 | 0 | 0 | 0 | 0 | 0 | 0 | 0 | 0 | 0 | 0 | 0 | 0 | 0 | 0 | 0 | 0 | 0 | 0 | 0 | 0 | 0 | 2022-09-25 | Y0.6Pr0.4Sr2Cu2.7Mo0.3O7
0 | 0 | 0 | 0 | 0 | 0 | 0 | 7 | 0 | 0 | 0 | 0 | 0 | 0 | 0 | 0 | 0 | 0 | 0 | 0 | 0 | 0 | 0 | 0 | 0 | 0 | 0 | 0 | 2022-07-02 | 0 | 0 | 0 | 0 | 0 | 0 | 0 | 0 | 2 | 0.5 | 0 | 0 | 0.3 | 0 | 0 | 0 | 0 | 0 | 0 | 0 | 0 | 0 | 0 | 0 | 0 | 0 | 0 | 0 | 0 | 0.5 | 0 | 0 | 0 | 0 | 0 | 0 | 0 | 0 | 0 | 0 | 0 | 0 | 0 | 0 | 0 | 0 | 0 | 0 | 0 | 0 | 0 | 0 | 0 | 0 | 0 | 0 | 0 | 2022-02-22 | Y0.5Pr0.5Sr2Cu2.7Mo0.3O7
0 | 0 | 0 | 0 | 0 | 0 | 0 | 7 | 0 | 0 | 0 | 0 | 0 | 0 | 0 | 0 | 0 | 0 | 0 | 0 | 0 | 0 | 0 | 0 | 0 | 0 | 0 | 0 | 2022-07-02 | 0 | 0 | 0 | 0 | 0 | 0 | 0 | 0 | 2 | 0.4 | 0 | 0 | 0.3 | 0 | 0 | 0 | 0 | 0 | 0 | 0 | 0 | 0 | 0 | 0 | 0 | 0 | 0 | 0 | 0 | 0.6 | 0 | 0 | 0 | 0 | 0 | 0 | 0 | 0 | 0 | 0 | 0 | 0 | 0 | 0 | 0 | 0 | 0 | 0 | 0 | 0 | 0 | 0 | 0 | 0 | 0 | 0 | 0 | 2022-03-17 | Y0.4Pr0.6Sr2Cu2.7Mo0.3O7
0 | 0 | 0 | 0 | 0 | 0 | 0 | 7 | 0 | 0 | 0 | 0 | 0 | 0 | 0 | 0 | 0 | 0 | 0 | 0 | 0 | 0 | 0 | 0 | 0 | 0 | 0 | 0 | 2022-07-02 | 0 | 0 | 0 | 0 | 0 | 0 | 0 | 0 | 2 | 0.3 | 0 | 0 | 0.3 | 0 | 0 | 0 | 0 | 0 | 0 | 0 | 0 | 0 | 0 | 0 | 0 | 0 | 0 | 0 | 0 | 0.7 | 0 | 0 | 0 | 0 | 0 | 0 | 0 | 0 | 0 | 0 | 0 | 0 | 0 | 0 | 0 | 0 | 0 | 0 | 0 | 0 | 0 | 0 | 0 | 0 | 0 | 0 | 0 | 2022-02-12 | Y0.3Pr0.7Sr2Cu2.7Mo0.3O7
0 | 0 | 0 | 0 | 0 | 0 | 0 | 6.98 | 0 | 0 | 0 | 0 | 0 | 0 | 0 | 0 | 0 | 0 | 0 | 0 | 0 | 0 | 0 | 0 | 0 | 0 | 0 | 0 | 3 | 0 | 0 | 0 | 0 | 0 | 0 | 0 | 0 | 0 | 1 | 0 | 0 | 0 | 0 | 0 | 0 | 0 | 0 | 0 | 0 | 0 | 0 | 0 | 0 | 0 | 0 | 2 | 0 | 0 | 0 | 0 | 0 | 0 | 0 | 0 | 0 | 0 | 0 | 0 | 0 | 0 | 0 | 0 | 0 | 0 | 0 | 0 | 0 | 0 | 0 | 0 | 0 | 0 | 0 | 0 | 0 | 0 | 83.3 | Y1Ba2Cu3O6.98
0 | 0 | 0 | 0 | 0 | 0 | 0 | 6.96 | 0 | 0 | 0 | 0 | 0 | 0 | 0 | 0 | 0 | 0 | 0 | 0.1 | 0 | 0 | 0 | 0 | 0 | 0 | 0 | 0 | 3 | 0 | 0 | 0 | 0 | 0 | 0 | 0 | 0 | 0 | 0.9 | 0 | 0 | 0 | 0 | 0 | 0 | 0 | 0 | 0 | 0 | 0 | 0 | 0 | 0 | 0 | 0 | 2 | 0 | 0 | 0 | 0 | 0 | 0 | 0 | 0 | 0 | 0 | 0 | 0 | 0 | 0 | 0 | 0 | 0 | 0 | 0 | 0 | 0 | 0 | 0 | 0 | 0 | 0 | 0 | 0 | 0 | 0 | 81.5 | Y0.9Ca0.1Ba2Cu3O6.96
0 | 0 | 0 | 0 | 0 | 0 | 0 | 2022-09-06 | 0 | 0 | 0 | 0 | 0 | 0 | 0 | 0 | 0 | 0 | 0 | 0.2 | 0 | 0 | 0 | 0 | 0 | 0 | 0 | 0 | 3 | 0 | 0 | 0 | 0 | 0 | 0 | 0 | 0 | 0 | 0.8 | 0 | 0 | 0 | 0 | 0 | 0 | 0 | 0 | 0 | 0 | 0 | 0 | 0 | 0 | 0 | 0 | 2 | 0 | 0 | 0 | 0 | 0 | 0 | 0 | 0 | 0 | 0 | 0 | 0 | 0 | 0 | 0 | 0 | 0 | 0 | 0 | 0 | 0 | 0 | 0 | 0 | 0 | 0 | 0 | 0 | 0 | 0 | 73.9 | Y0.8Ca0.2Ba2Cu3O6.9
0 | 0 | 0 | 0 | 0 | 0 | 0 | 6.87 | 0 | 0 | 0 | 0 | 0 | 0 | 0 | 0 | 0 | 0 | 0 | 0.3 | 0 | 0 | 0 | 0 | 0 | 0 | 0 | 0 | 3 | 0 | 0 | 0 | 0 | 0 | 0 | 0 | 0 | 0 | 0.7 | 0 | 0 | 0 | 0 | 0 | 0 | 0 | 0 | 0 | 0 | 0 | 0 | 0 | 0 | 0 | 0 | 2 | 0 | 0 | 0 | 0 | 0 | 0 | 0 | 0 | 0 | 0 | 0 | 0 | 0 | 0 | 0 | 0 | 0 | 0 | 0 | 0 | 0 | 0 | 0 | 0 | 0 | 0 | 0 | 0 | 0 | 0 | 88.7 | Y0.7Ca0.3Ba2Cu3O6.87
0 | 0 | 0 | 0 | 0 | 0 | 0 | 1 | 0 | 0 | 0 | 0 | 0 | 0 | 0 | 0 | 0 | 0 | 0 | 1 | 0 | 0 | 0 | 0 | 0 | 0 | 0 | 0 | 2 | 0 | 0 | 0 | 0 | 0 | 0 | 0 | 0 | 2 | 0 | 0 | 0 | 0 | 0 | 0 | 0 | 0 | 0 | 0 | 0 | 0 | 0 | 0 | 0 | 0 | 0 | 0 | 0 | 0 | 0 | 0 | 0 | 0 | 0 | 0 | 0 | 0 | 0 | 0 | 0 | 0 | 0 | 0 | 0 | 0 | 0 | 0 | 0 | 0 | 0 | 0 | 0.5 | 0.5 | 0 | 0 | 0 | 0 | 77.7 | Tl0.5Pb0.5Sr2Ca1Cu2O
0 | 0 | 0 | 0 | 0 | 0 | 0 | 1 | 0 | 0 | 0 | 0 | 0 | 0 | 0 | 0 | 0 | 0 | 0 | 2 | 0 | 0 | 0 | 0 | 0 | 0 | 0 | 0 | 3 | 0 | 0 | 0 | 0 | 0 | 0 | 0 | 0 | 0 | 0 | 0 | 0 | 0 | 0 | 0 | 0 | 0 | 0 | 0 | 0 | 0 | 0 | 0 | 0 | 0 | 0 | 2 | 0 | 0 | 0 | 0 | 0 | 0 | 0 | 0 | 0 | 0 | 0 | 0 | 0 | 0 | 0 | 0 | 0 | 0 | 0 | 0 | 0 | 0 | 0 | 0 | 1 | 0 | 0 | 0 | 0 | 0 | 111.7 | Tl1Ba2Ca2Cu3O
0 | 0 | 0 | 0 | 0 | 0 | 0 | 1 | 0 | 0 | 0 | 0 | 0 | 0 | 0 | 0 | 0 | 0 | 0 | 2 | 0 | 0 | 0 | 0 | 0 | 0 | 0 | 0 | 3 | 0 | 0 | 0 | 0 | 0 | 0 | 0 | 0 | 0 | 0 | 0 | 0 | 0 | 0 | 0 | 0 | 0 | 0 | 0 | 0 | 0 | 0 | 0 | 0 | 0 | 0 | 2 | 0 | 0 | 0 | 0 | 0 | 0 | 0 | 0 | 0 | 0 | 0 | 0 | 0 | 0 | 0 | 0 | 0 | 0 | 0 | 0 | 0 | 0 | 0 | 0 | 2 | 0 | 0 | 0 | 0 | 0 | 123.6 | Tl2Ba2Ca2Cu3O
0 | 0 | 0 | 0 | 0 | 0 | 0 | 1 | 0 | 0 | 0 | 0 | 0 | 0 | 0 | 0 | 0 | 0 | 0 | 1 | 0 | 0 | 0 | 0 | 0 | 0 | 0 | 0 | 2 | 0 | 0 | 0 | 0 | 0 | 0 | 0 | 0 | 0 | 0 | 0 | 0 | 0 | 0 | 0 | 0 | 0 | 0 | 0 | 0 | 0 | 0 | 0 | 0 | 0 | 0 | 2 | 0 | 0 | 0 | 0 | 0 | 0 | 0 | 0 | 0 | 0 | 0 | 0 | 0 | 0 | 0 | 0 | 0 | 0 | 0 | 0 | 0 | 0 | 0 | 0 | 2 | 0 | 0 | 0 | 0 | 0 | 103.1 | Tl2Ba2Ca1Cu2O
0 | 0 | 0 | 0 | 0 | 0 | 0 | 2 | 0 | 0 | 0.1 | 0 | 0 | 0 | 0 | 0 | 2 | 0 | 0 | 2022-09-01 | 0 | 0 | 0 | 0 | 0 | 0 | 0 | 0 | 1 | 0 | 0 | 0 | 0 | 0 | 0 | 0 | 0 | 0 | 0 | 0 | 0 | 0 | 0 | 0 | 0 | 0 | 0 | 0 | 0 | 0 | 0 | 0 | 0 | 0 | 0 | 0 | 0 | 0 | 0 | 0 | 0 | 0 | 0 | 0 | 0 | 0 | 0 | 0 | 0 | 0 | 0 | 0 | 0 | 0 | 0 | 0 | 0 | 0 | 0 | 0 | 0 | 0 | 0 | 0 | 0 | 0 | 26 | Ca1.9Na0.1Cu1Cl2O2
0 | 0 | 0 | 0 | 0 | 0 | 0 | 7 | 0 | 0 | 0 | 0 | 0 | 0 | 0 | 0 | 0 | 0 | 0 | 0 | 0 | 0 | 0 | 0 | 0 | 0 | 0 | 0 | 3 | 0 | 0 | 0 | 0 | 0 | 0 | 0 | 0 | 0 | 0 | 0 | 0 | 0 | 0 | 0 | 0 | 0 | 0 | 0 | 0 | 0 | 0 | 0 | 0 | 0 | 0 | 2 | 0 | 0 | 0 | 0 | 0 | 0 | 0 | 0 | 0 | 0 | 0 | 0 | 0 | 1 | 0 | 0 | 0 | 0 | 0 | 0 | 0 | 0 | 0 | 0 | 0 | 0 | 0 | 0 | 0 | 0 | 87.9 | Yb1Ba2Cu3O7
0 | 0 | 0 | 0 | 0 | 0 | 0 | 7 | 0 | 0 | 0 | 0 | 0 | 0 | 0 | 0 | 0 | 0 | 0 | 0 | 0 | 0 | 0 | 0 | 0 | 0 | 0 | 0 | 3 | 0 | 0 | 0 | 0 | 0 | 0 | 0 | 0 | 0 | 0 | 0 | 0 | 0 | 0 | 0 | 0 | 0 | 0 | 0 | 0 | 0 | 0 | 0 | 0 | 0 | 0 | 2 | 0 | 0 | 0 | 0 | 0 | 0 | 0 | 0 | 0 | 0 | 0 | 0 | 1 | 0 | 0 | 0 | 0 | 0 | 0 | 0 | 0 | 0 | 0 | 0 | 0 | 0 | 0 | 0 | 0 | 0 | 90.4 | Tm1Ba2Cu3O7
0 | 0 | 0 | 0 | 0 | 0 | 0 | 7 | 0 | 0 | 0 | 0 | 0 | 0 | 0 | 0 | 0 | 0 | 0 | 0 | 0 | 0 | 0 | 0 | 0 | 0 | 0 | 0 | 3 | 0 | 0 | 0 | 0 | 0 | 0 | 0 | 0 | 0 | 0 | 0 | 0 | 0 | 0 | 0 | 0 | 0 | 0 | 0 | 0 | 0 | 0 | 0 | 0 | 0 | 0 | 2 | 0 | 0 | 0 | 0 | 0 | 0 | 0 | 0 | 0 | 0 | 1 | 0 | 0 | 0 | 0 | 0 | 0 | 0 | 0 | 0 | 0 | 0 | 0 | 0 | 0 | 0 | 0 | 0 | 0 | 0 | 91.5 | Ho1Ba2Cu3O7
0 | 0 | 0 | 0 | 0 | 0 | 0 | 7 | 0 | 0 | 0 | 0 | 0 | 0 | 0 | 0 | 0 | 0 | 0 | 0 | 0 | 0 | 0 | 0 | 0 | 0 | 0 | 0 | 3 | 0 | 0 | 0 | 0 | 0 | 0 | 0 | 0 | 0 | 0 | 0 | 0 | 0 | 0 | 0 | 0 | 0 | 0 | 0 | 0 | 0 | 0 | 0 | 0 | 0 | 0 | 2 | 0 | 0 | 0 | 0 | 0 | 0 | 0 | 0 | 0 | 1 | 0 | 0 | 0 | 0 | 0 | 0 | 0 | 0 | 0 | 0 | 0 | 0 | 0 | 0 | 0 | 0 | 0 | 0 | 0 | 0 | 91.7 | Dy1Ba2Cu3O7
0 | 0 | 0 | 0 | 0 | 0 | 0 | 7 | 0 | 0 | 0 | 0 | 0 | 0 | 0 | 0 | 0 | 0 | 0 | 0 | 0 | 0 | 0 | 0 | 0 | 0 | 0 | 0 | 3 | 0 | 0 | 0 | 0 | 0 | 0 | 0 | 0 | 0 | 0 | 0 | 0 | 0 | 0 | 0 | 0 | 0 | 0 | 0 | 0 | 0 | 0 | 0 | 0 | 0 | 0 | 2 | 0 | 0 | 0 | 0 | 0 | 0 | 0 | 1 | 0 | 0 | 0 | 0 | 0 | 0 | 0 | 0 | 0 | 0 | 0 | 0 | 0 | 0 | 0 | 0 | 0 | 0 | 0 | 0 | 0 | 0 | 93.6 | Gd1Ba2Cu3O7
0 | 0 | 0 | 0 | 0 | 0 | 0 | 7 | 0 | 0 | 0 | 0 | 0 | 0 | 0 | 0 | 0 | 0 | 0 | 0 | 0 | 0 | 0 | 0 | 0 | 0 | 0 | 0 | 3 | 0 | 0 | 0 | 0 | 0 | 0 | 0 | 0 | 0 | 0 | 0 | 0 | 0 | 0 | 0 | 0 | 0 | 0 | 0 | 0 | 0 | 0 | 0 | 0 | 0 | 0 | 2 | 0 | 0 | 0 | 0 | 0 | 1 | 0 | 0 | 0 | 0 | 0 | 0 | 0 | 0 | 0 | 0 | 0 | 0 | 0 | 0 | 0 | 0 | 0 | 0 | 0 | 0 | 0 | 0 | 0 | 0 | 93.1 | Sm1Ba2Cu3O7
0 | 0 | 0 | 0 | 0 | 0 | 0 | 7 | 0 | 0 | 0 | 0 | 0 | 0 | 0 | 0 | 0 | 0 | 0 | 0 | 0 | 0 | 0 | 0 | 0 | 0 | 0 | 0 | 3 | 0 | 0 | 0 | 0 | 0 | 0 | 0 | 0 | 0 | 0 | 0 | 0 | 0 | 0 | 0 | 0 | 0 | 0 | 0 | 0 | 0 | 0 | 0 | 0 | 0 | 0 | 2 | 0 | 0 | 0 | 1 | 0 | 0 | 0 | 0 | 0 | 0 | 0 | 0 | 0 | 0 | 0 | 0 | 0 | 0 | 0 | 0 | 0 | 0 | 0 | 0 | 0 | 0 | 0 | 0 | 0 | 0 | 94.4 | Nd1Ba2Cu3O7
0 | 0 | 0 | 0 | 0 | 0 | 0 | 5.98 | 0 | 0 | 0 | 0 | 0 | 0 | 0 | 0 | 0 | 0 | 0 | 0 | 0 | 0 | 0 | 0 | 0 | 0 | 0 | 0 | 2022-02-01 | 0 | 0 | 0 | 0 | 0 | 0 | 0 | 0 | 0 | 0 | 0 | 0 | 0 | 0 | 0 | 0 | 0 | 0 | 0 | 0 | 0 | 0 | 0 | 0 | 0 | 0 | 2 | 0 | 0 | 0 | 0 | 0 | 0 | 0 | 0 | 0 | 0 | 0 | 0 | 0 | 0 | 0 | 0 | 0 | 0 | 0 | 0 | 0 | 0 | 0 | 0 | 1.75 | 0 | 0 | 0 | 0 | 0 | 26 | Tl1.75Ba2Cu1.2O5.98
0 | 0 | 0 | 0 | 0 | 0 | 0 | 7.94 | 0 | 0 | 0 | 0 | 0 | 0 | 0 | 0 | 0 | 0 | 0 | 2022-03-01 | 0 | 0 | 0 | 0 | 0 | 0 | 0 | 0 | 2 | 0 | 0 | 0 | 0 | 0 | 0 | 0 | 0 | 0 | 0 | 0 | 0 | 0 | 0 | 0 | 0 | 0 | 0 | 0 | 0 | 0 | 0 | 0 | 0 | 0 | 0 | 2 | 0 | 0 | 0 | 0 | 0 | 0 | 0 | 0 | 0 | 0 | 0 | 0 | 0 | 0 | 0 | 0 | 0 | 0 | 0 | 0 | 0 | 0 | 0 | 0 | 1.63 | 0 | 0 | 0 | 0 | 0 | 91 | Tl1.63Ba2Ca1.3Cu2O7.94
0 | 0 | 0 | 0 | 0 | 0 | 0 | 9.92 | 0 | 0 | 0 | 0 | 0 | 0 | 0 | 0 | 0 | 0 | 0 | 2022-03-02 | 0 | 0 | 0 | 0 | 0 | 0 | 0 | 0 | 3 | 0 | 0 | 0 | 0 | 0 | 0 | 0 | 0 | 0 | 0 | 0 | 0 | 0 | 0 | 0 | 0 | 0 | 0 | 0 | 0 | 0 | 0 | 0 | 0 | 0 | 0 | 2 | 0 | 0 | 0 | 0 | 0 | 0 | 0 | 0 | 0 | 0 | 0 | 0 | 0 | 0 | 0 | 0 | 0 | 0 | 0 | 0 | 0 | 0 | 0 | 0 | 1.62 | 0 | 0 | 0 | 0 | 0 | 113 | Tl1.62Ba2Ca2.3Cu3O9.92
0 | 0 | 0 | 0 | 0 | 0 | 0 | 11.89 | 0 | 0 | 0 | 0 | 0 | 0 | 0 | 0 | 0 | 0 | 0 | 2022-03-03 | 0 | 0 | 0 | 0 | 0 | 0 | 0 | 0 | 4 | 0 | 0 | 0 | 0 | 0 | 0 | 0 | 0 | 0 | 0 | 0 | 0 | 0 | 0 | 0 | 0 | 0 | 0 | 0 | 0 | 0 | 0 | 0 | 0 | 0 | 0 | 2 | 0 | 0 | 0 | 0 | 0 | 0 | 0 | 0 | 0 | 0 | 0 | 0 | 0 | 0 | 0 | 0 | 0 | 0 | 0 | 0 | 0 | 0 | 0 | 0 | 2022-06-01 | 0 | 0 | 0 | 0 | 0 | 103 | Tl1.6Ba2Ca3.3Cu4O11.89
0 | 0 | 0 | 0 | 0 | 0 | 0 | 6.18 | 0 | 0 | 0 | 0 | 0 | 0 | 0 | 0 | 0 | 0 | 0 | 0 | 0 | 0 | 0 | 0 | 0 | 0 | 0 | 0 | 2022-11-01 | 0 | 0 | 0 | 0 | 0 | 0 | 0 | 0 | 0 | 0 | 0 | 0 | 0 | 0 | 0 | 0 | 0 | 0 | 0 | 0 | 0 | 0 | 0 | 0 | 0 | 0 | 2 | 0 | 0 | 0 | 0 | 0 | 0 | 0 | 0 | 0 | 0 | 0 | 0 | 0 | 0 | 0 | 0 | 0 | 0 | 0 | 0 | 0 | 0 | 0 | 0 | 1.89 | 0 | 0 | 0 | 0 | 0 | 49 | Tl1.89Ba2Cu1.11O6.18
0 | 0 | 0 | 0 | 0 | 0 | 0 | 6.93 | 0 | 0 | 0 | 0 | 0 | 0 | 0 | 0 | 0 | 0 | 0 | 0 | 0 | 0 | 0 | 0 | 0 | 0 | 0 | 0 | 3 | 0 | 0 | 0 | 0 | 0 | 0 | 0 | 0 | 0 | 1 | 0 | 0 | 0 | 0 | 0 | 0 | 0 | 0 | 0 | 0 | 0 | 0 | 0 | 0 | 0 | 0 | 2 | 0 | 0 | 0 | 0 | 0 | 0 | 0 | 0 | 0 | 0 | 0 | 0 | 0 | 0 | 0 | 0 | 0 | 0 | 0 | 0 | 0 | 0 | 0 | 0 | 0 | 0 | 0 | 0 | 0 | 0 | 93.2 | Y1Ba2Cu3O6.93
0 | 0 | 0 | 0 | 0 | 0 | 0 | 6.93 | 0 | 0 | 0 | 0 | 0 | 0 | 0 | 0 | 0 | 0 | 0 | 0 | 0 | 0 | 0 | 0 | 0 | 0 | 0 | 0 | 3 | 0 | 0 | 0 | 0 | 0 | 0 | 0 | 0 | 0 | 1 | 0 | 0 | 0 | 0 | 0 | 0 | 0 | 0 | 0 | 0 | 0 | 0 | 0 | 0 | 0 | 0 | 2 | 0 | 0 | 0 | 0 | 0 | 0 | 0 | 0 | 0 | 0 | 0 | 0 | 0 | 0 | 0 | 0 | 0 | 0 | 0 | 0 | 0 | 0 | 0 | 0 | 0 | 0 | 0 | 0 | 0 | 0 | 93.5 | Y1Ba2Cu3O6.93
0 | 0 | 0 | 0 | 0 | 0 | 0 | 4 | 0 | 0 | 0 | 0 | 0 | 0 | 0 | 0 | 0 | 0 | 0 | 0 | 0 | 0 | 0 | 0 | 0 | 0 | 0 | 0 | 1 | 0 | 0 | 0 | 0 | 0 | 0 | 0 | 0 | 0.17 | 0 | 0 | 0 | 0 | 0 | 0 | 0 | 0 | 0 | 0 | 0 | 0 | 0 | 0 | 0 | 0 | 0 | 0 | 1.83 | 0 | 0 | 0 | 0 | 0 | 0 | 0 | 0 | 0 | 0 | 0 | 0 | 0 | 0 | 0 | 0 | 0 | 0 | 0 | 0 | 0 | 0 | 0 | 0 | 0 | 0 | 0 | 0 | 0 | 38.7 | La1.83Sr0.17Cu1O4
0 | 0 | 0 | 0 | 0 | 0 | 0 | 7 | 0 | 0 | 0 | 0 | 0 | 0 | 0 | 0 | 0 | 0 | 0 | 0 | 0 | 0 | 0 | 0 | 0 | 0 | 0 | 0 | 3 | 0 | 0 | 0 | 0 | 0 | 0 | 0 | 0 | 0 | 0.8 | 0 | 0 | 0 | 0 | 0 | 0 | 0 | 0 | 0 | 0 | 0 | 0 | 0 | 0 | 0 | 0 | 2 | 0 | 0 | 0.2 | 0 | 0 | 0 | 0 | 0 | 0 | 0 | 0 | 0 | 0 | 0 | 0 | 0 | 0 | 0 | 0 | 0 | 0 | 0 | 0 | 0 | 0 | 0 | 0 | 0 | 0 | 0 | 75 | Y0.8Pr0.2Ba2Cu3O7
0 | 0 | 0 | 0 | 0 | 0 | 0 | 7 | 0 | 0 | 0 | 0 | 0 | 0 | 0 | 0 | 0 | 0 | 0 | 0 | 0 | 0 | 0 | 0 | 0 | 0 | 0 | 0 | 3 | 0 | 0 | 0 | 0 | 0 | 0 | 0 | 0 | 0 | 0.7 | 0 | 0 | 0 | 0 | 0 | 0 | 0 | 0 | 0 | 0 | 0 | 0 | 0 | 0 | 0 | 0 | 2 | 0 | 0 | 0.3 | 0 | 0 | 0 | 0 | 0 | 0 | 0 | 0 | 0 | 0 | 0 | 0 | 0 | 0 | 0 | 0 | 0 | 0 | 0 | 0 | 0 | 0 | 0 | 0 | 0 | 0 | 0 | 60.5 | Y0.7Pr0.3Ba2Cu3O7
0 | 0 | 0 | 0 | 0 | 0 | 0 | 7 | 0 | 0 | 0 | 0 | 0 | 0 | 0 | 0 | 0 | 0 | 0 | 0 | 0 | 0 | 0 | 0 | 0 | 0 | 0 | 0 | 3 | 0 | 0 | 0 | 0 | 0 | 0 | 0 | 0 | 0 | 0.6 | 0 | 0 | 0 | 0 | 0 | 0 | 0 | 0 | 0 | 0 | 0 | 0 | 0 | 0 | 0 | 0 | 2 | 0 | 0 | 0.4 | 0 | 0 | 0 | 0 | 0 | 0 | 0 | 0 | 0 | 0 | 0 | 0 | 0 | 0 | 0 | 0 | 0 | 0 | 0 | 0 | 0 | 0 | 0 | 0 | 0 | 0 | 0 | 47 | Y0.6Pr0.4Ba2Cu3O7
0 | 0 | 0 | 0 | 0 | 0 | 0 | 7 | 0 | 0 | 0 | 0 | 0 | 0 | 0 | 0 | 0 | 0 | 0 | 0 | 0 | 0 | 0 | 0 | 0 | 0 | 0 | 0 | 3 | 0 | 0 | 0 | 0 | 0 | 0 | 0 | 0 | 0 | 0.5 | 0 | 0 | 0 | 0 | 0 | 0 | 0 | 0 | 0 | 0 | 0 | 0 | 0 | 0 | 0 | 0 | 2 | 0 | 0 | 0.5 | 0 | 0 | 0 | 0 | 0 | 0 | 0 | 0 | 0 | 0 | 0 | 0 | 0 | 0 | 0 | 0 | 0 | 0 | 0 | 0 | 0 | 0 | 0 | 0 | 0 | 0 | 0 | 32.7 | Y0.5Pr0.5Ba2Cu3O7
0 | 0 | 0 | 0 | 0 | 0 | 0 | 7 | 0 | 0 | 0 | 0 | 0 | 0 | 0 | 0 | 0 | 0 | 0 | 0 | 0 | 0 | 0 | 0 | 0 | 0 | 0 | 0 | 3 | 0 | 0 | 0 | 0 | 0 | 0 | 0 | 0 | 0 | 0.8 | 0 | 0 | 0 | 0 | 0 | 0 | 0 | 0 | 0 | 0 | 0 | 0 | 0 | 0 | 0 | 0 | 2 | 0 | 0 | 0.2 | 0 | 0 | 0 | 0 | 0 | 0 | 0 | 0 | 0 | 0 | 0 | 0 | 0 | 0 | 0 | 0 | 0 | 0 | 0 | 0 | 0 | 0 | 0 | 0 | 0 | 0 | 0 | 67.7 | Y0.8Pr0.2Ba2Cu3O7
0 | 0 | 0 | 0 | 0 | 0 | 0 | 7 | 0 | 0 | 0 | 0 | 0 | 0 | 0 | 0 | 0 | 0 | 0 | 0.1 | 0 | 0 | 0 | 0 | 0 | 0 | 0 | 0 | 3 | 0 | 0 | 0 | 0 | 0 | 0 | 0 | 0 | 0 | 0.7 | 0 | 0 | 0 | 0 | 0 | 0 | 0 | 0 | 0 | 0 | 0 | 0 | 0 | 0 | 0 | 0 | 2 | 0 | 0 | 0.2 | 0 | 0 | 0 | 0 | 0 | 0 | 0 | 0 | 0 | 0 | 0 | 0 | 0 | 0 | 0 | 0 | 0 | 0 | 0 | 0 | 0 | 0 | 0 | 0 | 0 | 0 | 0 | 58 | Y0.7Pr0.2Ca0.1Ba2Cu3O7
0 | 0 | 0 | 0 | 0 | 0 | 0 | 7 | 0 | 0 | 0 | 0 | 0 | 0 | 0 | 0 | 0 | 0 | 0 | 0.15 | 0 | 0 | 0 | 0 | 0 | 0 | 0 | 0 | 3 | 0 | 0 | 0 | 0 | 0 | 0 | 0 | 0 | 0 | 0.65 | 0 | 0 | 0 | 0 | 0 | 0 | 0 | 0 | 0 | 0 | 0 | 0 | 0 | 0 | 0 | 0 | 2 | 0 | 0 | 0.2 | 0 | 0 | 0 | 0 | 0 | 0 | 0 | 0 | 0 | 0 | 0 | 0 | 0 | 0 | 0 | 0 | 0 | 0 | 0 | 0 | 0 | 0 | 0 | 0 | 0 | 0 | 0 | 39.3 | Y0.65Pr0.2Ca0.15Ba2Cu3O7
0 | 0 | 0 | 0 | 0 | 0 | 0 | 7 | 0 | 0 | 0 | 0 | 0 | 0 | 0 | 0 | 0 | 0 | 0 | 0.2 | 0 | 0 | 0 | 0 | 0 | 0 | 0 | 0 | 3 | 0 | 0 | 0 | 0 | 0 | 0 | 0 | 0 | 0 | 0.6 | 0 | 0 | 0 | 0 | 0 | 0 | 0 | 0 | 0 | 0 | 0 | 0 | 0 | 0 | 0 | 0 | 2 | 0 | 0 | 0.2 | 0 | 0 | 0 | 0 | 0 | 0 | 0 | 0 | 0 | 0 | 0 | 0 | 0 | 0 | 0 | 0 | 0 | 0 | 0 | 0 | 0 | 0 | 0 | 0 | 0 | 0 | 0 | 2022-09-29 | Y0.6Pr0.2Ca0.2Ba2Cu3O7
0 | 0 | 0 | 0 | 0 | 0 | 0 | 7 | 0 | 0 | 0 | 0 | 0 | 0 | 0 | 0 | 0 | 0 | 0 | 0.25 | 0 | 0 | 0 | 0 | 0 | 0 | 0 | 0 | 3 | 0 | 0 | 0 | 0 | 0 | 0 | 0 | 0 | 0 | 1.55 | 0 | 0 | 0 | 0 | 0 | 0 | 0 | 0 | 0 | 0 | 0 | 0 | 0 | 0 | 0 | 0 | 2 | 0 | 0 | 0.2 | 0 | 0 | 0 | 0 | 0 | 0 | 0 | 0 | 0 | 0 | 0 | 0 | 0 | 0 | 0 | 0 | 0 | 0 | 0 | 0 | 0 | 0 | 0 | 0 | 0 | 0 | 0 | 2022-02-20 | Y1.55Pr0.2Ca0.25Ba2Cu3O7
0 | 0 | 0 | 0 | 0 | 0 | 0 | 7 | 0 | 0 | 0 | 0 | 0 | 0 | 0 | 0 | 0 | 0 | 0 | 0 | 0 | 0 | 0 | 0 | 0 | 0 | 0 | 0 | 2.94 | 0.06 | 0 | 0 | 0 | 0 | 0 | 0 | 0 | 0 | 1 | 0 | 0 | 0 | 0 | 0 | 0 | 0 | 0 | 0 | 0 | 0 | 0 | 0 | 0 | 0 | 0 | 2 | 0 | 0 | 0 | 0 | 0 | 0 | 0 | 0 | 0 | 0 | 0 | 0 | 0 | 0 | 0 | 0 | 0 | 0 | 0 | 0 | 0 | 0 | 0 | 0 | 0 | 0 | 0 | 0 | 0 | 0 | 67.7 | Y1Ba2Cu2.94Zn0.06O7
0 | 0 | 0 | 0 | 0 | 0 | 0 | 7 | 0 | 0 | 0 | 0 | 0 | 0 | 0 | 0 | 0 | 0 | 0 | 0 | 0 | 0 | 0 | 0 | 0 | 0 | 0 | 0 | 2.925 | 0.075 | 0 | 0 | 0 | 0 | 0 | 0 | 0 | 0 | 1 | 0 | 0 | 0 | 0 | 0 | 0 | 0 | 0 | 0 | 0 | 0 | 0 | 0 | 0 | 0 | 0 | 2 | 0 | 0 | 0 | 0 | 0 | 0 | 0 | 0 | 0 | 0 | 0 | 0 | 0 | 0 | 0 | 0 | 0 | 0 | 0 | 0 | 0 | 0 | 0 | 0 | 0 | 0 | 0 | 0 | 0 | 0 | 60.2 | Y1Ba2Cu2.925Zn0.075O7
0 | 0 | 0 | 0 | 0 | 0 | 0 | 7 | 0 | 0 | 0 | 0 | 0 | 0 | 0 | 0 | 0 | 0 | 0 | 0 | 0 | 0 | 0 | 0 | 0 | 0 | 0 | 0 | 2.88 | 0.12 | 0 | 0 | 0 | 0 | 0 | 0 | 0 | 0 | 1 | 0 | 0 | 0 | 0 | 0 | 0 | 0 | 0 | 0 | 0 | 0 | 0 | 0 | 0 | 0 | 0 | 2 | 0 | 0 | 0 | 0 | 0 | 0 | 0 | 0 | 0 | 0 | 0 | 0 | 0 | 0 | 0 | 0 | 0 | 0 | 0 | 0 | 0 | 0 | 0 | 0 | 0 | 0 | 0 | 0 | 0 | 0 | 58 | Y1Ba2Cu2.88Zn0.12O7
0 | 0 | 0 | 0 | 0 | 0 | 0 | 7 | 0 | 0 | 0 | 0 | 0 | 0 | 0 | 0 | 0 | 0 | 0 | 0 | 0 | 0 | 0 | 0 | 0 | 0 | 0 | 0 | 2.85 | 0.15 | 0 | 0 | 0 | 0 | 0 | 0 | 0 | 0 | 1 | 0 | 0 | 0 | 0 | 0 | 0 | 0 | 0 | 0 | 0 | 0 | 0 | 0 | 0 | 0 | 0 | 2 | 0 | 0 | 0 | 0 | 0 | 0 | 0 | 0 | 0 | 0 | 0 | 0 | 0 | 0 | 0 | 0 | 0 | 0 | 0 | 0 | 0 | 0 | 0 | 0 | 0 | 0 | 0 | 0 | 0 | 0 | 39.3 | Y1Ba2Cu2.85Zn0.15O7
0 | 0 | 0 | 0 | 0 | 0 | 0 | 7 | 0 | 0 | 0 | 0 | 0 | 0 | 0 | 0 | 0 | 0 | 0 | 0 | 0 | 0 | 0 | 0 | 0 | 0 | 0 | 0 | 2.82 | 0.06 | 0 | 0 | 0 | 0 | 0 | 0 | 0 | 0 | 1 | 0 | 0 | 0 | 0 | 0 | 0 | 0 | 0 | 0 | 0 | 0 | 0 | 0 | 0 | 0 | 0 | 2 | 0 | 0 | 0 | 0 | 0 | 0 | 0 | 0 | 0 | 0 | 0 | 0 | 0 | 0 | 0 | 0 | 0 | 0 | 0 | 0 | 0 | 0 | 0 | 0 | 0 | 0 | 0 | 0 | 0 | 0 | 2022-09-29 | Y1Ba2Cu2.82Zn0.06O7
0 | 0 | 0 | 0 | 0 | 0 | 0 | 7 | 0 | 0 | 0 | 0 | 0 | 0 | 0 | 0 | 0 | 0 | 0 | 0 | 0 | 0 | 0 | 0 | 0 | 0 | 0 | 0 | 2.79 | 0.21 | 0 | 0 | 0 | 0 | 0 | 0 | 0 | 0 | 1 | 0 | 0 | 0 | 0 | 0 | 0 | 0 | 0 | 0 | 0 | 0 | 0 | 0 | 0 | 0 | 0 | 2 | 0 | 0 | 0 | 0 | 0 | 0 | 0 | 0 | 0 | 0 | 0 | 0 | 0 | 0 | 0 | 0 | 0 | 0 | 0 | 0 | 0 | 0 | 0 | 0 | 0 | 0 | 0 | 0 | 0 | 0 | 2022-02-20 | Y1Ba2Cu2.79Zn0.21O7
0 | 0 | 0 | 0 | 0 | 0 | 0 | 7 | 0 | 0 | 0 | 0 | 0 | 0 | 0 | 0 | 0 | 0 | 0 | 0 | 0 | 0 | 0 | 0 | 0 | 0 | 0 | 0 | 2.775 | 0.225 | 0 | 0 | 0 | 0 | 0 | 0 | 0 | 0 | 1 | 0 | 0 | 0 | 0 | 0 | 0 | 0 | 0 | 0 | 0 | 0 | 0 | 0 | 0 | 0 | 0 | 2 | 0 | 0 | 0 | 0 | 0 | 0 | 0 | 0 | 0 | 0 | 0 | 0 | 0 | 0 | 0 | 0 | 0 | 0 | 0 | 0 | 0 | 0 | 0 | 0 | 0 | 0 | 0 | 0 | 0 | 0 | 2022-04-13 | Y1Ba2Cu2.775Zn0.225O7
0 | 0 | 0 | 0 | 0 | 0 | 0 | 7 | 0 | 0 | 0 | 0 | 0 | 0 | 0 | 0 | 0 | 0 | 0 | 0 | 0 | 0 | 0 | 0 | 0 | 0 | 0 | 0 | 2.76 | 0.24 | 0 | 0 | 0 | 0 | 0 | 0 | 0 | 0 | 1 | 0 | 0 | 0 | 0 | 0 | 0 | 0 | 0 | 0 | 0 | 0 | 0 | 0 | 0 | 0 | 0 | 2 | 0 | 0 | 0 | 0 | 0 | 0 | 0 | 0 | 0 | 0 | 0 | 0 | 0 | 0 | 0 | 0 | 0 | 0 | 0 | 0 | 0 | 0 | 0 | 0 | 0 | 0 | 0 | 0 | 0 | 0 | 2022-06-09 | Y1Ba2Cu2.76Zn0.24O7
0 | 0 | 0 | 0 | 0 | 0 | 0 | 7 | 0 | 0 | 0 | 0 | 0 | 0 | 0 | 0 | 0 | 0 | 0 | 0 | 0 | 0 | 0 | 0 | 0 | 0 | 0 | 0 | 2.745 | 0.255 | 0 | 0 | 0 | 0 | 0 | 0 | 0 | 0 | 1 | 0 | 0 | 0 | 0 | 0 | 0 | 0 | 0 | 0 | 0 | 0 | 0 | 0 | 0 | 0 | 0 | 2 | 0 | 0 | 0 | 0 | 0 | 0 | 0 | 0 | 0 | 0 | 0 | 0 | 0 | 0 | 0 | 0 | 0 | 0 | 0 | 0 | 0 | 0 | 0 | 0 | 0 | 0 | 0 | 0 | 0 | 0 | 2022-07-05 | Y1Ba2Cu2.745Zn0.255O7
0 | 0 | 0 | 0 | 0 | 0 | 0 | 7 | 0 | 0 | 0 | 0 | 0 | 0 | 0 | 0 | 0 | 0 | 0 | 0 | 0 | 0 | 0 | 0 | 0 | 0 | 0 | 0 | 2.737 | 0.262 | 0 | 0 | 0 | 0 | 0 | 0 | 0 | 0 | 1 | 0 | 0 | 0 | 0 | 0 | 0 | 0 | 0 | 0 | 0 | 0 | 0 | 0 | 0 | 0 | 0 | 2 | 0 | 0 | 0 | 0 | 0 | 0 | 0 | 0 | 0 | 0 | 0 | 0 | 0 | 0 | 0 | 0 | 0 | 0 | 0 | 0 | 0 | 0 | 0 | 0 | 0 | 0 | 0 | 0 | 0 | 0 | 8 | Y1Ba2Cu2.737Zn0.262O7
0 | 0 | 0 | 0 | 0 | 0 | 0 | 6 | 0 | 0 | 0 | 0 | 0 | 0 | 0 | 0 | 0 | 0 | 0 | 1 | 0 | 0 | 0 | 0 | 0 | 0 | 0 | 0 | 2 | 0 | 0 | 0 | 0 | 0 | 0 | 0 | 0 | 0.2 | 0 | 0 | 0 | 0 | 0 | 0 | 0 | 0 | 0 | 0 | 0 | 0 | 0 | 0 | 0 | 0 | 0 | 0 | 2022-08-01 | 0 | 0 | 0 | 0 | 0 | 0 | 0 | 0 | 0 | 0 | 0 | 0 | 0 | 0 | 0 | 0 | 0 | 0 | 0 | 0 | 0 | 0 | 0 | 0 | 0 | 0 | 0 | 0 | 0 | 2022-05-26 | La1.8Sr0.2Ca1Cu2O6
0 | 0 | 0 | 0 | 0 | 0 | 0 | 6 | 0 | 0 | 0 | 0 | 0 | 0 | 0 | 0 | 0 | 0 | 0 | 1 | 0 | 0 | 0 | 0 | 0 | 0 | 0 | 0 | 2 | 0 | 0 | 0 | 0 | 0 | 0 | 0 | 0 | 0.2 | 0 | 0 | 0 | 0 | 0 | 0 | 0 | 0 | 0 | 0 | 0 | 0 | 0 | 0 | 0 | 0 | 0 | 0 | 2022-08-01 | 0 | 0 | 0 | 0 | 0 | 0 | 0 | 0 | 0 | 0 | 0 | 0 | 0 | 0 | 0 | 0 | 0 | 0 | 0 | 0 | 0 | 0 | 0 | 0 | 0 | 0 | 0 | 0 | 0 | 52 | La1.8Sr0.2Ca1Cu2O6
0 | 0 | 0 | 0 | 0 | 0 | 0 | 6.97 | 0 | 0 | 0 | 0 | 0 | 0 | 0 | 0 | 0 | 0 | 0 | 0 | 0 | 0 | 0 | 0 | 0 | 0 | 0 | 0 | 3 | 0 | 0 | 0 | 0 | 0 | 0 | 0 | 0 | 0 | 1 | 0 | 0 | 0 | 0 | 0 | 0 | 0 | 0 | 0 | 0 | 0 | 0 | 0 | 0 | 0 | 0 | 2 | 0 | 0 | 0 | 0 | 0 | 0 | 0 | 0 | 0 | 0 | 0 | 0 | 0 | 0 | 0 | 0 | 0 | 0 | 0 | 0 | 0 | 0 | 0 | 0 | 0 | 0 | 0 | 0 | 0 | 0 | 91.3 | Y1Ba2Cu3O6.97
0 | 0 | 0 | 0 | 0 | 0 | 0 | 6.962 | 0 | 0 | 0 | 0 | 0 | 0 | 0 | 0 | 0 | 0 | 0 | 0 | 0 | 0 | 0 | 0 | 0 | 0 | 0 | 0 | 3 | 0 | 0 | 0 | 0 | 0 | 0 | 0 | 0 | 0 | 1 | 0 | 0 | 0 | 0 | 0 | 0 | 0 | 0 | 0 | 0 | 0 | 0 | 0 | 0 | 0 | 0 | 2 | 0 | 0 | 0 | 0 | 0 | 0 | 0 | 0 | 0 | 0 | 0 | 0 | 0 | 0 | 0 | 0 | 0 | 0 | 0 | 0 | 0 | 0 | 0 | 0 | 0 | 0 | 0 | 0 | 0 | 0 | 92.1 | Y1Ba2Cu3O6.962
0 | 0 | 0 | 0 | 0 | 0 | 0 | 6.955 | 0 | 0 | 0 | 0 | 0 | 0 | 0 | 0 | 0 | 0 | 0 | 0 | 0 | 0 | 0 | 0 | 0 | 0 | 0 | 0 | 3 | 0 | 0 | 0 | 0 | 0 | 0 | 0 | 0 | 0 | 1 | 0 | 0 | 0 | 0 | 0 | 0 | 0 | 0 | 0 | 0 | 0 | 0 | 0 | 0 | 0 | 0 | 2 | 0 | 0 | 0 | 0 | 0 | 0 | 0 | 0 | 0 | 0 | 0 | 0 | 0 | 0 | 0 | 0 | 0 | 0 | 0 | 0 | 0 | 0 | 0 | 0 | 0 | 0 | 0 | 0 | 0 | 0 | 91.8 | Y1Ba2Cu3O6.955
0 | 0 | 0 | 0 | 0 | 0 | 0 | 6.906 | 0 | 0 | 0 | 0 | 0 | 0 | 0 | 0 | 0 | 0 | 0 | 0 | 0 | 0 | 0 | 0 | 0 | 0 | 0 | 0 | 3 | 0 | 0 | 0 | 0 | 0 | 0 | 0 | 0 | 0 | 1 | 0 | 0 | 0 | 0 | 0 | 0 | 0 | 0 | 0 | 0 | 0 | 0 | 0 | 0 | 0 | 0 | 2 | 0 | 0 | 0 | 0 | 0 | 0 | 0 | 0 | 0 | 0 | 0 | 0 | 0 | 0 | 0 | 0 | 0 | 0 | 0 | 0 | 0 | 0 | 0 | 0 | 0 | 0 | 0 | 0 | 0 | 0 | 92.4 | Y1Ba2Cu3O6.906
0 | 0 | 0 | 0 | 0 | 0 | 0 | 6.828 | 0 | 0 | 0 | 0 | 0 | 0 | 0 | 0 | 0 | 0 | 0 | 0 | 0 | 0 | 0 | 0 | 0 | 0 | 0 | 0 | 3 | 0 | 0 | 0 | 0 | 0 | 0 | 0 | 0 | 0 | 1 | 0 | 0 | 0 | 0 | 0 | 0 | 0 | 0 | 0 | 0 | 0 | 0 | 0 | 0 | 0 | 0 | 2 | 0 | 0 | 0 | 0 | 0 | 0 | 0 | 0 | 0 | 0 | 0 | 0 | 0 | 0 | 0 | 0 | 0 | 0 | 0 | 0 | 0 | 0 | 0 | 0 | 0 | 0 | 0 | 0 | 0 | 0 | 88 | Y1Ba2Cu3O6.828
0 | 0 | 0 | 0 | 0 | 0 | 0 | 6.773 | 0 | 0 | 0 | 0 | 0 | 0 | 0 | 0 | 0 | 0 | 0 | 0 | 0 | 0 | 0 | 0 | 0 | 0 | 0 | 0 | 3 | 0 | 0 | 0 | 0 | 0 | 0 | 0 | 0 | 0 | 1 | 0 | 0 | 0 | 0 | 0 | 0 | 0 | 0 | 0 | 0 | 0 | 0 | 0 | 0 | 0 | 0 | 2 | 0 | 0 | 0 | 0 | 0 | 0 | 0 | 0 | 0 | 0 | 0 | 0 | 0 | 0 | 0 | 0 | 0 | 0 | 0 | 0 | 0 | 0 | 0 | 0 | 0 | 0 | 0 | 0 | 0 | 0 | 71.2 | Y1Ba2Cu3O6.773
0 | 0 | 0 | 0 | 0 | 0 | 0 | 6.702 | 0 | 0 | 0 | 0 | 0 | 0 | 0 | 0 | 0 | 0 | 0 | 0 | 0 | 0 | 0 | 0 | 0 | 0 | 0 | 0 | 3 | 0 | 0 | 0 | 0 | 0 | 0 | 0 | 0 | 0 | 1 | 0 | 0 | 0 | 0 | 0 | 0 | 0 | 0 | 0 | 0 | 0 | 0 | 0 | 0 | 0 | 0 | 2 | 0 | 0 | 0 | 0 | 0 | 0 | 0 | 0 | 0 | 0 | 0 | 0 | 0 | 0 | 0 | 0 | 0 | 0 | 0 | 0 | 0 | 0 | 0 | 0 | 0 | 0 | 0 | 0 | 0 | 0 | 69 | Y1Ba2Cu3O6.702
0 | 0 | 0 | 0 | 0 | 0 | 0 | 6.666 | 0 | 0 | 0 | 0 | 0 | 0 | 0 | 0 | 0 | 0 | 0 | 0 | 0 | 0 | 0 | 0 | 0 | 0 | 0 | 0 | 3 | 0 | 0 | 0 | 0 | 0 | 0 | 0 | 0 | 0 | 1 | 0 | 0 | 0 | 0 | 0 | 0 | 0 | 0 | 0 | 0 | 0 | 0 | 0 | 0 | 0 | 0 | 2 | 0 | 0 | 0 | 0 | 0 | 0 | 0 | 0 | 0 | 0 | 0 | 0 | 0 | 0 | 0 | 0 | 0 | 0 | 0 | 0 | 0 | 0 | 0 | 0 | 0 | 0 | 0 | 0 | 0 | 0 | 60.5 | Y1Ba2Cu3O6.666
0 | 0 | 0 | 0 | 0 | 0 | 0 | 6.602 | 0 | 0 | 0 | 0 | 0 | 0 | 0 | 0 | 0 | 0 | 0 | 0 | 0 | 0 | 0 | 0 | 0 | 0 | 0 | 0 | 3 | 0 | 0 | 0 | 0 | 0 | 0 | 0 | 0 | 0 | 1 | 0 | 0 | 0 | 0 | 0 | 0 | 0 | 0 | 0 | 0 | 0 | 0 | 0 | 0 | 0 | 0 | 2 | 0 | 0 | 0 | 0 | 0 | 0 | 0 | 0 | 0 | 0 | 0 | 0 | 0 | 0 | 0 | 0 | 0 | 0 | 0 | 0 | 0 | 0 | 0 | 0 | 0 | 0 | 0 | 0 | 0 | 0 | 59.4 | Y1Ba2Cu3O6.602
0 | 0 | 0 | 0 | 0 | 0 | 0 | 6.556 | 0 | 0 | 0 | 0 | 0 | 0 | 0 | 0 | 0 | 0 | 0 | 0 | 0 | 0 | 0 | 0 | 0 | 0 | 0 | 0 | 3 | 0 | 0 | 0 | 0 | 0 | 0 | 0 | 0 | 0 | 1 | 0 | 0 | 0 | 0 | 0 | 0 | 0 | 0 | 0 | 0 | 0 | 0 | 0 | 0 | 0 | 0 | 2 | 0 | 0 | 0 | 0 | 0 | 0 | 0 | 0 | 0 | 0 | 0 | 0 | 0 | 0 | 0 | 0 | 0 | 0 | 0 | 0 | 0 | 0 | 0 | 0 | 0 | 0 | 0 | 0 | 0 | 0 | 58.5 | Y1Ba2Cu3O6.556
0 | 0 | 0 | 0 | 0 | 0 | 0 | 6.546 | 0 | 0 | 0 | 0 | 0 | 0 | 0 | 0 | 0 | 0 | 0 | 0 | 0 | 0 | 0 | 0 | 0 | 0 | 0 | 0 | 3 | 0 | 0 | 0 | 0 | 0 | 0 | 0 | 0 | 0 | 1 | 0 | 0 | 0 | 0 | 0 | 0 | 0 | 0 | 0 | 0 | 0 | 0 | 0 | 0 | 0 | 0 | 2 | 0 | 0 | 0 | 0 | 0 | 0 | 0 | 0 | 0 | 0 | 0 | 0 | 0 | 0 | 0 | 0 | 0 | 0 | 0 | 0 | 0 | 0 | 0 | 0 | 0 | 0 | 0 | 0 | 0 | 0 | 59.4 | Y1Ba2Cu3O6.546
0 | 0 | 0 | 0 | 0 | 0 | 0 | 6.516 | 0 | 0 | 0 | 0 | 0 | 0 | 0 | 0 | 0 | 0 | 0 | 0 | 0 | 0 | 0 | 0 | 0 | 0 | 0 | 0 | 3 | 0 | 0 | 0 | 0 | 0 | 0 | 0 | 0 | 0 | 1 | 0 | 0 | 0 | 0 | 0 | 0 | 0 | 0 | 0 | 0 | 0 | 0 | 0 | 0 | 0 | 0 | 2 | 0 | 0 | 0 | 0 | 0 | 0 | 0 | 0 | 0 | 0 | 0 | 0 | 0 | 0 | 0 | 0 | 0 | 0 | 0 | 0 | 0 | 0 | 0 | 0 | 0 | 0 | 0 | 0 | 0 | 0 | 58.7 | Y1Ba2Cu3O6.516
0 | 0 | 0 | 0 | 0 | 0 | 0 | 8 | 0 | 0 | 0 | 0 | 0 | 0 | 0 | 0 | 0 | 0 | 0 | 1 | 0 | 0 | 0 | 0 | 0 | 0 | 0 | 0 | 2 | 0 | 0 | 0 | 0 | 0 | 0 | 0 | 0 | 2 | 0 | 0 | 0 | 0 | 0 | 0 | 0 | 0 | 0 | 0 | 0 | 0 | 0 | 0 | 0 | 0 | 0 | 0 | 0 | 0 | 0 | 0 | 0 | 0 | 0 | 0 | 0 | 0 | 0 | 0 | 0 | 0 | 0 | 0 | 0 | 0 | 0 | 0 | 0 | 0 | 0 | 0 | 0 | 0 | 2 | 0 | 0 | 0 | 83.5 | Bi2Sr2Ca1Cu2O8
0 | 0 | 0 | 0 | 0 | 0 | 0 | 7 | 0 | 0 | 0 | 0 | 0 | 0 | 0 | 0 | 0 | 0 | 0 | 0.05 | 0 | 0 | 0 | 0 | 0 | 0 | 0 | 0 | 3 | 0 | 0 | 0 | 0 | 0 | 0 | 0 | 0 | 0 | 0 | 0 | 0 | 0 | 0 | 0 | 0 | 0 | 0 | 0 | 0 | 0 | 0 | 0 | 0 | 0 | 0 | 2 | 0 | 0.05 | 0 | 0 | 0 | 0 | 0 | 0 | 0 | 0 | 0 | 0 | 0 | 0 | 0.9 | 0 | 0 | 0 | 0 | 0 | 0 | 0 | 0 | 0 | 0 | 0 | 0 | 0 | 0 | 0 | 81 | Lu0.9Ce0.05Ca0.05Ba2Cu3O7
0 | 0 | 0 | 0 | 0 | 0 | 0 | 7 | 0 | 0 | 0 | 0 | 0 | 0 | 0 | 0 | 0 | 0 | 0 | 0.1 | 0 | 0 | 0 | 0 | 0 | 0 | 0 | 0 | 3 | 0 | 0 | 0 | 0 | 0 | 0 | 0 | 0 | 0 | 0 | 0 | 0 | 0 | 0 | 0 | 0 | 0 | 0 | 0 | 0 | 0 | 0 | 0 | 0 | 0 | 0 | 2 | 0 | 0.1 | 0 | 0 | 0 | 0 | 0 | 0 | 0 | 0 | 0 | 0 | 0 | 0 | 0.8 | 0 | 0 | 0 | 0 | 0 | 0 | 0 | 0 | 0 | 0 | 0 | 0 | 0 | 0 | 0 | 74 | Lu0.8Ce0.1Ca0.1Ba2Cu3O7
0 | 0 | 0 | 0 | 0 | 0 | 0 | 7 | 0 | 0 | 0 | 0 | 0 | 0 | 0 | 0 | 0 | 0 | 0 | 0.05 | 0 | 0 | 0 | 0 | 0 | 0 | 0 | 0 | 3 | 0 | 0 | 0 | 0 | 0 | 0 | 0 | 0 | 0 | 0 | 0 | 0 | 0 | 0 | 0 | 0 | 0 | 0 | 0 | 0 | 0 | 0 | 0 | 0 | 0 | 0 | 2 | 0 | 0.15 | 0 | 0 | 0 | 0 | 0 | 0 | 0 | 0 | 0 | 0 | 0 | 0 | 0.8 | 0 | 0 | 0 | 0 | 0 | 0 | 0 | 0 | 0 | 0 | 0 | 0 | 0 | 0 | 0 | 63 | Lu0.8Ce0.15Ca0.05Ba2Cu3O7
0 | 0 | 0 | 0 | 0 | 0 | 0 | 7 | 0 | 0 | 0 | 0 | 0 | 0 | 0 | 0 | 0 | 0 | 0 | 0.1 | 0 | 0 | 0 | 0 | 0 | 0 | 0 | 0 | 3 | 0 | 0 | 0 | 0 | 0 | 0 | 0 | 0 | 0 | 0 | 0 | 0 | 0 | 0 | 0 | 0 | 0 | 0 | 0 | 0 | 0 | 0 | 0 | 0 | 0 | 0 | 2 | 0 | 0.15 | 0 | 0 | 0 | 0 | 0 | 0 | 0 | 0 | 0 | 0 | 0 | 0 | 0.75 | 0 | 0 | 0 | 0 | 0 | 0 | 0 | 0 | 0 | 0 | 0 | 0 | 0 | 0 | 0 | 69 | Lu0.75Ce0.15Ca0.1Ba2Cu3O7
0 | 0 | 0 | 0 | 0 | 0 | 0 | 7 | 0 | 0 | 0 | 0 | 0 | 0 | 0 | 0 | 0 | 0 | 0 | 0.15 | 0 | 0 | 0 | 0 | 0 | 0 | 0 | 0 | 3 | 0 | 0 | 0 | 0 | 0 | 0 | 0 | 0 | 0 | 0 | 0 | 0 | 0 | 0 | 0 | 0 | 0 | 0 | 0 | 0 | 0 | 0 | 0 | 0 | 0 | 0 | 2 | 0 | 0.15 | 0 | 0 | 0 | 0 | 0 | 0 | 0 | 0 | 0 | 0 | 0 | 0 | 0.7 | 0 | 0 | 0 | 0 | 0 | 0 | 0 | 0 | 0 | 0 | 0 | 0 | 0 | 0 | 0 | 58 | Lu0.7Ce0.15Ca0.15Ba2Cu3O7
0 | 0 | 0 | 0 | 0 | 0 | 0 | 7 | 0 | 0 | 0 | 0 | 0 | 0 | 0 | 0 | 0 | 0 | 0 | 0 | 0 | 0 | 0 | 0 | 0 | 0 | 0 | 0 | 3 | 0 | 0 | 0 | 0 | 0 | 0 | 0 | 0 | 0 | 0 | 0 | 0 | 0 | 0 | 0 | 0 | 0 | 0 | 0 | 0 | 0 | 0 | 0 | 0 | 0 | 0 | 2 | 0 | 0 | 0 | 0 | 0 | 0 | 0 | 0 | 0 | 0 | 0 | 0 | 0 | 0 | 1 | 0 | 0 | 0 | 0 | 0 | 0 | 0 | 0 | 0 | 0 | 0 | 0 | 0 | 0 | 0 | 88 | Lu1Ba2Cu3O7
0 | 0 | 0 | 0 | 0 | 0 | 0 | 7 | 0 | 0 | 0 | 0 | 0 | 0 | 0 | 0 | 0 | 0 | 0 | 0 | 0 | 0 | 0 | 0 | 0 | 0 | 0 | 0 | 3 | 0 | 0 | 0 | 0 | 0 | 0 | 0 | 0 | 0 | 0 | 0 | 0 | 0 | 0 | 0 | 0 | 0 | 0 | 0 | 0 | 0 | 0 | 0 | 0 | 0 | 0 | 2 | 0 | 0 | 0.07 | 0 | 0 | 0 | 0 | 0 | 0 | 0 | 0 | 0 | 0 | 0 | 0.93 | 0 | 0 | 0 | 0 | 0 | 0 | 0 | 0 | 0 | 0 | 0 | 0 | 0 | 0 | 0 | 85 | Lu0.93Pr0.07Ba2Cu3O7
0 | 0 | 0 | 0 | 0 | 0 | 0 | 7 | 0 | 0 | 0 | 0 | 0 | 0 | 0 | 0 | 0 | 0 | 0 | 0.05 | 0 | 0 | 0 | 0 | 0 | 0 | 0 | 0 | 3 | 0 | 0 | 0 | 0 | 0 | 0 | 0 | 0 | 0 | 0 | 0 | 0 | 0 | 0 | 0 | 0 | 0 | 0 | 0 | 0 | 0 | 0 | 0 | 0 | 0 | 0 | 2 | 0 | 0 | 0.05 | 0 | 0 | 0 | 0 | 0 | 0 | 0 | 0 | 0 | 0 | 0 | 0.9 | 0 | 0 | 0 | 0 | 0 | 0 | 0 | 0 | 0 | 0 | 0 | 0 | 0 | 0 | 0 | 82 | Lu0.9Pr0.05Ca0.05Ba2Cu3O7
0 | 0 | 0 | 0 | 0 | 0 | 0 | 7 | 0 | 0 | 0 | 0 | 0 | 0 | 0 | 0 | 0 | 0 | 0 | 0 | 0 | 0 | 0 | 0 | 0 | 0 | 0 | 0 | 3 | 0 | 0 | 0 | 0 | 0 | 0 | 0 | 0 | 0 | 0 | 0 | 0 | 0 | 0 | 0 | 0 | 0 | 0 | 0 | 0 | 0 | 0 | 0 | 0 | 0 | 0 | 2 | 0 | 0 | 0.1 | 0 | 0 | 0 | 0 | 0 | 0 | 0 | 0 | 0 | 0 | 0 | 0.9 | 0 | 0 | 0 | 0 | 0 | 0 | 0 | 0 | 0 | 0 | 0 | 0 | 0 | 0 | 0 | 83 | Lu0.9Pr0.1Ba2Cu3O7
0 | 0 | 0 | 0 | 0 | 0 | 0 | 7 | 0 | 0 | 0 | 0 | 0 | 0 | 0 | 0 | 0 | 0 | 0 | 0 | 0 | 0 | 0 | 0 | 0 | 0 | 0 | 0 | 3 | 0 | 0 | 0 | 0 | 0 | 0 | 0 | 0 | 0 | 0 | 0 | 0 | 0 | 0 | 0 | 0 | 0 | 0 | 0 | 0 | 0 | 0 | 0 | 0 | 0 | 0 | 2 | 0 | 0 | 0.2 | 0 | 0 | 0 | 0 | 0 | 0 | 0 | 0 | 0 | 0 | 0 | 0.8 | 0 | 0 | 0 | 0 | 0 | 0 | 0 | 0 | 0 | 0 | 0 | 0 | 0 | 0 | 0 | 79 | Lu0.8Pr0.2Ba2Cu3O7
0 | 0 | 0 | 0 | 0 | 0 | 0 | 7 | 0 | 0 | 0 | 0 | 0 | 0 | 0 | 0 | 0 | 0 | 0 | 0.1 | 0 | 0 | 0 | 0 | 0 | 0 | 0 | 0 | 3 | 0 | 0 | 0 | 0 | 0 | 0 | 0 | 0 | 0 | 0 | 0 | 0 | 0 | 0 | 0 | 0 | 0 | 0 | 0 | 0 | 0 | 0 | 0 | 0 | 0 | 0 | 2 | 0 | 0 | 0.2 | 0 | 0 | 0 | 0 | 0 | 0 | 0 | 0 | 0 | 0 | 0 | 0.7 | 0 | 0 | 0 | 0 | 0 | 0 | 0 | 0 | 0 | 0 | 0 | 0 | 0 | 0 | 0 | 76 | Lu0.7Pr0.2Ca0.1Ba2Cu3O7
0 | 0 | 0 | 0 | 0 | 0 | 0 | 7 | 0 | 0 | 0 | 0 | 0 | 0 | 0 | 0 | 0 | 0 | 0 | 0 | 0 | 0 | 0 | 0 | 0 | 0 | 0 | 0 | 3 | 0 | 0 | 0 | 0 | 0 | 0 | 0 | 0 | 0 | 0 | 0 | 0 | 0 | 0 | 0 | 0 | 0 | 0 | 0 | 0 | 0 | 0 | 0 | 0 | 0 | 0 | 2 | 0 | 0 | 0.3 | 0 | 0 | 0 | 0 | 0 | 0 | 0 | 0 | 0 | 0 | 0 | 0.7 | 0 | 0 | 0 | 0 | 0 | 0 | 0 | 0 | 0 | 0 | 0 | 0 | 0 | 0 | 0 | 70 | Lu0.7Pr0.3Ba2Cu3O7
0 | 0 | 0 | 0 | 0 | 0 | 0 | 7 | 0 | 0 | 0 | 0 | 0 | 0 | 0 | 0 | 0 | 0 | 0 | 0.1 | 0 | 0 | 0 | 0 | 0 | 0 | 0 | 0 | 3 | 0 | 0 | 0 | 0 | 0 | 0 | 0 | 0 | 0 | 0 | 0 | 0 | 0 | 0 | 0 | 0 | 0 | 0 | 0 | 0 | 0 | 0 | 0 | 0 | 0 | 0 | 2 | 0 | 0 | 0.3 | 0 | 0 | 0 | 0 | 0 | 0 | 0 | 0 | 0 | 0 | 0 | 0.6 | 0 | 0 | 0 | 0 | 0 | 0 | 0 | 0 | 0 | 0 | 0 | 0 | 0 | 0 | 0 | 74 | Lu0.6Pr0.3Ca0.1Ba2Cu3O7
0 | 0 | 0 | 0 | 0 | 0 | 0 | 7 | 0 | 0 | 0 | 0 | 0 | 0 | 0 | 0 | 0 | 0 | 0 | 0 | 0 | 0 | 0 | 0 | 0 | 0 | 0 | 0 | 3 | 0 | 0 | 0 | 0 | 0 | 0 | 0 | 0 | 0 | 0 | 0 | 0 | 0 | 0 | 0 | 0 | 0 | 0 | 0 | 0 | 0 | 0 | 0 | 0 | 0 | 0 | 2 | 0 | 0 | 0.4 | 0 | 0 | 0 | 0 | 0 | 0 | 0 | 0 | 0 | 0 | 0 | 0.6 | 0 | 0 | 0 | 0 | 0 | 0 | 0 | 0 | 0 | 0 | 0 | 0 | 0 | 0 | 0 | 54 | Lu0.6Pr0.4Ba2Cu3O7
0 | 0 | 0 | 0 | 0 | 0 | 0 | 7 | 0 | 0 | 0 | 0 | 0 | 0 | 0 | 0 | 0 | 0 | 0 | 0.1 | 0 | 0 | 0 | 0 | 0 | 0 | 0 | 0 | 3 | 0 | 0 | 0 | 0 | 0 | 0 | 0 | 0 | 0 | 0 | 0 | 0 | 0 | 0 | 0 | 0 | 0 | 0 | 0 | 0 | 0 | 0 | 0 | 0 | 0 | 0 | 2 | 0 | 0 | 0.4 | 0 | 0 | 0 | 0 | 0 | 0 | 0 | 0 | 0 | 0 | 0 | 0.5 | 0 | 0 | 0 | 0 | 0 | 0 | 0 | 0 | 0 | 0 | 0 | 0 | 0 | 0 | 0 | 57 | Lu0.5Pr0.4Ca0.1Ba2Cu3O7
0 | 0 | 0 | 0 | 0 | 0 | 0 | 7 | 0 | 0 | 0 | 0 | 0 | 0 | 0 | 0 | 0 | 0 | 0 | 0 | 0 | 0 | 0 | 0 | 0 | 0 | 0 | 0 | 3 | 0 | 0 | 0 | 0 | 0 | 0 | 0 | 0 | 0 | 0 | 0 | 0 | 0 | 0 | 0 | 0 | 0 | 0 | 0 | 0 | 0 | 0 | 0 | 0 | 0 | 0 | 2 | 0 | 0 | 0.5 | 0 | 0 | 0 | 0 | 0 | 0 | 0 | 0 | 0 | 0 | 0 | 0.5 | 0 | 0 | 0 | 0 | 0 | 0 | 0 | 0 | 0 | 0 | 0 | 0 | 0 | 0 | 0 | 37 | Lu0.5Pr0.5Ba2Cu3O7
0 | 0 | 0 | 0 | 0 | 0 | 0 | 7 | 0 | 0 | 0 | 0 | 0 | 0 | 0 | 0 | 0 | 0 | 0 | 0 | 0 | 0 | 0 | 0 | 0 | 0 | 0 | 0 | 3 | 0 | 0 | 0 | 0 | 0 | 0 | 0 | 0 | 0 | 0 | 0 | 0 | 0 | 0 | 0 | 0 | 0 | 0 | 0 | 0 | 0 | 0 | 0 | 0 | 0 | 0 | 2 | 0 | 0 | 0.45 | 0 | 0 | 0 | 0 | 0 | 0 | 0 | 0 | 0 | 0 | 0 | 0.55 | 0 | 0 | 0 | 0 | 0 | 0 | 0 | 0 | 0 | 0 | 0 | 0 | 0 | 0 | 0 | 24 | Lu0.55Pr0.45Ba2Cu3O7
0 | 0 | 0 | 0 | 0 | 0 | 0 | 7 | 0 | 0 | 0 | 0 | 0 | 0 | 0 | 0 | 0 | 0 | 0 | 0 | 0 | 0 | 0 | 0 | 0 | 0.015 | 0 | 0 | 2.985 | 0 | 0 | 0 | 0 | 0 | 0 | 0 | 0 | 0 | 0 | 0 | 0 | 0 | 0 | 0 | 0 | 0 | 0 | 0 | 0 | 0 | 0 | 0 | 0 | 0 | 0 | 2 | 0 | 0 | 0 | 0 | 0 | 0 | 0 | 0 | 0 | 0 | 0 | 1 | 0 | 0 | 0 | 0 | 0 | 0 | 0 | 0 | 0 | 0 | 0 | 0 | 0 | 0 | 0 | 0 | 0 | 0 | 88.7 | Er1Ba2Cu2.985Fe0.015O7
0 | 0 | 0 | 0 | 0 | 0 | 0 | 7 | 0 | 0 | 0 | 0 | 0 | 0 | 0 | 0 | 0 | 0 | 0 | 0 | 0 | 0 | 0 | 0 | 0 | 0 | 0.015 | 0 | 2.985 | 0 | 0 | 0 | 0 | 0 | 0 | 0 | 0 | 0 | 0 | 0 | 0 | 0 | 0 | 0 | 0 | 0 | 0 | 0 | 0 | 0 | 0 | 0 | 0 | 0 | 0 | 2 | 0 | 0 | 0 | 0 | 0 | 0 | 0 | 0 | 0 | 0 | 0 | 1 | 0 | 0 | 0 | 0 | 0 | 0 | 0 | 0 | 0 | 0 | 0 | 0 | 0 | 0 | 0 | 0 | 0 | 0 | 89 | Er1Ba2Cu2.985Co0.015O7
0 | 0 | 0 | 0 | 0 | 0 | 0 | 7 | 0 | 0 | 0 | 0 | 0 | 0 | 0 | 0 | 0 | 0 | 0 | 0 | 0 | 0 | 0 | 0 | 0 | 0 | 0 | 0.015 | 2.985 | 0 | 0 | 0 | 0 | 0 | 0 | 0 | 0 | 0 | 0 | 0 | 0 | 0 | 0 | 0 | 0 | 0 | 0 | 0 | 0 | 0 | 0 | 0 | 0 | 0 | 0 | 2 | 0 | 0 | 0 | 0 | 0 | 0 | 0 | 0 | 0 | 0 | 0 | 1 | 0 | 0 | 0 | 0 | 0 | 0 | 0 | 0 | 0 | 0 | 0 | 0 | 0 | 0 | 0 | 0 | 0 | 0 | 89.8 | Er1Ba2Cu2.985Ni0.015O7
0 | 0 | 0 | 0 | 0 | 0 | 0 | 7 | 0 | 0 | 0 | 0 | 0 | 0 | 0 | 0 | 0 | 0 | 0 | 0 | 0 | 0 | 0 | 0 | 0 | 0 | 0 | 0 | 2.985 | 0 | 0.015 | 0 | 0 | 0 | 0 | 0 | 0 | 0 | 0 | 0 | 0 | 0 | 0 | 0 | 0 | 0 | 0 | 0 | 0 | 0 | 0 | 0 | 0 | 0 | 0 | 2 | 0 | 0 | 0 | 0 | 0 | 0 | 0 | 0 | 0 | 0 | 0 | 1 | 0 | 0 | 0 | 0 | 0 | 0 | 0 | 0 | 0 | 0 | 0 | 0 | 0 | 0 | 0 | 0 | 0 | 0 | 89.5 | Er1Ba2Cu2.985Ga0.015O7
0 | 0 | 0 | 0 | 0 | 0 | 0 | 7 | 0 | 0 | 0 | 0 | 0 | 0 | 0 | 0 | 0 | 0 | 0 | 0 | 0 | 0 | 0 | 0 | 0 | 0 | 0 | 0 | 3 | 0 | 0 | 0 | 0 | 0 | 0 | 0 | 0 | 0 | 0.9 | 0 | 0 | 0 | 0 | 0 | 0 | 0 | 0 | 0 | 0 | 0 | 0 | 0 | 0 | 0 | 0 | 2 | 0 | 0 | 0 | 0 | 0 | 0 | 0 | 0 | 0.1 | 0 | 0 | 0 | 0 | 0 | 0 | 0 | 0 | 0 | 0 | 0 | 0 | 0 | 0 | 0 | 0 | 0 | 0 | 0 | 0 | 0 | 91 | Y0.9Tb0.1Ba2Cu3O7
0 | 0 | 0 | 0 | 0 | 0 | 0 | 7 | 0 | 0 | 0 | 0 | 0 | 0 | 0 | 0 | 0 | 0 | 0 | 0 | 0 | 0 | 0 | 0 | 0 | 0 | 0 | 0 | 3 | 0 | 0 | 0 | 0 | 0 | 0 | 0 | 0 | 0 | 0.68 | 0 | 0 | 0 | 0 | 0 | 0 | 0 | 0 | 0 | 0 | 0 | 0 | 0 | 0 | 0 | 0 | 2 | 0 | 0 | 0 | 0 | 0 | 0 | 0 | 0 | 0.32 | 0 | 0 | 0 | 0 | 0 | 0 | 0 | 0 | 0 | 0 | 0 | 0 | 0 | 0 | 0 | 0 | 0 | 0 | 0 | 0 | 0 | 91 | Y0.68Tb0.32Ba2Cu3O7
0 | 0 | 0 | 0 | 0 | 0 | 0 | 4.18 | 0 | 0 | 0 | 0 | 0 | 0 | 0 | 0 | 0 | 0 | 0 | 0 | 0 | 0 | 0 | 0 | 0 | 0 | 0 | 0 | 1 | 0 | 0 | 0 | 0 | 0 | 0 | 0 | 0 | 0 | 0 | 0 | 0 | 0 | 0 | 0 | 0 | 0 | 0 | 0 | 0 | 0 | 0 | 0 | 0 | 0 | 0 | 2 | 0 | 0 | 0 | 0 | 0 | 0 | 0 | 0 | 0 | 0 | 0 | 0 | 0 | 0 | 0 | 0 | 0 | 0 | 0 | 0 | 0 | 0 | 0 | 1 | 0 | 0 | 0 | 0 | 0 | 0 | 95 | Hg1Ba2Cu1O4.18
0 | 0 | 0 | 0 | 0 | 0 | 0 | 2022-08-04 | 0 | 0 | 0 | 0 | 0 | 0 | 0 | 0 | 0 | 0 | 0 | 0 | 0 | 0 | 0 | 0 | 0 | 0 | 0 | 0 | 1 | 0 | 0 | 0 | 0 | 0 | 0 | 0 | 0 | 0 | 0 | 0 | 0 | 0 | 0 | 0 | 0 | 0 | 0 | 0 | 0 | 0 | 0 | 0 | 0 | 0 | 0 | 2 | 0 | 0 | 0 | 0 | 0 | 0 | 0 | 0 | 0 | 0 | 0 | 0 | 0 | 0 | 0 | 0 | 0 | 0 | 0 | 0 | 0 | 0 | 0 | 1 | 0 | 0 | 0 | 0 | 0 | 0 | 53 | Hg1Ba2Cu1O4.08
0 | 0 | 0 | 0 | 0 | 0 | 0 | 4.18 | 0 | 0 | 0 | 0 | 0 | 0 | 0 | 0 | 0 | 0 | 0 | 0 | 0 | 0 | 0 | 0 | 0 | 0 | 0 | 0 | 1 | 0 | 0 | 0 | 0 | 0 | 0 | 0 | 0 | 0 | 0 | 0 | 0 | 0 | 0 | 0 | 0 | 0 | 0 | 0 | 0 | 0 | 0 | 0 | 0 | 0 | 0 | 2 | 0 | 0 | 0 | 0 | 0 | 0 | 0 | 0 | 0 | 0 | 0 | 0 | 0 | 0 | 0 | 0 | 0 | 0 | 0 | 0 | 0 | 0 | 0 | 1 | 0 | 0 | 0 | 0 | 0 | 0 | 94 | Hg1Ba2Cu1O4.18
0 | 0 | 0 | 0 | 0 | 0 | 0 | 4.23 | 0 | 0 | 0 | 0 | 0 | 0 | 0 | 0 | 0 | 0 | 0 | 0 | 0 | 0 | 0 | 0 | 0 | 0 | 0 | 0 | 1 | 0 | 0 | 0 | 0 | 0 | 0 | 0 | 0 | 0 | 0 | 0 | 0 | 0 | 0 | 0 | 0 | 0 | 0 | 0 | 0 | 0 | 0 | 0 | 0 | 0 | 0 | 2 | 0 | 0 | 0 | 0 | 0 | 0 | 0 | 0 | 0 | 0 | 0 | 0 | 0 | 0 | 0 | 0 | 0 | 0 | 0 | 0 | 0 | 0 | 0 | 1 | 0 | 0 | 0 | 0 | 0 | 0 | 30 | Hg1Ba2Cu1O4.23
0 | 0 | 0 | 0 | 0 | 0 | 0 | 4.21 | 0 | 0 | 0 | 0 | 0 | 0 | 0 | 0 | 0 | 0 | 0 | 0 | 0 | 0 | 0 | 0 | 0 | 0 | 0 | 0 | 1 | 0 | 0 | 0 | 0 | 0 | 0 | 0 | 0 | 0 | 0 | 0 | 0 | 0 | 0 | 0 | 0 | 0 | 0 | 0 | 0 | 0 | 0 | 0 | 0 | 0 | 0 | 2 | 0 | 0 | 0 | 0 | 0 | 0 | 0 | 0 | 0 | 0 | 0 | 0 | 0 | 0 | 0 | 0 | 0 | 0 | 0 | 0 | 0 | 0 | 0 | 1 | 0 | 0 | 0 | 0 | 0 | 0 | 80 | Hg1Ba2Cu1O4.21
0 | 0 | 0 | 0 | 0 | 0 | 0 | 7 | 0 | 0 | 0 | 0 | 0 | 0 | 0 | 0 | 0 | 0 | 0 | 0 | 0 | 0 | 0 | 0 | 0 | 0 | 0 | 0 | 3 | 0 | 0 | 0 | 0 | 0 | 0 | 0 | 0 | 0 | 0 | 0 | 0 | 0 | 0 | 0 | 0 | 0 | 0 | 0 | 0 | 0 | 0 | 0 | 0 | 0 | 0 | 2 | 0 | 0 | 0 | 0 | 0 | 0 | 0 | 0 | 0 | 1 | 0 | 0 | 0 | 0 | 0 | 0 | 0 | 0 | 0 | 0 | 0 | 0 | 0 | 0 | 0 | 0 | 0 | 0 | 0 | 0 | 76.3 | Dy1Ba2Cu3O7
0 | 0 | 0 | 0 | 0 | 0 | 0 | 7 | 0 | 0 | 0 | 0 | 0 | 0 | 0 | 0 | 0 | 0 | 0 | 0 | 0 | 0 | 0 | 0 | 0 | 0 | 0 | 0 | 3 | 0 | 0 | 0 | 0 | 0 | 0 | 0 | 0 | 0 | 0 | 0 | 0 | 0 | 0 | 0 | 0 | 0 | 0 | 0 | 0 | 0 | 0 | 0 | 0 | 0 | 0 | 2 | 0 | 0 | 0 | 0 | 0 | 0 | 0 | 1 | 0 | 0 | 0 | 0 | 0 | 0 | 0 | 0 | 0 | 0 | 0 | 0 | 0 | 0 | 0 | 0 | 0 | 0 | 0 | 0 | 0 | 0 | 73.1 | Gd1Ba2Cu3O7
0 | 0 | 0 | 0 | 0 | 0 | 0 | 7 | 0 | 0 | 0 | 0 | 0 | 0 | 0 | 0 | 0 | 0 | 0 | 0 | 0 | 0 | 0 | 0 | 0 | 0 | 0 | 0 | 3 | 0 | 0 | 0 | 0 | 0 | 0 | 0 | 0 | 0 | 0 | 0 | 0 | 0 | 0 | 0 | 0 | 0 | 0 | 0 | 0 | 0 | 0 | 0 | 0 | 0 | 0 | 2 | 0 | 0 | 0 | 0 | 0 | 0 | 1 | 0 | 0 | 0 | 0 | 0 | 0 | 0 | 0 | 0 | 0 | 0 | 0 | 0 | 0 | 0 | 0 | 0 | 0 | 0 | 0 | 0 | 0 | 0 | 68 | Eu1Ba2Cu3O7
0 | 0 | 0 | 0 | 0 | 0 | 0 | 4 | 0 | 0 | 0 | 0 | 0 | 0 | 0 | 0 | 0 | 0 | 0 | 0 | 0 | 0 | 0 | 0 | 0 | 0 | 0 | 0 | 1 | 0 | 0 | 0 | 0 | 0 | 0 | 0 | 0 | 0.105 | 0 | 0 | 0 | 0 | 0 | 0 | 0 | 0 | 0 | 0 | 0 | 0 | 0 | 0 | 0 | 0 | 0 | 0 | 1.895 | 0 | 0 | 0 | 0 | 0 | 0 | 0 | 0 | 0 | 0 | 0 | 0 | 0 | 0 | 0 | 0 | 0 | 0 | 0 | 0 | 0 | 0 | 0 | 0 | 0 | 0 | 0 | 0 | 0 | 2022-03-26 | La1.895Sr0.105Cu1O4
0 | 0 | 0 | 0 | 0 | 0 | 0 | 4 | 0 | 0 | 0 | 0 | 0 | 0 | 0 | 0 | 0 | 0 | 0 | 0 | 0 | 0 | 0 | 0 | 0 | 0 | 0 | 0 | 1 | 0 | 0 | 0 | 0 | 0 | 0 | 0 | 0 | 0.11 | 0 | 0 | 0 | 0 | 0 | 0 | 0 | 0 | 0 | 0 | 0 | 0 | 0 | 0 | 0 | 0 | 0 | 0 | 1.89 | 0 | 0 | 0 | 0 | 0 | 0 | 0 | 0 | 0 | 0 | 0 | 0 | 0 | 0 | 0 | 0 | 0 | 0 | 0 | 0 | 0 | 0 | 0 | 0 | 0 | 0 | 0 | 0 | 0 | 2022-05-24 | La1.89Sr0.11Cu1O4
0 | 0 | 0 | 0 | 0 | 0 | 0 | 4 | 0 | 0 | 0 | 0 | 0 | 0 | 0 | 0 | 0 | 0 | 0 | 0 | 0 | 0 | 0 | 0 | 0 | 0 | 0 | 0 | 1 | 0 | 0 | 0 | 0 | 0 | 0 | 0 | 0 | 0.115 | 0 | 0 | 0 | 0 | 0 | 0 | 0 | 0 | 0 | 0 | 0 | 0 | 0 | 0 | 0 | 0 | 0 | 0 | 1.885 | 0 | 0 | 0 | 0 | 0 | 0 | 0 | 0 | 0 | 0 | 0 | 0 | 0 | 0 | 0 | 0 | 0 | 0 | 0 | 0 | 0 | 0 | 0 | 0 | 0 | 0 | 0 | 0 | 0 | 2022-07-24 | La1.885Sr0.115Cu1O4
0 | 0 | 0 | 0 | 0 | 0 | 0 | 8 | 0 | 0 | 0 | 0 | 0 | 0 | 0 | 0 | 0 | 0 | 0 | 1 | 0 | 0 | 0 | 0 | 0 | 0 | 0 | 0 | 2 | 0 | 0 | 0 | 0 | 0 | 0 | 0 | 0 | 0 | 0 | 0 | 0 | 0 | 0 | 0 | 0 | 0 | 0 | 0 | 0 | 0 | 0 | 0 | 0 | 0 | 0 | 2 | 0 | 0 | 0 | 0 | 0 | 0 | 0 | 0 | 0 | 0 | 0 | 0 | 0 | 0 | 0 | 0 | 0 | 0 | 0 | 0 | 0 | 0 | 0 | 0 | 2 | 0 | 0 | 0 | 0 | 0 | 104 | Tl2Ba2Ca1Cu2O8
0 | 0 | 0 | 0 | 0 | 0 | 0 | 6 | 0.76 | 0 | 0 | 0 | 0 | 0 | 0 | 0 | 0 | 0 | 0 | 0 | 0 | 0 | 0 | 0 | 0 | 0 | 0 | 0 | 3 | 0 | 0 | 0 | 0 | 0 | 0 | 0 | 0 | 0 | 1 | 0 | 0 | 0 | 0 | 0 | 0 | 0 | 0 | 0 | 0 | 0 | 0 | 0 | 0 | 0 | 0 | 2 | 0 | 0 | 0 | 0 | 0 | 0 | 0 | 0 | 0 | 0 | 0 | 0 | 0 | 0 | 0 | 0 | 0 | 0 | 0 | 0 | 0 | 0 | 0 | 0 | 0 | 0 | 0 | 0 | 0 | 0 | 35 | Y1Ba2Cu3F0.76O6
0 | 0 | 0 | 0 | 0 | 0 | 0 | 6 | 2022-11-01 | 0 | 0 | 0 | 0 | 0 | 0 | 0 | 0 | 0 | 0 | 0 | 0 | 0 | 0 | 0 | 0 | 0 | 0 | 0 | 3 | 0 | 0 | 0 | 0 | 0 | 0 | 0 | 0 | 0 | 1 | 0 | 0 | 0 | 0 | 0 | 0 | 0 | 0 | 0 | 0 | 0 | 0 | 0 | 0 | 0 | 0 | 2 | 0 | 0 | 0 | 0 | 0 | 0 | 0 | 0 | 0 | 0 | 0 | 0 | 0 | 0 | 0 | 0 | 0 | 0 | 0 | 0 | 0 | 0 | 0 | 0 | 0 | 0 | 0 | 0 | 0 | 0 | 45 | Y1Ba2Cu3F1.11O6
0 | 0 | 0 | 0 | 0 | 0 | 0 | 6 | 1.26 | 0 | 0 | 0 | 0 | 0 | 0 | 0 | 0 | 0 | 0 | 0 | 0 | 0 | 0 | 0 | 0 | 0 | 0 | 0 | 3 | 0 | 0 | 0 | 0 | 0 | 0 | 0 | 0 | 0 | 1 | 0 | 0 | 0 | 0 | 0 | 0 | 0 | 0 | 0 | 0 | 0 | 0 | 0 | 0 | 0 | 0 | 2 | 0 | 0 | 0 | 0 | 0 | 0 | 0 | 0 | 0 | 0 | 0 | 0 | 0 | 0 | 0 | 0 | 0 | 0 | 0 | 0 | 0 | 0 | 0 | 0 | 0 | 0 | 0 | 0 | 0 | 0 | 55 | Y1Ba2Cu3F1.26O6
0 | 0 | 0 | 0 | 0 | 0 | 0 | 6 | 1.46 | 0 | 0 | 0 | 0 | 0 | 0 | 0 | 0 | 0 | 0 | 0 | 0 | 0 | 0 | 0 | 0 | 0 | 0 | 0 | 3 | 0 | 0 | 0 | 0 | 0 | 0 | 0 | 0 | 0 | 1 | 0 | 0 | 0 | 0 | 0 | 0 | 0 | 0 | 0 | 0 | 0 | 0 | 0 | 0 | 0 | 0 | 2 | 0 | 0 | 0 | 0 | 0 | 0 | 0 | 0 | 0 | 0 | 0 | 0 | 0 | 0 | 0 | 0 | 0 | 0 | 0 | 0 | 0 | 0 | 0 | 0 | 0 | 0 | 0 | 0 | 0 | 0 | 55 | Y1Ba2Cu3F1.46O6
0 | 0 | 0 | 0 | 0 | 0 | 0 | 8 | 0 | 0 | 0 | 0 | 0 | 0 | 0 | 0 | 0 | 0 | 0 | 0 | 0 | 0 | 0 | 0 | 0 | 0 | 0 | 0 | 3.972 | 0.028 | 0 | 0 | 0 | 0 | 0 | 0 | 0 | 0 | 1 | 0 | 0 | 0 | 0 | 0 | 0 | 0 | 0 | 0 | 0 | 0 | 0 | 0 | 0 | 0 | 0 | 2 | 0 | 0 | 0 | 0 | 0 | 0 | 0 | 0 | 0 | 0 | 0 | 0 | 0 | 0 | 0 | 0 | 0 | 0 | 0 | 0 | 0 | 0 | 0 | 0 | 0 | 0 | 0 | 0 | 0 | 0 | 63 | Y1Ba2Cu3.972Zn0.028O8
0 | 0 | 0 | 0 | 0 | 0 | 0 | 8 | 0 | 0 | 0 | 0 | 0 | 0 | 0 | 0 | 0 | 0 | 0 | 0 | 0 | 0 | 0 | 0 | 0 | 0 | 0 | 0 | 3.95 | 0.05 | 0 | 0 | 0 | 0 | 0 | 0 | 0 | 0 | 1 | 0 | 0 | 0 | 0 | 0 | 0 | 0 | 0 | 0 | 0 | 0 | 0 | 0 | 0 | 0 | 0 | 2 | 0 | 0 | 0 | 0 | 0 | 0 | 0 | 0 | 0 | 0 | 0 | 0 | 0 | 0 | 0 | 0 | 0 | 0 | 0 | 0 | 0 | 0 | 0 | 0 | 0 | 0 | 0 | 0 | 0 | 0 | 47.5 | Y1Ba2Cu3.95Zn0.05O8
0 | 0 | 0 | 0 | 0 | 0 | 0 | 8 | 0 | 0 | 0 | 0 | 0 | 0 | 0 | 0 | 0 | 0 | 0 | 0 | 0 | 0 | 0 | 0 | 0 | 0 | 0 | 0 | 3.924 | 0.076 | 0 | 0 | 0 | 0 | 0 | 0 | 0 | 0 | 1 | 0 | 0 | 0 | 0 | 0 | 0 | 0 | 0 | 0 | 0 | 0 | 0 | 0 | 0 | 0 | 0 | 2 | 0 | 0 | 0 | 0 | 0 | 0 | 0 | 0 | 0 | 0 | 0 | 0 | 0 | 0 | 0 | 0 | 0 | 0 | 0 | 0 | 0 | 0 | 0 | 0 | 0 | 0 | 0 | 0 | 0 | 0 | 2022-01-30 | Y1Ba2Cu3.924Zn0.076O8
0 | 0 | 0 | 0 | 0 | 0 | 0 | 8 | 0 | 0 | 0 | 0 | 0 | 0 | 0 | 0 | 0 | 0 | 0 | 0 | 0 | 0 | 0 | 0 | 0 | 0 | 0 | 0 | 2022-09-03 | 0.1 | 0 | 0 | 0 | 0 | 0 | 0 | 0 | 0 | 1 | 0 | 0 | 0 | 0 | 0 | 0 | 0 | 0 | 0 | 0 | 0 | 0 | 0 | 0 | 0 | 0 | 2 | 0 | 0 | 0 | 0 | 0 | 0 | 0 | 0 | 0 | 0 | 0 | 0 | 0 | 0 | 0 | 0 | 0 | 0 | 0 | 0 | 0 | 0 | 0 | 0 | 0 | 0 | 0 | 0 | 0 | 0 | 2022-05-11 | Y1Ba2Cu3.9Zn0.1O8
0 | 0 | 0 | 0 | 0 | 0 | 0 | 8 | 0 | 0 | 0 | 0 | 0 | 0 | 0 | 0 | 0 | 0 | 0 | 0 | 0 | 0 | 0 | 0 | 0 | 0 | 0 | 0 | 3 | 0 | 0 | 0 | 0 | 0 | 0 | 0 | 0 | 0 | 1 | 0 | 0 | 0 | 0 | 0 | 0 | 0 | 0 | 0 | 0 | 0 | 0 | 0 | 0 | 0 | 0 | 2022-09-01 | 0.1 | 0 | 0 | 0 | 0 | 0 | 0 | 0 | 0 | 0 | 0 | 0 | 0 | 0 | 0 | 0 | 0 | 0 | 0 | 0 | 0 | 0 | 0 | 0 | 0 | 0 | 0 | 0 | 0 | 0 | 64 | Y1Ba1.9La0.1Cu3O8
0 | 0 | 0 | 0 | 0 | 0 | 0 | 8 | 0 | 0 | 0 | 0 | 0 | 0 | 0 | 0 | 0 | 0 | 0 | 0 | 0 | 0 | 0 | 0 | 0 | 0 | 0 | 0 | 3.972 | 0.028 | 0 | 0 | 0 | 0 | 0 | 0 | 0 | 0 | 1 | 0 | 0 | 0 | 0 | 0 | 0 | 0 | 0 | 0 | 0 | 0 | 0 | 0 | 0 | 0 | 0 | 2022-09-01 | 0.1 | 0 | 0 | 0 | 0 | 0 | 0 | 0 | 0 | 0 | 0 | 0 | 0 | 0 | 0 | 0 | 0 | 0 | 0 | 0 | 0 | 0 | 0 | 0 | 0 | 0 | 0 | 0 | 0 | 0 | 48.7 | Y1Ba1.9La0.1Cu3.972Zn0.028O8
0 | 0 | 0 | 0 | 0 | 0 | 0 | 8 | 0 | 0 | 0 | 0 | 0 | 0 | 0 | 0 | 0 | 0 | 0 | 0 | 0 | 0 | 0 | 0 | 0 | 0 | 0 | 0 | 3.95 | 0.05 | 0 | 0 | 0 | 0 | 0 | 0 | 0 | 0 | 1 | 0 | 0 | 0 | 0 | 0 | 0 | 0 | 0 | 0 | 0 | 0 | 0 | 0 | 0 | 0 | 0 | 2022-09-01 | 0.1 | 0 | 0 | 0 | 0 | 0 | 0 | 0 | 0 | 0 | 0 | 0 | 0 | 0 | 0 | 0 | 0 | 0 | 0 | 0 | 0 | 0 | 0 | 0 | 0 | 0 | 0 | 0 | 0 | 0 | 33.3 | Y1Ba1.9La0.1Cu3.95Zn0.05O8
0 | 0 | 0 | 0 | 0 | 0 | 0 | 8 | 0 | 0 | 0 | 0 | 0 | 0 | 0 | 0 | 0 | 0 | 0 | 0 | 0 | 0 | 0 | 0 | 0 | 0 | 0 | 0 | 3.93 | 0.07 | 0 | 0 | 0 | 0 | 0 | 0 | 0 | 0 | 1 | 0 | 0 | 0 | 0 | 0 | 0 | 0 | 0 | 0 | 0 | 0 | 0 | 0 | 0 | 0 | 0 | 2022-09-01 | 0.1 | 0 | 0 | 0 | 0 | 0 | 0 | 0 | 0 | 0 | 0 | 0 | 0 | 0 | 0 | 0 | 0 | 0 | 0 | 0 | 0 | 0 | 0 | 0 | 0 | 0 | 0 | 0 | 0 | 0 | 2022-08-17 | Y1Ba1.9La0.1Cu3.93Zn0.07O8
0 | 0 | 0 | 0 | 0 | 0 | 0 | 8 | 0 | 0 | 0 | 0 | 0 | 0 | 0 | 0 | 0 | 0 | 0 | 0 | 0 | 0 | 0 | 0 | 0 | 0 | 0 | 0 | 4 | 0 | 0 | 0 | 0 | 0 | 0 | 0 | 0 | 0 | 1 | 0 | 0 | 0 | 0 | 0 | 0 | 0 | 0 | 0 | 0 | 0 | 0 | 0 | 0 | 0 | 0 | 2022-08-01 | 0.2 | 0 | 0 | 0 | 0 | 0 | 0 | 0 | 0 | 0 | 0 | 0 | 0 | 0 | 0 | 0 | 0 | 0 | 0 | 0 | 0 | 0 | 0 | 0 | 0 | 0 | 0 | 0 | 0 | 0 | 44 | Y1Ba1.8La0.2Cu4O8
0 | 0 | 0 | 0 | 0 | 0 | 0 | 8 | 0 | 0 | 0 | 0 | 0 | 0 | 0 | 0 | 0 | 0 | 0 | 0 | 0 | 0 | 0 | 0 | 0 | 0 | 0 | 0 | 3.97 | 0.03 | 0 | 0 | 0 | 0 | 0 | 0 | 0 | 0 | 1 | 0 | 0 | 0 | 0 | 0 | 0 | 0 | 0 | 0 | 0 | 0 | 0 | 0 | 0 | 0 | 0 | 2022-08-01 | 0.2 | 0 | 0 | 0 | 0 | 0 | 0 | 0 | 0 | 0 | 0 | 0 | 0 | 0 | 0 | 0 | 0 | 0 | 0 | 0 | 0 | 0 | 0 | 0 | 0 | 0 | 0 | 0 | 0 | 0 | 2022-02-16 | Y1Ba1.8La0.2Cu3.97Zn0.03O8
0 | 0 | 0 | 0 | 0 | 0 | 0 | 2022-07-04 | 0 | 0 | 0 | 0 | 0 | 0 | 0 | 0 | 0 | 0 | 0 | 0 | 0 | 0 | 0 | 0 | 0 | 0 | 0 | 0 | 1 | 0 | 0 | 0 | 0 | 0 | 0 | 0 | 0 | 0 | 0 | 0 | 0 | 0 | 0 | 0 | 0 | 0 | 0 | 0 | 0 | 0 | 0 | 0 | 0 | 0 | 0 | 2 | 0 | 0 | 0 | 0 | 0 | 0 | 0 | 0 | 0 | 0 | 0 | 0 | 0 | 0 | 0 | 0 | 0 | 0 | 0 | 0 | 0 | 0 | 0 | 1 | 0 | 0 | 0 | 0 | 0 | 0 | 45 | Hg1Ba2Cu1O4.07
0 | 0 | 0 | 0 | 0 | 0 | 0 | 2022-12-04 | 0 | 0 | 0 | 0 | 0 | 0 | 0 | 0 | 0 | 0 | 0 | 0 | 0 | 0 | 0 | 0 | 0 | 0 | 0 | 0 | 1 | 0 | 0 | 0 | 0 | 0 | 0 | 0 | 0 | 0 | 0 | 0 | 0 | 0 | 0 | 0 | 0 | 0 | 0 | 0 | 0 | 0 | 0 | 0 | 0 | 0 | 0 | 2 | 0 | 0 | 0 | 0 | 0 | 0 | 0 | 0 | 0 | 0 | 0 | 0 | 0 | 0 | 0 | 0 | 0 | 0 | 0 | 0 | 0 | 0 | 0 | 1 | 0 | 0 | 0 | 0 | 0 | 0 | 74 | Hg1Ba2Cu1O4.12
0 | 0 | 0 | 0 | 0 | 0 | 0 | 4.19 | 0 | 0 | 0 | 0 | 0 | 0 | 0 | 0 | 0 | 0 | 0 | 0 | 0 | 0 | 0 | 0 | 0 | 0 | 0 | 0 | 1 | 0 | 0 | 0 | 0 | 0 | 0 | 0 | 0 | 0 | 0 | 0 | 0 | 0 | 0 | 0 | 0 | 0 | 0 | 0 | 0 | 0 | 0 | 0 | 0 | 0 | 0 | 2 | 0 | 0 | 0 | 0 | 0 | 0 | 0 | 0 | 0 | 0 | 0 | 0 | 0 | 0 | 0 | 0 | 0 | 0 | 0 | 0 | 0 | 0 | 0 | 1 | 0 | 0 | 0 | 0 | 0 | 0 | 95 | Hg1Ba2Cu1O4.19
0 | 0 | 0 | 0 | 0 | 0 | 0 | 4.22 | 0 | 0 | 0 | 0 | 0 | 0 | 0 | 0 | 0 | 0 | 0 | 0 | 0 | 0 | 0 | 0 | 0 | 0 | 0 | 0 | 1 | 0 | 0 | 0 | 0 | 0 | 0 | 0 | 0 | 0 | 0 | 0 | 0 | 0 | 0 | 0 | 0 | 0 | 0 | 0 | 0 | 0 | 0 | 0 | 0 | 0 | 0 | 2 | 0 | 0 | 0 | 0 | 0 | 0 | 0 | 0 | 0 | 0 | 0 | 0 | 0 | 0 | 0 | 0 | 0 | 0 | 0 | 0 | 0 | 0 | 0 | 1 | 0 | 0 | 0 | 0 | 0 | 0 | 97 | Hg1Ba2Cu1O4.22
0 | 0 | 0 | 0 | 0 | 0 | 0 | 4.27 | 0 | 0 | 0 | 0 | 0 | 0 | 0 | 0 | 0 | 0 | 0 | 0 | 0 | 0 | 0 | 0 | 0 | 0 | 0 | 0 | 1 | 0 | 0 | 0 | 0 | 0 | 0 | 0 | 0 | 0 | 0 | 0 | 0 | 0 | 0 | 0 | 0 | 0 | 0 | 0 | 0 | 0 | 0 | 0 | 0 | 0 | 0 | 2 | 0 | 0 | 0 | 0 | 0 | 0 | 0 | 0 | 0 | 0 | 0 | 0 | 0 | 0 | 0 | 0 | 0 | 0 | 0 | 0 | 0 | 0 | 0 | 1 | 0 | 0 | 0 | 0 | 0 | 0 | 91 | Hg1Ba2Cu1O4.27
0 | 0 | 0 | 0 | 0 | 0 | 0 | 2022-03-04 | 0 | 0 | 0 | 0 | 0 | 0 | 0 | 0 | 0 | 0 | 0 | 0 | 0 | 0 | 0 | 0 | 0 | 0 | 0 | 0 | 1 | 0 | 0 | 0 | 0 | 0 | 0 | 0 | 0 | 0 | 0 | 0 | 0 | 0 | 0 | 0 | 0 | 0 | 0 | 0 | 0 | 0 | 0 | 0 | 0 | 0 | 0 | 2 | 0 | 0 | 0 | 0 | 0 | 0 | 0 | 0 | 0 | 0 | 0 | 0 | 0 | 0 | 0 | 0 | 0 | 0 | 0 | 0 | 0 | 0 | 0 | 1 | 0 | 0 | 0 | 0 | 0 | 0 | 81 | Hg1Ba2Cu1O4.3
0 | 0 | 0 | 0 | 0 | 0 | 0 | 4.31 | 0 | 0 | 0 | 0 | 0 | 0 | 0 | 0 | 0 | 0 | 0 | 0 | 0 | 0 | 0 | 0 | 0 | 0 | 0 | 0 | 1 | 0 | 0 | 0 | 0 | 0 | 0 | 0 | 0 | 0 | 0 | 0 | 0 | 0 | 0 | 0 | 0 | 0 | 0 | 0 | 0 | 0 | 0 | 0 | 0 | 0 | 0 | 2 | 0 | 0 | 0 | 0 | 0 | 0 | 0 | 0 | 0 | 0 | 0 | 0 | 0 | 0 | 0 | 0 | 0 | 0 | 0 | 0 | 0 | 0 | 0 | 1 | 0 | 0 | 0 | 0 | 0 | 0 | 78 | Hg1Ba2Cu1O4.31
0 | 0 | 0 | 0 | 0 | 0 | 0 | 4.34 | 0 | 0 | 0 | 0 | 0 | 0 | 0 | 0 | 0 | 0 | 0 | 0 | 0 | 0 | 0 | 0 | 0 | 0 | 0 | 0 | 1 | 0 | 0 | 0 | 0 | 0 | 0 | 0 | 0 | 0 | 0 | 0 | 0 | 0 | 0 | 0 | 0 | 0 | 0 | 0 | 0 | 0 | 0 | 0 | 0 | 0 | 0 | 2 | 0 | 0 | 0 | 0 | 0 | 0 | 0 | 0 | 0 | 0 | 0 | 0 | 0 | 0 | 0 | 0 | 0 | 0 | 0 | 0 | 0 | 0 | 0 | 1 | 0 | 0 | 0 | 0 | 0 | 0 | 59 | Hg1Ba2Cu1O4.34
0 | 0 | 0 | 0 | 0 | 0 | 0 | 4.36 | 0 | 0 | 0 | 0 | 0 | 0 | 0 | 0 | 0 | 0 | 0 | 0 | 0 | 0 | 0 | 0 | 0 | 0 | 0 | 0 | 1 | 0 | 0 | 0 | 0 | 0 | 0 | 0 | 0 | 0 | 0 | 0 | 0 | 0 | 0 | 0 | 0 | 0 | 0 | 0 | 0 | 0 | 0 | 0 | 0 | 0 | 0 | 2 | 0 | 0 | 0 | 0 | 0 | 0 | 0 | 0 | 0 | 0 | 0 | 0 | 0 | 0 | 0 | 0 | 0 | 0 | 0 | 0 | 0 | 0 | 0 | 1 | 0 | 0 | 0 | 0 | 0 | 0 | 56 | Hg1Ba2Cu1O4.36
0 | 0 | 0 | 0 | 0 | 0 | 0 | 4.37 | 0 | 0 | 0 | 0 | 0 | 0 | 0 | 0 | 0 | 0 | 0 | 0 | 0 | 0 | 0 | 0 | 0 | 0 | 0 | 0 | 1 | 0 | 0 | 0 | 0 | 0 | 0 | 0 | 0 | 0 | 0 | 0 | 0 | 0 | 0 | 0 | 0 | 0 | 0 | 0 | 0 | 0 | 0 | 0 | 0 | 0 | 0 | 2 | 0 | 0 | 0 | 0 | 0 | 0 | 0 | 0 | 0 | 0 | 0 | 0 | 0 | 0 | 0 | 0 | 0 | 0 | 0 | 0 | 0 | 0 | 0 | 1 | 0 | 0 | 0 | 0 | 0 | 0 | 40 | Hg1Ba2Cu1O4.37
0 | 0 | 0 | 0 | 0 | 0 | 0 | 4.39 | 0 | 0 | 0 | 0 | 0 | 0 | 0 | 0 | 0 | 0 | 0 | 0 | 0 | 0 | 0 | 0 | 0 | 0 | 0 | 0 | 1 | 0 | 0 | 0 | 0 | 0 | 0 | 0 | 0 | 0 | 0 | 0 | 0 | 0 | 0 | 0 | 0 | 0 | 0 | 0 | 0 | 0 | 0 | 0 | 0 | 0 | 0 | 2 | 0 | 0 | 0 | 0 | 0 | 0 | 0 | 0 | 0 | 0 | 0 | 0 | 0 | 0 | 0 | 0 | 0 | 0 | 0 | 0 | 0 | 0 | 0 | 1 | 0 | 0 | 0 | 0 | 0 | 0 | 26 | Hg1Ba2Cu1O4.39
0 | 0 | 0 | 0 | 0 | 0 | 0 | 2022-09-06 | 0 | 0 | 0 | 0 | 0 | 0 | 0 | 0 | 0 | 0 | 0 | 0 | 0 | 0 | 0 | 0 | 0 | 0 | 0 | 0 | 3 | 0 | 0 | 0 | 0 | 0 | 0 | 0 | 0 | 0.3 | 0 | 0 | 0 | 0 | 0 | 0 | 0 | 0 | 0 | 0 | 0 | 0 | 0 | 0 | 0 | 0 | 0 | 2022-07-01 | 0 | 0 | 0 | 0 | 0 | 0 | 0 | 0 | 0 | 0 | 0 | 0 | 0 | 1 | 0 | 0 | 0 | 0 | 0 | 0 | 0 | 0 | 0 | 0 | 0 | 0 | 0 | 0 | 0 | 0 | 81 | Yb1Ba1.7Sr0.3Cu3O6.9
0 | 0 | 0 | 0 | 0 | 0 | 0 | 6.91 | 0 | 0 | 0 | 0 | 0 | 0 | 0 | 0 | 0 | 0 | 0 | 0 | 0 | 0 | 0 | 0 | 0 | 0 | 0 | 0 | 3 | 0 | 0 | 0 | 0 | 0 | 0 | 0 | 0 | 0.3 | 0 | 0 | 0 | 0 | 0 | 0 | 0 | 0 | 0 | 0 | 0 | 0 | 0 | 0 | 0 | 0 | 0 | 2022-07-01 | 0 | 0 | 0.05 | 0 | 0 | 0 | 0 | 0 | 0 | 0 | 0 | 0 | 0 | 0.95 | 0 | 0 | 0 | 0 | 0 | 0 | 0 | 0 | 0 | 0 | 0 | 0 | 0 | 0 | 0 | 0 | 81 | Yb0.95Pr0.05Ba1.7Sr0.3Cu3O6.91
0 | 0 | 0 | 0 | 0 | 0 | 0 | 2022-09-06 | 0 | 0 | 0 | 0 | 0 | 0 | 0 | 0 | 0 | 0 | 0 | 0 | 0 | 0 | 0 | 0 | 0 | 0 | 0 | 0 | 3 | 0 | 0 | 0 | 0 | 0 | 0 | 0 | 0 | 0.3 | 0 | 0 | 0 | 0 | 0 | 0 | 0 | 0 | 0 | 0 | 0 | 0 | 0 | 0 | 0 | 0 | 0 | 2022-07-01 | 0 | 0 | 0.1 | 0 | 0 | 0 | 0 | 0 | 0 | 0 | 0 | 0 | 0 | 0.9 | 0 | 0 | 0 | 0 | 0 | 0 | 0 | 0 | 0 | 0 | 0 | 0 | 0 | 0 | 0 | 0 | 81 | Yb0.9Pr0.1Ba1.7Sr0.3Cu3O6.9
0 | 0 | 0 | 0 | 0 | 0 | 0 | 6.91 | 0 | 0 | 0 | 0 | 0 | 0 | 0 | 0 | 0 | 0 | 0 | 0 | 0 | 0 | 0 | 0 | 0 | 0 | 0 | 0 | 3 | 0 | 0 | 0 | 0 | 0 | 0 | 0 | 0 | 0.3 | 0 | 0 | 0 | 0 | 0 | 0 | 0 | 0 | 0 | 0 | 0 | 0 | 0 | 0 | 0 | 0 | 0 | 2022-07-01 | 0 | 0 | 0.15 | 0 | 0 | 0 | 0 | 0 | 0 | 0 | 0 | 0 | 0 | 0.85 | 0 | 0 | 0 | 0 | 0 | 0 | 0 | 0 | 0 | 0 | 0 | 0 | 0 | 0 | 0 | 0 | 80 | Yb0.85Pr0.15Ba1.7Sr0.3Cu3O6.91
0 | 0 | 0 | 0 | 0 | 0 | 0 | 6.92 | 0 | 0 | 0 | 0 | 0 | 0 | 0 | 0 | 0 | 0 | 0 | 0 | 0 | 0 | 0 | 0 | 0 | 0 | 0 | 0 | 3 | 0 | 0 | 0 | 0 | 0 | 0 | 0 | 0 | 0.3 | 0 | 0 | 0 | 0 | 0 | 0 | 0 | 0 | 0 | 0 | 0 | 0 | 0 | 0 | 0 | 0 | 0 | 2022-07-01 | 0 | 0 | 0.2 | 0 | 0 | 0 | 0 | 0 | 0 | 0 | 0 | 0 | 0 | 0.8 | 0 | 0 | 0 | 0 | 0 | 0 | 0 | 0 | 0 | 0 | 0 | 0 | 0 | 0 | 0 | 0 | 76 | Yb0.8Pr0.2Ba1.7Sr0.3Cu3O6.92
0 | 0 | 0 | 0 | 0 | 0 | 0 | 6.92 | 0 | 0 | 0 | 0 | 0 | 0 | 0 | 0 | 0 | 0 | 0 | 0 | 0 | 0 | 0 | 0 | 0 | 0 | 0 | 0 | 3 | 0 | 0 | 0 | 0 | 0 | 0 | 0 | 0 | 0.3 | 0 | 0 | 0 | 0 | 0 | 0 | 0 | 0 | 0 | 0 | 0 | 0 | 0 | 0 | 0 | 0 | 0 | 2022-07-01 | 0 | 0 | 0.25 | 0 | 0 | 0 | 0 | 0 | 0 | 0 | 0 | 0 | 0 | 0.75 | 0 | 0 | 0 | 0 | 0 | 0 | 0 | 0 | 0 | 0 | 0 | 0 | 0 | 0 | 0 | 0 | 71 | Yb0.75Pr0.25Ba1.7Sr0.3Cu3O6.92
0 | 0 | 0 | 0 | 0 | 0 | 0 | 6.93 | 0 | 0 | 0 | 0 | 0 | 0 | 0 | 0 | 0 | 0 | 0 | 0 | 0 | 0 | 0 | 0 | 0 | 0 | 0 | 0 | 3 | 0 | 0 | 0 | 0 | 0 | 0 | 0 | 0 | 0.3 | 0 | 0 | 0 | 0 | 0 | 0 | 0 | 0 | 0 | 0 | 0 | 0 | 0 | 0 | 0 | 0 | 0 | 2022-07-01 | 0 | 0 | 0.3 | 0 | 0 | 0 | 0 | 0 | 0 | 0 | 0 | 0 | 0 | 0.7 | 0 | 0 | 0 | 0 | 0 | 0 | 0 | 0 | 0 | 0 | 0 | 0 | 0 | 0 | 0 | 0 | 63 | Yb0.7Pr0.3Ba1.7Sr0.3Cu3O6.93
0 | 0 | 0 | 0 | 0 | 0 | 0 | 6.95 | 0 | 0 | 0 | 0 | 0 | 0 | 0 | 0 | 0 | 0 | 0 | 0 | 0 | 0 | 0 | 0 | 0 | 0 | 0 | 0 | 3 | 0 | 0 | 0 | 0 | 0 | 0 | 0 | 0 | 0.3 | 0 | 0 | 0 | 0 | 0 | 0 | 0 | 0 | 0 | 0 | 0 | 0 | 0 | 0 | 0 | 0 | 0 | 2022-07-01 | 0 | 0 | 0.35 | 0 | 0 | 0 | 0 | 0 | 0 | 0 | 0 | 0 | 0 | 0.65 | 0 | 0 | 0 | 0 | 0 | 0 | 0 | 0 | 0 | 0 | 0 | 0 | 0 | 0 | 0 | 0 | 55 | Yb0.65Pr0.35Ba1.7Sr0.3Cu3O6.95
0 | 0 | 0 | 0 | 0 | 0 | 0 | 6.93 | 0 | 0 | 0 | 0 | 0 | 0 | 0 | 0 | 0 | 0 | 0 | 0 | 0 | 0 | 0 | 0 | 0 | 0 | 0 | 0 | 3 | 0 | 0 | 0 | 0 | 0 | 0 | 0 | 0 | 0.3 | 0 | 0 | 0 | 0 | 0 | 0 | 0 | 0 | 0 | 0 | 0 | 0 | 0 | 0 | 0 | 0 | 0 | 2022-07-01 | 0 | 0 | 0.4 | 0 | 0 | 0 | 0 | 0 | 0 | 0 | 0 | 0 | 0 | 0.6 | 0 | 0 | 0 | 0 | 0 | 0 | 0 | 0 | 0 | 0 | 0 | 0 | 0 | 0 | 0 | 0 | 46 | Yb0.6Pr0.4Ba1.7Sr0.3Cu3O6.93
0 | 0 | 0 | 0 | 0 | 0 | 0 | 6.88 | 0 | 0 | 0 | 0 | 0 | 0 | 0 | 0 | 0 | 0 | 0 | 0 | 0 | 0 | 0 | 0 | 0 | 0 | 0 | 0 | 3 | 0 | 0 | 0 | 0 | 0 | 0 | 0 | 0 | 0.3 | 0 | 0 | 0 | 0 | 0 | 0 | 0 | 0 | 0 | 0 | 0 | 0 | 0 | 0 | 0 | 0 | 0 | 2022-07-01 | 0 | 0 | 0.45 | 0 | 0 | 0 | 0 | 0 | 0 | 0 | 0 | 0 | 0 | 0.55 | 0 | 0 | 0 | 0 | 0 | 0 | 0 | 0 | 0 | 0 | 0 | 0 | 0 | 0 | 0 | 0 | 41 | Yb0.55Pr0.45Ba1.7Sr0.3Cu3O6.88
0 | 0 | 0 | 0 | 0 | 0 | 0 | 6.93 | 0 | 0 | 0 | 0 | 0 | 0 | 0 | 0 | 0 | 0 | 0 | 0 | 0 | 0 | 0 | 0 | 0 | 0 | 0 | 0 | 3 | 0 | 0 | 0 | 0 | 0 | 0 | 0 | 0 | 0.3 | 0 | 0 | 0 | 0 | 0 | 0 | 0 | 0 | 0 | 0 | 0 | 0 | 0 | 0 | 0 | 0 | 0 | 2022-07-01 | 0 | 0 | 0.5 | 0 | 0 | 0 | 0 | 0 | 0 | 0 | 0 | 0 | 0 | 0.5 | 0 | 0 | 0 | 0 | 0 | 0 | 0 | 0 | 0 | 0 | 0 | 0 | 0 | 0 | 0 | 0 | 30 | Yb0.5Pr0.5Ba1.7Sr0.3Cu3O6.93
0 | 0 | 0 | 0 | 0 | 0 | 0 | 6.91 | 0 | 0 | 0 | 0 | 0 | 0 | 0 | 0 | 0 | 0 | 0 | 0 | 0 | 0 | 0 | 0 | 0 | 0 | 0 | 0 | 3 | 0 | 0 | 0 | 0 | 0 | 0 | 0 | 0 | 0.3 | 0 | 0 | 0 | 0 | 0 | 0 | 0 | 0 | 0 | 0 | 0 | 0 | 0 | 0 | 0 | 0 | 0 | 2022-07-01 | 0 | 0 | 0.55 | 0 | 0 | 0 | 0 | 0 | 0 | 0 | 0 | 0 | 0 | 0.45 | 0 | 0 | 0 | 0 | 0 | 0 | 0 | 0 | 0 | 0 | 0 | 0 | 0 | 0 | 0 | 0 | 15 | Yb0.45Pr0.55Ba1.7Sr0.3Cu3O6.91
0 | 0 | 0 | 0 | 0 | 0 | 0 | 7 | 0 | 0 | 0 | 0 | 0 | 0 | 0 | 0 | 0 | 0 | 0 | 0 | 0 | 0 | 0 | 0 | 0 | 0 | 0 | 0 | 3 | 0 | 0 | 0 | 0 | 0 | 0 | 0 | 0 | 0.3 | 0 | 0 | 0 | 0 | 0 | 0 | 0 | 0 | 0 | 0 | 0 | 0 | 0 | 0 | 0 | 0 | 0 | 2022-07-01 | 0 | 0 | 0 | 0 | 0 | 0 | 0 | 0 | 0 | 0 | 0 | 0 | 0 | 0 | 1 | 0 | 0 | 0 | 0 | 0 | 0 | 0 | 0 | 0 | 0 | 0 | 0 | 0 | 0 | 0 | 79 | Lu1Ba1.7Sr0.3Cu3O7
0 | 0 | 0 | 0 | 0 | 0 | 0 | 6.95 | 0 | 0 | 0 | 0 | 0 | 0 | 0 | 0 | 0 | 0 | 0 | 0 | 0 | 0 | 0 | 0 | 0 | 0 | 0 | 0 | 3 | 0 | 0 | 0 | 0 | 0 | 0 | 0 | 0 | 0.3 | 0 | 0 | 0 | 0 | 0 | 0 | 0 | 0 | 0 | 0 | 0 | 0 | 0 | 0 | 0 | 0 | 0 | 2022-07-01 | 0 | 0 | 0.1 | 0 | 0 | 0 | 0 | 0 | 0 | 0 | 0 | 0 | 0 | 0 | 0.9 | 0 | 0 | 0 | 0 | 0 | 0 | 0 | 0 | 0 | 0 | 0 | 0 | 0 | 0 | 0 | 79 | Lu0.9Pr0.1Ba1.7Sr0.3Cu3O6.95
0 | 0 | 0 | 0 | 0 | 0 | 0 | 6.91 | 0 | 0 | 0 | 0 | 0 | 0 | 0 | 0 | 0 | 0 | 0 | 0 | 0 | 0 | 0 | 0 | 0 | 0 | 0 | 0 | 3 | 0 | 0 | 0 | 0 | 0 | 0 | 0 | 0 | 0.3 | 0 | 0 | 0 | 0 | 0 | 0 | 0 | 0 | 0 | 0 | 0 | 0 | 0 | 0 | 0 | 0 | 0 | 2022-07-01 | 0 | 0 | 0.15 | 0 | 0 | 0 | 0 | 0 | 0 | 0 | 0 | 0 | 0 | 0 | 0.85 | 0 | 0 | 0 | 0 | 0 | 0 | 0 | 0 | 0 | 0 | 0 | 0 | 0 | 0 | 0 | 77 | Lu0.85Pr0.15Ba1.7Sr0.3Cu3O6.91
0 | 0 | 0 | 0 | 0 | 0 | 0 | 6.93 | 0 | 0 | 0 | 0 | 0 | 0 | 0 | 0 | 0 | 0 | 0 | 0 | 0 | 0 | 0 | 0 | 0 | 0 | 0 | 0 | 3 | 0 | 0 | 0 | 0 | 0 | 0 | 0 | 0 | 0.3 | 0 | 0 | 0 | 0 | 0 | 0 | 0 | 0 | 0 | 0 | 0 | 0 | 0 | 0 | 0 | 0 | 0 | 2022-07-01 | 0 | 0 | 0.2 | 0 | 0 | 0 | 0 | 0 | 0 | 0 | 0 | 0 | 0 | 0 | 0.8 | 0 | 0 | 0 | 0 | 0 | 0 | 0 | 0 | 0 | 0 | 0 | 0 | 0 | 0 | 0 | 75 | Lu0.8Pr0.2Ba1.7Sr0.3Cu3O6.93
0 | 0 | 0 | 0 | 0 | 0 | 0 | 2022-09-06 | 0 | 0 | 0 | 0 | 0 | 0 | 0 | 0 | 0 | 0 | 0 | 0 | 0 | 0 | 0 | 0 | 0 | 0 | 0 | 0 | 3 | 0 | 0 | 0 | 0 | 0 | 0 | 0 | 0 | 0.3 | 0 | 0 | 0 | 0 | 0 | 0 | 0 | 0 | 0 | 0 | 0 | 0 | 0 | 0 | 0 | 0 | 0 | 2022-07-01 | 0 | 0 | 0.25 | 0 | 0 | 0 | 0 | 0 | 0 | 0 | 0 | 0 | 0 | 0 | 0.75 | 0 | 0 | 0 | 0 | 0 | 0 | 0 | 0 | 0 | 0 | 0 | 0 | 0 | 0 | 0 | 66 | Lu0.75Pr0.25Ba1.7Sr0.3Cu3O6.9
0 | 0 | 0 | 0 | 0 | 0 | 0 | 6.89 | 0 | 0 | 0 | 0 | 0 | 0 | 0 | 0 | 0 | 0 | 0 | 0 | 0 | 0 | 0 | 0 | 0 | 0 | 0 | 0 | 3 | 0 | 0 | 0 | 0 | 0 | 0 | 0 | 0 | 0.3 | 0 | 0 | 0 | 0 | 0 | 0 | 0 | 0 | 0 | 0 | 0 | 0 | 0 | 0 | 0 | 0 | 0 | 2022-07-01 | 0 | 0 | 0.3 | 0 | 0 | 0 | 0 | 0 | 0 | 0 | 0 | 0 | 0 | 0 | 0.7 | 0 | 0 | 0 | 0 | 0 | 0 | 0 | 0 | 0 | 0 | 0 | 0 | 0 | 0 | 0 | 61 | Lu0.7Pr0.3Ba1.7Sr0.3Cu3O6.89
0 | 0 | 0 | 0 | 0 | 0 | 0 | 6.93 | 0 | 0 | 0 | 0 | 0 | 0 | 0 | 0 | 0 | 0 | 0 | 0 | 0 | 0 | 0 | 0 | 0 | 0 | 0 | 0 | 3 | 0 | 0 | 0 | 0 | 0 | 0 | 0 | 0 | 0.3 | 0 | 0 | 0 | 0 | 0 | 0 | 0 | 0 | 0 | 0 | 0 | 0 | 0 | 0 | 0 | 0 | 0 | 2022-07-01 | 0 | 0 | 0.35 | 0 | 0 | 0 | 0 | 0 | 0 | 0 | 0 | 0 | 0 | 0 | 0.65 | 0 | 0 | 0 | 0 | 0 | 0 | 0 | 0 | 0 | 0 | 0 | 0 | 0 | 0 | 0 | 52 | Lu0.65Pr0.35Ba1.7Sr0.3Cu3O6.93
0 | 0 | 0 | 0 | 0 | 0 | 0 | 6.91 | 0 | 0 | 0 | 0 | 0 | 0 | 0 | 0 | 0 | 0 | 0 | 0 | 0 | 0 | 0 | 0 | 0 | 0 | 0 | 0 | 3 | 0 | 0 | 0 | 0 | 0 | 0 | 0 | 0 | 0.3 | 0 | 0 | 0 | 0 | 0 | 0 | 0 | 0 | 0 | 0 | 0 | 0 | 0 | 0 | 0 | 0 | 0 | 2022-07-01 | 0 | 0 | 0.4 | 0 | 0 | 0 | 0 | 0 | 0 | 0 | 0 | 0 | 0 | 0 | 0.6 | 0 | 0 | 0 | 0 | 0 | 0 | 0 | 0 | 0 | 0 | 0 | 0 | 0 | 0 | 0 | 47 | Lu0.6Pr0.4Ba1.7Sr0.3Cu3O6.91
0 | 0 | 0 | 0 | 0 | 0 | 0 | 6.92 | 0 | 0 | 0 | 0 | 0 | 0 | 0 | 0 | 0 | 0 | 0 | 0 | 0 | 0 | 0 | 0 | 0 | 0 | 0 | 0 | 3 | 0 | 0 | 0 | 0 | 0 | 0 | 0 | 0 | 0.3 | 0 | 0 | 0 | 0 | 0 | 0 | 0 | 0 | 0 | 0 | 0 | 0 | 0 | 0 | 0 | 0 | 0 | 2022-07-01 | 0 | 0 | 0.45 | 0 | 0 | 0 | 0 | 0 | 0 | 0 | 0 | 0 | 0 | 0 | 0.55 | 0 | 0 | 0 | 0 | 0 | 0 | 0 | 0 | 0 | 0 | 0 | 0 | 0 | 0 | 0 | 35 | Lu0.55Pr0.45Ba1.7Sr0.3Cu3O6.92
0 | 0 | 0 | 0 | 0 | 0 | 0 | 6.92 | 0 | 0 | 0 | 0 | 0 | 0 | 0 | 0 | 0 | 0 | 0 | 0 | 0 | 0 | 0 | 0 | 0 | 0 | 0 | 0 | 3 | 0 | 0 | 0 | 0 | 0 | 0 | 0 | 0 | 0.3 | 0 | 0 | 0 | 0 | 0 | 0 | 0 | 0 | 0 | 0 | 0 | 0 | 0 | 0 | 0 | 0 | 0 | 2022-07-01 | 0 | 0 | 0.5 | 0 | 0 | 0 | 0 | 0 | 0 | 0 | 0 | 0 | 0 | 0 | 0.5 | 0 | 0 | 0 | 0 | 0 | 0 | 0 | 0 | 0 | 0 | 0 | 0 | 0 | 0 | 0 | 20 | Lu0.5Pr0.5Ba1.7Sr0.3Cu3O6.92
0 | 0 | 0 | 0 | 0 | 0 | 0 | 7 | 0 | 0 | 0 | 0 | 0 | 0 | 0 | 0 | 0 | 0 | 0 | 0 | 0 | 0 | 0 | 0 | 0 | 0 | 0 | 0 | 2.94 | 0.06 | 0 | 0 | 0 | 0 | 0 | 0 | 0 | 0 | 1 | 0 | 0 | 0 | 0 | 0 | 0 | 0 | 0 | 0 | 0 | 0 | 0 | 0 | 0 | 0 | 0 | 2 | 0 | 0 | 0 | 0 | 0 | 0 | 0 | 0 | 0 | 0 | 0 | 0 | 0 | 0 | 0 | 0 | 0 | 0 | 0 | 0 | 0 | 0 | 0 | 0 | 0 | 0 | 0 | 0 | 0 | 0 | 64.9 | Y1Ba2Cu2.94Zn0.06O7
0 | 0 | 0 | 0 | 0 | 0 | 0 | 7 | 0 | 0 | 0 | 0 | 0 | 0 | 0 | 0 | 0 | 0 | 0 | 0 | 0 | 0 | 0 | 0 | 0 | 0 | 0 | 0 | 2.91 | 0.09 | 0 | 0 | 0 | 0 | 0 | 0 | 0 | 0 | 1 | 0 | 0 | 0 | 0 | 0 | 0 | 0 | 0 | 0 | 0 | 0 | 0 | 0 | 0 | 0 | 0 | 2 | 0 | 0 | 0 | 0 | 0 | 0 | 0 | 0 | 0 | 0 | 0 | 0 | 0 | 0 | 0 | 0 | 0 | 0 | 0 | 0 | 0 | 0 | 0 | 0 | 0 | 0 | 0 | 0 | 0 | 0 | 56.9 | Y1Ba2Cu2.91Zn0.09O7
0 | 0 | 0 | 0 | 0 | 0 | 0 | 7 | 0 | 0 | 0 | 0 | 0 | 0 | 0 | 0 | 0 | 0 | 0 | 0 | 0 | 0 | 0 | 0 | 0 | 0 | 0 | 0 | 2.85 | 0.15 | 0 | 0 | 0 | 0 | 0 | 0 | 0 | 0 | 1 | 0 | 0 | 0 | 0 | 0 | 0 | 0 | 0 | 0 | 0 | 0 | 0 | 0 | 0 | 0 | 0 | 2 | 0 | 0 | 0 | 0 | 0 | 0 | 0 | 0 | 0 | 0 | 0 | 0 | 0 | 0 | 0 | 0 | 0 | 0 | 0 | 0 | 0 | 0 | 0 | 0 | 0 | 0 | 0 | 0 | 0 | 0 | 43.2 | Y1Ba2Cu2.85Zn0.15O7
0 | 0 | 0 | 0 | 0 | 0 | 0 | 7 | 0 | 0 | 0 | 0 | 0 | 0 | 0 | 0 | 0 | 0 | 0 | 0 | 0 | 0 | 0 | 0 | 0 | 0 | 0 | 0 | 2.76 | 0.24 | 0 | 0 | 0 | 0 | 0 | 0 | 0 | 0 | 1 | 0 | 0 | 0 | 0 | 0 | 0 | 0 | 0 | 0 | 0 | 0 | 0 | 0 | 0 | 0 | 0 | 2 | 0 | 0 | 0 | 0 | 0 | 0 | 0 | 0 | 0 | 0 | 0 | 0 | 0 | 0 | 0 | 0 | 0 | 0 | 0 | 0 | 0 | 0 | 0 | 0 | 0 | 0 | 0 | 0 | 0 | 0 | 13 | Y1Ba2Cu2.76Zn0.24O7
0 | 0 | 0 | 0 | 0 | 0 | 0 | 7 | 0 | 0 | 0 | 0 | 0 | 0 | 0 | 0 | 0 | 0 | 0 | 0 | 0 | 0 | 0 | 0 | 0 | 0 | 0 | 0 | 2.979 | 0.021 | 0 | 0 | 0 | 0 | 0 | 0 | 0 | 0 | 1 | 0 | 0 | 0 | 0 | 0 | 0 | 0 | 0 | 0 | 0 | 0 | 0 | 0 | 0 | 0 | 0 | 2 | 0 | 0 | 0 | 0 | 0 | 0 | 0 | 0 | 0 | 0 | 0 | 0 | 0 | 0 | 0 | 0 | 0 | 0 | 0 | 0 | 0 | 0 | 0 | 0 | 0 | 0 | 0 | 0 | 0 | 0 | 80.2 | Y1Ba2Cu2.979Zn0.021O7
0 | 0 | 0 | 0 | 0 | 0 | 0 | 7 | 0 | 0 | 0 | 0 | 0 | 0 | 0 | 0 | 0 | 0 | 0 | 0 | 0 | 0 | 0 | 0 | 0 | 0 | 0 | 0 | 2.97 | 0.03 | 0 | 0 | 0 | 0 | 0 | 0 | 0 | 0 | 1 | 0 | 0 | 0 | 0 | 0 | 0 | 0 | 0 | 0 | 0 | 0 | 0 | 0 | 0 | 0 | 0 | 2 | 0 | 0 | 0 | 0 | 0 | 0 | 0 | 0 | 0 | 0 | 0 | 0 | 0 | 0 | 0 | 0 | 0 | 0 | 0 | 0 | 0 | 0 | 0 | 0 | 0 | 0 | 0 | 0 | 0 | 0 | 77 | Y1Ba2Cu2.97Zn0.03O7
0 | 0 | 0 | 0 | 0 | 0 | 0 | 7 | 0 | 0 | 0 | 0 | 0 | 0 | 0 | 0 | 0 | 0 | 0 | 0 | 0 | 0 | 0 | 0 | 0 | 0 | 0 | 0 | 2.88 | 0.12 | 0 | 0 | 0 | 0 | 0 | 0 | 0 | 0 | 1 | 0 | 0 | 0 | 0 | 0 | 0 | 0 | 0 | 0 | 0 | 0 | 0 | 0 | 0 | 0 | 0 | 2 | 0 | 0 | 0 | 0 | 0 | 0 | 0 | 0 | 0 | 0 | 0 | 0 | 0 | 0 | 0 | 0 | 0 | 0 | 0 | 0 | 0 | 0 | 0 | 0 | 0 | 0 | 0 | 0 | 0 | 0 | 52 | Y1Ba2Cu2.88Zn0.12O7
0 | 0 | 0 | 0 | 0 | 0 | 0 | 7 | 0 | 0 | 0 | 0 | 0 | 0 | 0 | 0 | 0 | 0 | 0 | 0 | 0 | 0 | 0 | 0 | 0 | 0 | 0 | 0 | 2.993 | 0.007 | 0 | 0 | 0 | 0 | 0 | 0 | 0 | 0 | 1 | 0 | 0 | 0 | 0 | 0 | 0 | 0 | 0 | 0 | 0 | 0 | 0 | 0 | 0 | 0 | 0 | 2 | 0 | 0 | 0 | 0 | 0 | 0 | 0 | 0 | 0 | 0 | 0 | 0 | 0 | 0 | 0 | 0 | 0 | 0 | 0 | 0 | 0 | 0 | 0 | 0 | 0 | 0 | 0 | 0 | 0 | 0 | 84 | Y1Ba2Cu2.993Zn0.007O7
0 | 0 | 0 | 0 | 0 | 0 | 0 | 7 | 0 | 0 | 0 | 0 | 0 | 0 | 0 | 0 | 0 | 0 | 0 | 0 | 0 | 0 | 0 | 0 | 0 | 0 | 0 | 0 | 2.985 | 0.015 | 0 | 0 | 0 | 0 | 0 | 0 | 0 | 0 | 1 | 0 | 0 | 0 | 0 | 0 | 0 | 0 | 0 | 0 | 0 | 0 | 0 | 0 | 0 | 0 | 0 | 2 | 0 | 0 | 0 | 0 | 0 | 0 | 0 | 0 | 0 | 0 | 0 | 0 | 0 | 0 | 0 | 0 | 0 | 0 | 0 | 0 | 0 | 0 | 0 | 0 | 0 | 0 | 0 | 0 | 0 | 0 | 80 | Y1Ba2Cu2.985Zn0.015O7
0 | 0 | 0 | 0 | 0 | 0 | 0 | 7 | 0 | 0 | 0 | 0 | 0 | 0 | 0 | 0 | 0 | 0 | 0 | 0 | 0 | 0 | 0 | 0 | 0 | 0 | 0 | 0 | 2.97 | 0.03 | 0 | 0 | 0 | 0 | 0 | 0 | 0 | 0 | 1 | 0 | 0 | 0 | 0 | 0 | 0 | 0 | 0 | 0 | 0 | 0 | 0 | 0 | 0 | 0 | 0 | 2 | 0 | 0 | 0 | 0 | 0 | 0 | 0 | 0 | 0 | 0 | 0 | 0 | 0 | 0 | 0 | 0 | 0 | 0 | 0 | 0 | 0 | 0 | 0 | 0 | 0 | 0 | 0 | 0 | 0 | 0 | 76 | Y1Ba2Cu2.97Zn0.03O7
0 | 0 | 0 | 0 | 0 | 0 | 0 | 7 | 0 | 0 | 0 | 0 | 0 | 0 | 0 | 0 | 0 | 0 | 0 | 0 | 0 | 0 | 0 | 0 | 0 | 0 | 0 | 0 | 2.955 | 0.045 | 0 | 0 | 0 | 0 | 0 | 0 | 0 | 0 | 1 | 0 | 0 | 0 | 0 | 0 | 0 | 0 | 0 | 0 | 0 | 0 | 0 | 0 | 0 | 0 | 0 | 2 | 0 | 0 | 0 | 0 | 0 | 0 | 0 | 0 | 0 | 0 | 0 | 0 | 0 | 0 | 0 | 0 | 0 | 0 | 0 | 0 | 0 | 0 | 0 | 0 | 0 | 0 | 0 | 0 | 0 | 0 | 70.1 | Y1Ba2Cu2.955Zn0.045O7
0 | 0 | 0 | 0 | 0 | 0 | 0 | 7 | 0 | 0 | 0 | 0 | 0 | 0 | 0 | 0 | 0 | 0 | 0 | 0 | 0 | 0 | 0 | 0 | 0 | 0 | 0 | 0 | 2.82 | 0.18 | 0 | 0 | 0 | 0 | 0 | 0 | 0 | 0 | 1 | 0 | 0 | 0 | 0 | 0 | 0 | 0 | 0 | 0 | 0 | 0 | 0 | 0 | 0 | 0 | 0 | 2 | 0 | 0 | 0 | 0 | 0 | 0 | 0 | 0 | 0 | 0 | 0 | 0 | 0 | 0 | 0 | 0 | 0 | 0 | 0 | 0 | 0 | 0 | 0 | 0 | 0 | 0 | 0 | 0 | 0 | 0 | 38.4 | Y1Ba2Cu2.82Zn0.18O7
0 | 0 | 0 | 0 | 0 | 0 | 0 | 7 | 0 | 0 | 0 | 0 | 0 | 0 | 0 | 0 | 0 | 0 | 0 | 0 | 0 | 0 | 0 | 0 | 0 | 0 | 0 | 0 | 2.79 | 0.21 | 0 | 0 | 0 | 0 | 0 | 0 | 0 | 0 | 1 | 0 | 0 | 0 | 0 | 0 | 0 | 0 | 0 | 0 | 0 | 0 | 0 | 0 | 0 | 0 | 0 | 2 | 0 | 0 | 0 | 0 | 0 | 0 | 0 | 0 | 0 | 0 | 0 | 0 | 0 | 0 | 0 | 0 | 0 | 0 | 0 | 0 | 0 | 0 | 0 | 0 | 0 | 0 | 0 | 0 | 0 | 0 | 2022-02-24 | Y1Ba2Cu2.79Zn0.21O7
0 | 0 | 0 | 0 | 0 | 0 | 0 | 6.98 | 0 | 0 | 0 | 0 | 0 | 0 | 0 | 0 | 0 | 0 | 0 | 0.1 | 0 | 0 | 0 | 0 | 0 | 0 | 0 | 0 | 3 | 0 | 0 | 0 | 0 | 0 | 0 | 0 | 0 | 0 | 0 | 0 | 0 | 0 | 0 | 0 | 0 | 0 | 0 | 0 | 0 | 0 | 0 | 0 | 0 | 0 | 0 | 1.65 | 1.25 | 0 | 0 | 0 | 0 | 0 | 0 | 0 | 0 | 0 | 0 | 0 | 0 | 0 | 0 | 0 | 0 | 0 | 0 | 0 | 0 | 0 | 0 | 0 | 0 | 0 | 0 | 0 | 0 | 0 | 8 | Ca0.1Ba1.65La1.25Cu3O6.98
0 | 0 | 0 | 0 | 0 | 0 | 0 | 2022-06-07 | 0 | 0 | 0 | 0 | 0 | 0 | 0 | 0 | 0 | 0 | 0 | 0.1 | 0 | 0 | 0 | 0 | 0 | 0 | 0 | 0 | 3 | 0 | 0 | 0 | 0 | 0 | 0 | 0 | 0 | 0 | 0 | 0 | 0 | 0 | 0 | 0 | 0 | 0 | 0 | 0 | 0 | 0 | 0 | 0 | 0 | 0 | 0 | 1.65 | 1.25 | 0 | 0 | 0 | 0 | 0 | 0 | 0 | 0 | 0 | 0 | 0 | 0 | 0 | 0 | 0 | 0 | 0 | 0 | 0 | 0 | 0 | 0 | 0 | 0 | 0 | 0 | 0 | 0 | 0 | 41.9 | Ca0.1Ba1.65La1.25Cu3O7.06
0 | 0 | 0 | 0 | 0 | 0 | 0 | 6.98 | 0 | 0 | 0 | 0 | 0 | 0 | 0 | 0 | 0 | 0 | 0 | 0.4 | 0 | 0 | 0 | 0 | 0 | 0 | 0 | 0 | 3 | 0 | 0 | 0 | 0 | 0 | 0 | 0 | 0 | 0 | 0 | 0 | 0 | 0 | 0 | 0 | 0 | 0 | 0 | 0 | 0 | 0 | 0 | 0 | 0 | 0 | 0 | 1.25 | 1.25 | 0 | 0 | 0 | 0 | 0 | 0 | 0 | 0 | 0 | 0 | 0 | 0 | 0 | 0 | 0 | 0 | 0 | 0 | 0 | 0 | 0 | 0 | 0 | 0 | 0 | 0 | 0 | 0 | 0 | 40.1 | Ca0.4Ba1.25La1.25Cu3O6.98
0 | 0 | 0 | 0 | 0 | 0 | 0 | 2022-05-07 | 0 | 0 | 0 | 0 | 0 | 0 | 0 | 0 | 0 | 0 | 0 | 0.4 | 0 | 0 | 0 | 0 | 0 | 0 | 0 | 0 | 3 | 0 | 0 | 0 | 0 | 0 | 0 | 0 | 0 | 0 | 0 | 0 | 0 | 0 | 0 | 0 | 0 | 0 | 0 | 0 | 0 | 0 | 0 | 0 | 0 | 0 | 0 | 1.25 | 1.25 | 0 | 0 | 0 | 0 | 0 | 0 | 0 | 0 | 0 | 0 | 0 | 0 | 0 | 0 | 0 | 0 | 0 | 0 | 0 | 0 | 0 | 0 | 0 | 0 | 0 | 0 | 0 | 0 | 0 | 60 | Ca0.4Ba1.25La1.25Cu3O7.05
0 | 0 | 0 | 0 | 0 | 0 | 0 | 7.14 | 0 | 0 | 0 | 0 | 0 | 0 | 0 | 0 | 0 | 0 | 0 | 0.4 | 0 | 0 | 0 | 0 | 0 | 0 | 0 | 0 | 3 | 0 | 0 | 0 | 0 | 0 | 0 | 0 | 0 | 0 | 0 | 0 | 0 | 0 | 0 | 0 | 0 | 0 | 0 | 0 | 0 | 0 | 0 | 0 | 0 | 0 | 0 | 1.25 | 1.25 | 0 | 0 | 0 | 0 | 0 | 0 | 0 | 0 | 0 | 0 | 0 | 0 | 0 | 0 | 0 | 0 | 0 | 0 | 0 | 0 | 0 | 0 | 0 | 0 | 0 | 0 | 0 | 0 | 0 | 78.8 | Ca0.4Ba1.25La1.25Cu3O7.14
0 | 0 | 0 | 0 | 0 | 0 | 0 | 2022-12-07 | 0 | 0 | 0 | 0 | 0 | 0 | 0 | 0 | 0 | 0 | 0 | 0.4 | 0 | 0 | 0 | 0 | 0 | 0 | 0 | 0 | 3 | 0 | 0 | 0 | 0 | 0 | 0 | 0 | 0 | 0 | 0 | 0 | 0 | 0 | 0 | 0 | 0 | 0 | 0 | 0 | 0 | 0 | 0 | 0 | 0 | 0 | 0 | 1.15 | 1.45 | 0 | 0 | 0 | 0 | 0 | 0 | 0 | 0 | 0 | 0 | 0 | 0 | 0 | 0 | 0 | 0 | 0 | 0 | 0 | 0 | 0 | 0 | 0 | 0 | 0 | 0 | 0 | 0 | 0 | 2022-06-07 | Ca0.4Ba1.15La1.45Cu3O7.12
0 | 0 | 0 | 0 | 0 | 0 | 0 | 7.21 | 0 | 0 | 0 | 0 | 0 | 0 | 0 | 0 | 0 | 0 | 0 | 0.4 | 0 | 0 | 0 | 0 | 0 | 0 | 0 | 0 | 3 | 0 | 0 | 0 | 0 | 0 | 0 | 0 | 0 | 0 | 0 | 0 | 0 | 0 | 0 | 0 | 0 | 0 | 0 | 0 | 0 | 0 | 0 | 0 | 0 | 0 | 0 | 1.15 | 1.45 | 0 | 0 | 0 | 0 | 0 | 0 | 0 | 0 | 0 | 0 | 0 | 0 | 0 | 0 | 0 | 0 | 0 | 0 | 0 | 0 | 0 | 0 | 0 | 0 | 0 | 0 | 0 | 0 | 0 | 43.9 | Ca0.4Ba1.15La1.45Cu3O7.21
0 | 0 | 0 | 0 | 0 | 0 | 0 | 7.23 | 0 | 0 | 0 | 0 | 0 | 0 | 0 | 0 | 0 | 0 | 0 | 0.4 | 0 | 0 | 0 | 0 | 0 | 0 | 0 | 0 | 3 | 0 | 0 | 0 | 0 | 0 | 0 | 0 | 0 | 0 | 0 | 0 | 0 | 0 | 0 | 0 | 0 | 0 | 0 | 0 | 0 | 0 | 0 | 0 | 0 | 0 | 0 | 1.15 | 1.45 | 0 | 0 | 0 | 0 | 0 | 0 | 0 | 0 | 0 | 0 | 0 | 0 | 0 | 0 | 0 | 0 | 0 | 0 | 0 | 0 | 0 | 0 | 0 | 0 | 0 | 0 | 0 | 0 | 0 | 52.8 | Ca0.4Ba1.15La1.45Cu3O7.23
0 | 0 | 0 | 0 | 0 | 0 | 0 | 0 | 0 | 0 | 0 | 0 | 0 | 0 | 0 | 0 | 0 | 0 | 0 | 0 | 0 | 0 | 0 | 0 | 0 | 0 | 0 | 0 | 0 | 0 | 0 | 0 | 0 | 0 | 0 | 0 | 0 | 0 | 0 | 0 | 0 | 0 | 0 | 0 | 0 | 0 | 0 | 0 | 5 | 0 | 0 | 0 | 0 | 0 | 0 | 0 | 0 | 1 | 0 | 0 | 0 | 0 | 0 | 0 | 0 | 0 | 0 | 0 | 0 | 0 | 0 | 0 | 0 | 0 | 0 | 0 | 1 | 0 | 0 | 0 | 0 | 0 | 0 | 0 | 0 | 0 | 0.4 | Ce1Ir1In5
0 | 0 | 0 | 0 | 0 | 0 | 0 | 0 | 0 | 0 | 0 | 0 | 0 | 0 | 0 | 0 | 0 | 0 | 0 | 0 | 0 | 0 | 0 | 0 | 0 | 0 | 1 | 0 | 0 | 0 | 0 | 0 | 0 | 0 | 0 | 0 | 0 | 0 | 0 | 0 | 0 | 0 | 0 | 0 | 0 | 0 | 0 | 0 | 5 | 0 | 0 | 0 | 0 | 0 | 0 | 0 | 0 | 1 | 0 | 0 | 0 | 0 | 0 | 0 | 0 | 0 | 0 | 0 | 0 | 0 | 0 | 0 | 0 | 0 | 0 | 0 | 0 | 0 | 0 | 0 | 0 | 0 | 0 | 0 | 0 | 0 | 2022-03-02 | Ce1Co1In5
0 | 0 | 0 | 0 | 0 | 0 | 0 | 0 | 0 | 0 | 0 | 0 | 0 | 0 | 0 | 0 | 0 | 0 | 0 | 0 | 0 | 0 | 0 | 0 | 0 | 0 | 1 | 0 | 0 | 0 | 0 | 0 | 0 | 0 | 0 | 0 | 0 | 0 | 0 | 0 | 0 | 0 | 0 | 0 | 0 | 0 | 0 | 0 | 4.97 | 0.03 | 0 | 0 | 0 | 0 | 0 | 0 | 0 | 1 | 0 | 0 | 0 | 0 | 0 | 0 | 0 | 0 | 0 | 0 | 0 | 0 | 0 | 0 | 0 | 0 | 0 | 0 | 0 | 0 | 0 | 0 | 0 | 0 | 0 | 0 | 0 | 0 | 1.86 | Ce1Co1In4.97Sn0.03
0 | 0 | 0 | 0 | 0 | 0 | 0 | 0 | 0 | 0 | 0 | 0 | 0 | 0 | 0 | 0 | 0 | 0 | 0 | 0 | 0 | 0 | 0 | 0 | 0 | 0 | 1 | 0 | 0 | 0 | 0 | 0 | 0 | 0 | 0 | 0 | 0 | 0 | 0 | 0 | 0 | 0 | 0 | 0 | 0 | 0 | 0 | 0 | 4.94 | 0.06 | 0 | 0 | 0 | 0 | 0 | 0 | 0 | 1 | 0 | 0 | 0 | 0 | 0 | 0 | 0 | 0 | 0 | 0 | 0 | 0 | 0 | 0 | 0 | 0 | 0 | 0 | 0 | 0 | 0 | 0 | 0 | 0 | 0 | 0 | 0 | 0 | 1.57 | Ce1Co1In4.94Sn0.06
0 | 0 | 0 | 0 | 0 | 0 | 0 | 0 | 0 | 0 | 0 | 0 | 0 | 0 | 0 | 0 | 0 | 0 | 0 | 0 | 0 | 0 | 0 | 0 | 0 | 0 | 1 | 0 | 0 | 0 | 0 | 0 | 0 | 0 | 0 | 0 | 0 | 0 | 0 | 0 | 0 | 0 | 0 | 0 | 0 | 0 | 0 | 0 | 4.88 | 0.12 | 0 | 0 | 0 | 0 | 0 | 0 | 0 | 1 | 0 | 0 | 0 | 0 | 0 | 0 | 0 | 0 | 0 | 0 | 0 | 0 | 0 | 0 | 0 | 0 | 0 | 0 | 0 | 0 | 0 | 0 | 0 | 0 | 0 | 0 | 0 | 0 | 0.93 | Ce1Co1In4.88Sn0.12
0 | 0 | 0 | 0 | 2 | 1 | 0 | 0 | 0 | 0 | 0 | 0 | 0 | 0 | 0 | 0 | 0 | 0 | 0 | 0 | 0 | 0 | 0 | 0 | 0 | 0 | 0 | 2 | 0 | 0 | 0 | 0 | 0 | 0 | 0 | 0 | 0 | 0 | 1 | 0 | 0 | 0 | 0 | 0 | 0 | 0 | 0 | 0 | 0 | 0 | 0 | 0 | 0 | 0 | 0 | 0 | 0 | 0 | 0 | 0 | 0 | 0 | 0 | 0 | 0 | 0 | 0 | 0 | 0 | 0 | 0 | 0 | 0 | 0 | 0 | 0 | 0 | 0 | 0 | 0 | 0 | 0 | 0 | 0 | 0 | 0 | 2022-06-14 | Y1Ni2B2C1
0 | 0 | 0 | 0 | 0 | 0 | 0 | 6 | 0 | 0 | 0 | 0 | 0 | 0 | 0 | 0 | 0 | 0 | 0 | 0 | 0 | 0 | 0 | 0 | 0 | 0 | 0 | 0 | 0 | 0 | 0 | 0 | 0 | 0 | 0 | 0 | 1 | 0 | 0 | 0 | 0 | 0 | 0 | 0 | 0 | 0 | 0 | 0 | 0 | 0 | 0 | 0 | 0 | 0 | 0 | 0 | 0 | 0 | 0 | 0 | 0 | 0 | 0 | 0 | 0 | 0 | 0 | 0 | 0 | 0 | 0 | 0 | 0 | 0 | 0 | 2 | 0 | 0 | 0 | 0 | 0 | 0 | 0 | 0 | 0 | 0 | 2022-03-06 | Rb1Os2O6
2022-06-02 | 0 | 0 | 0 | 0 | 0 | 0 | 2022-03-03 | 0 | 0 | 0.35 | 0 | 0 | 0 | 0 | 0 | 0 | 0 | 0 | 0 | 0 | 0 | 0 | 0 | 0 | 0 | 1 | 0 | 0 | 0 | 0 | 0 | 0 | 0 | 0 | 0 | 0 | 0 | 0 | 0 | 0 | 0 | 0 | 0 | 0 | 0 | 0 | 0 | 0 | 0 | 0 | 0 | 0 | 0 | 0 | 0 | 0 | 0 | 0 | 0 | 0 | 0 | 0 | 0 | 0 | 0 | 0 | 0 | 0 | 0 | 0 | 0 | 0 | 0 | 0 | 0 | 0 | 0 | 0 | 0 | 0 | 0 | 0 | 0 | 0 | 0 | 2022-08-04 | Na0.35Co1H2.6O3.3
0 | 0 | 0 | 0 | 0 | 0 | 0 | 6.36 | 0 | 0 | 0 | 0 | 0 | 0 | 0 | 0 | 0 | 0 | 0 | 0 | 0 | 0 | 0 | 0 | 0 | 0 | 0 | 0 | 1 | 0 | 0 | 0 | 0 | 0 | 0 | 0 | 0 | 2 | 0 | 0 | 0 | 0 | 0 | 0 | 0 | 0 | 0 | 0 | 0 | 0 | 0 | 0 | 0 | 0 | 0 | 0 | 0 | 0 | 0 | 0 | 0 | 0 | 0 | 0 | 0 | 0 | 0 | 0 | 0 | 0 | 0 | 0 | 0 | 0 | 0 | 0 | 0 | 0 | 0 | 0 | 0 | 0 | 2 | 0 | 0 | 0 | 8 | Bi2Sr2Cu1O6.36
0 | 0 | 0 | 0 | 0 | 0 | 0 | 6 | 0 | 0 | 0 | 0 | 0 | 0 | 0 | 0 | 0 | 0 | 0 | 0 | 0 | 0 | 0 | 0 | 0 | 0 | 0 | 0 | 1 | 0 | 0 | 0 | 0 | 0 | 0 | 0 | 0 | 2022-06-01 | 0 | 0 | 0 | 0 | 0 | 0 | 0 | 0 | 0 | 0 | 0 | 0 | 0 | 0 | 0 | 0 | 0 | 0 | 0.4 | 0 | 0 | 0 | 0 | 0 | 0 | 0 | 0 | 0 | 0 | 0 | 0 | 0 | 0 | 0 | 0 | 0 | 0 | 0 | 0 | 0 | 0 | 0 | 0 | 0 | 2 | 0 | 0 | 0 | 32 | Bi2Sr1.6La0.4Cu1O6
0 | 0 | 0 | 0 | 0 | 0 | 0 | 7 | 0 | 0 | 0 | 0 | 0 | 0 | 0 | 0 | 0 | 0 | 0 | 0.5 | 0 | 0 | 0 | 0 | 0 | 0 | 0 | 0 | 3 | 0 | 0 | 0 | 0 | 0 | 0 | 0 | 0 | 0 | 0 | 0 | 0 | 0 | 0 | 0 | 0 | 0 | 0 | 0 | 0 | 0 | 0 | 0 | 0 | 0 | 0 | 2 | 0 | 0 | 0.5 | 0 | 0 | 0 | 0 | 0 | 0 | 0 | 0 | 0 | 0 | 0 | 0 | 0 | 0 | 0 | 0 | 0 | 0 | 0 | 0 | 0 | 0 | 0 | 0 | 0 | 0 | 0 | 37 | Pr0.5Ca0.5Ba2Cu3O7
0 | 0 | 0 | 0 | 0 | 0 | 0 | 4 | 0 | 0 | 0 | 0 | 0 | 0 | 0 | 0 | 0 | 0 | 0 | 0 | 0 | 0 | 0 | 0 | 0 | 0 | 0.01 | 0 | 0.99 | 0 | 0 | 0 | 0 | 0 | 0 | 0 | 0 | 0.16 | 0 | 0 | 0 | 0 | 0 | 0 | 0 | 0 | 0 | 0 | 0 | 0 | 0 | 0 | 0 | 0 | 0 | 0 | 1.84 | 0 | 0 | 0 | 0 | 0 | 0 | 0 | 0 | 0 | 0 | 0 | 0 | 0 | 0 | 0 | 0 | 0 | 0 | 0 | 0 | 0 | 0 | 0 | 0 | 0 | 0 | 0 | 0 | 0 | 29 | La1.84Sr0.16Cu0.99Co0.01O4
0 | 0 | 0 | 0 | 0 | 0 | 0 | 4 | 0 | 0 | 0 | 0 | 0 | 0 | 0 | 0 | 0 | 0 | 0 | 0 | 0 | 0 | 0 | 0 | 0 | 0 | 0.02 | 0 | 0.98 | 0 | 0 | 0 | 0 | 0 | 0 | 0 | 0 | 0.17 | 0 | 0 | 0 | 0 | 0 | 0 | 0 | 0 | 0 | 0 | 0 | 0 | 0 | 0 | 0 | 0 | 0 | 0 | 1.83 | 0 | 0 | 0 | 0 | 0 | 0 | 0 | 0 | 0 | 0 | 0 | 0 | 0 | 0 | 0 | 0 | 0 | 0 | 0 | 0 | 0 | 0 | 0 | 0 | 0 | 0 | 0 | 0 | 0 | 16 | La1.83Sr0.17Cu0.98Co0.02O4
0 | 0 | 0 | 0 | 0 | 0 | 0 | 4 | 0 | 0 | 0 | 0 | 0 | 0 | 0 | 0 | 0 | 0 | 0 | 0 | 0 | 0 | 0 | 0 | 0 | 0 | 0.03 | 0 | 0.97 | 0 | 0 | 0 | 0 | 0 | 0 | 0 | 0 | 0.18 | 0 | 0 | 0 | 0 | 0 | 0 | 0 | 0 | 0 | 0 | 0 | 0 | 0 | 0 | 0 | 0 | 0 | 0 | 1.82 | 0 | 0 | 0 | 0 | 0 | 0 | 0 | 0 | 0 | 0 | 0 | 0 | 0 | 0 | 0 | 0 | 0 | 0 | 0 | 0 | 0 | 0 | 0 | 0 | 0 | 0 | 0 | 0 | 0 | 3 | La1.82Sr0.18Cu0.97Co0.03O4
0 | 0 | 0 | 0 | 0 | 0 | 0 | 4 | 0 | 0 | 0 | 0 | 0 | 0 | 0 | 0 | 0 | 0 | 0 | 0 | 0 | 0 | 0 | 0 | 0 | 0 | 0 | 0 | 1 | 0 | 0 | 0 | 0 | 0 | 0 | 0 | 0 | 0 | 0 | 0 | 0 | 0 | 0 | 0 | 0 | 0 | 0 | 0 | 0 | 0 | 0 | 0 | 0 | 0 | 0 | 0 | 1 | 0.12 | 0.88 | 0 | 0 | 0 | 0 | 0 | 0 | 0 | 0 | 0 | 0 | 0 | 0 | 0 | 0 | 0 | 0 | 0 | 0 | 0 | 0 | 0 | 0 | 0 | 0 | 0 | 0 | 0 | 24 | Pr0.88La1Ce0.12Cu1O4
0 | 0 | 0 | 0 | 0 | 0 | 0 | 4 | 0 | 0 | 0 | 0 | 0 | 0 | 0 | 0 | 0 | 0 | 0 | 0 | 0 | 0 | 0 | 0 | 0 | 0 | 0 | 0 | 1 | 0 | 0 | 0 | 0 | 0 | 0 | 0 | 0 | 0 | 0 | 0 | 0 | 0 | 0 | 0 | 0 | 0 | 0 | 0 | 0 | 0 | 0 | 0 | 0 | 0 | 0 | 0 | 1 | 0.12 | 0.88 | 0 | 0 | 0 | 0 | 0 | 0 | 0 | 0 | 0 | 0 | 0 | 0 | 0 | 0 | 0 | 0 | 0 | 0 | 0 | 0 | 0 | 0 | 0 | 0 | 0 | 0 | 0 | 21 | Pr0.88La1Ce0.12Cu1O4
0 | 0 | 0 | 0 | 0 | 0 | 0 | 4 | 0 | 0 | 0 | 0 | 0 | 0 | 0 | 0 | 0 | 0 | 0 | 0 | 0 | 0 | 0 | 0 | 0 | 0 | 0 | 0 | 1 | 0 | 0 | 0 | 0 | 0 | 0 | 0 | 0 | 0 | 0 | 0 | 0 | 0 | 0 | 0 | 0 | 0 | 0 | 0 | 0 | 0 | 0 | 0 | 0 | 0 | 0 | 0 | 1 | 0.12 | 0.88 | 0 | 0 | 0 | 0 | 0 | 0 | 0 | 0 | 0 | 0 | 0 | 0 | 0 | 0 | 0 | 0 | 0 | 0 | 0 | 0 | 0 | 0 | 0 | 0 | 0 | 0 | 0 | 16 | Pr0.88La1Ce0.12Cu1O4
0 | 0 | 0 | 0 | 0 | 0 | 0 | 6.929 | 0 | 0 | 0 | 0 | 0 | 0 | 0 | 0 | 0 | 0 | 0 | 0 | 0 | 0 | 0 | 0 | 0 | 0.06 | 0 | 0 | 2.94 | 0 | 0 | 0 | 0 | 0 | 0 | 0 | 0 | 0 | 1 | 0 | 0 | 0 | 0 | 0 | 0 | 0 | 0 | 0 | 0 | 0 | 0 | 0 | 0 | 0 | 0 | 2 | 0 | 0 | 0 | 0 | 0 | 0 | 0 | 0 | 0 | 0 | 0 | 0 | 0 | 0 | 0 | 0 | 0 | 0 | 0 | 0 | 0 | 0 | 0 | 0 | 0 | 0 | 0 | 0 | 0 | 0 | 85 | Y1Ba2Cu2.94Fe0.06O6.929
0 | 0 | 0 | 0 | 0 | 0 | 0 | 6.929 | 0 | 0 | 0 | 0 | 0 | 0 | 0 | 0 | 0 | 0 | 0 | 0 | 0 | 0 | 0 | 0 | 0 | 0.1 | 0 | 0 | 2022-09-02 | 0 | 0 | 0 | 0 | 0 | 0 | 0 | 0 | 0 | 1 | 0 | 0 | 0 | 0 | 0 | 0 | 0 | 0 | 0 | 0 | 0 | 0 | 0 | 0 | 0 | 0 | 2 | 0 | 0 | 0 | 0 | 0 | 0 | 0 | 0 | 0 | 0 | 0 | 0 | 0 | 0 | 0 | 0 | 0 | 0 | 0 | 0 | 0 | 0 | 0 | 0 | 0 | 0 | 0 | 0 | 0 | 0 | 71 | Y1Ba2Cu2.9Fe0.1O6.929
0 | 0 | 0 | 0 | 0 | 0 | 0 | 6.959 | 0 | 0 | 0 | 0 | 0 | 0 | 0 | 0 | 0 | 0 | 0 | 0 | 0 | 0 | 0 | 0 | 0 | 0.16 | 0 | 0 | 2.84 | 0 | 0 | 0 | 0 | 0 | 0 | 0 | 0 | 0 | 1 | 0 | 0 | 0 | 0 | 0 | 0 | 0 | 0 | 0 | 0 | 0 | 0 | 0 | 0 | 0 | 0 | 2 | 0 | 0 | 0 | 0 | 0 | 0 | 0 | 0 | 0 | 0 | 0 | 0 | 0 | 0 | 0 | 0 | 0 | 0 | 0 | 0 | 0 | 0 | 0 | 0 | 0 | 0 | 0 | 0 | 0 | 0 | 53 | Y1Ba2Cu2.84Fe0.16O6.959
0 | 0 | 0 | 0 | 0 | 0 | 0 | 6.999 | 0 | 0 | 0 | 0 | 0 | 0 | 0 | 0 | 0 | 0 | 0 | 0 | 0 | 0 | 0 | 0 | 0 | 0.32 | 0 | 0 | 2.68 | 0 | 0 | 0 | 0 | 0 | 0 | 0 | 0 | 0 | 1 | 0 | 0 | 0 | 0 | 0 | 0 | 0 | 0 | 0 | 0 | 0 | 0 | 0 | 0 | 0 | 0 | 2 | 0 | 0 | 0 | 0 | 0 | 0 | 0 | 0 | 0 | 0 | 0 | 0 | 0 | 0 | 0 | 0 | 0 | 0 | 0 | 0 | 0 | 0 | 0 | 0 | 0 | 0 | 0 | 0 | 0 | 0 | 26 | Y1Ba2Cu2.68Fe0.32O6.999
0 | 0 | 0 | 0 | 0 | 0 | 0 | 7.19 | 0 | 0 | 0 | 0 | 0 | 0 | 0 | 0 | 0 | 0 | 0 | 0 | 0 | 0 | 0 | 0 | 0 | 0 | 0 | 0 | 3 | 0 | 0 | 0 | 0 | 0 | 0 | 0 | 0 | 0 | 1 | 0 | 0 | 0 | 0 | 0 | 0 | 0 | 0 | 0 | 0 | 0 | 0 | 0 | 0 | 0 | 0 | 2 | 0 | 0 | 0 | 0 | 0 | 0 | 0 | 0 | 0 | 0 | 0 | 0 | 0 | 0 | 0 | 0 | 0 | 0 | 0 | 0 | 0 | 0 | 0 | 0 | 0 | 0 | 0 | 0 | 0 | 0 | 89 | Y1Ba2Cu3O7.19
0 | 0 | 0 | 0 | 0 | 0 | 0 | 7.254 | 0 | 0 | 0 | 0 | 0 | 0 | 0 | 0 | 0 | 0 | 0 | 0 | 0 | 0 | 0 | 0 | 0 | 0.06 | 0 | 0 | 2.94 | 0 | 0 | 0 | 0 | 0 | 0 | 0 | 0 | 0 | 1 | 0 | 0 | 0 | 0 | 0 | 0 | 0 | 0 | 0 | 0 | 0 | 0 | 0 | 0 | 0 | 0 | 2 | 0 | 0 | 0 | 0 | 0 | 0 | 0 | 0 | 0 | 0 | 0 | 0 | 0 | 0 | 0 | 0 | 0 | 0 | 0 | 0 | 0 | 0 | 0 | 0 | 0 | 0 | 0 | 0 | 0 | 0 | 91 | Y1Ba2Cu2.94Fe0.06O7.254
0 | 0 | 0 | 0 | 0 | 0 | 0 | 7.293 | 0 | 0 | 0 | 0 | 0 | 0 | 0 | 0 | 0 | 0 | 0 | 0 | 0 | 0 | 0 | 0 | 0 | 0.1 | 0 | 0 | 2022-09-02 | 0 | 0 | 0 | 0 | 0 | 0 | 0 | 0 | 0 | 1 | 0 | 0 | 0 | 0 | 0 | 0 | 0 | 0 | 0 | 0 | 0 | 0 | 0 | 0 | 0 | 0 | 2 | 0 | 0 | 0 | 0 | 0 | 0 | 0 | 0 | 0 | 0 | 0 | 0 | 0 | 0 | 0 | 0 | 0 | 0 | 0 | 0 | 0 | 0 | 0 | 0 | 0 | 0 | 0 | 0 | 0 | 0 | 87 | Y1Ba2Cu2.9Fe0.1O7.293
0 | 0 | 0 | 0 | 0 | 0 | 0 | 7.303 | 0 | 0 | 0 | 0 | 0 | 0 | 0 | 0 | 0 | 0 | 0 | 0 | 0 | 0 | 0 | 0 | 0 | 0.16 | 0 | 0 | 2.84 | 0 | 0 | 0 | 0 | 0 | 0 | 0 | 0 | 0 | 1 | 0 | 0 | 0 | 0 | 0 | 0 | 0 | 0 | 0 | 0 | 0 | 0 | 0 | 0 | 0 | 0 | 2 | 0 | 0 | 0 | 0 | 0 | 0 | 0 | 0 | 0 | 0 | 0 | 0 | 0 | 0 | 0 | 0 | 0 | 0 | 0 | 0 | 0 | 0 | 0 | 0 | 0 | 0 | 0 | 0 | 0 | 0 | 85 | Y1Ba2Cu2.84Fe0.16O7.303
0 | 0 | 0 | 0 | 0 | 0 | 0 | 7.343 | 0 | 0 | 0 | 0 | 0 | 0 | 0 | 0 | 0 | 0 | 0 | 0 | 0 | 0 | 0 | 0 | 0 | 0.32 | 0 | 0 | 2.68 | 0 | 0 | 0 | 0 | 0 | 0 | 0 | 0 | 0 | 1 | 0 | 0 | 0 | 0 | 0 | 0 | 0 | 0 | 0 | 0 | 0 | 0 | 0 | 0 | 0 | 0 | 2 | 0 | 0 | 0 | 0 | 0 | 0 | 0 | 0 | 0 | 0 | 0 | 0 | 0 | 0 | 0 | 0 | 0 | 0 | 0 | 0 | 0 | 0 | 0 | 0 | 0 | 0 | 0 | 0 | 0 | 0 | 82 | Y1Ba2Cu2.68Fe0.32O7.343
0 | 0 | 0 | 0 | 0 | 0 | 0 | 7.401 | 0 | 0 | 0 | 0 | 0 | 0 | 0 | 0 | 0 | 0 | 0 | 0 | 0 | 0 | 0 | 0 | 0 | 0.4 | 0 | 0 | 2022-06-02 | 0 | 0 | 0 | 0 | 0 | 0 | 0 | 0 | 0 | 1 | 0 | 0 | 0 | 0 | 0 | 0 | 0 | 0 | 0 | 0 | 0 | 0 | 0 | 0 | 0 | 0 | 2 | 0 | 0 | 0 | 0 | 0 | 0 | 0 | 0 | 0 | 0 | 0 | 0 | 0 | 0 | 0 | 0 | 0 | 0 | 0 | 0 | 0 | 0 | 0 | 0 | 0 | 0 | 0 | 0 | 0 | 0 | 82 | Y1Ba2Cu2.6Fe0.4O7.401
0 | 0 | 0 | 0 | 0 | 0 | 0 | 7.413 | 0 | 0 | 0 | 0 | 0 | 0 | 0 | 0 | 0 | 0 | 0 | 0 | 0 | 0 | 0 | 0 | 0 | 0.5 | 0 | 0 | 2022-05-02 | 0 | 0 | 0 | 0 | 0 | 0 | 0 | 0 | 0 | 1 | 0 | 0 | 0 | 0 | 0 | 0 | 0 | 0 | 0 | 0 | 0 | 0 | 0 | 0 | 0 | 0 | 2 | 0 | 0 | 0 | 0 | 0 | 0 | 0 | 0 | 0 | 0 | 0 | 0 | 0 | 0 | 0 | 0 | 0 | 0 | 0 | 0 | 0 | 0 | 0 | 0 | 0 | 0 | 0 | 0 | 0 | 0 | 80 | Y1Ba2Cu2.5Fe0.5O7.413
0 | 0 | 0 | 0 | 0 | 0 | 0 | 7.453 | 0 | 0 | 0 | 0 | 0 | 0 | 0 | 0 | 0 | 0 | 0 | 0 | 0 | 0 | 0 | 0 | 0 | 0.6 | 0 | 0 | 2022-04-02 | 0 | 0 | 0 | 0 | 0 | 0 | 0 | 0 | 0 | 1 | 0 | 0 | 0 | 0 | 0 | 0 | 0 | 0 | 0 | 0 | 0 | 0 | 0 | 0 | 0 | 0 | 2 | 0 | 0 | 0 | 0 | 0 | 0 | 0 | 0 | 0 | 0 | 0 | 0 | 0 | 0 | 0 | 0 | 0 | 0 | 0 | 0 | 0 | 0 | 0 | 0 | 0 | 0 | 0 | 0 | 0 | 0 | 62 | Y1Ba2Cu2.4Fe0.6O7.453
0 | 0 | 0 | 0 | 0 | 0 | 0 | 7.484 | 0 | 0 | 0 | 0 | 0 | 0 | 0 | 0 | 0 | 0 | 0 | 0 | 0 | 0 | 0 | 0 | 0 | 0.7 | 0 | 0 | 2022-03-02 | 0 | 0 | 0 | 0 | 0 | 0 | 0 | 0 | 0 | 1 | 0 | 0 | 0 | 0 | 0 | 0 | 0 | 0 | 0 | 0 | 0 | 0 | 0 | 0 | 0 | 0 | 2 | 0 | 0 | 0 | 0 | 0 | 0 | 0 | 0 | 0 | 0 | 0 | 0 | 0 | 0 | 0 | 0 | 0 | 0 | 0 | 0 | 0 | 0 | 0 | 0 | 0 | 0 | 0 | 0 | 0 | 0 | 60 | Y1Ba2Cu2.3Fe0.7O7.484
0 | 0 | 0 | 0 | 0 | 0 | 0 | 4 | 0 | 0 | 0 | 0 | 0 | 0 | 0 | 0 | 0 | 0 | 0 | 0 | 0 | 0 | 0 | 0 | 0 | 0 | 0 | 0 | 1 | 0 | 0 | 0 | 0 | 0 | 0 | 0 | 0 | 0.12 | 0 | 0 | 0 | 0 | 0 | 0 | 0 | 0 | 0 | 0 | 0 | 0 | 0 | 0 | 0 | 0 | 0 | 0 | 1.48 | 0 | 0 | 0.4 | 0 | 0 | 0 | 0 | 0 | 0 | 0 | 0 | 0 | 0 | 0 | 0 | 0 | 0 | 0 | 0 | 0 | 0 | 0 | 0 | 0 | 0 | 0 | 0 | 0 | 0 | 2022-05-03 | La1.48Nd0.4Sr0.12Cu1O4
0 | 0 | 0 | 0 | 0 | 0 | 0 | 4 | 0 | 0 | 0 | 0 | 0 | 0 | 0 | 0 | 0 | 0 | 0 | 0 | 0 | 0 | 0 | 0 | 0 | 0 | 0 | 0 | 1 | 0 | 0 | 0 | 0 | 0 | 0 | 0 | 0 | 0.12 | 0 | 0 | 0 | 0 | 0 | 0 | 0 | 0 | 0 | 0 | 0 | 0 | 0 | 0 | 0 | 0 | 0 | 0 | 1.48 | 0 | 0 | 0.4 | 0 | 0 | 0 | 0 | 0 | 0 | 0 | 0 | 0 | 0 | 0 | 0 | 0 | 0 | 0 | 0 | 0 | 0 | 0 | 0 | 0 | 0 | 0 | 0 | 0 | 0 | 10 | La1.48Nd0.4Sr0.12Cu1O4
0 | 0 | 0 | 0 | 0 | 0 | 0 | 6.94 | 0 | 0 | 0 | 0 | 0 | 0 | 0 | 0 | 0 | 0 | 0 | 0 | 0 | 0 | 0 | 0 | 0 | 0 | 0 | 0 | 3 | 0 | 0 | 0 | 0 | 0 | 0 | 0 | 0 | 0 | 1 | 0 | 0 | 0 | 0 | 0 | 0 | 0 | 0 | 0 | 0 | 0 | 0 | 0 | 0 | 0 | 0 | 2 | 0 | 0 | 0 | 0 | 0 | 0 | 0 | 0 | 0 | 0 | 0 | 0 | 0 | 0 | 0 | 0 | 0 | 0 | 0 | 0 | 0 | 0 | 0 | 0 | 0 | 0 | 0 | 0 | 0 | 0 | 91.4 | Y1Ba2Cu3O6.94
0 | 0 | 0 | 0 | 0 | 0 | 0 | 6.98 | 0 | 0 | 0 | 0 | 0 | 0 | 0 | 0 | 0 | 0 | 0 | 0 | 0 | 0 | 0 | 0 | 0 | 0 | 0 | 0 | 3 | 0 | 0 | 0 | 0 | 0 | 0 | 0 | 0 | 0 | 1 | 0 | 0 | 0 | 0 | 0 | 0 | 0 | 0 | 0 | 0 | 0 | 0 | 0 | 0 | 0 | 0 | 2 | 0 | 0 | 0 | 0 | 0 | 0 | 0 | 0 | 0 | 0 | 0 | 0 | 0 | 0 | 0 | 0 | 0 | 0 | 0 | 0 | 0 | 0 | 0 | 0 | 0 | 0 | 0 | 0 | 0 | 0 | 89.4 | Y1Ba2Cu3O6.98
0 | 0 | 0 | 0 | 0 | 0 | 0 | 6.99 | 0 | 0 | 0 | 0 | 0 | 0 | 0 | 0 | 0 | 0 | 0 | 0 | 0 | 0 | 0 | 0 | 0 | 0 | 0 | 0 | 3 | 0 | 0 | 0 | 0 | 0 | 0 | 0 | 0 | 0 | 1 | 0 | 0 | 0 | 0 | 0 | 0 | 0 | 0 | 0 | 0 | 0 | 0 | 0 | 0 | 0 | 0 | 2 | 0 | 0 | 0 | 0 | 0 | 0 | 0 | 0 | 0 | 0 | 0 | 0 | 0 | 0 | 0 | 0 | 0 | 0 | 0 | 0 | 0 | 0 | 0 | 0 | 0 | 0 | 0 | 0 | 0 | 0 | 87.8 | Y1Ba2Cu3O6.99
0 | 0 | 0 | 0 | 0 | 0 | 0 | 4 | 0 | 0 | 0 | 0 | 0 | 0 | 0 | 0 | 0 | 0 | 0 | 0 | 0 | 0 | 0 | 0.38 | 0 | 0 | 0 | 0 | 2022-04-01 | 0 | 0 | 0 | 0 | 0 | 0 | 0 | 0 | 2 | 0 | 0 | 0 | 0 | 0 | 0 | 0 | 0 | 0 | 0 | 0 | 0 | 0 | 0 | 0 | 0 | 0 | 0 | 0 | 0 | 0 | 0 | 0 | 0 | 0 | 0 | 0 | 0 | 0 | 0 | 0 | 0 | 0 | 0 | 0 | 0 | 0 | 0 | 0 | 0 | 0 | 0.73 | 0 | 0 | 0 | 0 | 0 | 0 | 60 | Hg0.73Cr0.38Sr2Cu1.04O4
0 | 0 | 0 | 0 | 0 | 0 | 0 | 8 | 0 | 0 | 0 | 0 | 0 | 0 | 0 | 0 | 0 | 0 | 0 | 1 | 0 | 0 | 0 | 0 | 0 | 0 | 0 | 0 | 2 | 0 | 0 | 0 | 0 | 0 | 0 | 0 | 0 | 2 | 0 | 0 | 0 | 0 | 0 | 0 | 0 | 0 | 0 | 0 | 0 | 0 | 0 | 0 | 0 | 0 | 0 | 0 | 0 | 0 | 0 | 0 | 0 | 0 | 0 | 0 | 0 | 0 | 0 | 0 | 0 | 0 | 0 | 0 | 0 | 0 | 0 | 0 | 0 | 0 | 0 | 0 | 0 | 0 | 2 | 0 | 0 | 0 | 86 | Bi2Sr2Ca1Cu2O8
0 | 0 | 0 | 0 | 0 | 0 | 0 | 8 | 0 | 0 | 0 | 0 | 0 | 0 | 0 | 0 | 0 | 0 | 0 | 1 | 0 | 0 | 0 | 0 | 0 | 0 | 0 | 0 | 2 | 0 | 0 | 0 | 0 | 0 | 0 | 0 | 0 | 2 | 0 | 0 | 0 | 0 | 0 | 0 | 0 | 0 | 0 | 0 | 0 | 0 | 0 | 0 | 1 | 0 | 0 | 0 | 0 | 0 | 0 | 0 | 0 | 0 | 0 | 0 | 0 | 0 | 0 | 0 | 0 | 0 | 0 | 0 | 0 | 0 | 0 | 0 | 0 | 0 | 0 | 0 | 0 | 0 | 2 | 0 | 0 | 0 | 80.7 | Bi2Sr2Ca1Cu2I1O8
0 | 0 | 0 | 0 | 0 | 0 | 0 | 2 | 0 | 0 | 0 | 0 | 0 | 0 | 0 | 0 | 0 | 0 | 0 | 0 | 0 | 0 | 0 | 0 | 0 | 0 | 0 | 0 | 1 | 0 | 0 | 0 | 0 | 0 | 0 | 0 | 0 | 0.9 | 0 | 0 | 0 | 0 | 0 | 0 | 0 | 0 | 0 | 0 | 0 | 0 | 0 | 0 | 0 | 0 | 0 | 0 | 0 | 0 | 0 | 0 | 0 | 0 | 0 | 0.1 | 0 | 0 | 0 | 0 | 0 | 0 | 0 | 0 | 0 | 0 | 0 | 0 | 0 | 0 | 0 | 0 | 0 | 0 | 0 | 0 | 0 | 0 | 43 | Sr0.9Gd0.1Cu1O2
0 | 0 | 0 | 0 | 0 | 0 | 0 | 6.35 | 0 | 0 | 0 | 0 | 0 | 0 | 0 | 0 | 0 | 0 | 0 | 0 | 0 | 0 | 0 | 0 | 0 | 0 | 0 | 0 | 3 | 0 | 0 | 0 | 0 | 0 | 0 | 0 | 0 | 0 | 1 | 0 | 0 | 0 | 0 | 0 | 0 | 0 | 0 | 0 | 0 | 0 | 0 | 0 | 0 | 0 | 0 | 2 | 0 | 0 | 0 | 0 | 0 | 0 | 0 | 0 | 0 | 0 | 0 | 0 | 0 | 0 | 0 | 0 | 0 | 0 | 0 | 0 | 0 | 0 | 0 | 0 | 0 | 0 | 0 | 0 | 0 | 0 | 2022-09-08 | Y1Ba2Cu3O6.35
0 | 0 | 0 | 0 | 0 | 0 | 0 | 6 | 0 | 0 | 0 | 0 | 0 | 0 | 0 | 0 | 0 | 0 | 0 | 0 | 0 | 0 | 0 | 0 | 0 | 0 | 0 | 0 | 3 | 0 | 0 | 0 | 0 | 0 | 0 | 0 | 0 | 0 | 1 | 0 | 0 | 0 | 0 | 0 | 0 | 0 | 0 | 0 | 0 | 0 | 0 | 0 | 0 | 0 | 0 | 2 | 0 | 0 | 0 | 0 | 0 | 0 | 0 | 0 | 0 | 0 | 0 | 0 | 0 | 0 | 0 | 0 | 0 | 0 | 0 | 0 | 0 | 0 | 0 | 0 | 0 | 0 | 0 | 0 | 0 | 0 | 2022-07-13 | Y1Ba2Cu3O6
0 | 0 | 0 | 0 | 0 | 0 | 0 | 6 | 0 | 0 | 0 | 0 | 0 | 0 | 0 | 0 | 0 | 0 | 0 | 0 | 0 | 0 | 0 | 0 | 0 | 0 | 0 | 0 | 3 | 0 | 0 | 0 | 0 | 0 | 0 | 0 | 0 | 0 | 1 | 0 | 0 | 0 | 0 | 0 | 0 | 0 | 0 | 0 | 0 | 0 | 0 | 0 | 0 | 0 | 0 | 2 | 0 | 0 | 0 | 0 | 0 | 0 | 0 | 0 | 0 | 0 | 0 | 0 | 0 | 0 | 0 | 0 | 0 | 0 | 0 | 0 | 0 | 0 | 0 | 0 | 0 | 0 | 0 | 0 | 0 | 0 | 2022-03-15 | Y1Ba2Cu3O6
0 | 0 | 0 | 0 | 0 | 0 | 0 | 6 | 0 | 0 | 0 | 0 | 0 | 0 | 0 | 0 | 0 | 0 | 0 | 0 | 0 | 0 | 0 | 0 | 0 | 0 | 0 | 0 | 3 | 0 | 0 | 0 | 0 | 0 | 0 | 0 | 0 | 0 | 1 | 0 | 0 | 0 | 0 | 0 | 0 | 0 | 0 | 0 | 0 | 0 | 0 | 0 | 0 | 0 | 0 | 2 | 0 | 0 | 0 | 0 | 0 | 0 | 0 | 0 | 0 | 0 | 0 | 0 | 0 | 0 | 0 | 0 | 0 | 0 | 0 | 0 | 0 | 0 | 0 | 0 | 0 | 0 | 0 | 0 | 0 | 0 | 2022-06-17 | Y1Ba2Cu3O6
0 | 0 | 0 | 0 | 0 | 0 | 0 | 6 | 0 | 0 | 0 | 0 | 0 | 0 | 0 | 0 | 0 | 0 | 0 | 0 | 0 | 0 | 0 | 0 | 0 | 0 | 0 | 0 | 3 | 0 | 0 | 0 | 0 | 0 | 0 | 0 | 0 | 0 | 1 | 0 | 0 | 0 | 0 | 0 | 0 | 0 | 0 | 0 | 0 | 0 | 0 | 0 | 0 | 0 | 0 | 2 | 0 | 0 | 0 | 0 | 0 | 0 | 0 | 0 | 0 | 0 | 0 | 0 | 0 | 0 | 0 | 0 | 0 | 0 | 0 | 0 | 0 | 0 | 0 | 0 | 0 | 0 | 0 | 0 | 0 | 0 | 22 | Y1Ba2Cu3O6
0 | 0 | 0 | 0 | 0 | 0 | 0 | 2022-05-06 | 0 | 0 | 0 | 0 | 0 | 0 | 0 | 0 | 0 | 0 | 0 | 0 | 0 | 0 | 0 | 0 | 0 | 0 | 0 | 0 | 3 | 0 | 0 | 0 | 0 | 0 | 0 | 0 | 0 | 0 | 1 | 0 | 0 | 0 | 0 | 0 | 0 | 0 | 0 | 0 | 0 | 0 | 0 | 0 | 0 | 0 | 0 | 2 | 0 | 0 | 0 | 0 | 0 | 0 | 0 | 0 | 0 | 0 | 0 | 0 | 0 | 0 | 0 | 0 | 0 | 0 | 0 | 0 | 0 | 0 | 0 | 0 | 0 | 0 | 0 | 0 | 0 | 0 | 56 | Y1Ba2Cu3O6.5
0 | 0 | 0 | 0 | 0 | 0 | 0 | 6.52 | 0 | 0 | 0 | 0 | 0 | 0 | 0 | 0 | 0 | 0 | 0 | 0 | 0 | 0 | 0 | 0 | 0 | 0 | 0 | 0 | 3 | 0 | 0 | 0 | 0 | 0 | 0 | 0 | 0 | 0 | 1 | 0 | 0 | 0 | 0 | 0 | 0 | 0 | 0 | 0 | 0 | 0 | 0 | 0 | 0 | 0 | 0 | 2 | 0 | 0 | 0 | 0 | 0 | 0 | 0 | 0 | 0 | 0 | 0 | 0 | 0 | 0 | 0 | 0 | 0 | 0 | 0 | 0 | 0 | 0 | 0 | 0 | 0 | 0 | 0 | 0 | 0 | 0 | 56 | Y1Ba2Cu3O6.52
0 | 0 | 0 | 0 | 0 | 0 | 0 | 6.77 | 0 | 0 | 0 | 0 | 0 | 0 | 0 | 0 | 0 | 0 | 0 | 0 | 0 | 0 | 0 | 0 | 0 | 0 | 0 | 0 | 3 | 0 | 0 | 0 | 0 | 0 | 0 | 0 | 0 | 0 | 1 | 0 | 0 | 0 | 0 | 0 | 0 | 0 | 0 | 0 | 0 | 0 | 0 | 0 | 0 | 0 | 0 | 2 | 0 | 0 | 0 | 0 | 0 | 0 | 0 | 0 | 0 | 0 | 0 | 0 | 0 | 0 | 0 | 0 | 0 | 0 | 0 | 0 | 0 | 0 | 0 | 0 | 0 | 0 | 0 | 0 | 0 | 0 | 75 | Y1Ba2Cu3O6.77
0 | 0 | 0 | 0 | 0 | 0 | 0 | 6.995 | 0 | 0 | 0 | 0 | 0 | 0 | 0 | 0 | 0 | 0 | 0 | 0 | 0 | 0 | 0 | 0 | 0 | 0 | 0 | 0 | 3 | 0 | 0 | 0 | 0 | 0 | 0 | 0 | 0 | 0 | 1 | 0 | 0 | 0 | 0 | 0 | 0 | 0 | 0 | 0 | 0 | 0 | 0 | 0 | 0 | 0 | 0 | 2 | 0 | 0 | 0 | 0 | 0 | 0 | 0 | 0 | 0 | 0 | 0 | 0 | 0 | 0 | 0 | 0 | 0 | 0 | 0 | 0 | 0 | 0 | 0 | 0 | 0 | 0 | 0 | 0 | 0 | 0 | 89 | Y1Ba2Cu3O6.995
0 | 0 | 0 | 0 | 0 | 0 | 0 | 2022-06-06 | 0 | 0 | 0 | 0 | 0 | 0 | 0 | 0 | 0 | 0 | 0 | 0 | 0 | 0 | 0 | 0 | 0 | 0 | 0 | 0 | 3 | 0 | 0 | 0 | 0 | 0 | 0 | 0 | 0 | 0 | 1 | 0 | 0 | 0 | 0 | 0 | 0 | 0 | 0 | 0 | 0 | 0 | 0 | 0 | 0 | 0 | 0 | 2 | 0 | 0 | 0 | 0 | 0 | 0 | 0 | 0 | 0 | 0 | 0 | 0 | 0 | 0 | 0 | 0 | 0 | 0 | 0 | 0 | 0 | 0 | 0 | 0 | 0 | 0 | 0 | 0 | 0 | 0 | 59 | Y1Ba2Cu3O6.6
0 | 0 | 0 | 0 | 0 | 0 | 0 | 7 | 0 | 0 | 0 | 0 | 0 | 0 | 0 | 0 | 0 | 0 | 0 | 0 | 0 | 0 | 0 | 0 | 0 | 0 | 0 | 0 | 0 | 0 | 0 | 0 | 0 | 0 | 0 | 0 | 0 | 0 | 0 | 0 | 0 | 0 | 0 | 0 | 0 | 0 | 0 | 2 | 0 | 0 | 0 | 0 | 0 | 0 | 0 | 0 | 0 | 0 | 0 | 0 | 0 | 0 | 0 | 0 | 0 | 0 | 0 | 0 | 0 | 0 | 0 | 0 | 0 | 0 | 2 | 0 | 0 | 0 | 0 | 0 | 0 | 0 | 0 | 0 | 0 | 0 | 0.96 | Cd2Re2O7
0 | 0 | 0 | 0 | 0 | 0 | 0 | 2 | 0 | 0 | 0 | 0 | 0 | 0 | 0 | 0 | 0.8 | 0 | 0 | 0 | 0 | 0 | 0 | 0 | 0 | 0 | 0 | 0 | 1 | 0 | 0 | 0 | 0 | 0 | 0 | 0 | 0 | 2 | 0 | 0 | 0 | 0 | 0 | 0 | 0 | 0 | 0 | 0 | 0 | 0 | 0 | 0 | 0 | 0 | 0 | 0 | 0 | 0 | 0 | 0 | 0 | 0 | 0 | 0 | 0 | 0 | 0 | 0 | 0 | 0 | 0 | 0 | 0 | 0 | 0 | 0 | 0 | 0 | 0 | 0 | 0 | 0 | 0 | 0 | 0 | 0 | 33 | Sr2Cu1Cl0.8O2
0 | 0 | 0 | 0 | 0 | 0 | 0 | 2 | 0 | 0 | 0 | 0 | 0 | 0 | 0 | 0 | 1 | 0 | 0 | 0 | 0 | 0 | 0 | 0 | 0 | 0 | 0 | 0 | 1 | 0 | 0 | 0 | 0 | 0 | 0 | 0 | 0 | 2 | 0 | 0 | 0 | 0 | 0 | 0 | 0 | 0 | 0 | 0 | 0 | 0 | 0 | 0 | 0 | 0 | 0 | 0 | 0 | 0 | 0 | 0 | 0 | 0 | 0 | 0 | 0 | 0 | 0 | 0 | 0 | 0 | 0 | 0 | 0 | 0 | 0 | 0 | 0 | 0 | 0 | 0 | 0 | 0 | 0 | 0 | 0 | 0 | 20 | Sr2Cu1Cl1O2
0 | 0 | 0 | 0 | 0 | 0 | 0 | 2 | 0 | 0 | 0 | 0 | 0 | 0 | 0 | 0 | 2022-02-01 | 0 | 0 | 0 | 0 | 0 | 0 | 0 | 0 | 0 | 0 | 0 | 1 | 0 | 0 | 0 | 0 | 0 | 0 | 0 | 0 | 2 | 0 | 0 | 0 | 0 | 0 | 0 | 0 | 0 | 0 | 0 | 0 | 0 | 0 | 0 | 0 | 0 | 0 | 0 | 0 | 0 | 0 | 0 | 0 | 0 | 0 | 0 | 0 | 0 | 0 | 0 | 0 | 0 | 0 | 0 | 0 | 0 | 0 | 0 | 0 | 0 | 0 | 0 | 0 | 0 | 0 | 0 | 0 | 0 | 30 | Sr2Cu1Cl1.2O2
0 | 0 | 0 | 0 | 0 | 0 | 0 | 2 | 0 | 0 | 0 | 0 | 0 | 0 | 0 | 0 | 2022-04-01 | 0 | 0 | 0 | 0 | 0 | 0 | 0 | 0 | 0 | 0 | 0 | 1 | 0 | 0 | 0 | 0 | 0 | 0 | 0 | 0 | 2 | 0 | 0 | 0 | 0 | 0 | 0 | 0 | 0 | 0 | 0 | 0 | 0 | 0 | 0 | 0 | 0 | 0 | 0 | 0 | 0 | 0 | 0 | 0 | 0 | 0 | 0 | 0 | 0 | 0 | 0 | 0 | 0 | 0 | 0 | 0 | 0 | 0 | 0 | 0 | 0 | 0 | 0 | 0 | 0 | 0 | 0 | 0 | 0 | 30 | Sr2Cu1Cl1.4O2
0 | 0 | 0 | 0 | 0 | 0 | 0 | 4 | 0 | 0 | 0 | 0 | 0 | 0 | 0 | 0 | 0 | 0 | 0 | 0 | 0 | 0 | 0 | 0 | 0.02 | 0 | 0 | 0 | 0.98 | 0 | 0 | 0 | 0 | 0 | 0 | 0 | 0 | 0.18 | 0 | 0 | 0 | 0 | 0 | 0 | 0 | 0 | 0 | 0 | 0 | 0 | 0 | 0 | 0 | 0 | 0 | 0 | 1.82 | 0 | 0 | 0 | 0 | 0 | 0 | 0 | 0 | 0 | 0 | 0 | 0 | 0 | 0 | 0 | 0 | 0 | 0 | 0 | 0 | 0 | 0 | 0 | 0 | 0 | 0 | 0 | 0 | 0 | 37 | La1.82Sr0.18Cu0.98Mn0.02O4
0 | 0 | 0 | 0 | 0 | 0 | 0 | 4 | 0 | 0 | 0 | 0 | 0 | 0 | 0 | 0 | 0 | 0 | 0 | 0 | 0 | 0 | 0 | 0 | 0.04 | 0 | 0 | 0 | 0.96 | 0 | 0 | 0 | 0 | 0 | 0 | 0 | 0 | 0.21 | 0 | 0 | 0 | 0 | 0 | 0 | 0 | 0 | 0 | 0 | 0 | 0 | 0 | 0 | 0 | 0 | 0 | 0 | 1.79 | 0 | 0 | 0 | 0 | 0 | 0 | 0 | 0 | 0 | 0 | 0 | 0 | 0 | 0 | 0 | 0 | 0 | 0 | 0 | 0 | 0 | 0 | 0 | 0 | 0 | 0 | 0 | 0 | 0 | 37 | La1.79Sr0.21Cu0.96Mn0.04O4
0 | 0 | 0 | 0 | 0 | 0 | 0 | 4 | 0 | 0 | 0 | 0 | 0 | 0 | 0 | 0 | 0 | 0 | 0 | 0 | 0 | 0 | 0 | 0 | 0.06 | 0 | 0 | 0 | 0.94 | 0 | 0 | 0 | 0 | 0 | 0 | 0 | 0 | 0.24 | 0 | 0 | 0 | 0 | 0 | 0 | 0 | 0 | 0 | 0 | 0 | 0 | 0 | 0 | 0 | 0 | 0 | 0 | 1.76 | 0 | 0 | 0 | 0 | 0 | 0 | 0 | 0 | 0 | 0 | 0 | 0 | 0 | 0 | 0 | 0 | 0 | 0 | 0 | 0 | 0 | 0 | 0 | 0 | 0 | 0 | 0 | 0 | 0 | 37 | La1.76Sr0.24Cu0.94Mn0.06O4
0 | 0 | 0 | 0 | 0 | 0 | 0 | 4 | 0 | 0 | 0 | 0 | 0 | 0 | 0 | 0 | 0 | 0 | 0 | 0 | 0 | 0 | 0 | 0 | 0.08 | 0 | 0 | 0 | 0.92 | 0 | 0 | 0 | 0 | 0 | 0 | 0 | 0 | 0.27 | 0 | 0 | 0 | 0 | 0 | 0 | 0 | 0 | 0 | 0 | 0 | 0 | 0 | 0 | 0 | 0 | 0 | 0 | 1.73 | 0 | 0 | 0 | 0 | 0 | 0 | 0 | 0 | 0 | 0 | 0 | 0 | 0 | 0 | 0 | 0 | 0 | 0 | 0 | 0 | 0 | 0 | 0 | 0 | 0 | 0 | 0 | 0 | 0 | 37 | La1.73Sr0.27Cu0.92Mn0.08O4
0 | 0 | 0 | 0 | 0 | 0 | 0 | 4 | 0 | 0 | 0 | 0 | 0 | 0 | 0 | 0 | 0 | 0 | 0 | 0 | 0 | 0 | 0 | 0 | 0.1 | 0 | 0 | 0 | 0.9 | 0 | 0 | 0 | 0 | 0 | 0 | 0 | 0 | 0.3 | 0 | 0 | 0 | 0 | 0 | 0 | 0 | 0 | 0 | 0 | 0 | 0 | 0 | 0 | 0 | 0 | 0 | 0 | 2022-07-01 | 0 | 0 | 0 | 0 | 0 | 0 | 0 | 0 | 0 | 0 | 0 | 0 | 0 | 0 | 0 | 0 | 0 | 0 | 0 | 0 | 0 | 0 | 0 | 0 | 0 | 0 | 0 | 0 | 0 | 37 | La1.7Sr0.3Cu0.9Mn0.1O4
0 | 0 | 0 | 0 | 0 | 0.01 | 0 | 1 | 0 | 0 | 0 | 0 | 0 | 0 | 0 | 0 | 0 | 0 | 0 | 0 | 0 | 0 | 0 | 0 | 0 | 0 | 0 | 0 | 2.99 | 0 | 0 | 0 | 0 | 0 | 0 | 0 | 0 | 0 | 1 | 0 | 0 | 0 | 0 | 0 | 0 | 0 | 0 | 0 | 0 | 0 | 0 | 0 | 0 | 0 | 0 | 2 | 0 | 0 | 0 | 0 | 0 | 0 | 0 | 0 | 0 | 0 | 0 | 0 | 0 | 0 | 0 | 0 | 0 | 0 | 0 | 0 | 0 | 0 | 0 | 0 | 0 | 0 | 0 | 0 | 0 | 0 | 93 | Y1Ba2Cu2.99C0.01O
0 | 0 | 0 | 0 | 0 | 0.02 | 0 | 1 | 0 | 0 | 0 | 0 | 0 | 0 | 0 | 0 | 0 | 0 | 0 | 0 | 0 | 0 | 0 | 0 | 0 | 0 | 0 | 0 | 2.98 | 0 | 0 | 0 | 0 | 0 | 0 | 0 | 0 | 0 | 1 | 0 | 0 | 0 | 0 | 0 | 0 | 0 | 0 | 0 | 0 | 0 | 0 | 0 | 0 | 0 | 0 | 2 | 0 | 0 | 0 | 0 | 0 | 0 | 0 | 0 | 0 | 0 | 0 | 0 | 0 | 0 | 0 | 0 | 0 | 0 | 0 | 0 | 0 | 0 | 0 | 0 | 0 | 0 | 0 | 0 | 0 | 0 | 92 | Y1Ba2Cu2.98C0.02O
0 | 0 | 0 | 0 | 0 | 0.04 | 0 | 1 | 0 | 0 | 0 | 0 | 0 | 0 | 0 | 0 | 0 | 0 | 0 | 0 | 0 | 0 | 0 | 0 | 0 | 0 | 0 | 0 | 2.96 | 0 | 0 | 0 | 0 | 0 | 0 | 0 | 0 | 0 | 1 | 0 | 0 | 0 | 0 | 0 | 0 | 0 | 0 | 0 | 0 | 0 | 0 | 0 | 0 | 0 | 0 | 2 | 0 | 0 | 0 | 0 | 0 | 0 | 0 | 0 | 0 | 0 | 0 | 0 | 0 | 0 | 0 | 0 | 0 | 0 | 0 | 0 | 0 | 0 | 0 | 0 | 0 | 0 | 0 | 0 | 0 | 0 | 80 | Y1Ba2Cu2.96C0.04O
0 | 0 | 0 | 0 | 0 | 0.08 | 0 | 1 | 0 | 0 | 0 | 0 | 0 | 0 | 0 | 0 | 0 | 0 | 0 | 0 | 0 | 0 | 0 | 0 | 0 | 0 | 0 | 0 | 2.92 | 0 | 0 | 0 | 0 | 0 | 0 | 0 | 0 | 0 | 1 | 0 | 0 | 0 | 0 | 0 | 0 | 0 | 0 | 0 | 0 | 0 | 0 | 0 | 0 | 0 | 0 | 2 | 0 | 0 | 0 | 0 | 0 | 0 | 0 | 0 | 0 | 0 | 0 | 0 | 0 | 0 | 0 | 0 | 0 | 0 | 0 | 0 | 0 | 0 | 0 | 0 | 0 | 0 | 0 | 0 | 0 | 0 | 65 | Y1Ba2Cu2.92C0.08O
0 | 0 | 0 | 0 | 0 | 0 | 0 | 7.92 | 0 | 0 | 0 | 0 | 0 | 0 | 0 | 0 | 0 | 0 | 0 | 0 | 0 | 0 | 0 | 0 | 0 | 0 | 0 | 0 | 2 | 0 | 0 | 0 | 0 | 0 | 0 | 0 | 0 | 0 | 1 | 0 | 0 | 0 | 0 | 0 | 0 | 0 | 0 | 0 | 0 | 0 | 0 | 0 | 0 | 0 | 0 | 2 | 0 | 0 | 0 | 0 | 0 | 0 | 0 | 0 | 0 | 0 | 0 | 0 | 0 | 0 | 0 | 0 | 0 | 0 | 0 | 0 | 0 | 0 | 0 | 2022-04-01 | 0.6 | 0 | 0 | 0 | 0 | 0 | 2022-07-11 | Hg1.4Tl0.6Ba2Y1Cu2O7.92
0 | 0 | 0 | 0 | 0 | 0 | 0 | 7.88 | 0 | 0 | 0 | 0 | 0 | 0 | 0 | 0 | 0 | 0 | 0 | 0.1 | 0 | 0 | 0 | 0 | 0 | 0 | 0 | 0 | 2 | 0 | 0 | 0 | 0 | 0 | 0 | 0 | 0 | 0 | 0.9 | 0 | 0 | 0 | 0 | 0 | 0 | 0 | 0 | 0 | 0 | 0 | 0 | 0 | 0 | 0 | 0 | 2 | 0 | 0 | 0 | 0 | 0 | 0 | 0 | 0 | 0 | 0 | 0 | 0 | 0 | 0 | 0 | 0 | 0 | 0 | 0 | 0 | 0 | 0 | 0 | 2022-04-01 | 0.6 | 0 | 0 | 0 | 0 | 0 | 37 | Hg1.4Tl0.6Ba2Y0.9Ca0.1Cu2O7.88
0 | 0 | 0 | 0 | 0 | 0 | 0 | 7.83 | 0 | 0 | 0 | 0 | 0 | 0 | 0 | 0 | 0 | 0 | 0 | 0.2 | 0 | 0 | 0 | 0 | 0 | 0 | 0 | 0 | 2 | 0 | 0 | 0 | 0 | 0 | 0 | 0 | 0 | 0 | 0.8 | 0 | 0 | 0 | 0 | 0 | 0 | 0 | 0 | 0 | 0 | 0 | 0 | 0 | 0 | 0 | 0 | 2 | 0 | 0 | 0 | 0 | 0 | 0 | 0 | 0 | 0 | 0 | 0 | 0 | 0 | 0 | 0 | 0 | 0 | 0 | 0 | 0 | 0 | 0 | 0 | 2022-04-01 | 0.6 | 0 | 0 | 0 | 0 | 0 | 50 | Hg1.4Tl0.6Ba2Y0.8Ca0.2Cu2O7.83
0 | 0 | 0 | 0 | 0 | 0 | 0 | 7.81 | 0 | 0 | 0 | 0 | 0 | 0 | 0 | 0 | 0 | 0 | 0 | 0.3 | 0 | 0 | 0 | 0 | 0 | 0 | 0 | 0 | 2 | 0 | 0 | 0 | 0 | 0 | 0 | 0 | 0 | 0 | 0.7 | 0 | 0 | 0 | 0 | 0 | 0 | 0 | 0 | 0 | 0 | 0 | 0 | 0 | 0 | 0 | 0 | 2 | 0 | 0 | 0 | 0 | 0 | 0 | 0 | 0 | 0 | 0 | 0 | 0 | 0 | 0 | 0 | 0 | 0 | 0 | 0 | 0 | 0 | 0 | 0 | 2022-04-01 | 0.6 | 0 | 0 | 0 | 0 | 0 | 74.5 | Hg1.4Tl0.6Ba2Y0.7Ca0.3Cu2O7.81
0 | 0 | 0 | 0 | 0 | 0 | 0 | 7.78 | 0 | 0 | 0 | 0 | 0 | 0 | 0 | 0 | 0 | 0 | 0 | 0.4 | 0 | 0 | 0 | 0 | 0 | 0 | 0 | 0 | 2 | 0 | 0 | 0 | 0 | 0 | 0 | 0 | 0 | 0 | 0.6 | 0 | 0 | 0 | 0 | 0 | 0 | 0 | 0 | 0 | 0 | 0 | 0 | 0 | 0 | 0 | 0 | 2 | 0 | 0 | 0 | 0 | 0 | 0 | 0 | 0 | 0 | 0 | 0 | 0 | 0 | 0 | 0 | 0 | 0 | 0 | 0 | 0 | 0 | 0 | 0 | 2022-04-01 | 0.6 | 0 | 0 | 0 | 0 | 0 | 84.6 | Hg1.4Tl0.6Ba2Y0.6Ca0.4Cu2O7.78
0 | 0 | 0 | 0 | 0 | 0 | 0 | 7.74 | 0 | 0 | 0 | 0 | 0 | 0 | 0 | 0 | 0 | 0 | 0 | 0.5 | 0 | 0 | 0 | 0 | 0 | 0 | 0 | 0 | 2 | 0 | 0 | 0 | 0 | 0 | 0 | 0 | 0 | 0 | 0.5 | 0 | 0 | 0 | 0 | 0 | 0 | 0 | 0 | 0 | 0 | 0 | 0 | 0 | 0 | 0 | 0 | 2 | 0 | 0 | 0 | 0 | 0 | 0 | 0 | 0 | 0 | 0 | 0 | 0 | 0 | 0 | 0 | 0 | 0 | 0 | 0 | 0 | 0 | 0 | 0 | 2022-04-01 | 0.6 | 0 | 0 | 0 | 0 | 0 | 84 | Hg1.4Tl0.6Ba2Y0.5Ca0.5Cu2O7.74
0 | 0 | 0 | 0 | 0 | 0 | 0 | 7.71 | 0 | 0 | 0 | 0 | 0 | 0 | 0 | 0 | 0 | 0 | 0 | 0.6 | 0 | 0 | 0 | 0 | 0 | 0 | 0 | 0 | 2 | 0 | 0 | 0 | 0 | 0 | 0 | 0 | 0 | 0 | 0.4 | 0 | 0 | 0 | 0 | 0 | 0 | 0 | 0 | 0 | 0 | 0 | 0 | 0 | 0 | 0 | 0 | 2 | 0 | 0 | 0 | 0 | 0 | 0 | 0 | 0 | 0 | 0 | 0 | 0 | 0 | 0 | 0 | 0 | 0 | 0 | 0 | 0 | 0 | 0 | 0 | 2022-04-01 | 0.6 | 0 | 0 | 0 | 0 | 0 | 68.6 | Hg1.4Tl0.6Ba2Y0.4Ca0.6Cu2O7.71
0 | 0 | 0 | 0 | 0 | 0 | 0 | 7.68 | 0 | 0 | 0 | 0 | 0 | 0 | 0 | 0 | 0 | 0 | 0 | 0.7 | 0 | 0 | 0 | 0 | 0 | 0 | 0 | 0 | 2 | 0 | 0 | 0 | 0 | 0 | 0 | 0 | 0 | 0 | 0.3 | 0 | 0 | 0 | 0 | 0 | 0 | 0 | 0 | 0 | 0 | 0 | 0 | 0 | 0 | 0 | 0 | 2 | 0 | 0 | 0 | 0 | 0 | 0 | 0 | 0 | 0 | 0 | 0 | 0 | 0 | 0 | 0 | 0 | 0 | 0 | 0 | 0 | 0 | 0 | 0 | 2022-04-01 | 0.6 | 0 | 0 | 0 | 0 | 0 | 66.4 | Hg1.4Tl0.6Ba2Y0.3Ca0.7Cu2O7.68
0 | 0 | 0 | 0 | 0 | 0 | 0 | 7.66 | 0 | 0 | 0 | 0 | 0 | 0 | 0 | 0 | 0 | 0 | 0 | 0.8 | 0 | 0 | 0 | 0 | 0 | 0 | 0 | 0 | 2 | 0 | 0 | 0 | 0 | 0 | 0 | 0 | 0 | 0 | 0.2 | 0 | 0 | 0 | 0 | 0 | 0 | 0 | 0 | 0 | 0 | 0 | 0 | 0 | 0 | 0 | 0 | 2 | 0 | 0 | 0 | 0 | 0 | 0 | 0 | 0 | 0 | 0 | 0 | 0 | 0 | 0 | 0 | 0 | 0 | 0 | 0 | 0 | 0 | 0 | 0 | 2022-04-01 | 0.6 | 0 | 0 | 0 | 0 | 0 | 35.3 | Hg1.4Tl0.6Ba2Y0.2Ca0.8Cu2O7.66
0 | 0 | 0 | 0 | 0 | 0 | 0 | 1 | 0 | 0 | 0 | 0 | 0 | 0 | 0 | 0 | 0 | 0 | 0 | 0.1 | 0 | 0 | 0 | 0 | 0 | 0 | 0 | 0 | 2 | 0 | 0 | 0 | 0 | 0 | 0 | 0 | 0 | 0 | 0.9 | 0 | 0 | 0 | 0 | 0 | 0 | 0 | 0 | 0 | 0 | 0 | 0 | 0 | 0 | 0 | 0 | 2 | 0 | 0 | 0 | 0 | 0 | 0 | 0 | 0 | 0 | 0 | 0 | 0 | 0 | 0 | 0 | 0 | 0 | 0 | 0 | 0 | 0 | 0 | 0 | 2022-04-01 | 0.6 | 0 | 0 | 0 | 0 | 0 | 2022-03-20 | Hg1.4Tl0.6Ba2Y0.9Ca0.1Cu2O
0 | 0 | 0 | 0 | 0 | 0 | 0 | 1 | 0 | 0 | 0 | 0 | 0 | 0 | 0 | 0 | 0 | 0 | 0 | 0.2 | 0 | 0 | 0 | 0 | 0 | 0 | 0 | 0 | 2 | 0 | 0 | 0 | 0 | 0 | 0 | 0 | 0 | 0 | 0.8 | 0 | 0 | 0 | 0 | 0 | 0 | 0 | 0 | 0 | 0 | 0 | 0 | 0 | 0 | 0 | 0 | 2 | 0 | 0 | 0 | 0 | 0 | 0 | 0 | 0 | 0 | 0 | 0 | 0 | 0 | 0 | 0 | 0 | 0 | 0 | 0 | 0 | 0 | 0 | 0 | 2022-04-01 | 0.6 | 0 | 0 | 0 | 0 | 0 | 45.1 | Hg1.4Tl0.6Ba2Y0.8Ca0.2Cu2O
0 | 0 | 0 | 0 | 0 | 0 | 0 | 1 | 0 | 0 | 0 | 0 | 0 | 0 | 0 | 0 | 0 | 0 | 0 | 0.3 | 0 | 0 | 0 | 0 | 0 | 0 | 0 | 0 | 2 | 0 | 0 | 0 | 0 | 0 | 0 | 0 | 0 | 0 | 0.7 | 0 | 0 | 0 | 0 | 0 | 0 | 0 | 0 | 0 | 0 | 0 | 0 | 0 | 0 | 0 | 0 | 2 | 0 | 0 | 0 | 0 | 0 | 0 | 0 | 0 | 0 | 0 | 0 | 0 | 0 | 0 | 0 | 0 | 0 | 0 | 0 | 0 | 0 | 0 | 0 | 2022-04-01 | 0.6 | 0 | 0 | 0 | 0 | 0 | 60.1 | Hg1.4Tl0.6Ba2Y0.7Ca0.3Cu2O
0 | 0 | 0 | 0 | 0 | 0 | 0 | 1 | 0 | 0 | 0 | 0 | 0 | 0 | 0 | 0 | 0 | 0 | 0 | 0.4 | 0 | 0 | 0 | 0 | 0 | 0 | 0 | 0 | 2 | 0 | 0 | 0 | 0 | 0 | 0 | 0 | 0 | 0 | 0.6 | 0 | 0 | 0 | 0 | 0 | 0 | 0 | 0 | 0 | 0 | 0 | 0 | 0 | 0 | 0 | 0 | 2 | 0 | 0 | 0 | 0 | 0 | 0 | 0 | 0 | 0 | 0 | 0 | 0 | 0 | 0 | 0 | 0 | 0 | 0 | 0 | 0 | 0 | 0 | 0 | 2022-04-01 | 0.6 | 0 | 0 | 0 | 0 | 0 | 75.5 | Hg1.4Tl0.6Ba2Y0.6Ca0.4Cu2O
0 | 0 | 0 | 0 | 0 | 0 | 0 | 1 | 0 | 0 | 0 | 0 | 0 | 0 | 0 | 0 | 0 | 0 | 0 | 0.5 | 0 | 0 | 0 | 0 | 0 | 0 | 0 | 0 | 2 | 0 | 0 | 0 | 0 | 0 | 0 | 0 | 0 | 0 | 0.5 | 0 | 0 | 0 | 0 | 0 | 0 | 0 | 0 | 0 | 0 | 0 | 0 | 0 | 0 | 0 | 0 | 2 | 0 | 0 | 0 | 0 | 0 | 0 | 0 | 0 | 0 | 0 | 0 | 0 | 0 | 0 | 0 | 0 | 0 | 0 | 0 | 0 | 0 | 0 | 0 | 2022-04-01 | 0.6 | 0 | 0 | 0 | 0 | 0 | 81.4 | Hg1.4Tl0.6Ba2Y0.5Ca0.5Cu2O
0 | 0 | 0 | 0 | 0 | 0 | 0 | 1 | 0 | 0 | 0 | 0 | 0 | 0 | 0 | 0 | 0 | 0 | 0 | 0.6 | 0 | 0 | 0 | 0 | 0 | 0 | 0 | 0 | 2 | 0 | 0 | 0 | 0 | 0 | 0 | 0 | 0 | 0 | 0.4 | 0 | 0 | 0 | 0 | 0 | 0 | 0 | 0 | 0 | 0 | 0 | 0 | 0 | 0 | 0 | 0 | 2 | 0 | 0 | 0 | 0 | 0 | 0 | 0 | 0 | 0 | 0 | 0 | 0 | 0 | 0 | 0 | 0 | 0 | 0 | 0 | 0 | 0 | 0 | 0 | 2022-04-01 | 0.6 | 0 | 0 | 0 | 0 | 0 | 90.5 | Hg1.4Tl0.6Ba2Y0.4Ca0.6Cu2O
0 | 0 | 0 | 0 | 0 | 0 | 0 | 1 | 0 | 0 | 0 | 0 | 0 | 0 | 0 | 0 | 0 | 0 | 0 | 0.7 | 0 | 0 | 0 | 0 | 0 | 0 | 0 | 0 | 2 | 0 | 0 | 0 | 0 | 0 | 0 | 0 | 0 | 0 | 0.3 | 0 | 0 | 0 | 0 | 0 | 0 | 0 | 0 | 0 | 0 | 0 | 0 | 0 | 0 | 0 | 0 | 2 | 0 | 0 | 0 | 0 | 0 | 0 | 0 | 0 | 0 | 0 | 0 | 0 | 0 | 0 | 0 | 0 | 0 | 0 | 0 | 0 | 0 | 0 | 0 | 2022-04-01 | 0.6 | 0 | 0 | 0 | 0 | 0 | 65.4 | Hg1.4Tl0.6Ba2Y0.3Ca0.7Cu2O
0 | 0 | 0 | 0 | 0 | 0 | 0 | 1 | 0 | 0 | 0 | 0 | 0 | 0 | 0 | 0 | 0 | 0 | 0 | 0.8 | 0 | 0 | 0 | 0 | 0 | 0 | 0 | 0 | 2 | 0 | 0 | 0 | 0 | 0 | 0 | 0 | 0 | 0 | 0.2 | 0 | 0 | 0 | 0 | 0 | 0 | 0 | 0 | 0 | 0 | 0 | 0 | 0 | 0 | 0 | 0 | 2 | 0 | 0 | 0 | 0 | 0 | 0 | 0 | 0 | 0 | 0 | 0 | 0 | 0 | 0 | 0 | 0 | 0 | 0 | 0 | 0 | 0 | 0 | 0 | 2022-04-01 | 0.6 | 0 | 0 | 0 | 0 | 0 | 60.5 | Hg1.4Tl0.6Ba2Y0.2Ca0.8Cu2O
0 | 0 | 0 | 0 | 0 | 0 | 0 | 1 | 0 | 0 | 0 | 0 | 0 | 0 | 0 | 0 | 0 | 0 | 0 | 1 | 0 | 0 | 0 | 0 | 0 | 0 | 0 | 0 | 2 | 0 | 0 | 0 | 0 | 0 | 0 | 0 | 0 | 0 | 0 | 0 | 0 | 0 | 0 | 0 | 0 | 0 | 0 | 0 | 0 | 0 | 0 | 0 | 0 | 0 | 0 | 2 | 0 | 0 | 0 | 0 | 0 | 0 | 0 | 0 | 0 | 0 | 0 | 0 | 0 | 0 | 0 | 0 | 0 | 0 | 0 | 0 | 0 | 0 | 0 | 2022-04-01 | 0.6 | 0 | 0 | 0 | 0 | 0 | 34 | Hg1.4Tl0.6Ba2Ca1Cu2O
0 | 0 | 0 | 0 | 0 | 0 | 0 | 1 | 0 | 0 | 0 | 0 | 0 | 0 | 0 | 0 | 0 | 0 | 0 | 2 | 0 | 0 | 0 | 0 | 0 | 0 | 0 | 0 | 3 | 0 | 0 | 0 | 0 | 0 | 0 | 0 | 0 | 0 | 0 | 0 | 0 | 0 | 0 | 0 | 0 | 0 | 0 | 0 | 0 | 0 | 0 | 0 | 0 | 0 | 0 | 2 | 0 | 0 | 0 | 0 | 0 | 0 | 0 | 0 | 0 | 0 | 0 | 0 | 0 | 0 | 0 | 0 | 0 | 0 | 0 | 0 | 0 | 0 | 0 | 2022-04-01 | 0.6 | 0 | 0 | 0 | 0 | 0 | 85.1 | Hg1.4Tl0.6Ba2Ca2Cu3O
0 | 0 | 0 | 0 | 0 | 0 | 0 | 1 | 0 | 0 | 0 | 0 | 0 | 0 | 0 | 0 | 0 | 0 | 0 | 2 | 0 | 0 | 0 | 0 | 0 | 0 | 0 | 0 | 3 | 0 | 0 | 0 | 0 | 0 | 0 | 0 | 0 | 0 | 0 | 0 | 0 | 0 | 0 | 0 | 0 | 0 | 0 | 0 | 0 | 0 | 0 | 0 | 0 | 0 | 0 | 2 | 0 | 0 | 0 | 0 | 0 | 0 | 0 | 0 | 0 | 0 | 0 | 0 | 0 | 0 | 0 | 0 | 0 | 0 | 0 | 0 | 0 | 0 | 0 | 2022-02-01 | 0.8 | 0 | 0 | 0 | 0 | 0 | 88.1 | Hg1.2Tl0.8Ba2Ca2Cu3O
0 | 0 | 0 | 0 | 0 | 0 | 0 | 1 | 0 | 0 | 0 | 0 | 0 | 0 | 0 | 0 | 0 | 0 | 0 | 2 | 0 | 0 | 0 | 0 | 0 | 0 | 0 | 0 | 3 | 0 | 0 | 0 | 0 | 0 | 0 | 0 | 0 | 0 | 0 | 0 | 0 | 0 | 0 | 0 | 0 | 0 | 0 | 0 | 0 | 0 | 0 | 0 | 0 | 0 | 0 | 2 | 0 | 0 | 0 | 0 | 0 | 0 | 0 | 0 | 0 | 0 | 0 | 0 | 0 | 0 | 0 | 0 | 0 | 0 | 0 | 0 | 0 | 0 | 0 | 1 | 1 | 0 | 0 | 0 | 0 | 0 | 88.6 | Hg1Tl1Ba2Ca2Cu3O
0 | 0 | 0 | 0 | 0 | 0 | 0 | 1 | 0 | 0 | 0 | 0 | 0 | 0 | 0 | 0 | 0 | 0 | 0 | 2 | 0 | 0 | 0 | 0 | 0 | 0 | 0 | 0 | 3 | 0 | 0 | 0 | 0 | 0 | 0 | 0 | 0 | 0 | 0 | 0 | 0 | 0 | 0 | 0 | 0 | 0 | 0 | 0 | 0 | 0 | 0 | 0 | 0 | 0 | 0 | 2 | 0 | 0 | 0 | 0 | 0 | 0 | 0 | 0 | 0 | 0 | 0 | 0 | 0 | 0 | 0 | 0 | 0 | 0 | 0 | 0 | 0 | 0 | 0 | 0.8 | 2022-02-01 | 0 | 0 | 0 | 0 | 0 | 90.7 | Hg0.8Tl1.2Ba2Ca2Cu3O
0 | 0 | 0 | 0 | 0 | 0 | 0 | 1 | 0 | 0 | 0 | 0 | 0 | 0 | 0 | 0 | 0 | 0 | 0 | 3 | 0 | 0 | 0 | 0 | 0 | 0 | 0 | 0 | 4 | 0 | 0 | 0 | 0 | 0 | 0 | 0 | 0 | 0 | 0 | 0 | 0 | 0 | 0 | 0 | 0 | 0 | 0 | 0 | 0 | 0 | 0 | 0 | 0 | 0 | 0 | 2 | 0 | 0 | 0 | 0 | 0 | 0 | 0 | 0 | 0 | 0 | 0 | 0 | 0 | 0 | 0 | 0 | 0 | 0 | 0 | 0 | 0 | 0 | 0 | 2022-04-01 | 0.6 | 0 | 0 | 0 | 0 | 0 | 116 | Hg1.4Tl0.6Ba2Ca3Cu4O
0 | 0 | 0 | 0 | 0 | 0 | 0 | 1 | 0 | 0 | 0 | 0 | 0 | 0 | 0 | 0 | 0 | 0 | 0 | 3 | 0 | 0 | 0 | 0 | 0 | 0 | 0 | 0 | 4 | 0 | 0 | 0 | 0 | 0 | 0 | 0 | 0 | 0 | 0 | 0 | 0 | 0 | 0 | 0 | 0 | 0 | 0 | 0 | 0 | 0 | 0 | 0 | 0 | 0 | 0 | 2 | 0 | 0 | 0 | 0 | 0 | 0 | 0 | 0 | 0 | 0 | 0 | 0 | 0 | 0 | 0 | 0 | 0 | 0 | 0 | 0 | 0 | 0 | 0 | 2022-02-01 | 0.8 | 0 | 0 | 0 | 0 | 0 | 114 | Hg1.2Tl0.8Ba2Ca3Cu4O
0 | 0 | 0 | 0 | 0 | 0 | 0 | 1 | 0 | 0 | 0 | 0 | 0 | 0 | 0 | 0 | 0 | 0 | 0 | 3 | 0 | 0 | 0 | 0 | 0 | 0 | 0 | 0 | 4 | 0 | 0 | 0 | 0 | 0 | 0 | 0 | 0 | 0 | 0 | 0 | 0 | 0 | 0 | 0 | 0 | 0 | 0 | 0 | 0 | 0 | 0 | 0 | 0 | 0 | 0 | 2 | 0 | 0 | 0 | 0 | 0 | 0 | 0 | 0 | 0 | 0 | 0 | 0 | 0 | 0 | 0 | 0 | 0 | 0 | 0 | 0 | 0 | 0 | 0 | 1 | 1 | 0 | 0 | 0 | 0 | 0 | 112 | Hg1Tl1Ba2Ca3Cu4O
0 | 0 | 0 | 0 | 0 | 0 | 0 | 1 | 0 | 0 | 0 | 0 | 0 | 0 | 0 | 0 | 0 | 0 | 0 | 3 | 0 | 0 | 0 | 0 | 0 | 0 | 0 | 0 | 4 | 0 | 0 | 0 | 0 | 0 | 0 | 0 | 0 | 0 | 0 | 0 | 0 | 0 | 0 | 0 | 0 | 0 | 0 | 0 | 0 | 0 | 0 | 0 | 0 | 0 | 0 | 2 | 0 | 0 | 0 | 0 | 0 | 0 | 0 | 0 | 0 | 0 | 0 | 0 | 0 | 0 | 0 | 0 | 0 | 0 | 0 | 0 | 0 | 0 | 0 | 0.8 | 2022-02-01 | 0 | 0 | 0 | 0 | 0 | 107.6 | Hg0.8Tl1.2Ba2Ca3Cu4O
0 | 0 | 0 | 0 | 0 | 0 | 0 | 8 | 0 | 0 | 0 | 0 | 0 | 0 | 0 | 0 | 0 | 0 | 0 | 1 | 0 | 0 | 0 | 0 | 0 | 0 | 0 | 0 | 2 | 0 | 0 | 0 | 0 | 0 | 0 | 0 | 0 | 0 | 0 | 0 | 0 | 0 | 0 | 0 | 0 | 0 | 0 | 0 | 0 | 0 | 0 | 0 | 0 | 0 | 0 | 2 | 0 | 0 | 0 | 0 | 0 | 0 | 0 | 0 | 0 | 0 | 0 | 0 | 0 | 0 | 0 | 0 | 0 | 0 | 0 | 0 | 0 | 0 | 0 | 1 | 1 | 0 | 0 | 0 | 0 | 0 | 35 | Hg1Tl1Ba2Ca1Cu2O8
0 | 0 | 0 | 0 | 0 | 0 | 0 | 10 | 0 | 0 | 0 | 0 | 0 | 0 | 0 | 0 | 0 | 0 | 0 | 2 | 0 | 0 | 0 | 0 | 0 | 0 | 0 | 0 | 3 | 0 | 0 | 0 | 0 | 0 | 0 | 0 | 0 | 0 | 0 | 0 | 0 | 0 | 0 | 0 | 0 | 0 | 0 | 0 | 0 | 0 | 0 | 0 | 0 | 0 | 0 | 2 | 0 | 0 | 0 | 0 | 0 | 0 | 0 | 0 | 0 | 0 | 0 | 0 | 0 | 0 | 0 | 0 | 0 | 0 | 0 | 0 | 0 | 0 | 0 | 1 | 1 | 0 | 0 | 0 | 0 | 0 | 76 | Hg1Tl1Ba2Ca2Cu3O10
0 | 0 | 0 | 0 | 0 | 0 | 0 | 12 | 0 | 0 | 0 | 0 | 0 | 0 | 0 | 0 | 0 | 0 | 0 | 3 | 0 | 0 | 0 | 0 | 0 | 0 | 0 | 0 | 4 | 0 | 0 | 0 | 0 | 0 | 0 | 0 | 0 | 0 | 0 | 0 | 0 | 0 | 0 | 0 | 0 | 0 | 0 | 0 | 0 | 0 | 0 | 0 | 0 | 0 | 0 | 2 | 0 | 0 | 0 | 0 | 0 | 0 | 0 | 0 | 0 | 0 | 0 | 0 | 0 | 0 | 0 | 0 | 0 | 0 | 0 | 0 | 0 | 0 | 0 | 1 | 1 | 0 | 0 | 0 | 0 | 0 | 110 | Hg1Tl1Ba2Ca3Cu4O12
0 | 0 | 0 | 0 | 0 | 0 | 0 | 14 | 0 | 0 | 0 | 0 | 0 | 0 | 0 | 0 | 0 | 0 | 0 | 4 | 0 | 0 | 0 | 0 | 0 | 0 | 0 | 0 | 5 | 0 | 0 | 0 | 0 | 0 | 0 | 0 | 0 | 0 | 0 | 0 | 0 | 0 | 0 | 0 | 0 | 0 | 0 | 0 | 0 | 0 | 0 | 0 | 0 | 0 | 0 | 2 | 0 | 0 | 0 | 0 | 0 | 0 | 0 | 0 | 0 | 0 | 0 | 0 | 0 | 0 | 0 | 0 | 0 | 0 | 0 | 0 | 0 | 0 | 0 | 1 | 1 | 0 | 0 | 0 | 0 | 0 | 90 | Hg1Tl1Ba2Ca4Cu5O14
0 | 0 | 0 | 0 | 0 | 0 | 0 | 1 | 0 | 0 | 0 | 0 | 0 | 0 | 0 | 0 | 0 | 0 | 0 | 3 | 0 | 0 | 0 | 0 | 0 | 0 | 0 | 0 | 4 | 0 | 0 | 0 | 0 | 0 | 0 | 0 | 0 | 2 | 0 | 0 | 0 | 0 | 0 | 0 | 0 | 0 | 0 | 0 | 0 | 0 | 0 | 0 | 0 | 0 | 0 | 0 | 0 | 0 | 0 | 0 | 0 | 0 | 0 | 0 | 0 | 0 | 0 | 0 | 0 | 0 | 0 | 0 | 0 | 0 | 0 | 0 | 0 | 0 | 0 | 0 | 0.64 | 0.2 | 0.16 | 0 | 0 | 0 | 122.5 | Tl0.64Pb0.2Bi0.16Sr2Ca3Cu4O
0 | 0 | 0 | 0 | 0 | 0 | 0 | 1 | 0 | 0 | 0 | 0 | 0 | 0 | 0 | 0 | 0 | 0 | 0 | 0 | 0 | 0 | 0 | 0 | 0 | 0 | 0 | 0 | 3 | 0 | 0 | 0 | 0 | 0 | 0 | 0 | 0 | 0 | 1 | 0 | 0 | 0 | 0 | 0 | 0 | 0 | 0 | 0 | 0 | 0 | 0 | 0 | 0 | 0 | 0 | 2 | 0 | 0 | 0 | 0 | 0 | 0 | 0 | 0 | 0 | 0 | 0 | 0 | 0 | 0 | 0 | 0 | 0 | 0 | 0 | 0 | 0 | 0 | 0 | 0 | 0 | 0 | 0 | 0 | 0 | 0 | 84 | Y1Ba2Cu3O
0 | 0 | 0 | 0 | 0 | 0 | 0 | 4 | 0 | 0 | 0 | 0 | 0 | 0 | 0 | 0 | 0 | 0 | 0 | 0 | 0 | 0 | 0 | 0 | 0 | 0 | 0 | 0 | 1 | 0 | 0 | 0 | 0 | 0 | 0 | 0 | 0 | 0 | 0 | 0 | 0 | 0 | 0 | 0 | 0 | 0 | 0 | 0 | 0 | 0 | 0 | 0 | 0 | 0 | 0 | 2 | 0 | 0 | 0 | 0 | 0 | 0 | 0 | 0 | 0 | 0 | 0 | 0 | 0 | 0 | 0 | 0 | 0 | 0 | 0 | 0 | 0 | 0 | 0 | 1 | 0 | 0 | 0 | 0 | 0 | 0 | 52 | Hg1Ba2Cu1O4
0 | 0 | 0 | 0 | 0 | 0 | 0 | 7 | 0 | 0 | 0 | 0 | 0 | 0 | 0 | 0 | 0 | 0 | 0 | 0.2 | 0 | 0 | 0 | 0 | 0 | 0 | 0 | 0 | 3 | 0 | 0 | 0 | 0 | 0 | 0 | 0 | 0 | 0 | 0.8 | 0 | 0 | 0 | 0 | 0 | 0 | 0 | 0 | 0 | 0 | 0 | 0 | 0 | 0 | 0 | 0 | 2 | 0 | 0 | 0 | 0 | 0 | 0 | 0 | 0 | 0 | 0 | 0 | 0 | 0 | 0 | 0 | 0 | 0 | 0 | 0 | 0 | 0 | 0 | 0 | 0 | 0 | 0 | 0 | 0 | 0 | 0 | 84.6 | Y0.8Ca0.2Ba2Cu3O7
0 | 0 | 0 | 0 | 0 | 0 | 0 | 7 | 0 | 0 | 0 | 0 | 0 | 0 | 0 | 0 | 0 | 0 | 0 | 0.2 | 0 | 0 | 0 | 0 | 0 | 0 | 0 | 0 | 2.955 | 0.045 | 0 | 0 | 0 | 0 | 0 | 0 | 0 | 0 | 0.8 | 0 | 0 | 0 | 0 | 0 | 0 | 0 | 0 | 0 | 0 | 0 | 0 | 0 | 0 | 0 | 0 | 2 | 0 | 0 | 0 | 0 | 0 | 0 | 0 | 0 | 0 | 0 | 0 | 0 | 0 | 0 | 0 | 0 | 0 | 0 | 0 | 0 | 0 | 0 | 0 | 0 | 0 | 0 | 0 | 0 | 0 | 0 | 64.2 | Y0.8Ca0.2Ba2Cu2.955Zn0.045O7
0 | 0 | 0 | 0 | 0 | 0 | 0 | 7 | 0 | 0 | 0 | 0 | 0 | 0 | 0 | 0 | 0 | 0 | 0 | 0.2 | 0 | 0 | 0 | 0 | 0 | 0 | 0 | 0 | 2.91 | 0.09 | 0 | 0 | 0 | 0 | 0 | 0 | 0 | 0 | 0.8 | 0 | 0 | 0 | 0 | 0 | 0 | 0 | 0 | 0 | 0 | 0 | 0 | 0 | 0 | 0 | 0 | 2 | 0 | 0 | 0 | 0 | 0 | 0 | 0 | 0 | 0 | 0 | 0 | 0 | 0 | 0 | 0 | 0 | 0 | 0 | 0 | 0 | 0 | 0 | 0 | 0 | 0 | 0 | 0 | 0 | 0 | 0 | 51.4 | Y0.8Ca0.2Ba2Cu2.91Zn0.09O7
0 | 0 | 0 | 0 | 0 | 0 | 0 | 7 | 0 | 0 | 0 | 0 | 0 | 0 | 0 | 0 | 0 | 0 | 0 | 0.2 | 0 | 0 | 0 | 0 | 0 | 0 | 0 | 0 | 2.82 | 0.18 | 0 | 0 | 0 | 0 | 0 | 0 | 0 | 0 | 0.8 | 0 | 0 | 0 | 0 | 0 | 0 | 0 | 0 | 0 | 0 | 0 | 0 | 0 | 0 | 0 | 0 | 2 | 0 | 0 | 0 | 0 | 0 | 0 | 0 | 0 | 0 | 0 | 0 | 0 | 0 | 0 | 0 | 0 | 0 | 0 | 0 | 0 | 0 | 0 | 0 | 0 | 0 | 0 | 0 | 0 | 0 | 0 | 2022-06-27 | Y0.8Ca0.2Ba2Cu2.82Zn0.18O7
0 | 0 | 0 | 0 | 0 | 0 | 0 | 6.99 | 0 | 0 | 0 | 0 | 0 | 0 | 0 | 0 | 0 | 0 | 0 | 0 | 0 | 0 | 0 | 0 | 0 | 0 | 0 | 0 | 3 | 0 | 0 | 0 | 0 | 0 | 0 | 0 | 0 | 0 | 1 | 0 | 0 | 0 | 0 | 0 | 0 | 0 | 0 | 0 | 0 | 0 | 0 | 0 | 0 | 0 | 0 | 2 | 0 | 0 | 0 | 0 | 0 | 0 | 0 | 0 | 0 | 0 | 0 | 0 | 0 | 0 | 0 | 0 | 0 | 0 | 0 | 0 | 0 | 0 | 0 | 0 | 0 | 0 | 0 | 0 | 0 | 0 | 90 | Y1Ba2Cu3O6.99
0 | 0 | 0 | 0 | 0 | 0 | 0 | 8 | 0 | 0 | 0 | 0 | 0 | 0 | 0 | 0 | 0 | 0 | 0 | 1 | 0 | 0 | 0 | 0 | 0 | 0 | 0 | 0 | 2 | 0 | 0 | 0 | 0 | 0 | 0 | 0 | 0 | 0 | 0 | 0 | 0 | 0 | 0 | 0 | 0 | 0 | 0 | 0 | 0 | 0 | 0 | 0 | 0 | 0 | 0 | 2 | 0 | 0 | 0 | 0 | 0 | 0 | 0 | 0 | 0 | 0 | 0 | 0 | 0 | 0 | 0 | 0 | 0 | 0 | 0 | 0 | 0 | 0 | 0 | 1 | 1 | 0 | 0 | 0 | 0 | 0 | 53 | Hg1Tl1Ba2Ca1Cu2O8
0 | 0 | 0 | 0 | 0 | 0 | 0 | 8 | 0 | 0 | 0 | 0 | 0 | 0 | 0 | 0 | 0 | 0 | 0 | 1 | 0 | 0 | 0 | 0 | 0 | 0 | 0 | 0 | 2 | 0 | 0 | 0 | 0 | 0 | 0 | 0 | 0 | 0 | 0 | 0 | 0 | 0 | 0 | 0 | 0 | 0 | 0 | 0 | 0 | 0 | 0 | 0 | 0 | 0 | 0 | 2 | 0 | 0 | 0 | 0 | 0 | 0 | 0 | 0 | 0 | 0 | 0 | 0 | 0 | 0 | 0 | 0 | 0 | 0 | 0 | 0 | 0 | 0 | 0 | 0.5 | 2022-05-01 | 0 | 0 | 0 | 0 | 0 | 80 | Hg0.5Tl1.5Ba2Ca1Cu2O8
0 | 0 | 0 | 0 | 0 | 0 | 0 | 7.432 | 0 | 0 | 0 | 0 | 0 | 0 | 0 | 0 | 0 | 0 | 0 | 0 | 0 | 0 | 0 | 0 | 0 | 0.5 | 0 | 0 | 2022-05-02 | 0 | 0 | 0 | 0 | 0 | 0 | 0 | 0 | 1 | 0 | 0 | 0 | 0 | 0 | 0 | 0 | 0 | 0 | 0 | 0 | 0 | 0 | 0 | 0 | 0 | 0 | 1 | 0 | 0 | 0 | 0 | 0 | 0 | 0 | 0 | 0 | 0 | 0 | 0 | 0 | 1 | 0 | 0 | 0 | 0 | 0 | 0 | 0 | 0 | 0 | 0 | 0 | 0 | 0 | 0 | 0 | 0 | 2022-07-29 | Fe0.5Ba1Sr1Yb1Cu2.5O7.432
0 | 0 | 0 | 0 | 0 | 0 | 0 | 7.432 | 0 | 0 | 0 | 0 | 0 | 0 | 0 | 0 | 0 | 0 | 0 | 0 | 0 | 0 | 0 | 0 | 0 | 0.5 | 0 | 0 | 2022-05-02 | 0 | 0 | 0 | 0 | 0 | 0 | 0 | 0 | 1 | 0 | 0 | 0 | 0 | 0 | 0 | 0 | 0 | 0 | 0 | 0 | 0 | 0 | 0 | 0 | 0 | 0 | 1 | 0 | 0 | 0 | 0 | 0 | 0 | 0 | 0 | 0 | 0 | 0 | 0 | 1 | 0 | 0 | 0 | 0 | 0 | 0 | 0 | 0 | 0 | 0 | 0 | 0 | 0 | 0 | 0 | 0 | 0 | 40 | Fe0.5Ba1Sr1Tm1Cu2.5O7.432
0 | 0 | 0 | 0 | 0 | 0 | 0 | 7.439 | 0 | 0 | 0 | 0 | 0 | 0 | 0 | 0 | 0 | 0 | 0 | 0 | 0 | 0 | 0 | 0 | 0 | 0.5 | 0 | 0 | 2022-05-02 | 0 | 0 | 0 | 0 | 0 | 0 | 0 | 0 | 1 | 0 | 0 | 0 | 0 | 0 | 0 | 0 | 0 | 0 | 0 | 0 | 0 | 0 | 0 | 0 | 0 | 0 | 1 | 0 | 0 | 0 | 0 | 0 | 0 | 0 | 0 | 0 | 0 | 0 | 1 | 0 | 0 | 0 | 0 | 0 | 0 | 0 | 0 | 0 | 0 | 0 | 0 | 0 | 0 | 0 | 0 | 0 | 0 | 47.8 | Fe0.5Ba1Sr1Er1Cu2.5O7.439
0 | 0 | 0 | 0 | 0 | 0 | 0 | 7.424 | 0 | 0 | 0 | 0 | 0 | 0 | 0 | 0 | 0 | 0 | 0 | 0 | 0 | 0 | 0 | 0 | 0 | 0.5 | 0 | 0 | 2022-05-02 | 0 | 0 | 0 | 0 | 0 | 0 | 0 | 0 | 1 | 1 | 0 | 0 | 0 | 0 | 0 | 0 | 0 | 0 | 0 | 0 | 0 | 0 | 0 | 0 | 0 | 0 | 1 | 0 | 0 | 0 | 0 | 0 | 0 | 0 | 0 | 0 | 0 | 0 | 0 | 0 | 0 | 0 | 0 | 0 | 0 | 0 | 0 | 0 | 0 | 0 | 0 | 0 | 0 | 0 | 0 | 0 | 0 | 52.5 | Fe0.5Ba1Sr1Y1Cu2.5O7.424
0 | 0 | 0 | 0 | 0 | 0 | 0 | 7.462 | 0 | 0 | 0 | 0 | 0 | 0 | 0 | 0 | 0 | 0 | 0 | 0 | 0 | 0 | 0 | 0 | 0 | 0.5 | 0 | 0 | 2022-05-02 | 0 | 0 | 0 | 0 | 0 | 0 | 0 | 0 | 1 | 0 | 0 | 0 | 0 | 0 | 0 | 0 | 0 | 0 | 0 | 0 | 0 | 0 | 0 | 0 | 0 | 0 | 1 | 0 | 0 | 0 | 0 | 0 | 0 | 0 | 0 | 0 | 0 | 1 | 0 | 0 | 0 | 0 | 0 | 0 | 0 | 0 | 0 | 0 | 0 | 0 | 0 | 0 | 0 | 0 | 0 | 0 | 0 | 45.2 | Fe0.5Ba1Sr1Ho1Cu2.5O7.462
0 | 0 | 0 | 0 | 0 | 0 | 0 | 7.447 | 0 | 0 | 0 | 0 | 0 | 0 | 0 | 0 | 0 | 0 | 0 | 0 | 0 | 0 | 0 | 0 | 0 | 0.5 | 0 | 0 | 2022-05-02 | 0 | 0 | 0 | 0 | 0 | 0 | 0 | 0 | 1 | 0 | 0 | 0 | 0 | 0 | 0 | 0 | 0 | 0 | 0 | 0 | 0 | 0 | 0 | 0 | 0 | 0 | 1 | 0 | 0 | 0 | 0 | 0 | 0 | 0 | 0 | 0 | 1 | 0 | 0 | 0 | 0 | 0 | 0 | 0 | 0 | 0 | 0 | 0 | 0 | 0 | 0 | 0 | 0 | 0 | 0 | 0 | 0 | 37.9 | Fe0.5Ba1Sr1Dy1Cu2.5O7.447
0 | 0 | 0 | 0 | 0 | 0 | 0 | 6.72 | 0 | 0 | 0 | 0 | 0 | 0 | 0 | 0 | 0 | 0 | 0 | 0.2 | 0 | 0 | 0 | 0 | 0 | 0.5 | 0 | 0 | 2 | 0 | 0 | 0 | 0 | 0 | 0 | 0 | 0 | 2 | 0.8 | 0 | 0 | 0 | 0 | 0 | 0 | 0 | 0 | 0 | 0 | 0 | 0 | 0 | 0 | 0 | 0 | 0 | 0 | 0 | 0 | 0 | 0 | 0 | 0 | 0 | 0 | 0 | 0 | 0 | 0 | 0 | 0 | 0 | 0 | 0 | 0 | 0 | 0 | 0 | 0 | 0.5 | 0 | 0 | 0 | 0 | 0 | 0 | 30 | Hg0.5Fe0.5Sr2Y0.8Ca0.2Cu2O6.72
0 | 0 | 0 | 0 | 0 | 0 | 0 | 2022-07-06 | 0 | 0 | 0 | 0 | 0 | 0 | 0 | 0 | 0 | 0 | 0 | 0.3 | 0 | 0 | 0 | 0 | 0 | 0.5 | 0 | 0 | 2 | 0 | 0 | 0 | 0 | 0 | 0 | 0 | 0 | 2 | 0.7 | 0 | 0 | 0 | 0 | 0 | 0 | 0 | 0 | 0 | 0 | 0 | 0 | 0 | 0 | 0 | 0 | 0 | 0 | 0 | 0 | 0 | 0 | 0 | 0 | 0 | 0 | 0 | 0 | 0 | 0 | 0 | 0 | 0 | 0 | 0 | 0 | 0 | 0 | 0 | 0 | 0.5 | 0 | 0 | 0 | 0 | 0 | 0 | 24 | Hg0.5Fe0.5Sr2Y0.7Ca0.3Cu2O6.7
0 | 0 | 0 | 0 | 0 | 0 | 0 | 2022-07-06 | 0 | 0 | 0 | 0 | 0 | 0 | 0 | 0 | 0 | 0 | 0 | 0.4 | 0 | 0 | 0 | 0 | 0 | 0.5 | 0 | 0 | 2 | 0 | 0 | 0 | 0 | 0 | 0 | 0 | 0 | 2 | 0.6 | 0 | 0 | 0 | 0 | 0 | 0 | 0 | 0 | 0 | 0 | 0 | 0 | 0 | 0 | 0 | 0 | 0 | 0 | 0 | 0 | 0 | 0 | 0 | 0 | 0 | 0 | 0 | 0 | 0 | 0 | 0 | 0 | 0 | 0 | 0 | 0 | 0 | 0 | 0 | 0 | 0.5 | 0 | 0 | 0 | 0 | 0 | 0 | 46 | Hg0.5Fe0.5Sr2Y0.6Ca0.4Cu2O6.7
0 | 0 | 0 | 0 | 0 | 0 | 0 | 6.68 | 0 | 0 | 0 | 0 | 0 | 0 | 0 | 0 | 0 | 0 | 0 | 0.5 | 0 | 0 | 0 | 0 | 0 | 0.5 | 0 | 0 | 2 | 0 | 0 | 0 | 0 | 0 | 0 | 0 | 0 | 2 | 0.5 | 0 | 0 | 0 | 0 | 0 | 0 | 0 | 0 | 0 | 0 | 0 | 0 | 0 | 0 | 0 | 0 | 0 | 0 | 0 | 0 | 0 | 0 | 0 | 0 | 0 | 0 | 0 | 0 | 0 | 0 | 0 | 0 | 0 | 0 | 0 | 0 | 0 | 0 | 0 | 0 | 0.5 | 0 | 0 | 0 | 0 | 0 | 0 | 66.5 | Hg0.5Fe0.5Sr2Y0.5Ca0.5Cu2O6.68
0 | 0 | 0 | 0 | 0 | 0 | 0 | 6.67 | 0 | 0 | 0 | 0 | 0 | 0 | 0 | 0 | 0 | 0 | 0 | 0.6 | 0 | 0 | 0 | 0 | 0 | 0.5 | 0 | 0 | 2 | 0 | 0 | 0 | 0 | 0 | 0 | 0 | 0 | 2 | 0.4 | 0 | 0 | 0 | 0 | 0 | 0 | 0 | 0 | 0 | 0 | 0 | 0 | 0 | 0 | 0 | 0 | 0 | 0 | 0 | 0 | 0 | 0 | 0 | 0 | 0 | 0 | 0 | 0 | 0 | 0 | 0 | 0 | 0 | 0 | 0 | 0 | 0 | 0 | 0 | 0 | 0.5 | 0 | 0 | 0 | 0 | 0 | 0 | 77.5 | Hg0.5Fe0.5Sr2Y0.4Ca0.6Cu2O6.67
0 | 0 | 0 | 0 | 0 | 0 | 0 | 6.65 | 0 | 0 | 0 | 0 | 0 | 0 | 0 | 0 | 0 | 0 | 0 | 0.7 | 0 | 0 | 0 | 0 | 0 | 0.5 | 0 | 0 | 2 | 0 | 0 | 0 | 0 | 0 | 0 | 0 | 0 | 2 | 0.3 | 0 | 0 | 0 | 0 | 0 | 0 | 0 | 0 | 0 | 0 | 0 | 0 | 0 | 0 | 0 | 0 | 0 | 0 | 0 | 0 | 0 | 0 | 0 | 0 | 0 | 0 | 0 | 0 | 0 | 0 | 0 | 0 | 0 | 0 | 0 | 0 | 0 | 0 | 0 | 0 | 0.5 | 0 | 0 | 0 | 0 | 0 | 0 | 72.5 | Hg0.5Fe0.5Sr2Y0.3Ca0.7Cu2O6.65
0 | 0 | 0 | 0 | 0 | 0 | 0 | 6.63 | 0 | 0 | 0 | 0 | 0 | 0 | 0 | 0 | 0 | 0 | 0 | 0.8 | 0 | 0 | 0 | 0 | 0 | 0.5 | 0 | 0 | 2 | 0 | 0 | 0 | 0 | 0 | 0 | 0 | 0 | 2 | 0.2 | 0 | 0 | 0 | 0 | 0 | 0 | 0 | 0 | 0 | 0 | 0 | 0 | 0 | 0 | 0 | 0 | 0 | 0 | 0 | 0 | 0 | 0 | 0 | 0 | 0 | 0 | 0 | 0 | 0 | 0 | 0 | 0 | 0 | 0 | 0 | 0 | 0 | 0 | 0 | 0 | 0.5 | 0 | 0 | 0 | 0 | 0 | 0 | 63.5 | Hg0.5Fe0.5Sr2Y0.2Ca0.8Cu2O6.63
0 | 0 | 0 | 0 | 0 | 0 | 0 | 6 | 0 | 0 | 0 | 0 | 0 | 0 | 0 | 0 | 0 | 0 | 0 | 0 | 0 | 0 | 0 | 0 | 0 | 0 | 0 | 0 | 1 | 0 | 0 | 0 | 0 | 0 | 0 | 0 | 0 | 1.88 | 0 | 0 | 0 | 0 | 0 | 0 | 0 | 0 | 0 | 0 | 0 | 0 | 0 | 0 | 0 | 0 | 0 | 0 | 0 | 0 | 0 | 0 | 0 | 0 | 0 | 0 | 0 | 0 | 0 | 0 | 0 | 0 | 0 | 0 | 0 | 0 | 0 | 0 | 0 | 0 | 0 | 0 | 0 | 0.38 | 1.74 | 0 | 0 | 0 | 7 | Bi1.74Pb0.38Sr1.88Cu1O6
0 | 0 | 0 | 0 | 0 | 0 | 0 | 6 | 0 | 0 | 0 | 0 | 0 | 0 | 0 | 0 | 0 | 0 | 0 | 0 | 0 | 0 | 0 | 0 | 0 | 0 | 0 | 0 | 1 | 0 | 0 | 0 | 0 | 0 | 0 | 0 | 0 | 1.88 | 0 | 0 | 0 | 0 | 0 | 0 | 0 | 0 | 0 | 0 | 0 | 0 | 0 | 0 | 0 | 0 | 0 | 0 | 0 | 0 | 0 | 0 | 0 | 0 | 0 | 0 | 0 | 0 | 0 | 0 | 0 | 0 | 0 | 0 | 0 | 0 | 0 | 0 | 0 | 0 | 0 | 0 | 0 | 0.38 | 1.74 | 0 | 0 | 0 | 21 | Bi1.74Pb0.38Sr1.88Cu1O6
0 | 0 | 0 | 0 | 0 | 0 | 0 | 6 | 0 | 0 | 0 | 0 | 0 | 0 | 0 | 0 | 0 | 0 | 0 | 0 | 0 | 0 | 0 | 0 | 0 | 0 | 0 | 0 | 1 | 0 | 0 | 0 | 0 | 0 | 0 | 0 | 0 | 1.47 | 0 | 0 | 0 | 0 | 0 | 0 | 0 | 0 | 0 | 0 | 0 | 0 | 0 | 0 | 0 | 0 | 0 | 0 | 0.38 | 0 | 0 | 0 | 0 | 0 | 0 | 0 | 0 | 0 | 0 | 0 | 0 | 0 | 0 | 0 | 0 | 0 | 0 | 0 | 0 | 0 | 0 | 0 | 0 | 0.85 | 1.35 | 0 | 0 | 0 | 35 | Bi1.35Pb0.85Sr1.47La0.38Cu1O6
0 | 0 | 0 | 0 | 0 | 0 | 0 | 6 | 0 | 0 | 0 | 0 | 0 | 0 | 0 | 0 | 0 | 0 | 0 | 0 | 0 | 0 | 0 | 0 | 0 | 0 | 0 | 0 | 1 | 0 | 0 | 0 | 0 | 0 | 0 | 0 | 0 | 2022-04-01 | 0 | 0 | 0 | 0 | 0 | 0 | 0 | 0 | 0 | 0 | 0 | 0 | 0 | 0 | 0 | 0 | 0 | 0 | 0.45 | 0 | 0 | 0 | 0 | 0 | 0 | 0 | 0 | 0 | 0 | 0 | 0 | 0 | 0 | 0 | 0 | 0 | 0 | 0 | 0 | 0 | 0 | 0 | 0 | 0.85 | 1.35 | 0 | 0 | 0 | 27 | Bi1.35Pb0.85Sr1.4La0.45Cu1O6
0 | 0 | 0 | 0 | 0 | 0 | 0 | 1 | 0 | 0 | 0 | 0 | 0 | 0 | 0 | 0 | 0 | 0 | 0 | 0 | 0 | 0 | 0 | 0 | 0 | 0 | 0 | 0 | 2022-08-02 | 0 | 0 | 0 | 0 | 0 | 0 | 0 | 0 | 2 | 2022-02-01 | 0 | 0 | 0.2 | 0 | 0 | 0 | 0 | 0 | 0 | 0 | 0 | 0 | 0 | 0 | 0 | 0 | 0 | 0 | 0.8 | 0 | 0 | 0 | 0 | 0 | 0 | 0 | 0 | 0 | 0 | 0 | 0 | 0 | 0 | 0 | 0 | 0 | 0 | 0 | 0 | 0 | 0 | 0 | 0 | 0 | 0 | 0 | 0 | 50 | Mo0.2Sr2Y1.2Ce0.8Cu2.8O
0 | 0 | 0 | 0 | 0 | 0 | 0 | 1 | 0 | 0 | 0 | 0 | 0 | 0 | 0 | 0 | 0 | 0 | 0 | 0 | 0 | 0 | 0 | 0 | 0 | 0 | 0 | 0 | 2022-07-02 | 0 | 0 | 0 | 0 | 0 | 0 | 0 | 0 | 2 | 2022-02-01 | 0 | 0 | 0.3 | 0 | 0 | 0 | 0 | 0 | 0 | 0 | 0 | 0 | 0 | 0 | 0 | 0 | 0 | 0 | 0.8 | 0 | 0 | 0 | 0 | 0 | 0 | 0 | 0 | 0 | 0 | 0 | 0 | 0 | 0 | 0 | 0 | 0 | 0 | 0 | 0 | 0 | 0 | 0 | 0 | 0 | 0 | 0 | 0 | 45 | Mo0.3Sr2Y1.2Ce0.8Cu2.7O
0 | 0 | 0 | 0 | 0 | 0 | 0 | 1 | 0 | 0 | 0 | 0 | 0 | 0 | 0 | 0 | 0 | 0 | 0 | 0 | 0 | 0 | 0 | 0 | 0 | 0 | 0 | 0 | 2022-08-02 | 0 | 0 | 0 | 0 | 0 | 0 | 0 | 0 | 2 | 1 | 0 | 0 | 0.2 | 0 | 0 | 0 | 0 | 0 | 0 | 0 | 0 | 0 | 0 | 0 | 0 | 0 | 0 | 0 | 0 | 0 | 0 | 0 | 0 | 0 | 0 | 0 | 0 | 0 | 0 | 0 | 0 | 0 | 0 | 0 | 0 | 0 | 0 | 0 | 0 | 0 | 0 | 0 | 0 | 0 | 0 | 0 | 0 | 72 | Mo0.2Sr2Y1Cu2.8O
0 | 0 | 0 | 0 | 0 | 0 | 0 | 11 | 0 | 0 | 0 | 0 | 0 | 0 | 0 | 0 | 0 | 0 | 0 | 0 | 0 | 0 | 0 | 0 | 0 | 0 | 0 | 0 | 2.75 | 0 | 0 | 0 | 0 | 0 | 0 | 0 | 0 | 2 | 0 | 0 | 0 | 0.25 | 0 | 0 | 0 | 0 | 0 | 0 | 0 | 0 | 0 | 0 | 0 | 0 | 0 | 0 | 0 | 2022-01-02 | 0 | 0 | 0 | 0 | 0 | 0 | 0 | 0 | 0 | 0 | 0 | 0.99 | 0 | 0 | 0 | 0 | 0 | 0 | 0 | 0 | 0 | 0 | 0 | 0 | 0 | 0 | 0 | 0 | 36.8 | Mo0.25Sr2Ce2.01Yb0.99Cu2.75O11
0 | 0 | 0 | 0 | 0 | 0 | 0 | 11 | 0 | 0 | 0 | 0 | 0 | 0 | 0 | 0 | 0 | 0 | 0 | 0 | 0 | 0 | 0 | 0 | 0 | 0 | 0 | 0 | 2.75 | 0 | 0 | 0 | 0 | 0 | 0 | 0 | 0 | 2 | 0 | 0 | 0 | 0.25 | 0 | 0 | 0 | 0 | 0 | 0 | 0 | 0 | 0 | 0 | 0 | 0 | 0 | 0 | 0 | 2022-01-02 | 0 | 0 | 0 | 0 | 0 | 0 | 0 | 0 | 0.99 | 0 | 0 | 0 | 0 | 0 | 0 | 0 | 0 | 0 | 0 | 0 | 0 | 0 | 0 | 0 | 0 | 0 | 0 | 0 | 51.4 | Mo0.25Sr2Ce2.01Ho0.99Cu2.75O11
0 | 0 | 0 | 0 | 0 | 0 | 0 | 11 | 0 | 0 | 0 | 0 | 0 | 0 | 0 | 0 | 0 | 0 | 0 | 0 | 0 | 0 | 0 | 0 | 0 | 0 | 0 | 0 | 2.75 | 0 | 0 | 0 | 0 | 0 | 0 | 0 | 0 | 2 | 0.99 | 0 | 0 | 0.25 | 0 | 0 | 0 | 0 | 0 | 0 | 0 | 0 | 0 | 0 | 0 | 0 | 0 | 0 | 0 | 2022-01-02 | 0 | 0 | 0 | 0 | 0 | 0 | 0 | 0 | 0 | 0 | 0 | 0 | 0 | 0 | 0 | 0 | 0 | 0 | 0 | 0 | 0 | 0 | 0 | 0 | 0 | 0 | 0 | 0 | 53 | Mo0.25Sr2Ce2.01Y0.99Cu2.75O11
0 | 0 | 0 | 0 | 0 | 0 | 0 | 11 | 0 | 0 | 0 | 0 | 0 | 0 | 0 | 0 | 0 | 0 | 0 | 0 | 0 | 0 | 0 | 0 | 0 | 0 | 0 | 0 | 2.75 | 0 | 0 | 0 | 0 | 0 | 0 | 0 | 0 | 2 | 0 | 0 | 0 | 0.25 | 0 | 0 | 0 | 0 | 0 | 0 | 0 | 0 | 0 | 0 | 0 | 0 | 0 | 0 | 0 | 2022-01-02 | 0 | 0 | 0 | 0 | 0 | 0 | 0 | 0.99 | 0 | 0 | 0 | 0 | 0 | 0 | 0 | 0 | 0 | 0 | 0 | 0 | 0 | 0 | 0 | 0 | 0 | 0 | 0 | 0 | 48.6 | Mo0.25Sr2Ce2.01Dy0.99Cu2.75O11
0 | 0 | 0 | 0 | 0 | 0 | 0 | 11 | 0 | 0 | 0 | 0 | 0 | 0 | 0 | 0 | 0 | 0 | 0 | 0 | 0 | 0 | 0 | 0 | 0 | 0 | 0 | 0 | 2.75 | 0 | 0 | 0 | 0 | 0 | 0 | 0 | 0 | 2 | 0 | 0 | 0 | 0.25 | 0 | 0 | 0 | 0 | 0 | 0 | 0 | 0 | 0 | 0 | 0 | 0 | 0 | 0 | 0 | 2022-01-02 | 0 | 0 | 0 | 0 | 0 | 0.99 | 0 | 0 | 0 | 0 | 0 | 0 | 0 | 0 | 0 | 0 | 0 | 0 | 0 | 0 | 0 | 0 | 0 | 0 | 0 | 0 | 0 | 0 | 47.3 | Mo0.25Sr2Ce2.01Gd0.99Cu2.75O11
0 | 0 | 0 | 0 | 0 | 0 | 0 | 11 | 0 | 0 | 0 | 0 | 0 | 0 | 0 | 0 | 0 | 0 | 0 | 0 | 0 | 0 | 0 | 0 | 0 | 0 | 0 | 0 | 2.75 | 0 | 0 | 0 | 0 | 0 | 0 | 0 | 0 | 2 | 0 | 0 | 0 | 0.25 | 0 | 0 | 0 | 0 | 0 | 0 | 0 | 0 | 0 | 0 | 0 | 0 | 0 | 0 | 0 | 2022-01-02 | 0 | 0 | 0 | 0 | 0.99 | 0 | 0 | 0 | 0 | 0 | 0 | 0 | 0 | 0 | 0 | 0 | 0 | 0 | 0 | 0 | 0 | 0 | 0 | 0 | 0 | 0 | 0 | 0 | 37.1 | Mo0.25Sr2Ce2.01Eu0.99Cu2.75O11
0 | 0 | 0 | 0 | 0 | 0 | 0 | 11 | 0 | 0 | 0 | 0 | 0 | 0 | 0 | 0 | 0 | 0 | 0 | 0 | 0 | 0 | 0 | 0 | 0 | 0 | 0 | 0 | 2.75 | 0 | 0 | 0 | 0 | 0 | 0 | 0 | 0 | 2 | 0 | 0 | 0 | 0.25 | 0 | 0 | 0 | 0 | 0 | 0 | 0 | 0 | 0 | 0 | 0 | 0 | 0 | 0 | 0 | 2022-01-02 | 0 | 0.99 | 0 | 0 | 0 | 0 | 0 | 0 | 0 | 0 | 0 | 0 | 0 | 0 | 0 | 0 | 0 | 0 | 0 | 0 | 0 | 0 | 0 | 0 | 0 | 0 | 0 | 0 | 2022-07-31 | Mo0.25Sr2Ce2.01Nd0.99Cu2.75O11
0 | 0 | 0 | 0 | 0 | 0 | 0 | 11 | 0 | 0 | 0 | 0 | 0 | 0 | 0 | 0 | 0 | 0 | 0 | 0 | 0 | 0 | 0 | 0 | 0 | 0 | 0 | 0 | 2.75 | 0 | 0 | 0 | 0 | 0 | 0 | 0 | 0 | 2 | 0 | 0 | 0 | 0.25 | 0 | 0 | 0 | 0 | 0 | 0 | 0 | 0 | 0 | 0 | 0 | 0 | 0 | 0 | 0.99 | 2022-01-02 | 0 | 0 | 0 | 0 | 0 | 0 | 0 | 0 | 0 | 0 | 0 | 0 | 0 | 0 | 0 | 0 | 0 | 0 | 0 | 0 | 0 | 0 | 0 | 0 | 0 | 0 | 0 | 0 | 2022-08-25 | Mo0.25Sr2Ce2.01La0.99Cu2.75O11
0 | 0 | 0 | 0 | 0 | 0 | 0 | 6 | 0 | 0 | 0 | 0 | 0 | 0 | 0 | 0 | 0 | 0 | 1 | 0 | 0 | 0 | 0 | 0 | 0 | 0 | 0 | 0 | 0 | 0 | 0 | 0 | 0 | 0 | 0 | 0 | 0 | 0 | 0 | 0 | 0 | 0 | 0 | 0 | 0 | 0 | 0 | 0 | 0 | 0 | 0 | 0 | 0 | 0 | 0 | 0 | 0 | 0 | 0 | 0 | 0 | 0 | 0 | 0 | 0 | 0 | 0 | 0 | 0 | 0 | 0 | 0 | 0 | 0 | 0 | 2 | 0 | 0 | 0 | 0 | 0 | 0 | 0 | 0 | 0 | 0 | 9.53 | K1Os2O6
0 | 0 | 0 | 0 | 0 | 0 | 0 | 1 | 0 | 0 | 0 | 0 | 0 | 0 | 0 | 0 | 0 | 0 | 0 | 2 | 0 | 0 | 0 | 0 | 0 | 0 | 0 | 0 | 3 | 0 | 0 | 0 | 0 | 0 | 0 | 0 | 0 | 2 | 0 | 0 | 0 | 0 | 0 | 0 | 0 | 0 | 0 | 0 | 0 | 0 | 0 | 0 | 0 | 0 | 0 | 0 | 0 | 0 | 0 | 0 | 0 | 0 | 0 | 0 | 0 | 0 | 0 | 0 | 0 | 0 | 0 | 0 | 0 | 0 | 0 | 0 | 0 | 0 | 0 | 0 | 0 | 0.4 | 2022-06-01 | 0 | 0 | 0 | 106.8 | Bi1.6Pb0.4Sr2Ca2Cu3O
0 | 0 | 0 | 0 | 0 | 0 | 0 | 1 | 0 | 0 | 0 | 0 | 0 | 0 | 0 | 0 | 0 | 0 | 0 | 2956640 | 0 | 0 | 0 | 0 | 0 | 0 | 0 | 0 | 3 | 0 | 0 | 0 | 0 | 0 | 0 | 0 | 0 | 2 | 0 | 0 | 0 | 0 | 0 | 0 | 0 | 0 | 0 | 0 | 0 | 0 | 0 | 0 | 0 | 0 | 0 | 0 | 0 | 0 | 0 | 0 | 0 | 0.0005 | 0 | 0 | 0 | 0 | 0 | 0 | 0 | 0 | 0 | 0 | 0 | 0 | 0 | 0 | 0 | 0 | 0 | 0 | 0 | 0.4 | 2022-06-01 | 0 | 0 | 0 | 102 | Bi1.6Pb0.4Sr2Ca1.9995Sm0.0005Cu3O
0 | 0 | 0 | 0 | 0 | 0 | 0 | 1 | 0 | 0 | 0 | 0 | 0 | 0 | 0 | 0 | 0 | 0 | 0 | 1.999 | 0 | 0 | 0 | 0 | 0 | 0 | 0 | 0 | 3 | 0 | 0 | 0 | 0 | 0 | 0 | 0 | 0 | 2 | 0 | 0 | 0 | 0 | 0 | 0 | 0 | 0 | 0 | 0 | 0 | 0 | 0 | 0 | 0 | 0 | 0 | 0 | 0 | 0 | 0 | 0 | 0 | 0.001 | 0 | 0 | 0 | 0 | 0 | 0 | 0 | 0 | 0 | 0 | 0 | 0 | 0 | 0 | 0 | 0 | 0 | 0 | 0 | 0.4 | 2022-06-01 | 0 | 0 | 0 | 97.1 | Bi1.6Pb0.4Sr2Ca1.999Sm0.001Cu3O
0 | 0 | 0 | 0 | 0 | 0 | 0 | 1 | 0 | 0 | 0 | 0 | 0 | 0 | 0 | 0 | 0 | 0 | 0 | 1.995 | 0 | 0 | 0 | 0 | 0 | 0 | 0 | 0 | 3 | 0 | 0 | 0 | 0 | 0 | 0 | 0 | 0 | 2 | 0 | 0 | 0 | 0 | 0 | 0 | 0 | 0 | 0 | 0 | 0 | 0 | 0 | 0 | 0 | 0 | 0 | 0 | 0 | 0 | 0 | 0 | 0 | 0.005 | 0 | 0 | 0 | 0 | 0 | 0 | 0 | 0 | 0 | 0 | 0 | 0 | 0 | 0 | 0 | 0 | 0 | 0 | 0 | 0.4 | 2022-06-01 | 0 | 0 | 0 | 93.3 | Bi1.6Pb0.4Sr2Ca1.995Sm0.005Cu3O
0 | 0 | 0 | 0 | 0 | 0 | 0 | 1 | 0 | 0 | 0 | 0 | 0 | 0 | 0 | 0 | 0 | 0 | 0 | 1.99 | 0 | 0 | 0 | 0 | 0 | 0 | 0 | 0 | 3 | 0 | 0 | 0 | 0 | 0 | 0 | 0 | 0 | 2 | 0 | 0 | 0 | 0 | 0 | 0 | 0 | 0 | 0 | 0 | 0 | 0 | 0 | 0 | 0 | 0 | 0 | 0 | 0 | 0 | 0 | 0 | 0 | 0.01 | 0 | 0 | 0 | 0 | 0 | 0 | 0 | 0 | 0 | 0 | 0 | 0 | 0 | 0 | 0 | 0 | 0 | 0 | 0 | 0.4 | 2022-06-01 | 0 | 0 | 0 | 84.8 | Bi1.6Pb0.4Sr2Ca1.99Sm0.01Cu3O
0 | 0 | 0 | 0 | 0 | 0 | 0 | 1 | 0 | 0 | 0 | 0 | 0 | 0 | 0 | 0 | 0 | 0 | 0 | 2022-09-01 | 0 | 0 | 0 | 0 | 0 | 0 | 0 | 0 | 3 | 0 | 0 | 0 | 0 | 0 | 0 | 0 | 0 | 2 | 0 | 0 | 0 | 0 | 0 | 0 | 0 | 0 | 0 | 0 | 0 | 0 | 0 | 0 | 0 | 0 | 0 | 0 | 0 | 0 | 0 | 0 | 0 | 0.1 | 0 | 0 | 0 | 0 | 0 | 0 | 0 | 0 | 0 | 0 | 0 | 0 | 0 | 0 | 0 | 0 | 0 | 0 | 0 | 0.4 | 2022-06-01 | 0 | 0 | 0 | 70 | Bi1.6Pb0.4Sr2Ca1.9Sm0.1Cu3O
0 | 0 | 0 | 0 | 0 | 0 | 0 | 1 | 0 | 0 | 0 | 0 | 0 | 0 | 0 | 0 | 0 | 0 | 0 | 2022-05-01 | 0 | 0 | 0 | 0 | 0 | 0 | 0 | 0 | 3 | 0 | 0 | 0 | 0 | 0 | 0 | 0 | 0 | 2 | 0 | 0 | 0 | 0 | 0 | 0 | 0 | 0 | 0 | 0 | 0 | 0 | 0 | 0 | 0 | 0 | 0 | 0 | 0 | 0 | 0 | 0 | 0 | 0.5 | 0 | 0 | 0 | 0 | 0 | 0 | 0 | 0 | 0 | 0 | 0 | 0 | 0 | 0 | 0 | 0 | 0 | 0 | 0 | 0.4 | 2022-06-01 | 0 | 0 | 0 | 28 | Bi1.6Pb0.4Sr2Ca1.5Sm0.5Cu3O
0 | 0 | 0 | 0 | 0 | 0 | 0 | 6 | 0 | 0 | 0 | 0 | 0 | 0 | 0 | 0 | 0 | 0 | 0 | 0 | 0 | 0 | 0 | 0 | 0 | 0 | 0 | 0 | 2022-03-01 | 0 | 0 | 0 | 0 | 0 | 0 | 0 | 0 | 1.92 | 0 | 0 | 0 | 0 | 0 | 0 | 0 | 0 | 0 | 0 | 0 | 0 | 0 | 0 | 0 | 0 | 0 | 0 | 0.1 | 0 | 0 | 0 | 0 | 0 | 0 | 0 | 0 | 0 | 0 | 0 | 0 | 0 | 0 | 0 | 0 | 0 | 0 | 0 | 0 | 0 | 0 | 0 | 0 | 0 | 1.95 | 0 | 0 | 0 | 2022-05-08 | Bi1.95Sr1.92La0.1Cu1.03O6
0 | 0 | 0 | 0 | 0 | 0 | 0 | 6 | 0 | 0 | 0 | 0 | 0 | 0 | 0 | 0 | 0 | 0 | 0 | 0 | 0 | 0 | 0 | 0 | 0 | 0 | 0 | 0 | 2022-02-01 | 0 | 0 | 0 | 0 | 0 | 0 | 0 | 0 | 1.82 | 0 | 0 | 0 | 0 | 0 | 0 | 0 | 0 | 0 | 0 | 0 | 0 | 0 | 0 | 0 | 0 | 0 | 0 | 0.15 | 0 | 0 | 0 | 0 | 0 | 0 | 0 | 0 | 0 | 0 | 0 | 0 | 0 | 0 | 0 | 0 | 0 | 0 | 0 | 0 | 0 | 0 | 0 | 0 | 0 | 2022-02-02 | 0 | 0 | 0 | 11 | Bi2.02Sr1.82La0.15Cu1.02O6
0 | 0 | 0 | 0 | 0 | 0 | 0 | 6 | 0 | 0 | 0 | 0 | 0 | 0 | 0 | 0 | 0 | 0 | 0 | 0 | 0 | 0 | 0 | 0 | 0 | 0 | 0 | 0 | 0.99 | 0 | 0 | 0 | 0 | 0 | 0 | 0 | 0 | 1.85 | 0 | 0 | 0 | 0 | 0 | 0 | 0 | 0 | 0 | 0 | 0 | 0 | 0 | 0 | 0 | 0 | 0 | 0 | 0.23 | 0 | 0 | 0 | 0 | 0 | 0 | 0 | 0 | 0 | 0 | 0 | 0 | 0 | 0 | 0 | 0 | 0 | 0 | 0 | 0 | 0 | 0 | 0 | 0 | 0 | 1.93 | 0 | 0 | 0 | 15 | Bi1.93Sr1.85La0.23Cu0.99O6
0 | 0 | 0 | 0 | 0 | 0 | 0 | 6 | 0 | 0 | 0 | 0 | 0 | 0 | 0 | 0 | 0 | 0 | 0 | 0 | 0 | 0 | 0 | 0 | 0 | 0 | 0 | 0 | 2022-01-01 | 0 | 0 | 0 | 0 | 0 | 0 | 0 | 0 | 1.66 | 0 | 0 | 0 | 0 | 0 | 0 | 0 | 0 | 0 | 0 | 0 | 0 | 0 | 0 | 0 | 0 | 0 | 0 | 0.31 | 0 | 0 | 0 | 0 | 0 | 0 | 0 | 0 | 0 | 0 | 0 | 0 | 0 | 0 | 0 | 0 | 0 | 0 | 0 | 0 | 0 | 0 | 0 | 0 | 0 | 1.96 | 0 | 0 | 0 | 17 | Bi1.96Sr1.66La0.31Cu1.01O6
0 | 0 | 0 | 0 | 0 | 0 | 0 | 6 | 0 | 0 | 0 | 0 | 0 | 0 | 0 | 0 | 0 | 0 | 0 | 0 | 0 | 0 | 0 | 0 | 0 | 0 | 0 | 0 | 2022-01-01 | 0 | 0 | 0 | 0 | 0 | 0 | 0 | 0 | 1.66 | 0 | 0 | 0 | 0 | 0 | 0 | 0 | 0 | 0 | 0 | 0 | 0 | 0 | 0 | 0 | 0 | 0 | 0 | 0.33 | 0 | 0 | 0 | 0 | 0 | 0 | 0 | 0 | 0 | 0 | 0 | 0 | 0 | 0 | 0 | 0 | 0 | 0 | 0 | 0 | 0 | 0 | 0 | 0 | 0 | 1.99 | 0 | 0 | 0 | 2022-05-18 | Bi1.99Sr1.66La0.33Cu1.01O6
0 | 0 | 0 | 0 | 0 | 0 | 0 | 6 | 0 | 0 | 0 | 0 | 0 | 0 | 0 | 0 | 0 | 0 | 0 | 0 | 0 | 0 | 0 | 0 | 0 | 0 | 0 | 0 | 0.98 | 0 | 0 | 0 | 0 | 0 | 0 | 0 | 0 | 1.69 | 0 | 0 | 0 | 0 | 0 | 0 | 0 | 0 | 0 | 0 | 0 | 0 | 0 | 0 | 0 | 0 | 0 | 0 | 0.4 | 0 | 0 | 0 | 0 | 0 | 0 | 0 | 0 | 0 | 0 | 0 | 0 | 0 | 0 | 0 | 0 | 0 | 0 | 0 | 0 | 0 | 0 | 0 | 0 | 0 | 1.91 | 0 | 0 | 0 | 16 | Bi1.91Sr1.69La0.4Cu0.98O6
0 | 0 | 0 | 0 | 0 | 0 | 0 | 6 | 0 | 0 | 0 | 0 | 0 | 0 | 0 | 0 | 0 | 0 | 0 | 0 | 0 | 0 | 0 | 0 | 0 | 0 | 0 | 0 | 2022-02-01 | 0 | 0 | 0 | 0 | 0 | 0 | 0 | 0 | 1.56 | 0 | 0 | 0 | 0 | 0 | 0 | 0 | 0 | 0 | 0 | 0 | 0 | 0 | 0 | 0 | 0 | 0 | 0 | 0.45 | 0 | 0 | 0 | 0 | 0 | 0 | 0 | 0 | 0 | 0 | 0 | 0 | 0 | 0 | 0 | 0 | 0 | 0 | 0 | 0 | 0 | 0 | 0 | 0 | 0 | 1.97 | 0 | 0 | 0 | 13 | Bi1.97Sr1.56La0.45Cu1.02O6
0 | 0 | 0 | 0 | 0 | 0 | 0 | 6 | 0 | 0 | 0 | 0 | 0 | 0 | 0 | 0 | 0 | 0 | 0 | 0 | 0 | 0 | 0 | 0 | 0 | 0 | 0 | 0 | 2022-04-01 | 0 | 0 | 0 | 0 | 0 | 0 | 0 | 0 | 1.44 | 0 | 0 | 0 | 0 | 0 | 0 | 0 | 0 | 0 | 0 | 0 | 0 | 0 | 0 | 0 | 0 | 0 | 0 | 0.56 | 0 | 0 | 0 | 0 | 0 | 0 | 0 | 0 | 0 | 0 | 0 | 0 | 0 | 0 | 0 | 0 | 0 | 0 | 0 | 0 | 0 | 0 | 0 | 0 | 0 | 1.97 | 0 | 0 | 0 | 8 | Bi1.97Sr1.44La0.56Cu1.04O6
0 | 0 | 0 | 0 | 0 | 0 | 0 | 6 | 0 | 0 | 0 | 0 | 0 | 0 | 0 | 0 | 0 | 0 | 0 | 0 | 0 | 0 | 0 | 0 | 0 | 0 | 0 | 0 | 1.25 | 0 | 0 | 0 | 0 | 0 | 0 | 0 | 0 | 1.72 | 0 | 0 | 0 | 0 | 0 | 0 | 0 | 0 | 0 | 0 | 0 | 0 | 0 | 0 | 0 | 0 | 0 | 0 | 0 | 0 | 0 | 0 | 0 | 0 | 0 | 0 | 0 | 0 | 0 | 0 | 0 | 0 | 0 | 0 | 0 | 0 | 0 | 0 | 0 | 0 | 0 | 0 | 0 | 0 | 2022-03-02 | 0 | 0 | 0 | 6 | Bi2.03Sr1.72Cu1.25O6
0 | 0 | 0 | 0 | 0 | 0 | 0 | 7 | 0 | 0 | 0 | 0 | 0 | 0 | 0 | 0 | 0 | 0 | 0 | 0 | 0 | 0 | 0 | 0 | 0 | 0 | 0 | 0 | 3 | 0 | 0 | 0 | 0 | 0 | 0 | 0 | 0 | 0 | 0 | 0 | 0 | 0 | 0 | 0 | 0 | 0 | 0 | 0 | 0 | 0 | 0 | 0 | 0 | 0 | 0 | 2 | 0 | 0 | 0 | 0 | 0 | 0 | 0 | 0 | 0 | 0 | 0 | 0 | 0 | 1 | 0 | 0 | 0 | 0 | 0 | 0 | 0 | 0 | 0 | 0 | 0 | 0 | 0 | 0 | 0 | 0 | 91.3 | Yb1Ba2Cu3O7
0 | 0 | 0 | 0 | 0 | 0 | 0 | 7 | 0 | 0 | 0 | 0 | 0 | 0 | 0 | 0 | 0 | 0 | 0 | 0 | 0 | 0 | 0 | 0 | 0 | 0 | 0 | 0 | 2.99 | 0.01 | 0 | 0 | 0 | 0 | 0 | 0 | 0 | 0 | 0 | 0 | 0 | 0 | 0 | 0 | 0 | 0 | 0 | 0 | 0 | 0 | 0 | 0 | 0 | 0 | 0 | 2 | 0 | 0 | 0 | 0 | 0 | 0 | 0 | 0 | 0 | 0 | 0 | 0 | 0 | 1 | 0 | 0 | 0 | 0 | 0 | 0 | 0 | 0 | 0 | 0 | 0 | 0 | 0 | 0 | 0 | 0 | 87.8 | Yb1Ba2Cu2.99Zn0.01O7
0 | 0 | 0 | 0 | 0 | 0 | 0 | 7 | 0 | 0 | 0 | 0 | 0 | 0 | 0 | 0 | 0 | 0 | 0 | 0 | 0 | 0 | 0 | 0 | 0 | 0 | 0 | 0 | 2.96 | 0.04 | 0 | 0 | 0 | 0 | 0 | 0 | 0 | 0 | 0 | 0 | 0 | 0 | 0 | 0 | 0 | 0 | 0 | 0 | 0 | 0 | 0 | 0 | 0 | 0 | 0 | 2 | 0 | 0 | 0 | 0 | 0 | 0 | 0 | 0 | 0 | 0 | 0 | 0 | 0 | 1 | 0 | 0 | 0 | 0 | 0 | 0 | 0 | 0 | 0 | 0 | 0 | 0 | 0 | 0 | 0 | 0 | 73.9 | Yb1Ba2Cu2.96Zn0.04O7
0 | 0 | 0 | 0 | 0 | 0 | 0 | 7 | 0 | 0 | 0 | 0 | 0 | 0 | 0 | 0 | 0 | 0 | 0 | 0 | 0 | 0 | 0 | 0 | 0 | 0 | 0 | 0 | 2.94 | 0.06 | 0 | 0 | 0 | 0 | 0 | 0 | 0 | 0 | 0 | 0 | 0 | 0 | 0 | 0 | 0 | 0 | 0 | 0 | 0 | 0 | 0 | 0 | 0 | 0 | 0 | 2 | 0 | 0 | 0 | 0 | 0 | 0 | 0 | 0 | 0 | 0 | 0 | 0 | 0 | 1 | 0 | 0 | 0 | 0 | 0 | 0 | 0 | 0 | 0 | 0 | 0 | 0 | 0 | 0 | 0 | 0 | 72.1 | Yb1Ba2Cu2.94Zn0.06O7
0 | 0 | 0 | 0 | 0 | 0 | 0 | 7 | 0 | 0 | 0 | 0 | 0 | 0 | 0 | 0 | 0 | 0 | 0 | 0 | 0 | 0 | 0 | 0 | 0 | 0 | 0 | 0 | 2.92 | 0.08 | 0 | 0 | 0 | 0 | 0 | 0 | 0 | 0 | 0 | 0 | 0 | 0 | 0 | 0 | 0 | 0 | 0 | 0 | 0 | 0 | 0 | 0 | 0 | 0 | 0 | 2 | 0 | 0 | 0 | 0 | 0 | 0 | 0 | 0 | 0 | 0 | 0 | 0 | 0 | 1 | 0 | 0 | 0 | 0 | 0 | 0 | 0 | 0 | 0 | 0 | 0 | 0 | 0 | 0 | 0 | 0 | 70.6 | Yb1Ba2Cu2.92Zn0.08O7
0 | 0 | 0 | 0 | 0 | 0 | 0 | 7 | 0 | 0 | 0 | 0 | 0 | 0 | 0 | 0 | 0 | 0 | 0 | 0 | 0 | 0 | 0 | 0 | 0 | 0 | 0 | 0 | 3 | 0 | 0 | 0 | 0 | 0 | 0 | 0 | 0 | 0 | 0 | 0 | 0 | 0 | 0 | 0 | 0 | 0 | 0 | 0 | 0 | 0 | 0 | 0 | 0 | 0 | 0 | 2 | 0 | 0 | 0 | 0 | 0 | 0 | 0 | 0 | 0 | 0 | 0 | 1 | 0 | 0 | 0 | 0 | 0 | 0 | 0 | 0 | 0 | 0 | 0 | 0 | 0 | 0 | 0 | 0 | 0 | 0 | 93.1 | Er1Ba2Cu3O7
0 | 0 | 0 | 0 | 0 | 0 | 0 | 7 | 0 | 0 | 0 | 0 | 0 | 0 | 0 | 0 | 0 | 0 | 0 | 0 | 0 | 0 | 0 | 0 | 0 | 0 | 0 | 0 | 2.99 | 0.01 | 0 | 0 | 0 | 0 | 0 | 0 | 0 | 0 | 0 | 0 | 0 | 0 | 0 | 0 | 0 | 0 | 0 | 0 | 0 | 0 | 0 | 0 | 0 | 0 | 0 | 2 | 0 | 0 | 0 | 0 | 0 | 0 | 0 | 0 | 0 | 0 | 0 | 1 | 0 | 0 | 0 | 0 | 0 | 0 | 0 | 0 | 0 | 0 | 0 | 0 | 0 | 0 | 0 | 0 | 0 | 0 | 89.8 | Er1Ba2Cu2.99Zn0.01O7
0 | 0 | 0 | 0 | 0 | 0 | 0 | 7 | 0 | 0 | 0 | 0 | 0 | 0 | 0 | 0 | 0 | 0 | 0 | 0 | 0 | 0 | 0 | 0 | 0 | 0 | 0 | 0 | 2.98 | 0.02 | 0 | 0 | 0 | 0 | 0 | 0 | 0 | 0 | 0 | 0 | 0 | 0 | 0 | 0 | 0 | 0 | 0 | 0 | 0 | 0 | 0 | 0 | 0 | 0 | 0 | 2 | 0 | 0 | 0 | 0 | 0 | 0 | 0 | 0 | 0 | 0 | 0 | 1 | 0 | 0 | 0 | 0 | 0 | 0 | 0 | 0 | 0 | 0 | 0 | 0 | 0 | 0 | 0 | 0 | 0 | 0 | 84.8 | Er1Ba2Cu2.98Zn0.02O7
0 | 0 | 0 | 0 | 0 | 0 | 0 | 7 | 0 | 0 | 0 | 0 | 0 | 0 | 0 | 0 | 0 | 0 | 0 | 0 | 0 | 0 | 0 | 0 | 0 | 0 | 0 | 0 | 2.96 | 0.04 | 0 | 0 | 0 | 0 | 0 | 0 | 0 | 0 | 0 | 0 | 0 | 0 | 0 | 0 | 0 | 0 | 0 | 0 | 0 | 0 | 0 | 0 | 0 | 0 | 0 | 2 | 0 | 0 | 0 | 0 | 0 | 0 | 0 | 0 | 0 | 0 | 0 | 1 | 0 | 0 | 0 | 0 | 0 | 0 | 0 | 0 | 0 | 0 | 0 | 0 | 0 | 0 | 0 | 0 | 0 | 0 | 76.3 | Er1Ba2Cu2.96Zn0.04O7
0 | 0 | 0 | 0 | 0 | 0 | 0 | 7 | 0 | 0 | 0 | 0 | 0 | 0 | 0 | 0 | 0 | 0 | 0 | 0 | 0 | 0 | 0 | 0 | 0 | 0 | 0 | 0 | 2.94 | 0.06 | 0 | 0 | 0 | 0 | 0 | 0 | 0 | 0 | 0 | 0 | 0 | 0 | 0 | 0 | 0 | 0 | 0 | 0 | 0 | 0 | 0 | 0 | 0 | 0 | 0 | 2 | 0 | 0 | 0 | 0 | 0 | 0 | 0 | 0 | 0 | 0 | 0 | 1 | 0 | 0 | 0 | 0 | 0 | 0 | 0 | 0 | 0 | 0 | 0 | 0 | 0 | 0 | 0 | 0 | 0 | 0 | 68.3 | Er1Ba2Cu2.94Zn0.06O7
0 | 0 | 0 | 0 | 0 | 0 | 0 | 7 | 0 | 0 | 0 | 0 | 0 | 0 | 0 | 0 | 0 | 0 | 0 | 0 | 0 | 0 | 0 | 0 | 0 | 0 | 0 | 0 | 2.92 | 0.08 | 0 | 0 | 0 | 0 | 0 | 0 | 0 | 0 | 0 | 0 | 0 | 0 | 0 | 0 | 0 | 0 | 0 | 0 | 0 | 0 | 0 | 0 | 0 | 0 | 0 | 2 | 0 | 0 | 0 | 0 | 0 | 0 | 0 | 0 | 0 | 0 | 0 | 1 | 0 | 0 | 0 | 0 | 0 | 0 | 0 | 0 | 0 | 0 | 0 | 0 | 0 | 0 | 0 | 0 | 0 | 0 | 62.7 | Er1Ba2Cu2.92Zn0.08O7
0 | 0 | 0 | 0 | 0 | 0 | 0 | 7 | 0 | 0 | 0 | 0 | 0 | 0 | 0 | 0 | 0 | 0 | 0 | 0 | 0 | 0 | 0 | 0 | 0 | 0 | 0 | 0 | 2022-09-02 | 0.1 | 0 | 0 | 0 | 0 | 0 | 0 | 0 | 0 | 0 | 0 | 0 | 0 | 0 | 0 | 0 | 0 | 0 | 0 | 0 | 0 | 0 | 0 | 0 | 0 | 0 | 2 | 0 | 0 | 0 | 0 | 0 | 0 | 0 | 0 | 0 | 0 | 0 | 1 | 0 | 0 | 0 | 0 | 0 | 0 | 0 | 0 | 0 | 0 | 0 | 0 | 0 | 0 | 0 | 0 | 0 | 0 | 60.4 | Er1Ba2Cu2.9Zn0.1O7
0 | 0 | 0 | 0 | 0 | 0 | 0 | 7 | 0 | 0 | 0 | 0 | 0 | 0 | 0 | 0 | 0 | 0 | 0 | 0 | 0 | 0 | 0 | 0 | 0 | 0 | 0 | 0 | 2.85 | 0.15 | 0 | 0 | 0 | 0 | 0 | 0 | 0 | 0 | 0 | 0 | 0 | 0 | 0 | 0 | 0 | 0 | 0 | 0 | 0 | 0 | 0 | 0 | 0 | 0 | 0 | 2 | 0 | 0 | 0 | 0 | 0 | 0 | 0 | 0 | 0 | 0 | 0 | 1 | 0 | 0 | 0 | 0 | 0 | 0 | 0 | 0 | 0 | 0 | 0 | 0 | 0 | 0 | 0 | 0 | 0 | 0 | 52.4 | Er1Ba2Cu2.85Zn0.15O7
0 | 0 | 0 | 0 | 0 | 0 | 0 | 7 | 0 | 0 | 0 | 0 | 0 | 0 | 0 | 0 | 0 | 0 | 0 | 0 | 0 | 0 | 0 | 0 | 0 | 0 | 0 | 0 | 2.99 | 0.01 | 0 | 0 | 0 | 0 | 0 | 0 | 0 | 0 | 1 | 0 | 0 | 0 | 0 | 0 | 0 | 0 | 0 | 0 | 0 | 0 | 0 | 0 | 0 | 0 | 0 | 2 | 0 | 0 | 0 | 0 | 0 | 0 | 0 | 0 | 0 | 0 | 0 | 0 | 0 | 0 | 0 | 0 | 0 | 0 | 0 | 0 | 0 | 0 | 0 | 0 | 0 | 0 | 0 | 0 | 0 | 0 | 88.6 | Y1Ba2Cu2.99Zn0.01O7
0 | 0 | 0 | 0 | 0 | 0 | 0 | 7 | 0 | 0 | 0 | 0 | 0 | 0 | 0 | 0 | 0 | 0 | 0 | 0 | 0 | 0 | 0 | 0 | 0 | 0 | 0 | 0 | 2.98 | 0.02 | 0 | 0 | 0 | 0 | 0 | 0 | 0 | 0 | 1 | 0 | 0 | 0 | 0 | 0 | 0 | 0 | 0 | 0 | 0 | 0 | 0 | 0 | 0 | 0 | 0 | 2 | 0 | 0 | 0 | 0 | 0 | 0 | 0 | 0 | 0 | 0 | 0 | 0 | 0 | 0 | 0 | 0 | 0 | 0 | 0 | 0 | 0 | 0 | 0 | 0 | 0 | 0 | 0 | 0 | 0 | 0 | 84.8 | Y1Ba2Cu2.98Zn0.02O7
0 | 0 | 0 | 0 | 0 | 0 | 0 | 7 | 0 | 0 | 0 | 0 | 0 | 0 | 0 | 0 | 0 | 0 | 0 | 0 | 0 | 0 | 0 | 0 | 0 | 0 | 0 | 0 | 2.96 | 0.04 | 0 | 0 | 0 | 0 | 0 | 0 | 0 | 0 | 1 | 0 | 0 | 0 | 0 | 0 | 0 | 0 | 0 | 0 | 0 | 0 | 0 | 0 | 0 | 0 | 0 | 2 | 0 | 0 | 0 | 0 | 0 | 0 | 0 | 0 | 0 | 0 | 0 | 0 | 0 | 0 | 0 | 0 | 0 | 0 | 0 | 0 | 0 | 0 | 0 | 0 | 0 | 0 | 0 | 0 | 0 | 0 | 75.1 | Y1Ba2Cu2.96Zn0.04O7
0 | 0 | 0 | 0 | 0 | 0 | 0 | 7 | 0 | 0 | 0 | 0 | 0 | 0 | 0 | 0 | 0 | 0 | 0 | 0 | 0 | 0 | 0 | 0 | 0 | 0 | 0 | 0 | 2.94 | 0.06 | 0 | 0 | 0 | 0 | 0 | 0 | 0 | 0 | 1 | 0 | 0 | 0 | 0 | 0 | 0 | 0 | 0 | 0 | 0 | 0 | 0 | 0 | 0 | 0 | 0 | 2 | 0 | 0 | 0 | 0 | 0 | 0 | 0 | 0 | 0 | 0 | 0 | 0 | 0 | 0 | 0 | 0 | 0 | 0 | 0 | 0 | 0 | 0 | 0 | 0 | 0 | 0 | 0 | 0 | 0 | 0 | 69.2 | Y1Ba2Cu2.94Zn0.06O7
0 | 0 | 0 | 0 | 0 | 0 | 0 | 7 | 0 | 0 | 0 | 0 | 0 | 0 | 0 | 0 | 0 | 0 | 0 | 0 | 0 | 0 | 0 | 0 | 0 | 0 | 0 | 0 | 2.92 | 0.08 | 0 | 0 | 0 | 0 | 0 | 0 | 0 | 0 | 1 | 0 | 0 | 0 | 0 | 0 | 0 | 0 | 0 | 0 | 0 | 0 | 0 | 0 | 0 | 0 | 0 | 2 | 0 | 0 | 0 | 0 | 0 | 0 | 0 | 0 | 0 | 0 | 0 | 0 | 0 | 0 | 0 | 0 | 0 | 0 | 0 | 0 | 0 | 0 | 0 | 0 | 0 | 0 | 0 | 0 | 0 | 0 | 62.1 | Y1Ba2Cu2.92Zn0.08O7
0 | 0 | 0 | 0 | 0 | 0 | 0 | 7 | 0 | 0 | 0 | 0 | 0 | 0 | 0 | 0 | 0 | 0 | 0 | 0 | 0 | 0 | 0 | 0 | 0 | 0 | 0 | 0 | 2022-09-02 | 0.1 | 0 | 0 | 0 | 0 | 0 | 0 | 0 | 0 | 1 | 0 | 0 | 0 | 0 | 0 | 0 | 0 | 0 | 0 | 0 | 0 | 0 | 0 | 0 | 0 | 0 | 2 | 0 | 0 | 0 | 0 | 0 | 0 | 0 | 0 | 0 | 0 | 0 | 0 | 0 | 0 | 0 | 0 | 0 | 0 | 0 | 0 | 0 | 0 | 0 | 0 | 0 | 0 | 0 | 0 | 0 | 0 | 60.1 | Y1Ba2Cu2.9Zn0.1O7
0 | 0 | 0 | 0 | 0 | 0 | 0 | 7 | 0 | 0 | 0 | 0 | 0 | 0 | 0 | 0 | 0 | 0 | 0 | 0 | 0 | 0 | 0 | 0 | 0 | 0 | 0 | 0 | 2.85 | 0.15 | 0 | 0 | 0 | 0 | 0 | 0 | 0 | 0 | 1 | 0 | 0 | 0 | 0 | 0 | 0 | 0 | 0 | 0 | 0 | 0 | 0 | 0 | 0 | 0 | 0 | 2 | 0 | 0 | 0 | 0 | 0 | 0 | 0 | 0 | 0 | 0 | 0 | 0 | 0 | 0 | 0 | 0 | 0 | 0 | 0 | 0 | 0 | 0 | 0 | 0 | 0 | 0 | 0 | 0 | 0 | 0 | 55.1 | Y1Ba2Cu2.85Zn0.15O7
0 | 0 | 0 | 0 | 0 | 0 | 0 | 7 | 0 | 0 | 0 | 0 | 0 | 0 | 0 | 0 | 0 | 0 | 0 | 0 | 0 | 0 | 0 | 0 | 0 | 0 | 0 | 0 | 2.99 | 0.01 | 0 | 0 | 0 | 0 | 0 | 0 | 0 | 0 | 0 | 0 | 0 | 0 | 0 | 0 | 0 | 0 | 0 | 0 | 0 | 0 | 0 | 0 | 0 | 0 | 0 | 2 | 0 | 0 | 0 | 0 | 0 | 0 | 0 | 0 | 0 | 1 | 0 | 0 | 0 | 0 | 0 | 0 | 0 | 0 | 0 | 0 | 0 | 0 | 0 | 0 | 0 | 0 | 0 | 0 | 0 | 0 | 89.5 | Dy1Ba2Cu2.99Zn0.01O7
0 | 0 | 0 | 0 | 0 | 0 | 0 | 7 | 0 | 0 | 0 | 0 | 0 | 0 | 0 | 0 | 0 | 0 | 0 | 0 | 0 | 0 | 0 | 0 | 0 | 0 | 0 | 0 | 2.96 | 0.04 | 0 | 0 | 0 | 0 | 0 | 0 | 0 | 0 | 0 | 0 | 0 | 0 | 0 | 0 | 0 | 0 | 0 | 0 | 0 | 0 | 0 | 0 | 0 | 0 | 0 | 2 | 0 | 0 | 0 | 0 | 0 | 0 | 0 | 0 | 0 | 1 | 0 | 0 | 0 | 0 | 0 | 0 | 0 | 0 | 0 | 0 | 0 | 0 | 0 | 0 | 0 | 0 | 0 | 0 | 0 | 0 | 76.8 | Dy1Ba2Cu2.96Zn0.04O7
0 | 0 | 0 | 0 | 0 | 0 | 0 | 7 | 0 | 0 | 0 | 0 | 0 | 0 | 0 | 0 | 0 | 0 | 0 | 0 | 0 | 0 | 0 | 0 | 0 | 0 | 0 | 0 | 2.94 | 0.06 | 0 | 0 | 0 | 0 | 0 | 0 | 0 | 0 | 0 | 0 | 0 | 0 | 0 | 0 | 0 | 0 | 0 | 0 | 0 | 0 | 0 | 0 | 0 | 0 | 0 | 2 | 0 | 0 | 0 | 0 | 0 | 0 | 0 | 0 | 0 | 1 | 0 | 0 | 0 | 0 | 0 | 0 | 0 | 0 | 0 | 0 | 0 | 0 | 0 | 0 | 0 | 0 | 0 | 0 | 0 | 0 | 68.8 | Dy1Ba2Cu2.94Zn0.06O7
0 | 0 | 0 | 0 | 0 | 0 | 0 | 7 | 0 | 0 | 0 | 0 | 0 | 0 | 0 | 0 | 0 | 0 | 0 | 0 | 0 | 0 | 0 | 0 | 0 | 0 | 0 | 0 | 2.92 | 0.08 | 0 | 0 | 0 | 0 | 0 | 0 | 0 | 0 | 0 | 0 | 0 | 0 | 0 | 0 | 0 | 0 | 0 | 0 | 0 | 0 | 0 | 0 | 0 | 0 | 0 | 2 | 0 | 0 | 0 | 0 | 0 | 0 | 0 | 0 | 0 | 1 | 0 | 0 | 0 | 0 | 0 | 0 | 0 | 0 | 0 | 0 | 0 | 0 | 0 | 0 | 0 | 0 | 0 | 0 | 0 | 0 | 60.6 | Dy1Ba2Cu2.92Zn0.08O7
0 | 0 | 0 | 0 | 0 | 0 | 0 | 7 | 0 | 0 | 0 | 0 | 0 | 0 | 0 | 0 | 0 | 0 | 0 | 0 | 0 | 0 | 0 | 0 | 0 | 0 | 0 | 0 | 2022-09-02 | 0.1 | 0 | 0 | 0 | 0 | 0 | 0 | 0 | 0 | 0 | 0 | 0 | 0 | 0 | 0 | 0 | 0 | 0 | 0 | 0 | 0 | 0 | 0 | 0 | 0 | 0 | 2 | 0 | 0 | 0 | 0 | 0 | 0 | 0 | 0 | 0 | 1 | 0 | 0 | 0 | 0 | 0 | 0 | 0 | 0 | 0 | 0 | 0 | 0 | 0 | 0 | 0 | 0 | 0 | 0 | 0 | 0 | 56.3 | Dy1Ba2Cu2.9Zn0.1O7
0 | 0 | 0 | 0 | 0 | 0 | 0 | 7 | 0 | 0 | 0 | 0 | 0 | 0 | 0 | 0 | 0 | 0 | 0 | 0 | 0 | 0 | 0 | 0 | 0 | 0 | 0 | 0 | 2.85 | 0.15 | 0 | 0 | 0 | 0 | 0 | 0 | 0 | 0 | 0 | 0 | 0 | 0 | 0 | 0 | 0 | 0 | 0 | 0 | 0 | 0 | 0 | 0 | 0 | 0 | 0 | 2 | 0 | 0 | 0 | 0 | 0 | 0 | 0 | 0 | 0 | 1 | 0 | 0 | 0 | 0 | 0 | 0 | 0 | 0 | 0 | 0 | 0 | 0 | 0 | 0 | 0 | 0 | 0 | 0 | 0 | 0 | 51.5 | Dy1Ba2Cu2.85Zn0.15O7
0 | 0 | 0 | 0 | 0 | 0 | 0 | 7 | 0 | 0 | 0 | 0 | 0 | 0 | 0 | 0 | 0 | 0 | 0 | 0 | 0 | 0 | 0 | 0 | 0 | 0 | 0 | 0 | 3 | 0 | 0 | 0 | 0 | 0 | 0 | 0 | 0 | 0 | 0 | 0 | 0 | 0 | 0 | 0 | 0 | 0 | 0 | 0 | 0 | 0 | 0 | 0 | 0 | 0 | 0 | 2 | 0 | 0 | 0 | 0 | 0 | 0 | 0 | 1 | 0 | 0 | 0 | 0 | 0 | 0 | 0 | 0 | 0 | 0 | 0 | 0 | 0 | 0 | 0 | 0 | 0 | 0 | 0 | 0 | 0 | 0 | 94.8 | Gd1Ba2Cu3O7
0 | 0 | 0 | 0 | 0 | 0 | 0 | 7 | 0 | 0 | 0 | 0 | 0 | 0 | 0 | 0 | 0 | 0 | 0 | 0 | 0 | 0 | 0 | 0 | 0 | 0 | 0 | 0 | 2.99 | 0.01 | 0 | 0 | 0 | 0 | 0 | 0 | 0 | 0 | 0 | 0 | 0 | 0 | 0 | 0 | 0 | 0 | 0 | 0 | 0 | 0 | 0 | 0 | 0 | 0 | 0 | 2 | 0 | 0 | 0 | 0 | 0 | 0 | 0 | 1 | 0 | 0 | 0 | 0 | 0 | 0 | 0 | 0 | 0 | 0 | 0 | 0 | 0 | 0 | 0 | 0 | 0 | 0 | 0 | 0 | 0 | 0 | 89.8 | Gd1Ba2Cu2.99Zn0.01O7
0 | 0 | 0 | 0 | 0 | 0 | 0 | 7 | 0 | 0 | 0 | 0 | 0 | 0 | 0 | 0 | 0 | 0 | 0 | 0 | 0 | 0 | 0 | 0 | 0 | 0 | 0 | 0 | 2.98 | 0.02 | 0 | 0 | 0 | 0 | 0 | 0 | 0 | 0 | 0 | 0 | 0 | 0 | 0 | 0 | 0 | 0 | 0 | 0 | 0 | 0 | 0 | 0 | 0 | 0 | 0 | 2 | 0 | 0 | 0 | 0 | 0 | 0 | 0 | 1 | 0 | 0 | 0 | 0 | 0 | 0 | 0 | 0 | 0 | 0 | 0 | 0 | 0 | 0 | 0 | 0 | 0 | 0 | 0 | 0 | 0 | 0 | 86.3 | Gd1Ba2Cu2.98Zn0.02O7
0 | 0 | 0 | 0 | 0 | 0 | 0 | 7 | 0 | 0 | 0 | 0 | 0 | 0 | 0 | 0 | 0 | 0 | 0 | 0 | 0 | 0 | 0 | 0 | 0 | 0 | 0 | 0 | 2.96 | 0.04 | 0 | 0 | 0 | 0 | 0 | 0 | 0 | 0 | 0 | 0 | 0 | 0 | 0 | 0 | 0 | 0 | 0 | 0 | 0 | 0 | 0 | 0 | 0 | 0 | 0 | 2 | 0 | 0 | 0 | 0 | 0 | 0 | 0 | 1 | 0 | 0 | 0 | 0 | 0 | 0 | 0 | 0 | 0 | 0 | 0 | 0 | 0 | 0 | 0 | 0 | 0 | 0 | 0 | 0 | 0 | 0 | 72.7 | Gd1Ba2Cu2.96Zn0.04O7
0 | 0 | 0 | 0 | 0 | 0 | 0 | 7 | 0 | 0 | 0 | 0 | 0 | 0 | 0 | 0 | 0 | 0 | 0 | 0 | 0 | 0 | 0 | 0 | 0 | 0 | 0 | 0 | 2.94 | 0.06 | 0 | 0 | 0 | 0 | 0 | 0 | 0 | 0 | 0 | 0 | 0 | 0 | 0 | 0 | 0 | 0 | 0 | 0 | 0 | 0 | 0 | 0 | 0 | 0 | 0 | 2 | 0 | 0 | 0 | 0 | 0 | 0 | 0 | 1 | 0 | 0 | 0 | 0 | 0 | 0 | 0 | 0 | 0 | 0 | 0 | 0 | 0 | 0 | 0 | 0 | 0 | 0 | 0 | 0 | 0 | 0 | 65.9 | Gd1Ba2Cu2.94Zn0.06O7
0 | 0 | 0 | 0 | 0 | 0 | 0 | 7 | 0 | 0 | 0 | 0 | 0 | 0 | 0 | 0 | 0 | 0 | 0 | 0 | 0 | 0 | 0 | 0 | 0 | 0 | 0 | 0 | 2.92 | 0.08 | 0 | 0 | 0 | 0 | 0 | 0 | 0 | 0 | 0 | 0 | 0 | 0 | 0 | 0 | 0 | 0 | 0 | 0 | 0 | 0 | 0 | 0 | 0 | 0 | 0 | 2 | 0 | 0 | 0 | 0 | 0 | 0 | 0 | 1 | 0 | 0 | 0 | 0 | 0 | 0 | 0 | 0 | 0 | 0 | 0 | 0 | 0 | 0 | 0 | 0 | 0 | 0 | 0 | 0 | 0 | 0 | 55.9 | Gd1Ba2Cu2.92Zn0.08O7
0 | 0 | 0 | 0 | 0 | 0 | 0 | 7 | 0 | 0 | 0 | 0 | 0 | 0 | 0 | 0 | 0 | 0 | 0 | 0 | 0 | 0 | 0 | 0 | 0 | 0 | 0 | 0 | 2022-09-02 | 0.1 | 0 | 0 | 0 | 0 | 0 | 0 | 0 | 0 | 0 | 0 | 0 | 0 | 0 | 0 | 0 | 0 | 0 | 0 | 0 | 0 | 0 | 0 | 0 | 0 | 0 | 2 | 0 | 0 | 0 | 0 | 0 | 0 | 0 | 1 | 0 | 0 | 0 | 0 | 0 | 0 | 0 | 0 | 0 | 0 | 0 | 0 | 0 | 0 | 0 | 0 | 0 | 0 | 0 | 0 | 0 | 0 | 49.2 | Gd1Ba2Cu2.9Zn0.1O7
0 | 0 | 0 | 0 | 0 | 0 | 0 | 7 | 0 | 0 | 0 | 0 | 0 | 0 | 0 | 0 | 0 | 0 | 0 | 0 | 0 | 0 | 0 | 0 | 0 | 0 | 0 | 0 | 2.85 | 0.15 | 0 | 0 | 0 | 0 | 0 | 0 | 0 | 0 | 0 | 0 | 0 | 0 | 0 | 0 | 0 | 0 | 0 | 0 | 0 | 0 | 0 | 0 | 0 | 0 | 0 | 2 | 0 | 0 | 0 | 0 | 0 | 0 | 0 | 1 | 0 | 0 | 0 | 0 | 0 | 0 | 0 | 0 | 0 | 0 | 0 | 0 | 0 | 0 | 0 | 0 | 0 | 0 | 0 | 0 | 0 | 0 | 42.4 | Gd1Ba2Cu2.85Zn0.15O7
0 | 0 | 0 | 0 | 0 | 0 | 0 | 7 | 0 | 0 | 0 | 0 | 0 | 0 | 0 | 0 | 0 | 0 | 0 | 0 | 0 | 0 | 0 | 0 | 0 | 0 | 0 | 0 | 2.99 | 0.01 | 0 | 0 | 0 | 0 | 0 | 0 | 0 | 0 | 0 | 0 | 0 | 0 | 0 | 0 | 0 | 0 | 0 | 0 | 0 | 0 | 0 | 0 | 0 | 0 | 0 | 2 | 0 | 0 | 0 | 0 | 0 | 0 | 1 | 0 | 0 | 0 | 0 | 0 | 0 | 0 | 0 | 0 | 0 | 0 | 0 | 0 | 0 | 0 | 0 | 0 | 0 | 0 | 0 | 0 | 0 | 0 | 91.3 | Eu1Ba2Cu2.99Zn0.01O7
0 | 0 | 0 | 0 | 0 | 0 | 0 | 7 | 0 | 0 | 0 | 0 | 0 | 0 | 0 | 0 | 0 | 0 | 0 | 0 | 0 | 0 | 0 | 0 | 0 | 0 | 0 | 0 | 2.98 | 0.02 | 0 | 0 | 0 | 0 | 0 | 0 | 0 | 0 | 0 | 0 | 0 | 0 | 0 | 0 | 0 | 0 | 0 | 0 | 0 | 0 | 0 | 0 | 0 | 0 | 0 | 2 | 0 | 0 | 0 | 0 | 0 | 0 | 1 | 0 | 0 | 0 | 0 | 0 | 0 | 0 | 0 | 0 | 0 | 0 | 0 | 0 | 0 | 0 | 0 | 0 | 0 | 0 | 0 | 0 | 0 | 0 | 86.3 | Eu1Ba2Cu2.98Zn0.02O7
0 | 0 | 0 | 0 | 0 | 0 | 0 | 7 | 0 | 0 | 0 | 0 | 0 | 0 | 0 | 0 | 0 | 0 | 0 | 0 | 0 | 0 | 0 | 0 | 0 | 0 | 0 | 0 | 2.96 | 0.04 | 0 | 0 | 0 | 0 | 0 | 0 | 0 | 0 | 0 | 0 | 0 | 0 | 0 | 0 | 0 | 0 | 0 | 0 | 0 | 0 | 0 | 0 | 0 | 0 | 0 | 2 | 0 | 0 | 0 | 0 | 0 | 0 | 1 | 0 | 0 | 0 | 0 | 0 | 0 | 0 | 0 | 0 | 0 | 0 | 0 | 0 | 0 | 0 | 0 | 0 | 0 | 0 | 0 | 0 | 0 | 0 | 74.8 | Eu1Ba2Cu2.96Zn0.04O7
0 | 0 | 0 | 0 | 0 | 0 | 0 | 7 | 0 | 0 | 0 | 0 | 0 | 0 | 0 | 0 | 0 | 0 | 0 | 0 | 0 | 0 | 0 | 0 | 0 | 0 | 0 | 0 | 2.94 | 0.06 | 0 | 0 | 0 | 0 | 0 | 0 | 0 | 0 | 0 | 0 | 0 | 0 | 0 | 0 | 0 | 0 | 0 | 0 | 0 | 0 | 0 | 0 | 0 | 0 | 0 | 2 | 0 | 0 | 0 | 0 | 0 | 0 | 1 | 0 | 0 | 0 | 0 | 0 | 0 | 0 | 0 | 0 | 0 | 0 | 0 | 0 | 0 | 0 | 0 | 0 | 0 | 0 | 0 | 0 | 0 | 0 | 65.9 | Eu1Ba2Cu2.94Zn0.06O7
0 | 0 | 0 | 0 | 0 | 0 | 0 | 7 | 0 | 0 | 0 | 0 | 0 | 0 | 0 | 0 | 0 | 0 | 0 | 0 | 0 | 0 | 0 | 0 | 0 | 0 | 0 | 0 | 2.92 | 0.08 | 0 | 0 | 0 | 0 | 0 | 0 | 0 | 0 | 0 | 0 | 0 | 0 | 0 | 0 | 0 | 0 | 0 | 0 | 0 | 0 | 0 | 0 | 0 | 0 | 0 | 2 | 0 | 0 | 0 | 0 | 0 | 0 | 1 | 0 | 0 | 0 | 0 | 0 | 0 | 0 | 0 | 0 | 0 | 0 | 0 | 0 | 0 | 0 | 0 | 0 | 0 | 0 | 0 | 0 | 0 | 0 | 54.1 | Eu1Ba2Cu2.92Zn0.08O7
0 | 0 | 0 | 0 | 0 | 0 | 0 | 7 | 0 | 0 | 0 | 0 | 0 | 0 | 0 | 0 | 0 | 0 | 0 | 0 | 0 | 0 | 0 | 0 | 0 | 0 | 0 | 0 | 2022-09-02 | 0.1 | 0 | 0 | 0 | 0 | 0 | 0 | 0 | 0 | 0 | 0 | 0 | 0 | 0 | 0 | 0 | 0 | 0 | 0 | 0 | 0 | 0 | 0 | 0 | 0 | 0 | 2 | 0 | 0 | 0 | 0 | 0 | 0 | 1 | 0 | 0 | 0 | 0 | 0 | 0 | 0 | 0 | 0 | 0 | 0 | 0 | 0 | 0 | 0 | 0 | 0 | 0 | 0 | 0 | 0 | 0 | 0 | 47.4 | Eu1Ba2Cu2.9Zn0.1O7
0 | 0 | 0 | 0 | 0 | 0 | 0 | 7 | 0 | 0 | 0 | 0 | 0 | 0 | 0 | 0 | 0 | 0 | 0 | 0 | 0 | 0 | 0 | 0 | 0 | 0 | 0 | 0 | 2.85 | 0.15 | 0 | 0 | 0 | 0 | 0 | 0 | 0 | 0 | 0 | 0 | 0 | 0 | 0 | 0 | 0 | 0 | 0 | 0 | 0 | 0 | 0 | 0 | 0 | 0 | 0 | 2 | 0 | 0 | 0 | 0 | 0 | 0 | 1 | 0 | 0 | 0 | 0 | 0 | 0 | 0 | 0 | 0 | 0 | 0 | 0 | 0 | 0 | 0 | 0 | 0 | 0 | 0 | 0 | 0 | 0 | 0 | 33.6 | Eu1Ba2Cu2.85Zn0.15O7
0 | 0 | 0 | 0 | 0 | 0 | 0 | 7 | 0 | 0 | 0 | 0 | 0 | 0 | 0 | 0 | 0 | 0 | 0 | 0 | 0 | 0 | 0 | 0 | 0 | 0 | 0 | 0 | 3 | 0 | 0 | 0 | 0 | 0 | 0 | 0 | 0 | 0 | 0 | 0 | 0 | 0 | 0 | 0 | 0 | 0 | 0 | 0 | 0 | 0 | 0 | 0 | 0 | 0 | 0 | 2 | 0 | 0 | 0 | 0 | 0 | 1 | 0 | 0 | 0 | 0 | 0 | 0 | 0 | 0 | 0 | 0 | 0 | 0 | 0 | 0 | 0 | 0 | 0 | 0 | 0 | 0 | 0 | 0 | 0 | 0 | 95.1 | Sm1Ba2Cu3O7
0 | 0 | 0 | 0 | 0 | 0 | 0 | 7 | 0 | 0 | 0 | 0 | 0 | 0 | 0 | 0 | 0 | 0 | 0 | 0 | 0 | 0 | 0 | 0 | 0 | 0 | 0 | 0 | 2.99 | 0.01 | 0 | 0 | 0 | 0 | 0 | 0 | 0 | 0 | 0 | 0 | 0 | 0 | 0 | 0 | 0 | 0 | 0 | 0 | 0 | 0 | 0 | 0 | 0 | 0 | 0 | 2 | 0 | 0 | 0 | 0 | 0 | 1 | 0 | 0 | 0 | 0 | 0 | 0 | 0 | 0 | 0 | 0 | 0 | 0 | 0 | 0 | 0 | 0 | 0 | 0 | 0 | 0 | 0 | 0 | 0 | 0 | 91.3 | Sm1Ba2Cu2.99Zn0.01O7
0 | 0 | 0 | 0 | 0 | 0 | 0 | 7 | 0 | 0 | 0 | 0 | 0 | 0 | 0 | 0 | 0 | 0 | 0 | 0 | 0 | 0 | 0 | 0 | 0 | 0 | 0 | 0 | 2.96 | 0.04 | 0 | 0 | 0 | 0 | 0 | 0 | 0 | 0 | 0 | 0 | 0 | 0 | 0 | 0 | 0 | 0 | 0 | 0 | 0 | 0 | 0 | 0 | 0 | 0 | 0 | 2 | 0 | 0 | 0 | 0 | 0 | 1 | 0 | 0 | 0 | 0 | 0 | 0 | 0 | 0 | 0 | 0 | 0 | 0 | 0 | 0 | 0 | 0 | 0 | 0 | 0 | 0 | 0 | 0 | 0 | 0 | 74.5 | Sm1Ba2Cu2.96Zn0.04O7
0 | 0 | 0 | 0 | 0 | 0 | 0 | 7 | 0 | 0 | 0 | 0 | 0 | 0 | 0 | 0 | 0 | 0 | 0 | 0 | 0 | 0 | 0 | 0 | 0 | 0 | 0 | 0 | 2.94 | 0.06 | 0 | 0 | 0 | 0 | 0 | 0 | 0 | 0 | 0 | 0 | 0 | 0 | 0 | 0 | 0 | 0 | 0 | 0 | 0 | 0 | 0 | 0 | 0 | 0 | 0 | 2 | 0 | 0 | 0 | 0 | 0 | 1 | 0 | 0 | 0 | 0 | 0 | 0 | 0 | 0 | 0 | 0 | 0 | 0 | 0 | 0 | 0 | 0 | 0 | 0 | 0 | 0 | 0 | 0 | 0 | 0 | 65.6 | Sm1Ba2Cu2.94Zn0.06O7
0 | 0 | 0 | 0 | 0 | 0 | 0 | 7 | 0 | 0 | 0 | 0 | 0 | 0 | 0 | 0 | 0 | 0 | 0 | 0 | 0 | 0 | 0 | 0 | 0 | 0 | 0 | 0 | 2.92 | 0.08 | 0 | 0 | 0 | 0 | 0 | 0 | 0 | 0 | 0 | 0 | 0 | 0 | 0 | 0 | 0 | 0 | 0 | 0 | 0 | 0 | 0 | 0 | 0 | 0 | 0 | 2 | 0 | 0 | 0 | 0 | 0 | 1 | 0 | 0 | 0 | 0 | 0 | 0 | 0 | 0 | 0 | 0 | 0 | 0 | 0 | 0 | 0 | 0 | 0 | 0 | 0 | 0 | 0 | 0 | 0 | 0 | 52.1 | Sm1Ba2Cu2.92Zn0.08O7
0 | 0 | 0 | 0 | 0 | 0 | 0 | 7 | 0 | 0 | 0 | 0 | 0 | 0 | 0 | 0 | 0 | 0 | 0 | 0 | 0 | 0 | 0 | 0 | 0 | 0 | 0 | 0 | 2022-09-02 | 0.1 | 0 | 0 | 0 | 0 | 0 | 0 | 0 | 0 | 0 | 0 | 0 | 0 | 0 | 0 | 0 | 0 | 0 | 0 | 0 | 0 | 0 | 0 | 0 | 0 | 0 | 2 | 0 | 0 | 0 | 0 | 0 | 1 | 0 | 0 | 0 | 0 | 0 | 0 | 0 | 0 | 0 | 0 | 0 | 0 | 0 | 0 | 0 | 0 | 0 | 0 | 0 | 0 | 0 | 0 | 0 | 0 | 43.6 | Sm1Ba2Cu2.9Zn0.1O7
0 | 0 | 0 | 0 | 0 | 0 | 0 | 7 | 0 | 0 | 0 | 0 | 0 | 0 | 0 | 0 | 0 | 0 | 0 | 0 | 0 | 0 | 0 | 0 | 0 | 0 | 0 | 0 | 2.85 | 0.15 | 0 | 0 | 0 | 0 | 0 | 0 | 0 | 0 | 0 | 0 | 0 | 0 | 0 | 0 | 0 | 0 | 0 | 0 | 0 | 0 | 0 | 0 | 0 | 0 | 0 | 2 | 0 | 0 | 0 | 0 | 0 | 1 | 0 | 0 | 0 | 0 | 0 | 0 | 0 | 0 | 0 | 0 | 0 | 0 | 0 | 0 | 0 | 0 | 0 | 0 | 0 | 0 | 0 | 0 | 0 | 0 | 2022-08-31 | Sm1Ba2Cu2.85Zn0.15O7
0 | 0 | 0 | 0 | 0 | 0 | 0 | 7 | 0 | 0 | 0 | 0 | 0 | 0 | 0 | 0 | 0 | 0 | 0 | 0 | 0 | 0 | 0 | 0 | 0 | 0 | 0 | 0 | 3 | 0 | 0 | 0 | 0 | 0 | 0 | 0 | 0 | 0 | 0 | 0 | 0 | 0 | 0 | 0 | 0 | 0 | 0 | 0 | 0 | 0 | 0 | 0 | 0 | 0 | 0 | 2 | 0 | 0 | 0 | 1 | 0 | 0 | 0 | 0 | 0 | 0 | 0 | 0 | 0 | 0 | 0 | 0 | 0 | 0 | 0 | 0 | 0 | 0 | 0 | 0 | 0 | 0 | 0 | 0 | 0 | 0 | 95.1 | Nd1Ba2Cu3O7
0 | 0 | 0 | 0 | 0 | 0 | 0 | 7 | 0 | 0 | 0 | 0 | 0 | 0 | 0 | 0 | 0 | 0 | 0 | 0 | 0 | 0 | 0 | 0 | 0 | 0 | 0 | 0 | 2.99 | 0.01 | 0 | 0 | 0 | 0 | 0 | 0 | 0 | 0 | 0 | 0 | 0 | 0 | 0 | 0 | 0 | 0 | 0 | 0 | 0 | 0 | 0 | 0 | 0 | 0 | 0 | 2 | 0 | 0 | 0 | 1 | 0 | 0 | 0 | 0 | 0 | 0 | 0 | 0 | 0 | 0 | 0 | 0 | 0 | 0 | 0 | 0 | 0 | 0 | 0 | 0 | 0 | 0 | 0 | 0 | 0 | 0 | 94.5 | Nd1Ba2Cu2.99Zn0.01O7
0 | 0 | 0 | 0 | 0 | 0 | 0 | 7 | 0 | 0 | 0 | 0 | 0 | 0 | 0 | 0 | 0 | 0 | 0 | 0 | 0 | 0 | 0 | 0 | 0 | 0 | 0 | 0 | 2.98 | 0.02 | 0 | 0 | 0 | 0 | 0 | 0 | 0 | 0 | 0 | 0 | 0 | 0 | 0 | 0 | 0 | 0 | 0 | 0 | 0 | 0 | 0 | 0 | 0 | 0 | 0 | 2 | 0 | 0 | 0 | 1 | 0 | 0 | 0 | 0 | 0 | 0 | 0 | 0 | 0 | 0 | 0 | 0 | 0 | 0 | 0 | 0 | 0 | 0 | 0 | 0 | 0 | 0 | 0 | 0 | 0 | 0 | 86 | Nd1Ba2Cu2.98Zn0.02O7
0 | 0 | 0 | 0 | 0 | 0 | 0 | 7 | 0 | 0 | 0 | 0 | 0 | 0 | 0 | 0 | 0 | 0 | 0 | 0 | 0 | 0 | 0 | 0 | 0 | 0 | 0 | 0 | 2.96 | 0.04 | 0 | 0 | 0 | 0 | 0 | 0 | 0 | 0 | 0 | 0 | 0 | 0 | 0 | 0 | 0 | 0 | 0 | 0 | 0 | 0 | 0 | 0 | 0 | 0 | 0 | 2 | 0 | 0 | 0 | 1 | 0 | 0 | 0 | 0 | 0 | 0 | 0 | 0 | 0 | 0 | 0 | 0 | 0 | 0 | 0 | 0 | 0 | 0 | 0 | 0 | 0 | 0 | 0 | 0 | 0 | 0 | 72.7 | Nd1Ba2Cu2.96Zn0.04O7
0 | 0 | 0 | 0 | 0 | 0 | 0 | 7 | 0 | 0 | 0 | 0 | 0 | 0 | 0 | 0 | 0 | 0 | 0 | 0 | 0 | 0 | 0 | 0 | 0 | 0 | 0 | 0 | 2.94 | 0.06 | 0 | 0 | 0 | 0 | 0 | 0 | 0 | 0 | 0 | 0 | 0 | 0 | 0 | 0 | 0 | 0 | 0 | 0 | 0 | 0 | 0 | 0 | 0 | 0 | 0 | 2 | 0 | 0 | 0 | 1 | 0 | 0 | 0 | 0 | 0 | 0 | 0 | 0 | 0 | 0 | 0 | 0 | 0 | 0 | 0 | 0 | 0 | 0 | 0 | 0 | 0 | 0 | 0 | 0 | 0 | 0 | 64.1 | Nd1Ba2Cu2.94Zn0.06O7
0 | 0 | 0 | 0 | 0 | 0 | 0 | 7 | 0 | 0 | 0 | 0 | 0 | 0 | 0 | 0 | 0 | 0 | 0 | 0 | 0 | 0 | 0 | 0 | 0 | 0 | 0 | 0 | 2.92 | 0.08 | 0 | 0 | 0 | 0 | 0 | 0 | 0 | 0 | 0 | 0 | 0 | 0 | 0 | 0 | 0 | 0 | 0 | 0 | 0 | 0 | 0 | 0 | 0 | 0 | 0 | 2 | 0 | 0 | 0 | 1 | 0 | 0 | 0 | 0 | 0 | 0 | 0 | 0 | 0 | 0 | 0 | 0 | 0 | 0 | 0 | 0 | 0 | 0 | 0 | 0 | 0 | 0 | 0 | 0 | 0 | 0 | 36.6 | Nd1Ba2Cu2.92Zn0.08O7
0 | 0 | 0 | 0 | 0 | 0 | 0 | 7 | 0 | 0 | 0 | 0 | 0 | 0 | 0 | 0 | 0 | 0 | 0 | 0 | 0 | 0 | 0 | 0 | 0 | 0 | 0 | 0 | 2022-09-02 | 0.1 | 0 | 0 | 0 | 0 | 0 | 0 | 0 | 0 | 0 | 0 | 0 | 0 | 0 | 0 | 0 | 0 | 0 | 0 | 0 | 0 | 0 | 0 | 0 | 0 | 0 | 2 | 0 | 0 | 0 | 1 | 0 | 0 | 0 | 0 | 0 | 0 | 0 | 0 | 0 | 0 | 0 | 0 | 0 | 0 | 0 | 0 | 0 | 0 | 0 | 0 | 0 | 0 | 0 | 0 | 0 | 0 | 25 | Nd1Ba2Cu2.9Zn0.1O7
0 | 0 | 0 | 0 | 0 | 0 | 0 | 8 | 0 | 0 | 0 | 0 | 0 | 0 | 0 | 0 | 0 | 0 | 0 | 1 | 0 | 0 | 0 | 0 | 0 | 0 | 0 | 0 | 2 | 0 | 0 | 0 | 0 | 0 | 0 | 0 | 0 | 2 | 0 | 0 | 0 | 0 | 0 | 0 | 0 | 0 | 0 | 0 | 0 | 0 | 0 | 0 | 0 | 0 | 0 | 0 | 0 | 0 | 0 | 0 | 0 | 0 | 0 | 0 | 0 | 0 | 0 | 0 | 0 | 0 | 0 | 0 | 0 | 0 | 0 | 0 | 0 | 0 | 0 | 0 | 0 | 0 | 2 | 0 | 0 | 0 | 99 | Bi2Sr2Ca1Cu2O8
0 | 0 | 0 | 0 | 0 | 0 | 0 | 6.92 | 0 | 0 | 0 | 0 | 0 | 0 | 0 | 0 | 0 | 0 | 0 | 0 | 0 | 0 | 0 | 0 | 0 | 0 | 0 | 0 | 3 | 0 | 0 | 0 | 0 | 0 | 0 | 0 | 0 | 0 | 0 | 0 | 0 | 0 | 0 | 0 | 0 | 0 | 0 | 0 | 0 | 0 | 0 | 0 | 0 | 0 | 0 | 2 | 0 | 0 | 0 | 0 | 0 | 1 | 0 | 0 | 0 | 0 | 0 | 0 | 0 | 0 | 0 | 0 | 0 | 0 | 0 | 0 | 0 | 0 | 0 | 0 | 0 | 0 | 0 | 0 | 0 | 0 | 90 | Sm1Ba2Cu3O6.92
0 | 0 | 0 | 0 | 0 | 0 | 0 | 6.76 | 0 | 0 | 0 | 0 | 0 | 0 | 0 | 0 | 0 | 0 | 0 | 0 | 0 | 0 | 0 | 0 | 0 | 0.02 | 0 | 0 | 2.98 | 0 | 0 | 0 | 0 | 0 | 0 | 0 | 0 | 0 | 0 | 0 | 0 | 0 | 0 | 0 | 0 | 0 | 0 | 0 | 0 | 0 | 0 | 0 | 0 | 0 | 0 | 2 | 0 | 0 | 0 | 0 | 0 | 1 | 0 | 0 | 0 | 0 | 0 | 0 | 0 | 0 | 0 | 0 | 0 | 0 | 0 | 0 | 0 | 0 | 0 | 0 | 0 | 0 | 0 | 0 | 0 | 0 | 84 | Sm1Ba2Cu2.98Fe0.02O6.76
0 | 0 | 0 | 0 | 0 | 0 | 0 | 6.81 | 0 | 0 | 0 | 0 | 0 | 0 | 0 | 0 | 0 | 0 | 0 | 0 | 0 | 0 | 0 | 0 | 0 | 0.04 | 0 | 0 | 2.96 | 0 | 0 | 0 | 0 | 0 | 0 | 0 | 0 | 0 | 0 | 0 | 0 | 0 | 0 | 0 | 0 | 0 | 0 | 0 | 0 | 0 | 0 | 0 | 0 | 0 | 0 | 2 | 0 | 0 | 0 | 0 | 0 | 1 | 0 | 0 | 0 | 0 | 0 | 0 | 0 | 0 | 0 | 0 | 0 | 0 | 0 | 0 | 0 | 0 | 0 | 0 | 0 | 0 | 0 | 0 | 0 | 0 | 78 | Sm1Ba2Cu2.96Fe0.04O6.81
0 | 0 | 0 | 0 | 0 | 0 | 0 | 7 | 0 | 0 | 0 | 0 | 0 | 0 | 0 | 0 | 0 | 0 | 0 | 0 | 0 | 0 | 0 | 0 | 0 | 0.06 | 0 | 0 | 2.94 | 0 | 0 | 0 | 0 | 0 | 0 | 0 | 0 | 0 | 0 | 0 | 0 | 0 | 0 | 0 | 0 | 0 | 0 | 0 | 0 | 0 | 0 | 0 | 0 | 0 | 0 | 2 | 0 | 0 | 0 | 0 | 0 | 1 | 0 | 0 | 0 | 0 | 0 | 0 | 0 | 0 | 0 | 0 | 0 | 0 | 0 | 0 | 0 | 0 | 0 | 0 | 0 | 0 | 0 | 0 | 0 | 0 | 71 | Sm1Ba2Cu2.94Fe0.06O7
0 | 0 | 0 | 0 | 0 | 0 | 0 | 7 | 0 | 0 | 0 | 0 | 0 | 0 | 0 | 0 | 0 | 0 | 0 | 0 | 0 | 0 | 0 | 0 | 0 | 0.08 | 0 | 0 | 2.92 | 0 | 0 | 0 | 0 | 0 | 0 | 0 | 0 | 0 | 0 | 0 | 0 | 0 | 0 | 0 | 0 | 0 | 0 | 0 | 0 | 0 | 0 | 0 | 0 | 0 | 0 | 2 | 0 | 0 | 0 | 0 | 0 | 1 | 0 | 0 | 0 | 0 | 0 | 0 | 0 | 0 | 0 | 0 | 0 | 0 | 0 | 0 | 0 | 0 | 0 | 0 | 0 | 0 | 0 | 0 | 0 | 0 | 68 | Sm1Ba2Cu2.92Fe0.08O7
0 | 0 | 0 | 0 | 0 | 0 | 0 | 6.89 | 0 | 0 | 0 | 0 | 0 | 0 | 0 | 0 | 0 | 0 | 0 | 0 | 0 | 0 | 0 | 0 | 0 | 0.1 | 0 | 0 | 2022-09-02 | 0 | 0 | 0 | 0 | 0 | 0 | 0 | 0 | 0 | 0 | 0 | 0 | 0 | 0 | 0 | 0 | 0 | 0 | 0 | 0 | 0 | 0 | 0 | 0 | 0 | 0 | 2 | 0 | 0 | 0 | 0 | 0 | 1 | 0 | 0 | 0 | 0 | 0 | 0 | 0 | 0 | 0 | 0 | 0 | 0 | 0 | 0 | 0 | 0 | 0 | 0 | 0 | 0 | 0 | 0 | 0 | 0 | 66 | Sm1Ba2Cu2.9Fe0.1O6.89
0 | 0 | 0 | 0 | 0 | 0 | 0 | 6.96 | 0 | 0 | 0 | 0 | 0 | 0 | 0 | 0 | 0 | 0 | 0 | 0 | 0 | 0 | 0 | 0 | 0 | 0.2 | 0 | 0 | 2022-08-02 | 0 | 0 | 0 | 0 | 0 | 0 | 0 | 0 | 0 | 0 | 0 | 0 | 0 | 0 | 0 | 0 | 0 | 0 | 0 | 0 | 0 | 0 | 0 | 0 | 0 | 0 | 2 | 0 | 0 | 0 | 0 | 0 | 1 | 0 | 0 | 0 | 0 | 0 | 0 | 0 | 0 | 0 | 0 | 0 | 0 | 0 | 0 | 0 | 0 | 0 | 0 | 0 | 0 | 0 | 0 | 0 | 0 | 47 | Sm1Ba2Cu2.8Fe0.2O6.96
0 | 0 | 0 | 0 | 0 | 0 | 0 | 7 | 0 | 0 | 0 | 0 | 0 | 0 | 0 | 0 | 0 | 0 | 0 | 0 | 0 | 0 | 0 | 0 | 0 | 0.3 | 0 | 0 | 2022-07-02 | 0 | 0 | 0 | 0 | 0 | 0 | 0 | 0 | 0 | 0 | 0 | 0 | 0 | 0 | 0 | 0 | 0 | 0 | 0 | 0 | 0 | 0 | 0 | 0 | 0 | 0 | 2 | 0 | 0 | 0 | 0 | 0 | 1 | 0 | 0 | 0 | 0 | 0 | 0 | 0 | 0 | 0 | 0 | 0 | 0 | 0 | 0 | 0 | 0 | 0 | 0 | 0 | 0 | 0 | 0 | 0 | 0 | 23 | Sm1Ba2Cu2.7Fe0.3O7
0 | 0 | 0 | 0 | 0 | 0 | 0 | 6.84 | 0 | 0 | 0 | 0 | 0 | 0 | 0 | 0 | 0 | 0 | 0 | 0 | 0 | 0 | 0 | 0 | 0 | 0 | 0 | 0 | 3 | 0 | 0 | 0 | 0 | 0 | 0 | 0 | 0 | 0 | 0 | 0 | 0 | 0 | 0 | 0 | 0 | 0 | 0 | 0 | 0 | 0 | 0 | 0 | 0 | 0 | 0 | 2 | 0 | 0 | 0 | 0 | 0 | 0 | 0 | 0 | 0 | 1 | 0 | 0 | 0 | 0 | 0 | 0 | 0 | 0 | 0 | 0 | 0 | 0 | 0 | 0 | 0 | 0 | 0 | 0 | 0 | 0 | 90 | Dy1Ba2Cu3O6.84
0 | 0 | 0 | 0 | 0 | 0 | 0 | 6.88 | 0 | 0 | 0 | 0 | 0 | 0 | 0 | 0 | 0 | 0 | 0 | 0 | 0 | 0 | 0 | 0 | 0 | 0.02 | 0 | 0 | 2.98 | 0 | 0 | 0 | 0 | 0 | 0 | 0 | 0 | 0 | 0 | 0 | 0 | 0 | 0 | 0 | 0 | 0 | 0 | 0 | 0 | 0 | 0 | 0 | 0 | 0 | 0 | 2 | 0 | 0 | 0 | 0 | 0 | 0 | 0 | 0 | 0 | 1 | 0 | 0 | 0 | 0 | 0 | 0 | 0 | 0 | 0 | 0 | 0 | 0 | 0 | 0 | 0 | 0 | 0 | 0 | 0 | 0 | 88 | Dy1Ba2Cu2.98Fe0.02O6.88
0 | 0 | 0 | 0 | 0 | 0 | 0 | 6.89 | 0 | 0 | 0 | 0 | 0 | 0 | 0 | 0 | 0 | 0 | 0 | 0 | 0 | 0 | 0 | 0 | 0 | 0.04 | 0 | 0 | 2.96 | 0 | 0 | 0 | 0 | 0 | 0 | 0 | 0 | 0 | 0 | 0 | 0 | 0 | 0 | 0 | 0 | 0 | 0 | 0 | 0 | 0 | 0 | 0 | 0 | 0 | 0 | 2 | 0 | 0 | 0 | 0 | 0 | 0 | 0 | 0 | 0 | 1 | 0 | 0 | 0 | 0 | 0 | 0 | 0 | 0 | 0 | 0 | 0 | 0 | 0 | 0 | 0 | 0 | 0 | 0 | 0 | 0 | 82 | Dy1Ba2Cu2.96Fe0.04O6.89
0 | 0 | 0 | 0 | 0 | 0 | 0 | 6.88 | 0 | 0 | 0 | 0 | 0 | 0 | 0 | 0 | 0 | 0 | 0 | 0 | 0 | 0 | 0 | 0 | 0 | 0.06 | 0 | 0 | 2.94 | 0 | 0 | 0 | 0 | 0 | 0 | 0 | 0 | 0 | 0 | 0 | 0 | 0 | 0 | 0 | 0 | 0 | 0 | 0 | 0 | 0 | 0 | 0 | 0 | 0 | 0 | 2 | 0 | 0 | 0 | 0 | 0 | 0 | 0 | 0 | 0 | 1 | 0 | 0 | 0 | 0 | 0 | 0 | 0 | 0 | 0 | 0 | 0 | 0 | 0 | 0 | 0 | 0 | 0 | 0 | 0 | 0 | 78 | Dy1Ba2Cu2.94Fe0.06O6.88
0 | 0 | 0 | 0 | 0 | 0 | 0 | 7 | 0 | 0 | 0 | 0 | 0 | 0 | 0 | 0 | 0 | 0 | 0 | 0 | 0 | 0 | 0 | 0 | 0 | 0.08 | 0 | 0 | 2.92 | 0 | 0 | 0 | 0 | 0 | 0 | 0 | 0 | 0 | 0 | 0 | 0 | 0 | 0 | 0 | 0 | 0 | 0 | 0 | 0 | 0 | 0 | 0 | 0 | 0 | 0 | 2 | 0 | 0 | 0 | 0 | 0 | 0 | 0 | 0 | 0 | 1 | 0 | 0 | 0 | 0 | 0 | 0 | 0 | 0 | 0 | 0 | 0 | 0 | 0 | 0 | 0 | 0 | 0 | 0 | 0 | 0 | 74 | Dy1Ba2Cu2.92Fe0.08O7
0 | 0 | 0 | 0 | 0 | 0 | 0 | 6.84 | 0 | 0 | 0 | 0 | 0 | 0 | 0 | 0 | 0 | 0 | 0 | 0 | 0 | 0 | 0 | 0 | 0 | 0.1 | 0 | 0 | 2022-09-02 | 0 | 0 | 0 | 0 | 0 | 0 | 0 | 0 | 0 | 0 | 0 | 0 | 0 | 0 | 0 | 0 | 0 | 0 | 0 | 0 | 0 | 0 | 0 | 0 | 0 | 0 | 2 | 0 | 0 | 0 | 0 | 0 | 0 | 0 | 0 | 0 | 1 | 0 | 0 | 0 | 0 | 0 | 0 | 0 | 0 | 0 | 0 | 0 | 0 | 0 | 0 | 0 | 0 | 0 | 0 | 0 | 0 | 70 | Dy1Ba2Cu2.9Fe0.1O6.84
0 | 0 | 0 | 0 | 0 | 0 | 0 | 6.93 | 0 | 0 | 0 | 0 | 0 | 0 | 0 | 0 | 0 | 0 | 0 | 0 | 0 | 0 | 0 | 0 | 0 | 0.2 | 0 | 0 | 2022-08-02 | 0 | 0 | 0 | 0 | 0 | 0 | 0 | 0 | 0 | 0 | 0 | 0 | 0 | 0 | 0 | 0 | 0 | 0 | 0 | 0 | 0 | 0 | 0 | 0 | 0 | 0 | 2 | 0 | 0 | 0 | 0 | 0 | 0 | 0 | 0 | 0 | 1 | 0 | 0 | 0 | 0 | 0 | 0 | 0 | 0 | 0 | 0 | 0 | 0 | 0 | 0 | 0 | 0 | 0 | 0 | 0 | 0 | 58 | Dy1Ba2Cu2.8Fe0.2O6.93
0 | 0 | 0 | 0 | 0 | 0 | 0 | 6.96 | 0 | 0 | 0 | 0 | 0 | 0 | 0 | 0 | 0 | 0 | 0 | 0 | 0 | 0 | 0 | 0 | 0 | 0.3 | 0 | 0 | 2022-07-02 | 0 | 0 | 0 | 0 | 0 | 0 | 0 | 0 | 0 | 0 | 0 | 0 | 0 | 0 | 0 | 0 | 0 | 0 | 0 | 0 | 0 | 0 | 0 | 0 | 0 | 0 | 2 | 0 | 0 | 0 | 0 | 0 | 0 | 0 | 0 | 0 | 1 | 0 | 0 | 0 | 0 | 0 | 0 | 0 | 0 | 0 | 0 | 0 | 0 | 0 | 0 | 0 | 0 | 0 | 0 | 0 | 0 | 10 | Dy1Ba2Cu2.7Fe0.3O6.96
0 | 0 | 0 | 0 | 0 | 0 | 0 | 6.89 | 0 | 0 | 0 | 0 | 0 | 0 | 0 | 0 | 0 | 0 | 0 | 0 | 0 | 0 | 0 | 0 | 0 | 0 | 0 | 0 | 3 | 0 | 0 | 0 | 0 | 0 | 0 | 0 | 0 | 0 | 0 | 0 | 0 | 0 | 0 | 0 | 0 | 0 | 0 | 0 | 0 | 0 | 0 | 0 | 0 | 0 | 0 | 2 | 0 | 0 | 0 | 0 | 0 | 1 | 0 | 0 | 0 | 0 | 0 | 0 | 0 | 0 | 0 | 0 | 0 | 0 | 0 | 0 | 0 | 0 | 0 | 0 | 0 | 0 | 0 | 0 | 0 | 0 | 90 | Sm1Ba2Cu3O6.89
0 | 0 | 0 | 0 | 0 | 0 | 0 | 7 | 0 | 0 | 0 | 0 | 0 | 0 | 0 | 0 | 0 | 0 | 0 | 0 | 0 | 0 | 0 | 0 | 0 | 0 | 0 | 0.02 | 2.98 | 0 | 0 | 0 | 0 | 0 | 0 | 0 | 0 | 0 | 0 | 0 | 0 | 0 | 0 | 0 | 0 | 0 | 0 | 0 | 0 | 0 | 0 | 0 | 0 | 0 | 0 | 2 | 0 | 0 | 0 | 0 | 0 | 1 | 0 | 0 | 0 | 0 | 0 | 0 | 0 | 0 | 0 | 0 | 0 | 0 | 0 | 0 | 0 | 0 | 0 | 0 | 0 | 0 | 0 | 0 | 0 | 0 | 83 | Sm1Ba2Cu2.98Ni0.02O7
0 | 0 | 0 | 0 | 0 | 0 | 0 | 6.88 | 0 | 0 | 0 | 0 | 0 | 0 | 0 | 0 | 0 | 0 | 0 | 0 | 0 | 0 | 0 | 0 | 0 | 0 | 0 | 0.04 | 2.96 | 0 | 0 | 0 | 0 | 0 | 0 | 0 | 0 | 0 | 0 | 0 | 0 | 0 | 0 | 0 | 0 | 0 | 0 | 0 | 0 | 0 | 0 | 0 | 0 | 0 | 0 | 0 | 0 | 0 | 0 | 0 | 0 | 12 | 0 | 0 | 0 | 0 | 0 | 0 | 0 | 0 | 0 | 0 | 0 | 0 | 0 | 0 | 0 | 0 | 0 | 0 | 0 | 0 | 0 | 0 | 0 | 0 | 83 | Sm12Cu2.96Ni0.04O6.88
0 | 0 | 0 | 0 | 0 | 0 | 0 | 7 | 0 | 0 | 0 | 0 | 0 | 0 | 0 | 0 | 0 | 0 | 0 | 0 | 0 | 0 | 0 | 0 | 0 | 0 | 0 | 0.06 | 2.94 | 0 | 0 | 0 | 0 | 0 | 0 | 0 | 0 | 0 | 0 | 0 | 0 | 0 | 0 | 0 | 0 | 0 | 0 | 0 | 0 | 0 | 0 | 0 | 0 | 0 | 0 | 2 | 0 | 0 | 0 | 0 | 0 | 1 | 0 | 0 | 0 | 0 | 0 | 0 | 0 | 0 | 0 | 0 | 0 | 0 | 0 | 0 | 0 | 0 | 0 | 0 | 0 | 0 | 0 | 0 | 0 | 0 | 76 | Sm1Ba2Cu2.94Ni0.06O7
0 | 0 | 0 | 0 | 0 | 0 | 0 | 7 | 0 | 0 | 0 | 0 | 0 | 0 | 0 | 0 | 0 | 0 | 0 | 0 | 0 | 0 | 0 | 0 | 0 | 0 | 0 | 0.1 | 2022-09-02 | 0 | 0 | 0 | 0 | 0 | 0 | 0 | 0 | 0 | 0 | 0 | 0 | 0 | 0 | 0 | 0 | 0 | 0 | 0 | 0 | 0 | 0 | 0 | 0 | 0 | 0 | 2 | 0 | 0 | 0 | 0 | 0 | 1 | 0 | 0 | 0 | 0 | 0 | 0 | 0 | 0 | 0 | 0 | 0 | 0 | 0 | 0 | 0 | 0 | 0 | 0 | 0 | 0 | 0 | 0 | 0 | 0 | 72 | Sm1Ba2Cu2.9Ni0.1O7
0 | 0 | 0 | 0 | 0 | 0 | 0 | 7 | 0 | 0 | 0 | 0 | 0 | 0 | 0 | 0 | 0 | 0 | 0 | 0 | 0 | 0 | 0 | 0 | 0 | 0 | 0 | 0.2 | 2022-08-02 | 0 | 0 | 0 | 0 | 0 | 0 | 0 | 0 | 0 | 0 | 0 | 0 | 0 | 0 | 0 | 0 | 0 | 0 | 0 | 0 | 0 | 0 | 0 | 0 | 0 | 0 | 2 | 0 | 0 | 0 | 0 | 0 | 1 | 0 | 0 | 0 | 0 | 0 | 0 | 0 | 0 | 0 | 0 | 0 | 0 | 0 | 0 | 0 | 0 | 0 | 0 | 0 | 0 | 0 | 0 | 0 | 0 | 50 | Sm1Ba2Cu2.8Ni0.2O7
0 | 0 | 0 | 0 | 0 | 0 | 0 | 6.97 | 0 | 0 | 0 | 0 | 0 | 0 | 0 | 0 | 0 | 0 | 0 | 0 | 0 | 0 | 0 | 0 | 0 | 0 | 0 | 0.3 | 2022-07-02 | 0 | 0 | 0 | 0 | 0 | 0 | 0 | 0 | 0 | 0 | 0 | 0 | 0 | 0 | 0 | 0 | 0 | 0 | 0 | 0 | 0 | 0 | 0 | 0 | 0 | 0 | 2 | 0 | 0 | 0 | 0 | 0 | 1 | 0 | 0 | 0 | 0 | 0 | 0 | 0 | 0 | 0 | 0 | 0 | 0 | 0 | 0 | 0 | 0 | 0 | 0 | 0 | 0 | 0 | 0 | 0 | 0 | 24 | Sm1Ba2Cu2.7Ni0.3O6.97
0 | 0 | 0 | 0 | 0 | 0 | 0 | 6.68 | 0 | 0 | 0 | 0 | 0 | 0 | 0 | 0 | 0 | 0 | 0 | 0 | 0 | 0 | 0 | 0 | 0 | 0 | 0 | 0 | 3 | 0 | 0 | 0 | 0 | 0 | 0 | 0 | 0 | 0 | 0 | 0 | 0 | 0 | 0 | 0 | 0 | 0 | 0 | 0 | 0 | 0 | 0 | 0 | 0 | 0 | 0 | 2 | 0 | 0 | 0 | 0 | 0 | 0 | 0 | 0 | 0 | 1 | 0 | 0 | 0 | 0 | 0 | 0 | 0 | 0 | 0 | 0 | 0 | 0 | 0 | 0 | 0 | 0 | 0 | 0 | 0 | 0 | 90 | Dy1Ba2Cu3O6.68
0 | 0 | 0 | 0 | 0 | 0 | 0 | 6.72 | 0 | 0 | 0 | 0 | 0 | 0 | 0 | 0 | 0 | 0 | 0 | 0 | 0 | 0 | 0 | 0 | 0 | 0 | 0 | 0.02 | 2.98 | 0 | 0 | 0 | 0 | 0 | 0 | 0 | 0 | 0 | 0 | 0 | 0 | 0 | 0 | 0 | 0 | 0 | 0 | 0 | 0 | 0 | 0 | 0 | 0 | 0 | 0 | 2 | 0 | 0 | 0 | 0 | 0 | 0 | 0 | 0 | 0 | 1 | 0 | 0 | 0 | 0 | 0 | 0 | 0 | 0 | 0 | 0 | 0 | 0 | 0 | 0 | 0 | 0 | 0 | 0 | 0 | 0 | 83 | Dy1Ba2Cu2.98Ni0.02O6.72
0 | 0 | 0 | 0 | 0 | 0 | 0 | 6.73 | 0 | 0 | 0 | 0 | 0 | 0 | 0 | 0 | 0 | 0 | 0 | 0 | 0 | 0 | 0 | 0 | 0 | 0 | 0 | 0.04 | 2.96 | 0 | 0 | 0 | 0 | 0 | 0 | 0 | 0 | 0 | 0 | 0 | 0 | 0 | 0 | 0 | 0 | 0 | 0 | 0 | 0 | 0 | 0 | 0 | 0 | 0 | 0 | 2 | 0 | 0 | 0 | 0 | 0 | 0 | 0 | 0 | 0 | 1 | 0 | 0 | 0 | 0 | 0 | 0 | 0 | 0 | 0 | 0 | 0 | 0 | 0 | 0 | 0 | 0 | 0 | 0 | 0 | 0 | 82 | Dy1Ba2Cu2.96Ni0.04O6.73
0 | 0 | 0 | 0 | 0 | 0 | 0 | 6.72 | 0 | 0 | 0 | 0 | 0 | 0 | 0 | 0 | 0 | 0 | 0 | 0 | 0 | 0 | 0 | 0 | 0 | 0 | 0 | 0.06 | 2.94 | 0 | 0 | 0 | 0 | 0 | 0 | 0 | 0 | 0 | 0 | 0 | 0 | 0 | 0 | 0 | 0 | 0 | 0 | 0 | 0 | 0 | 0 | 0 | 0 | 0 | 0 | 2 | 0 | 0 | 0 | 0 | 0 | 0 | 0 | 0 | 0 | 1 | 0 | 0 | 0 | 0 | 0 | 0 | 0 | 0 | 0 | 0 | 0 | 0 | 0 | 0 | 0 | 0 | 0 | 0 | 0 | 0 | 81 | Dy1Ba2Cu2.94Ni0.06O6.72
0 | 0 | 0 | 0 | 0 | 0 | 0 | 7 | 0 | 0 | 0 | 0 | 0 | 0 | 0 | 0 | 0 | 0 | 0 | 0 | 0 | 0 | 0 | 0 | 0 | 0 | 0 | 0.08 | 2.92 | 0 | 0 | 0 | 0 | 0 | 0 | 0 | 0 | 0 | 0 | 0 | 0 | 0 | 0 | 0 | 0 | 0 | 0 | 0 | 0 | 0 | 0 | 0 | 0 | 0 | 0 | 2 | 0 | 0 | 0 | 0 | 0 | 0 | 0 | 0 | 0 | 1 | 0 | 0 | 0 | 0 | 0 | 0 | 0 | 0 | 0 | 0 | 0 | 0 | 0 | 0 | 0 | 0 | 0 | 0 | 0 | 0 | 77 | Dy1Ba2Cu2.92Ni0.08O7
0 | 0 | 0 | 0 | 0 | 0 | 0 | 6.74 | 0 | 0 | 0 | 0 | 0 | 0 | 0 | 0 | 0 | 0 | 0 | 0 | 0 | 0 | 0 | 0 | 0 | 0 | 0 | 0.1 | 2022-09-02 | 0 | 0 | 0 | 0 | 0 | 0 | 0 | 0 | 0 | 0 | 0 | 0 | 0 | 0 | 0 | 0 | 0 | 0 | 0 | 0 | 0 | 0 | 0 | 0 | 0 | 0 | 2 | 0 | 0 | 0 | 0 | 0 | 0 | 0 | 0 | 0 | 1 | 0 | 0 | 0 | 0 | 0 | 0 | 0 | 0 | 0 | 0 | 0 | 0 | 0 | 0 | 0 | 0 | 0 | 0 | 0 | 0 | 67 | Dy1Ba2Cu2.9Ni0.1O6.74
0 | 0 | 0 | 0 | 0 | 0 | 0 | 6.83 | 0 | 0 | 0 | 0 | 0 | 0 | 0 | 0 | 0 | 0 | 0 | 0 | 0 | 0 | 0 | 0 | 0 | 0 | 0 | 0.2 | 2022-08-02 | 0 | 0 | 0 | 0 | 0 | 0 | 0 | 0 | 0 | 0 | 0 | 0 | 0 | 0 | 0 | 0 | 0 | 0 | 0 | 0 | 0 | 0 | 0 | 0 | 0 | 0 | 2 | 0 | 0 | 0 | 0 | 0 | 0 | 0 | 0 | 0 | 1 | 0 | 0 | 0 | 0 | 0 | 0 | 0 | 0 | 0 | 0 | 0 | 0 | 0 | 0 | 0 | 0 | 0 | 0 | 0 | 0 | 63 | Dy1Ba2Cu2.8Ni0.2O6.83
0 | 0 | 0 | 0 | 0 | 0 | 0 | 7 | 0 | 0 | 0 | 0 | 0 | 0 | 0 | 0 | 0 | 0 | 0 | 0 | 0 | 0 | 0 | 0 | 0 | 0 | 0 | 0.3 | 2022-07-02 | 0 | 0 | 0 | 0 | 0 | 0 | 0 | 0 | 0 | 0 | 0 | 0 | 0 | 0 | 0 | 0 | 0 | 0 | 0 | 0 | 0 | 0 | 0 | 0 | 0 | 0 | 2 | 0 | 0 | 0 | 0 | 0 | 0 | 0 | 0 | 0 | 1 | 0 | 0 | 0 | 0 | 0 | 0 | 0 | 0 | 0 | 0 | 0 | 0 | 0 | 0 | 0 | 0 | 0 | 0 | 0 | 0 | 54 | Dy1Ba2Cu2.7Ni0.3O7
0 | 0 | 0 | 0 | 0 | 0 | 0 | 6.83 | 0 | 0 | 0 | 0 | 0 | 0 | 0 | 0 | 0 | 0 | 0 | 0 | 0 | 0 | 0 | 0 | 0 | 0 | 0 | 0.4 | 2022-06-02 | 0 | 0 | 0 | 0 | 0 | 0 | 0 | 0 | 0 | 0 | 0 | 0 | 0 | 0 | 0 | 0 | 0 | 0 | 0 | 0 | 0 | 0 | 0 | 0 | 0 | 0 | 2 | 0 | 0 | 0 | 0 | 0 | 0 | 0 | 0 | 0 | 1 | 0 | 0 | 0 | 0 | 0 | 0 | 0 | 0 | 0 | 0 | 0 | 0 | 0 | 0 | 0 | 0 | 0 | 0 | 0 | 0 | 31 | Dy1Ba2Cu2.6Ni0.4O6.83
0 | 0 | 0 | 0 | 0 | 0 | 0 | 6.82 | 0 | 0 | 0 | 0 | 0 | 0 | 0 | 0 | 0 | 0 | 0 | 0 | 0 | 0 | 0 | 0 | 0 | 0 | 0 | 0 | 3 | 0 | 0 | 0 | 0 | 0 | 0 | 0 | 0 | 0 | 0 | 0 | 0 | 0 | 0 | 0 | 0 | 0 | 0 | 0 | 0 | 0 | 0 | 0 | 0 | 0 | 0 | 2 | 0 | 0 | 0 | 0 | 0 | 1 | 0 | 0 | 0 | 0 | 0 | 0 | 0 | 0 | 0 | 0 | 0 | 0 | 0 | 0 | 0 | 0 | 0 | 0 | 0 | 0 | 0 | 0 | 0 | 0 | 90 | Sm1Ba2Cu3O6.82
0 | 0 | 0 | 0 | 0 | 0 | 0 | 6.82 | 0 | 0 | 0 | 0 | 0 | 0 | 0 | 0 | 0 | 0 | 0 | 0 | 0 | 0 | 0 | 0 | 0 | 0 | 0 | 0 | 2.98 | 0.02 | 0 | 0 | 0 | 0 | 0 | 0 | 0 | 0 | 0 | 0 | 0 | 0 | 0 | 0 | 0 | 0 | 0 | 0 | 0 | 0 | 0 | 0 | 0 | 0 | 0 | 2 | 0 | 0 | 0 | 0 | 0 | 1 | 0 | 0 | 0 | 0 | 0 | 0 | 0 | 0 | 0 | 0 | 0 | 0 | 0 | 0 | 0 | 0 | 0 | 0 | 0 | 0 | 0 | 0 | 0 | 0 | 81 | Sm1Ba2Cu2.98Zn0.02O6.82
0 | 0 | 0 | 0 | 0 | 0 | 0 | 6.83 | 0 | 0 | 0 | 0 | 0 | 0 | 0 | 0 | 0 | 0 | 0 | 0 | 0 | 0 | 0 | 0 | 0 | 0 | 0 | 0 | 2.96 | 0.04 | 0 | 0 | 0 | 0 | 0 | 0 | 0 | 0 | 0 | 0 | 0 | 0 | 0 | 0 | 0 | 0 | 0 | 0 | 0 | 0 | 0 | 0 | 0 | 0 | 0 | 2 | 0 | 0 | 0 | 0 | 0 | 1 | 0 | 0 | 0 | 0 | 0 | 0 | 0 | 0 | 0 | 0 | 0 | 0 | 0 | 0 | 0 | 0 | 0 | 0 | 0 | 0 | 0 | 0 | 0 | 0 | 70 | Sm1Ba2Cu2.96Zn0.04O6.83
0 | 0 | 0 | 0 | 0 | 0 | 0 | 6.85 | 0 | 0 | 0 | 0 | 0 | 0 | 0 | 0 | 0 | 0 | 0 | 0 | 0 | 0 | 0 | 0 | 0 | 0 | 0 | 0 | 2.94 | 0.06 | 0 | 0 | 0 | 0 | 0 | 0 | 0 | 0 | 0 | 0 | 0 | 0 | 0 | 0 | 0 | 0 | 0 | 0 | 0 | 0 | 0 | 0 | 0 | 0 | 0 | 2 | 0 | 0 | 0 | 0 | 0 | 1 | 0 | 0 | 0 | 0 | 0 | 0 | 0 | 0 | 0 | 0 | 0 | 0 | 0 | 0 | 0 | 0 | 0 | 0 | 0 | 0 | 0 | 0 | 0 | 0 | 59 | Sm1Ba2Cu2.94Zn0.06O6.85
0 | 0 | 0 | 0 | 0 | 0 | 0 | 6.85 | 0 | 0 | 0 | 0 | 0 | 0 | 0 | 0 | 0 | 0 | 0 | 0 | 0 | 0 | 0 | 0 | 0 | 0 | 0 | 0 | 2.92 | 0.08 | 0 | 0 | 0 | 0 | 0 | 0 | 0 | 0 | 0 | 0 | 0 | 0 | 0 | 0 | 0 | 0 | 0 | 0 | 0 | 0 | 0 | 0 | 0 | 0 | 0 | 2 | 0 | 0 | 0 | 0 | 0 | 1 | 0 | 0 | 0 | 0 | 0 | 0 | 0 | 0 | 0 | 0 | 0 | 0 | 0 | 0 | 0 | 0 | 0 | 0 | 0 | 0 | 0 | 0 | 0 | 0 | 49 | Sm1Ba2Cu2.92Zn0.08O6.85
0 | 0 | 0 | 0 | 0 | 0 | 0 | 6.83 | 0 | 0 | 0 | 0 | 0 | 0 | 0 | 0 | 0 | 0 | 0 | 0 | 0 | 0 | 0 | 0 | 0 | 0 | 0 | 0 | 2022-09-02 | 0.1 | 0 | 0 | 0 | 0 | 0 | 0 | 0 | 0 | 0 | 0 | 0 | 0 | 0 | 0 | 0 | 0 | 0 | 0 | 0 | 0 | 0 | 0 | 0 | 0 | 0 | 2 | 0 | 0 | 0 | 0 | 0 | 1 | 0 | 0 | 0 | 0 | 0 | 0 | 0 | 0 | 0 | 0 | 0 | 0 | 0 | 0 | 0 | 0 | 0 | 0 | 0 | 0 | 0 | 0 | 0 | 0 | 29 | Sm1Ba2Cu2.9Zn0.1O6.83
0 | 0 | 0 | 0 | 0 | 0 | 0 | 6.79 | 0 | 0 | 0 | 0 | 0 | 0 | 0 | 0 | 0 | 0 | 0 | 0 | 0 | 0 | 0 | 0 | 0 | 0 | 0 | 0 | 3 | 0 | 0 | 0 | 0 | 0 | 0 | 0 | 0 | 0 | 0 | 0 | 0 | 0 | 0 | 0 | 0 | 0 | 0 | 0 | 0 | 0 | 0 | 0 | 0 | 0 | 0 | 2 | 0 | 0 | 0 | 0 | 0 | 0 | 0 | 0 | 0 | 1 | 0 | 0 | 0 | 0 | 0 | 0 | 0 | 0 | 0 | 0 | 0 | 0 | 0 | 0 | 0 | 0 | 0 | 0 | 0 | 0 | 90 | Dy1Ba2Cu3O6.79
0 | 0 | 0 | 0 | 0 | 0 | 0 | 6.87 | 0 | 0 | 0 | 0 | 0 | 0 | 0 | 0 | 0 | 0 | 0 | 0 | 0 | 0 | 0 | 0 | 0 | 0 | 0 | 0 | 2.98 | 0.02 | 0 | 0 | 0 | 0 | 0 | 0 | 0 | 0 | 0 | 0 | 0 | 0 | 0 | 0 | 0 | 0 | 0 | 0 | 0 | 0 | 0 | 0 | 0 | 0 | 0 | 2 | 0 | 0 | 0 | 0 | 0 | 0 | 0 | 0 | 0 | 1 | 0 | 0 | 0 | 0 | 0 | 0 | 0 | 0 | 0 | 0 | 0 | 0 | 0 | 0 | 0 | 0 | 0 | 0 | 0 | 0 | 81 | Dy1Ba2Cu2.98Zn0.02O6.87
0 | 0 | 0 | 0 | 0 | 0 | 0 | 2022-09-06 | 0 | 0 | 0 | 0 | 0 | 0 | 0 | 0 | 0 | 0 | 0 | 0 | 0 | 0 | 0 | 0 | 0 | 0 | 0 | 0 | 2.96 | 0.04 | 0 | 0 | 0 | 0 | 0 | 0 | 0 | 0 | 0 | 0 | 0 | 0 | 0 | 0 | 0 | 0 | 0 | 0 | 0 | 0 | 0 | 0 | 0 | 0 | 0 | 2 | 0 | 0 | 0 | 0 | 0 | 0 | 0 | 0 | 0 | 1 | 0 | 0 | 0 | 0 | 0 | 0 | 0 | 0 | 0 | 0 | 0 | 0 | 0 | 0 | 0 | 0 | 0 | 0 | 0 | 0 | 70 | Dy1Ba2Cu2.96Zn0.04O6.9
0 | 0 | 0 | 0 | 0 | 0 | 0 | 2022-09-06 | 0 | 0 | 0 | 0 | 0 | 0 | 0 | 0 | 0 | 0 | 0 | 0 | 0 | 0 | 0 | 0 | 0 | 0 | 0 | 0 | 2.94 | 0.06 | 0 | 0 | 0 | 0 | 0 | 0 | 0 | 0 | 0 | 0 | 0 | 0 | 0 | 0 | 0 | 0 | 0 | 0 | 0 | 0 | 0 | 0 | 0 | 0 | 0 | 2 | 0 | 0 | 0 | 0 | 0 | 0 | 0 | 0 | 0 | 1 | 0 | 0 | 0 | 0 | 0 | 0 | 0 | 0 | 0 | 0 | 0 | 0 | 0 | 0 | 0 | 0 | 0 | 0 | 0 | 0 | 62 | Dy1Ba2Cu2.94Zn0.06O6.9
0 | 0 | 0 | 0 | 0 | 0 | 0 | 6.96 | 0 | 0 | 0 | 0 | 0 | 0 | 0 | 0 | 0 | 0 | 0 | 0 | 0 | 0 | 0 | 0 | 0 | 0 | 0 | 0 | 2022-09-02 | 0.1 | 0 | 0 | 0 | 0 | 0 | 0 | 0 | 0 | 0 | 0 | 0 | 0 | 0 | 0 | 0 | 0 | 0 | 0 | 0 | 0 | 0 | 0 | 0 | 0 | 0 | 2 | 0 | 0 | 0 | 0 | 0 | 0 | 0 | 0 | 0 | 1 | 0 | 0 | 0 | 0 | 0 | 0 | 0 | 0 | 0 | 0 | 0 | 0 | 0 | 0 | 0 | 0 | 0 | 0 | 0 | 0 | 44 | Dy1Ba2Cu2.9Zn0.1O6.96
0 | 0 | 0 | 0 | 0 | 0 | 0 | 6.95 | 0 | 0 | 0 | 0 | 0 | 0 | 0 | 0 | 0 | 0 | 0 | 0 | 0 | 0 | 0 | 0 | 0 | 0 | 0 | 0 | 2022-08-02 | 0.2 | 0 | 0 | 0 | 0 | 0 | 0 | 0 | 0 | 0 | 0 | 0 | 0 | 0 | 0 | 0 | 0 | 0 | 0 | 0 | 0 | 0 | 0 | 0 | 0 | 0 | 2 | 0 | 0 | 0 | 0 | 0 | 0 | 0 | 0 | 0 | 1 | 0 | 0 | 0 | 0 | 0 | 0 | 0 | 0 | 0 | 0 | 0 | 0 | 0 | 0 | 0 | 0 | 0 | 0 | 0 | 0 | 13 | Dy1Ba2Cu2.8Zn0.2O6.95
0 | 0 | 0 | 0 | 0 | 0 | 0 | 6.85 | 0 | 0 | 0 | 0 | 0 | 0 | 0 | 0 | 0 | 0 | 0 | 0.1 | 0 | 0 | 0 | 0 | 0 | 0 | 0 | 0 | 2022-08-02 | 0.2 | 0 | 0 | 0 | 0 | 0 | 0 | 0 | 0 | 0 | 0 | 0 | 0 | 0 | 0 | 0 | 0 | 0 | 0 | 0 | 0 | 0 | 0 | 0 | 0 | 0 | 2 | 0 | 0 | 0 | 0 | 0 | 0.9 | 0 | 0 | 0 | 0 | 0 | 0 | 0 | 0 | 0 | 0 | 0 | 0 | 0 | 0 | 0 | 0 | 0 | 0 | 0 | 0 | 0 | 0 | 0 | 0 | 42 | Sm0.9Ca0.1Ba2Cu2.8Zn0.2O6.85
0 | 0 | 0 | 0 | 0 | 0 | 0 | 6.87 | 0 | 0 | 0 | 0 | 0 | 0 | 0 | 0 | 0 | 0 | 0 | 0.2 | 0 | 0 | 0 | 0 | 0 | 0 | 0 | 0 | 2022-08-02 | 0.2 | 0 | 0 | 0 | 0 | 0 | 0 | 0 | 0 | 0 | 0 | 0 | 0 | 0 | 0 | 0 | 0 | 0 | 0 | 0 | 0 | 0 | 0 | 0 | 0 | 0 | 2 | 0 | 0 | 0 | 0 | 0 | 0.8 | 0 | 0 | 0 | 0 | 0 | 0 | 0 | 0 | 0 | 0 | 0 | 0 | 0 | 0 | 0 | 0 | 0 | 0 | 0 | 0 | 0 | 0 | 0 | 0 | 45 | Sm0.8Ca0.2Ba2Cu2.8Zn0.2O6.87
0 | 0 | 0 | 0 | 0 | 0 | 0 | 6.72 | 0 | 0 | 0 | 0 | 0 | 0 | 0 | 0 | 0 | 0 | 0 | 0.1 | 0 | 0 | 0 | 0 | 0 | 0 | 0 | 0 | 2022-07-02 | 0.3 | 0 | 0 | 0 | 0 | 0 | 0 | 0 | 0 | 0 | 0 | 0 | 0 | 0 | 0 | 0 | 0 | 0 | 0 | 0 | 0 | 0 | 0 | 0 | 0 | 0 | 2 | 0 | 0 | 0 | 0 | 0 | 0 | 0 | 0 | 0 | 0.9 | 0 | 0 | 0 | 0 | 0 | 0 | 0 | 0 | 0 | 0 | 0 | 0 | 0 | 0 | 0 | 0 | 0 | 0 | 0 | 0 | 21 | Dy0.9Ca0.1Ba2Cu2.7Zn0.3O6.72
0 | 0 | 0 | 0 | 0 | 0 | 0 | 6.78 | 0 | 0 | 0 | 0 | 0 | 0 | 0 | 0 | 0 | 0 | 0 | 0.2 | 0 | 0 | 0 | 0 | 0 | 0 | 0 | 0 | 2022-07-02 | 0.3 | 0 | 0 | 0 | 0 | 0 | 0 | 0 | 0 | 0 | 0 | 0 | 0 | 0 | 0 | 0 | 0 | 0 | 0 | 0 | 0 | 0 | 0 | 0 | 0 | 0 | 2 | 0 | 0 | 0 | 0 | 0 | 0 | 0 | 0 | 0 | 0.8 | 0 | 0 | 0 | 0 | 0 | 0 | 0 | 0 | 0 | 0 | 0 | 0 | 0 | 0 | 0 | 0 | 0 | 0 | 0 | 0 | 28 | Dy0.8Ca0.2Ba2Cu2.7Zn0.3O6.78
0 | 0 | 0 | 0 | 0 | 0 | 0 | 6 | 0 | 0 | 0 | 0 | 0 | 0 | 0 | 0 | 0 | 0 | 0 | 0 | 0 | 0 | 0 | 0 | 0 | 0 | 0 | 0 | 2022-06-01 | 0 | 0 | 0 | 0 | 0 | 0 | 0 | 0 | 1.92 | 0 | 0 | 0 | 0 | 0 | 0 | 0 | 0 | 0 | 0 | 0 | 0 | 0 | 0 | 0 | 0 | 0 | 0 | 0 | 0 | 0 | 0 | 0 | 0 | 0 | 0 | 0 | 0 | 0 | 0 | 0 | 0 | 0 | 0 | 0 | 0 | 0 | 0 | 0 | 0 | 0 | 0 | 0 | 0.19 | 1.83 | 0 | 0 | 0 | 12 | Bi1.83Pb0.19Sr1.92Cu1.06O6
0 | 0 | 0 | 0 | 0 | 0 | 0 | 6 | 0 | 0 | 0 | 0 | 0 | 0 | 0 | 0 | 0 | 0 | 0 | 0 | 0 | 0 | 0 | 0 | 0 | 0 | 0 | 0 | 2022-08-01 | 0 | 0 | 0 | 0 | 0 | 0 | 0 | 0 | 1.92 | 0 | 0 | 0 | 0 | 0 | 0 | 0 | 0 | 0 | 0 | 0 | 0 | 0 | 0 | 0 | 0 | 0 | 0 | 0.16 | 0 | 0 | 0 | 0 | 0 | 0 | 0 | 0 | 0 | 0 | 0 | 0 | 0 | 0 | 0 | 0 | 0 | 0 | 0 | 0 | 0 | 0 | 0 | 0 | 0.3 | 1.69 | 0 | 0 | 0 | 24 | Bi1.69Pb0.3Sr1.92La0.16Cu1.08O6
0 | 0 | 0 | 0 | 0 | 0 | 0 | 6 | 0 | 0 | 0 | 0 | 0 | 0 | 0 | 0 | 0 | 0 | 0 | 0 | 0 | 0 | 0 | 0 | 0 | 0 | 0 | 0 | 2022-08-01 | 0 | 0 | 0 | 0 | 0 | 0 | 0 | 0 | 1.65 | 0 | 0 | 0 | 0 | 0 | 0 | 0 | 0 | 0 | 0 | 0 | 0 | 0 | 0 | 0 | 0 | 0 | 0 | 0.36 | 0 | 0 | 0 | 0 | 0 | 0 | 0 | 0 | 0 | 0 | 0 | 0 | 0 | 0 | 0 | 0 | 0 | 0 | 0 | 0 | 0 | 0 | 0 | 0 | 0.3 | 1.61 | 0 | 0 | 0 | 34 | Bi1.61Pb0.3Sr1.65La0.36Cu1.08O6
0 | 0 | 0 | 0 | 0 | 0 | 0 | 6 | 0 | 0 | 0 | 0 | 0 | 0 | 0 | 0 | 0 | 0 | 0 | 0 | 0 | 0 | 0 | 0 | 0 | 0 | 0 | 0 | 2022-01-01 | 0 | 0 | 0 | 0 | 0 | 0 | 0 | 0 | 1.52 | 0 | 0 | 0 | 0 | 0 | 0 | 0 | 0 | 0 | 0 | 0 | 0 | 0 | 0 | 0 | 0 | 0 | 0 | 0.4 | 0 | 0 | 0 | 0 | 0 | 0 | 0 | 0 | 0 | 0 | 0 | 0 | 0 | 0 | 0 | 0 | 0 | 0 | 0 | 0 | 0 | 0 | 0 | 0 | 0.34 | 1.66 | 0 | 0 | 0 | 21 | Bi1.66Pb0.34Sr1.52La0.4Cu1.1O6
0 | 0 | 0 | 0 | 0 | 0 | 0 | 6 | 0 | 0 | 0 | 0 | 0 | 0 | 0 | 0 | 0 | 0 | 0 | 0 | 0 | 0 | 0 | 0 | 0 | 0 | 0 | 0 | 2022-01-01 | 0 | 0 | 0 | 0 | 0 | 0 | 0 | 0 | 1.53 | 0 | 0 | 0 | 0 | 0 | 0 | 0 | 0 | 0 | 0 | 0 | 0 | 0 | 0 | 0 | 0 | 0 | 0 | 0.41 | 0 | 0 | 0 | 0 | 0 | 0 | 0 | 0 | 0 | 0 | 0 | 0 | 0 | 0 | 0 | 0 | 0 | 0 | 0 | 0 | 0 | 0 | 0 | 0 | 0.34 | 1.63 | 0 | 0 | 0 | 31 | Bi1.63Pb0.34Sr1.53La0.41Cu1.01O6
0 | 0 | 0 | 0 | 0 | 0 | 0 | 6 | 0 | 0 | 0 | 0 | 0 | 0 | 0 | 0 | 0 | 0 | 0 | 0 | 0 | 0 | 0 | 0 | 0 | 0 | 0 | 0 | 2022-09-01 | 0 | 0 | 0 | 0 | 0 | 0 | 0 | 0 | 1.39 | 0 | 0 | 0 | 0 | 0 | 0 | 0 | 0 | 0 | 0 | 0 | 0 | 0 | 0 | 0 | 0 | 0 | 0 | 0.5 | 0 | 0 | 0 | 0 | 0 | 0 | 0 | 0 | 0 | 0 | 0 | 0 | 0 | 0 | 0 | 0 | 0 | 0 | 0 | 0 | 0 | 0 | 0 | 0 | 0.43 | 2022-06-01 | 0 | 0 | 0 | 5 | Bi1.6Pb0.43Sr1.39La0.5Cu1.09O6
0 | 0 | 0 | 0 | 0 | 0 | 0 | 8 | 0 | 0 | 0 | 0 | 0 | 0 | 0 | 0 | 0 | 0 | 0 | 0.9 | 0 | 0 | 0 | 0 | 0 | 0 | 0 | 0 | 2 | 0 | 0 | 0 | 0 | 0 | 0 | 0 | 0 | 2 | 0 | 0 | 0 | 0 | 0 | 0 | 0 | 0 | 0 | 0 | 0 | 0 | 0 | 0 | 0 | 0 | 0 | 0 | 0 | 0.1 | 0 | 0 | 0 | 0 | 0 | 0 | 0 | 0 | 0 | 0 | 0 | 0 | 0 | 0 | 0 | 0 | 0 | 0 | 0 | 0 | 0 | 0 | 0 | 0 | 2 | 0 | 0 | 0 | 52 | Bi2Sr2Ca0.9Ce0.1Cu2O8
0 | 0 | 0 | 0 | 0 | 0 | 0 | 8 | 0 | 0 | 0 | 0 | 0 | 0 | 0 | 0 | 0 | 0 | 0 | 0.8 | 0 | 0 | 0 | 0 | 0 | 0 | 0 | 0 | 2 | 0 | 0 | 0 | 0 | 0 | 0 | 0 | 0 | 2 | 0 | 0 | 0 | 0 | 0 | 0 | 0 | 0 | 0 | 0 | 0 | 0 | 0 | 0 | 0 | 0 | 0 | 0 | 0 | 0.2 | 0 | 0 | 0 | 0 | 0 | 0 | 0 | 0 | 0 | 0 | 0 | 0 | 0 | 0 | 0 | 0 | 0 | 0 | 0 | 0 | 0 | 0 | 0 | 0 | 2 | 0 | 0 | 0 | 25 | Bi2Sr2Ca0.8Ce0.2Cu2O8
0 | 0 | 0 | 0 | 0 | 0 | 0 | 6.95 | 0 | 0 | 0 | 0 | 0 | 0 | 0 | 0 | 0 | 0 | 0 | 0 | 0 | 0 | 0 | 0 | 0 | 0 | 0 | 0 | 3 | 0 | 0 | 0 | 0 | 0 | 0 | 0 | 0 | 0 | 0 | 0 | 0 | 0 | 0 | 0 | 0 | 0 | 0 | 0 | 0 | 0 | 0 | 0 | 0 | 0 | 0 | 2 | 0 | 0 | 0 | 0 | 0 | 1 | 0 | 0 | 0 | 0 | 0 | 0 | 0 | 0 | 0 | 0 | 0 | 0 | 0 | 0 | 0 | 0 | 0 | 0 | 0 | 0 | 0 | 0 | 0 | 0 | 95 | Sm1Ba2Cu3O6.95
0 | 0 | 0 | 0 | 0 | 0 | 0 | 7 | 0 | 0 | 0 | 0 | 0 | 0 | 0 | 0 | 0 | 0 | 0 | 0 | 0 | 0 | 0 | 0 | 0 | 0 | 0 | 0 | 3 | 0 | 0 | 0 | 0 | 0 | 0 | 0 | 0 | 0 | 0 | 0 | 0 | 0 | 0 | 0 | 0 | 0 | 0 | 0 | 0 | 0 | 0 | 0 | 0 | 0 | 0 | 2 | 0 | 0 | 0 | 0 | 0 | 1 | 0 | 0 | 0 | 0 | 0 | 0 | 0 | 0 | 0 | 0 | 0 | 0 | 0 | 0 | 0 | 0 | 0 | 0 | 0 | 0 | 0 | 0 | 0 | 0 | 96 | Sm1Ba2Cu3O7
0 | 0 | 0 | 0 | 0 | 0 | 0 | 4.16 | 0 | 0 | 0 | 0 | 0 | 0 | 0 | 0 | 0 | 0 | 0 | 0 | 0 | 0 | 0 | 0 | 0 | 0 | 0 | 0 | 1 | 0 | 0 | 0 | 0 | 0 | 0 | 0 | 0 | 0 | 0 | 0 | 0 | 0 | 0 | 0 | 0 | 0 | 0 | 0 | 0 | 0 | 0 | 0 | 0 | 0 | 0 | 2 | 0 | 0 | 0 | 0 | 0 | 0 | 0 | 0 | 0 | 0 | 0 | 0 | 0 | 0 | 0 | 0 | 0 | 0 | 0 | 0 | 0 | 0 | 0 | 1 | 0 | 0 | 0 | 0 | 0 | 0 | 88 | Hg1Ba2Cu1O4.16
0 | 0 | 0 | 0 | 0 | 0 | 0 | 4.23 | 0 | 0 | 0 | 0 | 0 | 0 | 0 | 0 | 0 | 0 | 0 | 0 | 0 | 0 | 0 | 0 | 0 | 0 | 0 | 0 | 1 | 0 | 0 | 0 | 0 | 0 | 0 | 0 | 0 | 0 | 0 | 0 | 0 | 0 | 0 | 0 | 0 | 0 | 0 | 0 | 0 | 0 | 0 | 0 | 0 | 0 | 0 | 2 | 0 | 0 | 0 | 0 | 0 | 0 | 0 | 0 | 0 | 0 | 0 | 0 | 0 | 0 | 0 | 0 | 0 | 0 | 0 | 0 | 0 | 0 | 0 | 1 | 0 | 0 | 0 | 0 | 0 | 0 | 97 | Hg1Ba2Cu1O4.23
0 | 0 | 0 | 0 | 0 | 0 | 0 | 4.28 | 0 | 0 | 0 | 0 | 0 | 0 | 0 | 0 | 0 | 0 | 0 | 0 | 0 | 0 | 0 | 0 | 0 | 0 | 0 | 0 | 1 | 0 | 0 | 0 | 0 | 0 | 0 | 0 | 0 | 0 | 0 | 0 | 0 | 0 | 0 | 0 | 0 | 0 | 0 | 0 | 0 | 0 | 0 | 0 | 0 | 0 | 0 | 2 | 0 | 0 | 0 | 0 | 0 | 0 | 0 | 0 | 0 | 0 | 0 | 0 | 0 | 0 | 0 | 0 | 0 | 0 | 0 | 0 | 0 | 0 | 0 | 1 | 0 | 0 | 0 | 0 | 0 | 0 | 88 | Hg1Ba2Cu1O4.28
0 | 0 | 0 | 0 | 0 | 0 | 0 | 1 | 0 | 0 | 0 | 0 | 0 | 0 | 0 | 0 | 0 | 0 | 0 | 2 | 0 | 0 | 0 | 0 | 0 | 0 | 0 | 0 | 3 | 0 | 0 | 0 | 0 | 0 | 0 | 0 | 0 | 0 | 0 | 0 | 0 | 0 | 0 | 0 | 0 | 0 | 0 | 0 | 0 | 0 | 0 | 0 | 0 | 0 | 0 | 2 | 0 | 0 | 0 | 0 | 0 | 0 | 0 | 0 | 0 | 0 | 0 | 0 | 0 | 0 | 0 | 0 | 0 | 0 | 0 | 0 | 0 | 0 | 0 | 1 | 0 | 0 | 0 | 0 | 0 | 0 | 134.5 | Hg1Ba2Ca2Cu3O
0 | 0 | 0 | 0 | 0 | 0 | 0 | 4 | 0 | 0 | 0 | 0 | 0 | 0 | 0 | 0 | 0 | 0 | 0 | 0 | 0 | 0 | 0 | 0 | 0 | 0 | 0 | 0 | 1 | 0 | 0 | 0 | 0 | 0 | 0 | 0 | 0 | 0 | 0 | 0 | 0 | 0 | 0 | 0 | 0 | 0 | 0 | 0 | 0 | 0 | 0 | 0 | 0 | 0 | 0 | 0 | 0 | 0.15 | 0 | 1.665 | 0 | 0 | 0 | 0 | 0.185 | 0 | 0 | 0 | 0 | 0 | 0 | 0 | 0 | 0 | 0 | 0 | 0 | 0 | 0 | 0 | 0 | 0 | 0 | 0 | 0 | 0 | 2022-05-13 | Nd1.665Tb0.185Ce0.15Cu1O4
0 | 0 | 0 | 0 | 0 | 0 | 0 | 4 | 0 | 0 | 0 | 0 | 0 | 0 | 0 | 0 | 0 | 0 | 0 | 0 | 0 | 0 | 0 | 0 | 0 | 0 | 0 | 0 | 1 | 0 | 0 | 0 | 0 | 0 | 0 | 0 | 0 | 0 | 0 | 0 | 0 | 0 | 0 | 0 | 0 | 0 | 0 | 0 | 0 | 0 | 0 | 0 | 0 | 0 | 0 | 0 | 0 | 0.15 | 0 | 1.48 | 0 | 0 | 0 | 0 | 0.38 | 0 | 0 | 0 | 0 | 0 | 0 | 0 | 0 | 0 | 0 | 0 | 0 | 0 | 0 | 0 | 0 | 0 | 0 | 0 | 0 | 0 | 8 | Nd1.48Tb0.38Ce0.15Cu1O4
0 | 0 | 0 | 0 | 0 | 0 | 0 | 1 | 0 | 0 | 0 | 0 | 0 | 0 | 0 | 0 | 0 | 0 | 0 | 0 | 0 | 0 | 0 | 0 | 0 | 0 | 0 | 0 | 0.27 | 0.03 | 0 | 0 | 0 | 0 | 0 | 0 | 0 | 0 | 1 | 0 | 0 | 0 | 0 | 0 | 0 | 0 | 0 | 0 | 0 | 0 | 0 | 0 | 0 | 0 | 0 | 2 | 0 | 0 | 0 | 0 | 0 | 0 | 0 | 0 | 0 | 0 | 0 | 0 | 0 | 0 | 0 | 0 | 0 | 0 | 0 | 0 | 0 | 0 | 0 | 0 | 0 | 0 | 0 | 0 | 0 | 0 | 85.6 | Y1Ba2Cu0.27Zn0.03O
0 | 0 | 0 | 0 | 0 | 0 | 0 | 1 | 0 | 0 | 0 | 0 | 0 | 0 | 0 | 0 | 0 | 0 | 0 | 0 | 0 | 0 | 0 | 0 | 0 | 0 | 0 | 0 | 2.895 | 0.105 | 0 | 0 | 0 | 0 | 0 | 0 | 0 | 0 | 1 | 0 | 0 | 0 | 0 | 0 | 0 | 0 | 0 | 0 | 0 | 0 | 0 | 0 | 0 | 0 | 0 | 2 | 0 | 0 | 0 | 0 | 0 | 0 | 0 | 0 | 0 | 0 | 0 | 0 | 0 | 0 | 0 | 0 | 0 | 0 | 0 | 0 | 0 | 0 | 0 | 0 | 0 | 0 | 0 | 0 | 0 | 0 | 70 | Y1Ba2Cu2.895Zn0.105O
0 | 0 | 0 | 0 | 0 | 0 | 0 | 7 | 0 | 0 | 0 | 0 | 0 | 0 | 0 | 0 | 0 | 0 | 0 | 0 | 0 | 0 | 0 | 0 | 0 | 0 | 0 | 0 | 3 | 0 | 0 | 0 | 0 | 0 | 0 | 0 | 0 | 0 | 1 | 0 | 0 | 0 | 0 | 0 | 0 | 0 | 0 | 0 | 0 | 0 | 0 | 0 | 0 | 0 | 0 | 2 | 0 | 0 | 0 | 0 | 0 | 0 | 0 | 0 | 0 | 0 | 0 | 0 | 0 | 0 | 0 | 0 | 0 | 0 | 0 | 0 | 0 | 0 | 0 | 0 | 0 | 0 | 0 | 0 | 0 | 0 | 92.7 | Y1Ba2Cu3O7
0 | 0 | 0 | 0 | 0 | 0 | 0 | 11 | 0 | 0 | 0 | 0 | 0 | 0 | 0 | 0 | 0 | 0 | 0 | 3 | 0 | 0 | 0 | 0 | 0 | 0 | 0 | 0 | 5 | 0 | 0 | 0 | 0 | 0 | 0 | 0 | 0 | 0 | 0 | 0 | 0 | 0 | 0 | 0 | 0 | 0 | 0 | 0 | 0 | 0 | 0 | 0 | 0 | 0 | 0 | 2 | 0 | 0 | 0 | 0 | 0 | 0 | 0 | 0 | 0 | 0 | 0 | 0 | 0 | 0 | 0 | 0 | 0 | 0 | 0 | 0 | 0 | 0 | 0 | 0 | 0 | 0 | 0 | 0 | 0 | 0 | 115.9 | Ba2Ca3Cu5O11
0 | 0 | 0 | 0 | 0 | 0 | 0 | 6 | 0 | 0 | 0 | 0 | 0 | 0 | 0 | 0 | 0 | 0 | 0 | 0 | 0 | 0 | 0 | 0 | 0 | 0 | 0 | 0 | 1 | 0 | 0 | 0 | 0 | 0 | 0 | 0 | 0 | 0 | 0 | 0 | 0 | 0 | 0 | 0 | 0 | 0 | 0 | 0 | 0 | 0 | 0 | 0 | 0 | 0 | 0 | 2 | 0 | 0 | 0 | 0 | 0 | 0 | 0 | 0 | 0 | 0 | 0 | 0 | 0 | 0 | 0 | 0 | 0 | 0 | 0 | 0 | 0 | 0 | 0 | 0 | 2 | 0 | 0 | 0 | 0 | 0 | 11 | Tl2Ba2Cu1O6
0 | 0 | 0 | 0 | 0 | 0 | 0 | 7 | 0 | 0 | 0 | 0 | 0 | 0 | 0 | 0 | 0 | 0 | 0 | 0 | 0 | 0 | 0 | 0 | 0 | 0 | 0 | 0 | 3 | 0 | 0 | 0 | 0 | 0 | 0 | 0 | 0 | 0 | 0 | 0 | 0 | 0 | 0 | 0 | 0 | 0 | 0 | 0 | 0 | 0 | 0 | 0 | 0 | 0 | 0 | 2 | 0 | 0 | 0 | 1 | 0 | 0 | 0 | 0 | 0 | 0 | 0 | 0 | 0 | 0 | 0 | 0 | 0 | 0 | 0 | 0 | 0 | 0 | 0 | 0 | 0 | 0 | 0 | 0 | 0 | 0 | 90 | Nd1Ba2Cu3O7
0 | 0 | 0 | 0 | 0 | 0 | 0 | 7 | 0 | 0 | 0 | 0 | 0 | 0 | 0 | 0 | 0 | 0 | 0 | 0 | 0 | 0 | 0 | 0 | 0 | 0 | 0 | 0.075 | 2.925 | 0 | 0 | 0 | 0 | 0 | 0 | 0 | 0 | 0 | 0 | 0 | 0 | 0 | 0 | 0 | 0 | 0 | 0 | 0 | 0 | 0 | 0 | 0 | 0 | 0 | 0 | 2 | 0 | 0 | 0 | 1 | 0 | 0 | 0 | 0 | 0 | 0 | 0 | 0 | 0 | 0 | 0 | 0 | 0 | 0 | 0 | 0 | 0 | 0 | 0 | 0 | 0 | 0 | 0 | 0 | 0 | 0 | 80 | Nd1Ba2Cu2.925Ni0.075O7
0 | 0 | 0 | 0 | 0 | 0 | 0 | 7 | 0 | 0 | 0 | 0 | 0 | 0 | 0 | 0 | 0 | 0 | 0 | 0 | 0 | 0 | 0 | 0 | 0 | 0 | 0 | 0.15 | 2.85 | 0 | 0 | 0 | 0 | 0 | 0 | 0 | 0 | 0 | 0 | 0 | 0 | 0 | 0 | 0 | 0 | 0 | 0 | 0 | 0 | 0 | 0 | 0 | 0 | 0 | 0 | 2 | 0 | 0 | 0 | 1 | 0 | 0 | 0 | 0 | 0 | 0 | 0 | 0 | 0 | 0 | 0 | 0 | 0 | 0 | 0 | 0 | 0 | 0 | 0 | 0 | 0 | 0 | 0 | 0 | 0 | 0 | 75 | Nd1Ba2Cu2.85Ni0.15O7
0 | 0 | 0 | 0 | 0 | 0 | 0 | 7 | 0 | 0 | 0 | 0 | 0 | 0 | 0 | 0 | 0 | 0 | 0 | 0 | 0 | 0 | 0 | 0 | 0 | 0 | 0 | 0.225 | 2.775 | 0 | 0 | 0 | 0 | 0 | 0 | 0 | 0 | 0 | 0 | 0 | 0 | 0 | 0 | 0 | 0 | 0 | 0 | 0 | 0 | 0 | 0 | 0 | 0 | 0 | 0 | 2 | 0 | 0 | 0 | 1 | 0 | 0 | 0 | 0 | 0 | 0 | 0 | 0 | 0 | 0 | 0 | 0 | 0 | 0 | 0 | 0 | 0 | 0 | 0 | 0 | 0 | 0 | 0 | 0 | 0 | 0 | 72 | Nd1Ba2Cu2.775Ni0.225O7
0 | 0 | 0 | 0 | 0 | 0 | 0 | 7 | 0 | 0 | 0 | 0 | 0 | 0 | 0 | 0 | 0 | 0 | 0 | 0 | 0 | 0 | 0 | 0 | 0 | 0 | 0 | 0.3 | 2022-07-02 | 0 | 0 | 0 | 0 | 0 | 0 | 0 | 0 | 0 | 0 | 0 | 0 | 0 | 0 | 0 | 0 | 0 | 0 | 0 | 0 | 0 | 0 | 0 | 0 | 0 | 0 | 2 | 0 | 0 | 0 | 1 | 0 | 0 | 0 | 0 | 0 | 0 | 0 | 0 | 0 | 0 | 0 | 0 | 0 | 0 | 0 | 0 | 0 | 0 | 0 | 0 | 0 | 0 | 0 | 0 | 0 | 0 | 62 | Nd1Ba2Cu2.7Ni0.3O7
0 | 0 | 0 | 0 | 0 | 0 | 0 | 7 | 0 | 0 | 0 | 0 | 0 | 0 | 0 | 0 | 0 | 0 | 0 | 0 | 0 | 0 | 0 | 0 | 0 | 0 | 0 | 0.45 | 2.55 | 0 | 0 | 0 | 0 | 0 | 0 | 0 | 0 | 0 | 0 | 0 | 0 | 0 | 0 | 0 | 0 | 0 | 0 | 0 | 0 | 0 | 0 | 0 | 0 | 0 | 0 | 2 | 0 | 0 | 0 | 1 | 0 | 0 | 0 | 0 | 0 | 0 | 0 | 0 | 0 | 0 | 0 | 0 | 0 | 0 | 0 | 0 | 0 | 0 | 0 | 0 | 0 | 0 | 0 | 0 | 0 | 0 | 46 | Nd1Ba2Cu2.55Ni0.45O7
0 | 0 | 0 | 0 | 0 | 0 | 0 | 7 | 0 | 0 | 0 | 0 | 0 | 0 | 0 | 0 | 0 | 0 | 0 | 0 | 0 | 0 | 0 | 0 | 0 | 0 | 0 | 0.075 | 2.925 | 0 | 0 | 0 | 0 | 0 | 0 | 0 | 0 | 0 | 1 | 0 | 0 | 0 | 0 | 0 | 0 | 0 | 0 | 0 | 0 | 0 | 0 | 0 | 0 | 0 | 0 | 2 | 0 | 0 | 0 | 0 | 0 | 0 | 0 | 0 | 0 | 0 | 0 | 0 | 0 | 0 | 0 | 0 | 0 | 0 | 0 | 0 | 0 | 0 | 0 | 0 | 0 | 0 | 0 | 0 | 0 | 0 | 80 | Y1Ba2Cu2.925Ni0.075O7
0 | 0 | 0 | 0 | 0 | 0 | 0 | 7 | 0 | 0 | 0 | 0 | 0 | 0 | 0 | 0 | 0 | 0 | 0 | 0 | 0 | 0 | 0 | 0 | 0 | 0 | 0 | 0.15 | 2.85 | 0 | 0 | 0 | 0 | 0 | 0 | 0 | 0 | 0 | 1 | 0 | 0 | 0 | 0 | 0 | 0 | 0 | 0 | 0 | 0 | 0 | 0 | 0 | 0 | 0 | 0 | 2 | 0 | 0 | 0 | 0 | 0 | 0 | 0 | 0 | 0 | 0 | 0 | 0 | 0 | 0 | 0 | 0 | 0 | 0 | 0 | 0 | 0 | 0 | 0 | 0 | 0 | 0 | 0 | 0 | 0 | 0 | 73 | Y1Ba2Cu2.85Ni0.15O7
0 | 0 | 0 | 0 | 0 | 0 | 0 | 7 | 0 | 0 | 0 | 0 | 0 | 0 | 0 | 0 | 0 | 0 | 0 | 0 | 0 | 0 | 0 | 0 | 0 | 0 | 0 | 0.225 | 2.775 | 0 | 0 | 0 | 0 | 0 | 0 | 0 | 0 | 0 | 1 | 0 | 0 | 0 | 0 | 0 | 0 | 0 | 0 | 0 | 0 | 0 | 0 | 0 | 0 | 0 | 0 | 2 | 0 | 0 | 0 | 0 | 0 | 0 | 0 | 0 | 0 | 0 | 0 | 0 | 0 | 0 | 0 | 0 | 0 | 0 | 0 | 0 | 0 | 0 | 0 | 0 | 0 | 0 | 0 | 0 | 0 | 0 | 68 | Y1Ba2Cu2.775Ni0.225O7
0 | 0 | 0 | 0 | 0 | 0 | 0 | 7 | 0 | 0 | 0 | 0 | 0 | 0 | 0 | 0 | 0 | 0 | 0 | 0 | 0 | 0 | 0 | 0 | 0 | 0 | 0 | 0.3 | 2022-07-02 | 0 | 0 | 0 | 0 | 0 | 0 | 0 | 0 | 0 | 1 | 0 | 0 | 0 | 0 | 0 | 0 | 0 | 0 | 0 | 0 | 0 | 0 | 0 | 0 | 0 | 0 | 2 | 0 | 0 | 0 | 0 | 0 | 0 | 0 | 0 | 0 | 0 | 0 | 0 | 0 | 0 | 0 | 0 | 0 | 0 | 0 | 0 | 0 | 0 | 0 | 0 | 0 | 0 | 0 | 0 | 0 | 0 | 60 | Y1Ba2Cu2.7Ni0.3O7
0 | 0 | 0 | 0 | 0 | 0 | 0 | 7 | 0 | 0 | 0 | 0 | 0 | 0 | 0 | 0 | 0 | 0 | 0 | 0 | 0 | 0 | 0 | 0 | 0 | 0 | 0 | 0.45 | 2.55 | 0 | 0 | 0 | 0 | 0 | 0 | 0 | 0 | 0 | 1 | 0 | 0 | 0 | 0 | 0 | 0 | 0 | 0 | 0 | 0 | 0 | 0 | 0 | 0 | 0 | 0 | 2 | 0 | 0 | 0 | 0 | 0 | 0 | 0 | 0 | 0 | 0 | 0 | 0 | 0 | 0 | 0 | 0 | 0 | 0 | 0 | 0 | 0 | 0 | 0 | 0 | 0 | 0 | 0 | 0 | 0 | 0 | 45 | Y1Ba2Cu2.55Ni0.45O7
0 | 0 | 0 | 0 | 0 | 0 | 0 | 7 | 0 | 0 | 0 | 0 | 0 | 0 | 0 | 0 | 0 | 0 | 0 | 0 | 0 | 0 | 0 | 0 | 0 | 0 | 0 | 0 | 3 | 0 | 0 | 0 | 0 | 0 | 0 | 0 | 0 | 0 | 0 | 0 | 0 | 0 | 0 | 0 | 0 | 0 | 0 | 0 | 0 | 0 | 0 | 0 | 0 | 0 | 0 | 2 | 0 | 0 | 0 | 0 | 0 | 0 | 0 | 0 | 0 | 0 | 1 | 0 | 0 | 0 | 0 | 0 | 0 | 0 | 0 | 0 | 0 | 0 | 0 | 0 | 0 | 0 | 0 | 0 | 0 | 0 | 90 | Ho1Ba2Cu3O7
0 | 0 | 0 | 0 | 0 | 0 | 0 | 7 | 0 | 0 | 0 | 0 | 0 | 0 | 0 | 0 | 0 | 0 | 0 | 0 | 0 | 0 | 0 | 0 | 0 | 0 | 0 | 0.075 | 2.925 | 0 | 0 | 0 | 0 | 0 | 0 | 0 | 0 | 0 | 0 | 0 | 0 | 0 | 0 | 0 | 0 | 0 | 0 | 0 | 0 | 0 | 0 | 0 | 0 | 0 | 0 | 2 | 0 | 0 | 0 | 0 | 0 | 0 | 0 | 0 | 0 | 0 | 1 | 0 | 0 | 0 | 0 | 0 | 0 | 0 | 0 | 0 | 0 | 0 | 0 | 0 | 0 | 0 | 0 | 0 | 0 | 0 | 90 | Ho1Ba2Cu2.925Ni0.075O7
0 | 0 | 0 | 0 | 0 | 0 | 0 | 7 | 0 | 0 | 0 | 0 | 0 | 0 | 0 | 0 | 0 | 0 | 0 | 0 | 0 | 0 | 0 | 0 | 0 | 0 | 0 | 0.225 | 2.775 | 0 | 0 | 0 | 0 | 0 | 0 | 0 | 0 | 0 | 0 | 0 | 0 | 0 | 0 | 0 | 0 | 0 | 0 | 0 | 0 | 0 | 0 | 0 | 0 | 0 | 0 | 2 | 0 | 0 | 0 | 0 | 0 | 0 | 0 | 0 | 0 | 0 | 1 | 0 | 0 | 0 | 0 | 0 | 0 | 0 | 0 | 0 | 0 | 0 | 0 | 0 | 0 | 0 | 0 | 0 | 0 | 0 | 84 | Ho1Ba2Cu2.775Ni0.225O7
0 | 0 | 0 | 0 | 0 | 0 | 0 | 7 | 0 | 0 | 0 | 0 | 0 | 0 | 0 | 0 | 0 | 0 | 0 | 0 | 0 | 0 | 0 | 0 | 0 | 0 | 0 | 0.3 | 2022-07-02 | 0 | 0 | 0 | 0 | 0 | 0 | 0 | 0 | 0 | 0 | 0 | 0 | 0 | 0 | 0 | 0 | 0 | 0 | 0 | 0 | 0 | 0 | 0 | 0 | 0 | 0 | 2 | 0 | 0 | 0 | 0 | 0 | 0 | 0 | 0 | 0 | 0 | 1 | 0 | 0 | 0 | 0 | 0 | 0 | 0 | 0 | 0 | 0 | 0 | 0 | 0 | 0 | 0 | 0 | 0 | 0 | 0 | 78 | Ho1Ba2Cu2.7Ni0.3O7
0 | 0 | 0 | 0 | 0 | 0 | 0 | 7 | 0 | 0 | 0 | 0 | 0 | 0 | 0 | 0 | 0 | 0 | 0 | 0 | 0 | 0 | 0 | 0 | 0 | 0 | 0 | 0.45 | 2.55 | 0 | 0 | 0 | 0 | 0 | 0 | 0 | 0 | 0 | 0 | 0 | 0 | 0 | 0 | 0 | 0 | 0 | 0 | 0 | 0 | 0 | 0 | 0 | 0 | 0 | 0 | 2 | 0 | 0 | 0 | 0 | 0 | 0 | 0 | 0 | 0 | 0 | 1 | 0 | 0 | 0 | 0 | 0 | 0 | 0 | 0 | 0 | 0 | 0 | 0 | 0 | 0 | 0 | 0 | 0 | 0 | 0 | 75 | Ho1Ba2Cu2.55Ni0.45O7
0 | 0 | 0 | 0 | 0 | 0 | 0 | 7 | 0 | 0 | 0 | 0 | 0 | 0 | 0 | 0 | 0 | 0 | 0 | 0 | 0 | 0 | 0 | 0 | 0 | 0 | 0 | 0.075 | 2.925 | 0 | 0 | 0 | 0 | 0 | 0 | 0 | 0 | 0 | 0 | 0 | 0 | 0 | 0 | 0 | 0 | 0 | 0 | 0 | 0 | 0 | 0 | 0 | 0 | 0 | 0 | 2 | 0 | 0 | 0 | 0 | 0 | 0 | 0 | 0 | 0 | 0 | 0 | 0 | 1 | 0 | 0 | 0 | 0 | 0 | 0 | 0 | 0 | 0 | 0 | 0 | 0 | 0 | 0 | 0 | 0 | 0 | 86 | Tm1Ba2Cu2.925Ni0.075O7
0 | 0 | 0 | 0 | 0 | 0 | 0 | 7 | 0 | 0 | 0 | 0 | 0 | 0 | 0 | 0 | 0 | 0 | 0 | 0 | 0 | 0 | 0 | 0 | 0 | 0 | 0 | 0.15 | 2.85 | 0 | 0 | 0 | 0 | 0 | 0 | 0 | 0 | 0 | 0 | 0 | 0 | 0 | 0 | 0 | 0 | 0 | 0 | 0 | 0 | 0 | 0 | 0 | 0 | 0 | 0 | 2 | 0 | 0 | 0 | 0 | 0 | 0 | 0 | 0 | 0 | 0 | 0 | 0 | 1 | 0 | 0 | 0 | 0 | 0 | 0 | 0 | 0 | 0 | 0 | 0 | 0 | 0 | 0 | 0 | 0 | 0 | 84 | Tm1Ba2Cu2.85Ni0.15O7
0 | 0 | 0 | 0 | 0 | 0 | 0 | 7 | 0 | 0 | 0 | 0 | 0 | 0 | 0 | 0 | 0 | 0 | 0 | 0 | 0 | 0 | 0 | 0 | 0 | 0 | 0 | 0.225 | 2.775 | 0 | 0 | 0 | 0 | 0 | 0 | 0 | 0 | 0 | 0 | 0 | 0 | 0 | 0 | 0 | 0 | 0 | 0 | 0 | 0 | 0 | 0 | 0 | 0 | 0 | 0 | 2 | 0 | 0 | 0 | 0 | 0 | 0 | 0 | 0 | 0 | 0 | 0 | 0 | 1 | 0 | 0 | 0 | 0 | 0 | 0 | 0 | 0 | 0 | 0 | 0 | 0 | 0 | 0 | 0 | 0 | 0 | 82 | Tm1Ba2Cu2.775Ni0.225O7
0 | 0 | 0 | 0 | 0 | 0 | 0 | 7 | 0 | 0 | 0 | 0 | 0 | 0 | 0 | 0 | 0 | 0 | 0 | 0 | 0 | 0 | 0 | 0 | 0 | 0 | 0 | 0.3 | 2022-07-02 | 0 | 0 | 0 | 0 | 0 | 0 | 0 | 0 | 0 | 0 | 0 | 0 | 0 | 0 | 0 | 0 | 0 | 0 | 0 | 0 | 0 | 0 | 0 | 0 | 0 | 0 | 2 | 0 | 0 | 0 | 0 | 0 | 0 | 0 | 0 | 0 | 0 | 0 | 0 | 1 | 0 | 0 | 0 | 0 | 0 | 0 | 0 | 0 | 0 | 0 | 0 | 0 | 0 | 0 | 0 | 0 | 0 | 80 | Tm1Ba2Cu2.7Ni0.3O7
0 | 0 | 0 | 0 | 0 | 0 | 0 | 7 | 0 | 0 | 0 | 0 | 0 | 0 | 0 | 0 | 0 | 0 | 0 | 0 | 0 | 0 | 0 | 0 | 0 | 0 | 0 | 0.45 | 2.55 | 0 | 0 | 0 | 0 | 0 | 0 | 0 | 0 | 0 | 0 | 0 | 0 | 0 | 0 | 0 | 0 | 0 | 0 | 0 | 0 | 0 | 0 | 0 | 0 | 0 | 0 | 2 | 0 | 0 | 0 | 0 | 0 | 0 | 0 | 0 | 0 | 0 | 0 | 0 | 1 | 0 | 0 | 0 | 0 | 0 | 0 | 0 | 0 | 0 | 0 | 0 | 0 | 0 | 0 | 0 | 0 | 0 | 80 | Tm1Ba2Cu2.55Ni0.45O7
0 | 0 | 0 | 0 | 0 | 0 | 0 | 7 | 0 | 0 | 0 | 0 | 0 | 0 | 0 | 0 | 0 | 0 | 0 | 0 | 0 | 0 | 0 | 0 | 0 | 0.075 | 0 | 0 | 2.925 | 0 | 0 | 0 | 0 | 0 | 0 | 0 | 0 | 0 | 0 | 0 | 0 | 0 | 0 | 0 | 0 | 0 | 0 | 0 | 0 | 0 | 0 | 0 | 0 | 0 | 0 | 2 | 0 | 0 | 0 | 1 | 0 | 0 | 0 | 0 | 0 | 0 | 0 | 0 | 0 | 0 | 0 | 0 | 0 | 0 | 0 | 0 | 0 | 0 | 0 | 0 | 0 | 0 | 0 | 0 | 0 | 0 | 66 | Nd1Ba2Cu2.925Fe0.075O7
0 | 0 | 0 | 0 | 0 | 0 | 0 | 7 | 0 | 0 | 0 | 0 | 0 | 0 | 0 | 0 | 0 | 0 | 0 | 0 | 0 | 0 | 0 | 0 | 0 | 0.15 | 0 | 0 | 2.85 | 0 | 0 | 0 | 0 | 0 | 0 | 0 | 0 | 0 | 0 | 0 | 0 | 0 | 0 | 0 | 0 | 0 | 0 | 0 | 0 | 0 | 0 | 0 | 0 | 0 | 0 | 2 | 0 | 0 | 0 | 1 | 0 | 0 | 0 | 0 | 0 | 0 | 0 | 0 | 0 | 0 | 0 | 0 | 0 | 0 | 0 | 0 | 0 | 0 | 0 | 0 | 0 | 0 | 0 | 0 | 0 | 0 | 57 | Nd1Ba2Cu2.85Fe0.15O7
0 | 0 | 0 | 0 | 0 | 0 | 0 | 7 | 0 | 0 | 0 | 0 | 0 | 0 | 0 | 0 | 0 | 0 | 0 | 0 | 0 | 0 | 0 | 0 | 0 | 0.225 | 0 | 0 | 2.775 | 0 | 0 | 0 | 0 | 0 | 0 | 0 | 0 | 0 | 0 | 0 | 0 | 0 | 0 | 0 | 0 | 0 | 0 | 0 | 0 | 0 | 0 | 0 | 0 | 0 | 0 | 2 | 0 | 0 | 0 | 1 | 0 | 0 | 0 | 0 | 0 | 0 | 0 | 0 | 0 | 0 | 0 | 0 | 0 | 0 | 0 | 0 | 0 | 0 | 0 | 0 | 0 | 0 | 0 | 0 | 0 | 0 | 46 | Nd1Ba2Cu2.775Fe0.225O7
0 | 0 | 0 | 0 | 0 | 0 | 0 | 7 | 0 | 0 | 0 | 0 | 0 | 0 | 0 | 0 | 0 | 0 | 0 | 0 | 0 | 0 | 0 | 0 | 0 | 0.3 | 0 | 0 | 2022-07-02 | 0 | 0 | 0 | 0 | 0 | 0 | 0 | 0 | 0 | 0 | 0 | 0 | 0 | 0 | 0 | 0 | 0 | 0 | 0 | 0 | 0 | 0 | 0 | 0 | 0 | 0 | 2 | 0 | 0 | 0 | 1 | 0 | 0 | 0 | 0 | 0 | 0 | 0 | 0 | 0 | 0 | 0 | 0 | 0 | 0 | 0 | 0 | 0 | 0 | 0 | 0 | 0 | 0 | 0 | 0 | 0 | 0 | 24 | Nd1Ba2Cu2.7Fe0.3O7
0 | 0 | 0 | 0 | 0 | 0 | 0 | 7 | 0 | 0 | 0 | 0 | 0 | 0 | 0 | 0 | 0 | 0 | 0 | 0 | 0 | 0 | 0 | 0 | 0 | 0.075 | 0 | 0 | 2.925 | 0 | 0 | 0 | 0 | 0 | 0 | 0 | 0 | 0 | 1 | 0 | 0 | 0 | 0 | 0 | 0 | 0 | 0 | 0 | 0 | 0 | 0 | 0 | 0 | 0 | 0 | 2 | 0 | 0 | 0 | 0 | 0 | 0 | 0 | 0 | 0 | 0 | 0 | 0 | 0 | 0 | 0 | 0 | 0 | 0 | 0 | 0 | 0 | 0 | 0 | 0 | 0 | 0 | 0 | 0 | 0 | 0 | 88 | Y1Ba2Cu2.925Fe0.075O7
0 | 0 | 0 | 0 | 0 | 0 | 0 | 7 | 0 | 0 | 0 | 0 | 0 | 0 | 0 | 0 | 0 | 0 | 0 | 0 | 0 | 0 | 0 | 0 | 0 | 0.225 | 0 | 0 | 2.775 | 0 | 0 | 0 | 0 | 0 | 0 | 0 | 0 | 0 | 1 | 0 | 0 | 0 | 0 | 0 | 0 | 0 | 0 | 0 | 0 | 0 | 0 | 0 | 0 | 0 | 0 | 2 | 0 | 0 | 0 | 0 | 0 | 0 | 0 | 0 | 0 | 0 | 0 | 0 | 0 | 0 | 0 | 0 | 0 | 0 | 0 | 0 | 0 | 0 | 0 | 0 | 0 | 0 | 0 | 0 | 0 | 0 | 63 | Y1Ba2Cu2.775Fe0.225O7
0 | 0 | 0 | 0 | 0 | 0 | 0 | 7 | 0 | 0 | 0 | 0 | 0 | 0 | 0 | 0 | 0 | 0 | 0 | 0 | 0 | 0 | 0 | 0 | 0 | 0.3 | 0 | 0 | 2022-07-02 | 0 | 0 | 0 | 0 | 0 | 0 | 0 | 0 | 0 | 1 | 0 | 0 | 0 | 0 | 0 | 0 | 0 | 0 | 0 | 0 | 0 | 0 | 0 | 0 | 0 | 0 | 2 | 0 | 0 | 0 | 0 | 0 | 0 | 0 | 0 | 0 | 0 | 0 | 0 | 0 | 0 | 0 | 0 | 0 | 0 | 0 | 0 | 0 | 0 | 0 | 0 | 0 | 0 | 0 | 0 | 0 | 0 | 35 | Y1Ba2Cu2.7Fe0.3O7
0 | 0 | 0 | 0 | 0 | 0 | 0 | 7 | 0 | 0 | 0 | 0 | 0 | 0 | 0 | 0 | 0 | 0 | 0 | 0 | 0 | 0 | 0 | 0 | 0 | 0.075 | 0 | 0 | 2.925 | 0 | 0 | 0 | 0 | 0 | 0 | 0 | 0 | 0 | 0 | 0 | 0 | 0 | 0 | 0 | 0 | 0 | 0 | 0 | 0 | 0 | 0 | 0 | 0 | 0 | 0 | 2 | 0 | 0 | 0 | 0 | 0 | 0 | 0 | 0 | 0 | 0 | 1 | 0 | 0 | 0 | 0 | 0 | 0 | 0 | 0 | 0 | 0 | 0 | 0 | 0 | 0 | 0 | 0 | 0 | 0 | 0 | 88 | Ho1Ba2Cu2.925Fe0.075O7
0 | 0 | 0 | 0 | 0 | 0 | 0 | 7 | 0 | 0 | 0 | 0 | 0 | 0 | 0 | 0 | 0 | 0 | 0 | 0 | 0 | 0 | 0 | 0 | 0 | 0.15 | 0 | 0 | 2.85 | 0 | 0 | 0 | 0 | 0 | 0 | 0 | 0 | 0 | 0 | 0 | 0 | 0 | 0 | 0 | 0 | 0 | 0 | 0 | 0 | 0 | 0 | 0 | 0 | 0 | 0 | 2 | 0 | 0 | 0 | 0 | 0 | 0 | 0 | 0 | 0 | 0 | 1 | 0 | 0 | 0 | 0 | 0 | 0 | 0 | 0 | 0 | 0 | 0 | 0 | 0 | 0 | 0 | 0 | 0 | 0 | 0 | 85 | Ho1Ba2Cu2.85Fe0.15O7
0 | 0 | 0 | 0 | 0 | 0 | 0 | 7 | 0 | 0 | 0 | 0 | 0 | 0 | 0 | 0 | 0 | 0 | 0 | 0 | 0 | 0 | 0 | 0 | 0 | 0.225 | 0 | 0 | 2.775 | 0 | 0 | 0 | 0 | 0 | 0 | 0 | 0 | 0 | 0 | 0 | 0 | 0 | 0 | 0 | 0 | 0 | 0 | 0 | 0 | 0 | 0 | 0 | 0 | 0 | 0 | 2 | 0 | 0 | 0 | 0 | 0 | 0 | 0 | 0 | 0 | 0 | 1 | 0 | 0 | 0 | 0 | 0 | 0 | 0 | 0 | 0 | 0 | 0 | 0 | 0 | 0 | 0 | 0 | 0 | 0 | 0 | 64 | Ho1Ba2Cu2.775Fe0.225O7
0 | 0 | 0 | 0 | 0 | 0 | 0 | 7 | 0 | 0 | 0 | 0 | 0 | 0 | 0 | 0 | 0 | 0 | 0 | 0 | 0 | 0 | 0 | 0 | 0 | 0.3 | 0 | 0 | 2022-07-02 | 0 | 0 | 0 | 0 | 0 | 0 | 0 | 0 | 0 | 0 | 0 | 0 | 0 | 0 | 0 | 0 | 0 | 0 | 0 | 0 | 0 | 0 | 0 | 0 | 0 | 0 | 2 | 0 | 0 | 0 | 0 | 0 | 0 | 0 | 0 | 0 | 0 | 1 | 0 | 0 | 0 | 0 | 0 | 0 | 0 | 0 | 0 | 0 | 0 | 0 | 0 | 0 | 0 | 0 | 0 | 0 | 0 | 41 | Ho1Ba2Cu2.7Fe0.3O7
0 | 0 | 0 | 0 | 0 | 0 | 0 | 7 | 0 | 0 | 0 | 0 | 0 | 0 | 0 | 0 | 0 | 0 | 0 | 0 | 0 | 0 | 0 | 0 | 0 | 0.075 | 0 | 0 | 2.925 | 0 | 0 | 0 | 0 | 0 | 0 | 0 | 0 | 0 | 0 | 0 | 0 | 0 | 0 | 0 | 0 | 0 | 0 | 0 | 0 | 0 | 0 | 0 | 0 | 0 | 0 | 2 | 0 | 0 | 0 | 0 | 0 | 0 | 0 | 0 | 0 | 0 | 0 | 0 | 1 | 0 | 0 | 0 | 0 | 0 | 0 | 0 | 0 | 0 | 0 | 0 | 0 | 0 | 0 | 0 | 0 | 0 | 89 | Tm1Ba2Cu2.925Fe0.075O7
0 | 0 | 0 | 0 | 0 | 0 | 0 | 7 | 0 | 0 | 0 | 0 | 0 | 0 | 0 | 0 | 0 | 0 | 0 | 0 | 0 | 0 | 0 | 0 | 0 | 0.15 | 0 | 0 | 2.85 | 0 | 0 | 0 | 0 | 0 | 0 | 0 | 0 | 0 | 0 | 0 | 0 | 0 | 0 | 0 | 0 | 0 | 0 | 0 | 0 | 0 | 0 | 0 | 0 | 0 | 0 | 2 | 0 | 0 | 0 | 0 | 0 | 0 | 0 | 0 | 0 | 0 | 0 | 0 | 1 | 0 | 0 | 0 | 0 | 0 | 0 | 0 | 0 | 0 | 0 | 0 | 0 | 0 | 0 | 0 | 0 | 0 | 86 | Tm1Ba2Cu2.85Fe0.15O7
0 | 0 | 0 | 0 | 0 | 0 | 0 | 7 | 0 | 0 | 0 | 0 | 0 | 0 | 0 | 0 | 0 | 0 | 0 | 0 | 0 | 0 | 0 | 0 | 0 | 0.3 | 0 | 0 | 2022-07-02 | 0 | 0 | 0 | 0 | 0 | 0 | 0 | 0 | 0 | 0 | 0 | 0 | 0 | 0 | 0 | 0 | 0 | 0 | 0 | 0 | 0 | 0 | 0 | 0 | 0 | 0 | 2 | 0 | 0 | 0 | 0 | 0 | 0 | 0 | 0 | 0 | 0 | 0 | 0 | 1 | 0 | 0 | 0 | 0 | 0 | 0 | 0 | 0 | 0 | 0 | 0 | 0 | 0 | 0 | 0 | 0 | 0 | 77 | Tm1Ba2Cu2.7Fe0.3O7
0 | 0 | 0 | 0 | 0 | 0 | 0 | 7 | 0 | 0 | 0 | 0 | 0 | 0 | 0 | 0 | 0 | 0 | 0 | 0 | 0 | 0 | 0 | 0 | 0 | 0.45 | 0 | 0 | 2.55 | 0 | 0 | 0 | 0 | 0 | 0 | 0 | 0 | 0 | 0 | 0 | 0 | 0 | 0 | 0 | 0 | 0 | 0 | 0 | 0 | 0 | 0 | 0 | 0 | 0 | 0 | 2 | 0 | 0 | 0 | 0 | 0 | 0 | 0 | 0 | 0 | 0 | 0 | 0 | 1 | 0 | 0 | 0 | 0 | 0 | 0 | 0 | 0 | 0 | 0 | 0 | 0 | 0 | 0 | 0 | 0 | 0 | 55 | Tm1Ba2Cu2.55Fe0.45O7
0 | 0 | 0 | 0 | 0 | 0 | 0 | 7 | 0 | 0 | 0 | 0 | 0 | 0 | 0 | 0 | 0 | 0 | 0 | 0 | 0 | 0 | 0 | 0 | 0 | 0 | 0 | 0 | 3 | 0 | 0 | 0 | 0 | 0 | 0 | 0 | 0 | 0 | 0 | 0 | 0 | 0 | 0 | 0 | 0 | 0 | 0 | 0 | 0 | 0 | 0 | 0 | 0 | 0 | 0 | 2 | 0 | 0 | 0.2 | 0 | 0 | 0 | 0 | 0 | 0 | 0 | 0 | 0 | 0 | 0.8 | 0 | 0 | 0 | 0 | 0 | 0 | 0 | 0 | 0 | 0 | 0 | 0 | 0 | 0 | 0 | 0 | 84 | Yb0.8Pr0.2Ba2Cu3O7
0 | 0 | 0 | 0 | 0 | 0 | 0 | 7 | 0 | 0 | 0 | 0 | 0 | 0 | 0 | 0 | 0 | 0 | 0 | 0 | 0 | 0 | 0 | 0 | 0 | 0 | 0 | 0 | 3 | 0 | 0 | 0 | 0 | 0 | 0 | 0 | 0 | 0 | 0 | 0 | 0 | 0 | 0 | 0 | 0 | 0 | 0 | 0 | 0 | 0 | 0 | 0 | 0 | 0 | 0 | 2 | 0 | 0 | 0.2 | 0 | 0 | 0 | 0 | 0 | 0 | 0 | 0 | 0.8 | 0 | 0 | 0 | 0 | 0 | 0 | 0 | 0 | 0 | 0 | 0 | 0 | 0 | 0 | 0 | 0 | 0 | 0 | 78 | Er0.8Pr0.2Ba2Cu3O7
0 | 0 | 0 | 0 | 0 | 0 | 0 | 7 | 0 | 0 | 0 | 0 | 0 | 0 | 0 | 0 | 0 | 0 | 0 | 0 | 0 | 0 | 0 | 0 | 0 | 0 | 0 | 0 | 3 | 0 | 0 | 0 | 0 | 0 | 0 | 0 | 0 | 0 | 0 | 0 | 0 | 0 | 0 | 0 | 0 | 0 | 0 | 0 | 0 | 0 | 0 | 0 | 0 | 0 | 0 | 2 | 0 | 0 | 0.2 | 0 | 0 | 0 | 0 | 0 | 0 | 0.8 | 0 | 0 | 0 | 0 | 0 | 0 | 0 | 0 | 0 | 0 | 0 | 0 | 0 | 0 | 0 | 0 | 0 | 0 | 0 | 0 | 72 | Dy0.8Pr0.2Ba2Cu3O7
0 | 0 | 0 | 0 | 0 | 0 | 0 | 7 | 0 | 0 | 0 | 0 | 0 | 0 | 0 | 0 | 0 | 0 | 0 | 0 | 0 | 0 | 0 | 0 | 0 | 0 | 0 | 0 | 3 | 0 | 0 | 0 | 0 | 0 | 0 | 0 | 0 | 0 | 0 | 0 | 0 | 0 | 0 | 0 | 0 | 0 | 0 | 0 | 0 | 0 | 0 | 0 | 0 | 0 | 0 | 2 | 0 | 0 | 0.2 | 0 | 0 | 0 | 0 | 0.8 | 0 | 0 | 0 | 0 | 0 | 0 | 0 | 0 | 0 | 0 | 0 | 0 | 0 | 0 | 0 | 0 | 0 | 0 | 0 | 0 | 0 | 0 | 67 | Gd0.8Pr0.2Ba2Cu3O7
0 | 0 | 0 | 0 | 0 | 0 | 0 | 7 | 0 | 0 | 0 | 0 | 0 | 0 | 0 | 0 | 0 | 0 | 0 | 0 | 0 | 0 | 0 | 0 | 0 | 0 | 0 | 0 | 3 | 0 | 0 | 0 | 0 | 0 | 0 | 0 | 0 | 0 | 0 | 0 | 0 | 0 | 0 | 0 | 0 | 0 | 0 | 0 | 0 | 0 | 0 | 0 | 0 | 0 | 0 | 2 | 0 | 0 | 0.2 | 0 | 0 | 0 | 0.8 | 0 | 0 | 0 | 0 | 0 | 0 | 0 | 0 | 0 | 0 | 0 | 0 | 0 | 0 | 0 | 0 | 0 | 0 | 0 | 0 | 0 | 0 | 0 | 59 | Eu0.8Pr0.2Ba2Cu3O7
0 | 0 | 0 | 0 | 0 | 0 | 0 | 7 | 0 | 0 | 0 | 0 | 0 | 0 | 0 | 0 | 0 | 0 | 0 | 0 | 0 | 0 | 0 | 0 | 0 | 0 | 0 | 0 | 3 | 0 | 0 | 0 | 0 | 0 | 0 | 0 | 0 | 0 | 0 | 0 | 0 | 0 | 0 | 0 | 0 | 0 | 0 | 0 | 0 | 0 | 0 | 0 | 0 | 0 | 0 | 2 | 0 | 0 | 0.2 | 0.8 | 0 | 0 | 0 | 0 | 0 | 0 | 0 | 0 | 0 | 0 | 0 | 0 | 0 | 0 | 0 | 0 | 0 | 0 | 0 | 0 | 0 | 0 | 0 | 0 | 0 | 0 | 49 | Nd0.8Pr0.2Ba2Cu3O7
0 | 0 | 0 | 0 | 0 | 0 | 0 | 1 | 0 | 0 | 0 | 0 | 0 | 0 | 0 | 0 | 0 | 0 | 0 | 0 | 0 | 0 | 0 | 0 | 0 | 0 | 0 | 0 | 2.85 | 0 | 0 | 0 | 0 | 0 | 0 | 0 | 0 | 2 | 0 | 0 | 0 | 0 | 0 | 0 | 0 | 0 | 0 | 0 | 0 | 0 | 0 | 0 | 0 | 0 | 0 | 0 | 0 | 0 | 0 | 0 | 0 | 0 | 0 | 0 | 0 | 0 | 0 | 1 | 0 | 0 | 0 | 0 | 0 | 0 | 0.15 | 0 | 0 | 0 | 0 | 0 | 0 | 0 | 0 | 0 | 0 | 0 | 47 | Er1Sr2Cu2.85Re0.15O
0 | 0 | 0 | 0 | 0 | 0 | 0 | 6 | 0 | 0 | 0 | 0 | 0 | 0 | 0 | 0 | 0 | 0 | 0 | 0.86 | 0 | 0 | 0 | 0 | 0 | 0 | 0 | 0 | 2 | 0 | 0 | 0 | 0 | 0 | 0 | 0 | 0 | 0.14 | 0 | 0 | 0 | 0 | 0 | 0 | 0 | 0 | 0 | 0 | 0 | 0 | 0 | 0 | 0 | 0 | 0 | 2 | 0 | 0 | 0 | 0 | 0 | 0 | 0 | 0 | 0 | 0 | 0 | 0 | 0 | 0 | 0 | 0 | 0 | 0 | 0 | 0 | 0 | 0 | 0 | 1 | 0 | 0 | 0 | 0 | 0 | 0 | 116 | Hg1Ba2Ca0.86Sr0.14Cu2O6
0 | 0 | 0 | 0 | 0 | 0 | 0 | 6.96 | 0 | 0 | 0 | 0 | 0 | 0 | 0 | 0 | 0 | 0 | 0 | 0 | 0 | 0 | 0 | 0 | 0 | 0 | 0 | 0 | 3 | 0 | 0 | 0 | 0 | 0 | 0 | 0 | 0 | 0 | 1 | 0 | 0 | 0 | 0 | 0 | 0 | 0 | 0 | 0 | 0 | 0 | 0 | 0 | 0 | 0 | 0 | 2 | 0 | 0 | 0 | 0 | 0 | 0 | 0 | 0 | 0 | 0 | 0 | 0 | 0 | 0 | 0 | 0 | 0 | 0 | 0 | 0 | 0 | 0 | 0 | 0 | 0 | 0 | 0 | 0 | 0 | 0 | 88.9 | Y1Ba2Cu3O6.96
0 | 0 | 0 | 0 | 0 | 0 | 0 | 8 | 0 | 0 | 0 | 0 | 0 | 0 | 0 | 0 | 0 | 0 | 0 | 0 | 0 | 0 | 0 | 0 | 0 | 0 | 0 | 0 | 4 | 0 | 0 | 0 | 0 | 0 | 0 | 0 | 0 | 0 | 1 | 0 | 0 | 0 | 0 | 0 | 0 | 0 | 0 | 0 | 0 | 0 | 0 | 0 | 0 | 0 | 0 | 2 | 0 | 0 | 0 | 0 | 0 | 0 | 0 | 0 | 0 | 0 | 0 | 0 | 0 | 0 | 0 | 0 | 0 | 0 | 0 | 0 | 0 | 0 | 0 | 0 | 0 | 0 | 0 | 0 | 0 | 0 | 62 | Y1Ba2Cu4O8
0 | 0 | 0 | 0 | 0 | 0 | 0 | 1 | 0 | 0 | 0 | 0 | 0 | 0 | 0 | 0 | 0 | 0 | 0 | 1 | 0 | 0 | 0 | 0 | 0 | 0 | 0 | 0 | 2 | 0 | 0 | 0 | 0 | 0 | 0 | 0 | 0 | 2 | 0 | 0 | 0 | 0 | 0 | 0 | 0 | 0 | 0 | 0 | 0 | 0 | 0 | 0 | 1 | 0 | 0 | 0 | 0 | 0 | 0 | 0 | 0 | 0 | 0 | 0 | 0 | 0 | 0 | 0 | 0 | 0 | 0 | 0 | 0 | 0 | 0 | 0 | 0 | 0 | 0 | 0.5 | 0 | 0 | 2 | 0 | 0 | 0 | 82 | Hg0.5I1Bi2Sr2Ca1Cu2O
0 | 0 | 0 | 0 | 0 | 0 | 0 | 6.97 | 0 | 0 | 0 | 0 | 0 | 0 | 0 | 0 | 0 | 0 | 0 | 0 | 0 | 0 | 0 | 0 | 0 | 0 | 0 | 0 | 3 | 0 | 0 | 0 | 0 | 0 | 0 | 0 | 0 | 0 | 0 | 0 | 0 | 0 | 0 | 0 | 0 | 0 | 0 | 0 | 0 | 0 | 0 | 0 | 0 | 0 | 0 | 2 | 0 | 0 | 0 | 0 | 0 | 0 | 0 | 0 | 0 | 0 | 0 | 0 | 0 | 1 | 0 | 0 | 0 | 0 | 0 | 0 | 0 | 0 | 0 | 0 | 0 | 0 | 0 | 0 | 0 | 0 | 88 | Yb1Ba2Cu3O6.97
0 | 0 | 0 | 0 | 0 | 0 | 0 | 6.97 | 0 | 0 | 0 | 0 | 0 | 0 | 0 | 0 | 0 | 0 | 0 | 0 | 0 | 0 | 0 | 0 | 0 | 0 | 0 | 0 | 3 | 0 | 0 | 0 | 0 | 0 | 0 | 0 | 0 | 0 | 0 | 0 | 0 | 0 | 0 | 0 | 0 | 0 | 0 | 0 | 0 | 0 | 0 | 0 | 0 | 0 | 0 | 2 | 0 | 0 | 0.05 | 0 | 0 | 0 | 0 | 0 | 0 | 0 | 0 | 0 | 0 | 0.995 | 0 | 0 | 0 | 0 | 0 | 0 | 0 | 0 | 0 | 0 | 0 | 0 | 0 | 0 | 0 | 0 | 89.5 | Yb0.995Pr0.05Ba2Cu3O6.97
0 | 0 | 0 | 0 | 0 | 0 | 0 | 6.97 | 0 | 0 | 0 | 0 | 0 | 0 | 0 | 0 | 0 | 0 | 0 | 0 | 0 | 0 | 0 | 0 | 0 | 0 | 0 | 0 | 3 | 0 | 0 | 0 | 0 | 0 | 0 | 0 | 0 | 0 | 0 | 0 | 0 | 0 | 0 | 0 | 0 | 0 | 0 | 0 | 0 | 0 | 0 | 0 | 0 | 0 | 0 | 2 | 0 | 0 | 0.075 | 0 | 0 | 0 | 0 | 0 | 0 | 0 | 0 | 0 | 0 | 0.925 | 0 | 0 | 0 | 0 | 0 | 0 | 0 | 0 | 0 | 0 | 0 | 0 | 0 | 0 | 0 | 0 | 89 | Yb0.925Pr0.075Ba2Cu3O6.97
0 | 0 | 0 | 0 | 0 | 0 | 0 | 6.97 | 0 | 0 | 0 | 0 | 0 | 0 | 0 | 0 | 0 | 0 | 0 | 0 | 0 | 0 | 0 | 0 | 0 | 0 | 0 | 0 | 3 | 0 | 0 | 0 | 0 | 0 | 0 | 0 | 0 | 0 | 0 | 0 | 0 | 0 | 0 | 0 | 0 | 0 | 0 | 0 | 0 | 0 | 0 | 0 | 0 | 0 | 0 | 2 | 0 | 0 | 0.1 | 0 | 0 | 0 | 0 | 0 | 0 | 0 | 0 | 0 | 0 | 0.9 | 0 | 0 | 0 | 0 | 0 | 0 | 0 | 0 | 0 | 0 | 0 | 0 | 0 | 0 | 0 | 0 | 88.5 | Yb0.9Pr0.1Ba2Cu3O6.97
0 | 0 | 0 | 0 | 0 | 0 | 0 | 6.97 | 0 | 0 | 0 | 0 | 0 | 0 | 0 | 0 | 0 | 0 | 0 | 0 | 0 | 0 | 0 | 0 | 0 | 0 | 0 | 0 | 3 | 0 | 0 | 0 | 0 | 0 | 0 | 0 | 0 | 0 | 0 | 0 | 0 | 0 | 0 | 0 | 0 | 0 | 0 | 0 | 0 | 0 | 0 | 0 | 0 | 0 | 0 | 2 | 0 | 0 | 0.15 | 0 | 0 | 0 | 0 | 0 | 0 | 0 | 0 | 0 | 0 | 0.85 | 0 | 0 | 0 | 0 | 0 | 0 | 0 | 0 | 0 | 0 | 0 | 0 | 0 | 0 | 0 | 0 | 86.5 | Yb0.85Pr0.15Ba2Cu3O6.97
0 | 0 | 0 | 0 | 0 | 0 | 0 | 6.97 | 0 | 0 | 0 | 0 | 0 | 0 | 0 | 0 | 0 | 0 | 0 | 0 | 0 | 0 | 0 | 0 | 0 | 0 | 0 | 0 | 3 | 0 | 0 | 0 | 0 | 0 | 0 | 0 | 0 | 0 | 0 | 0 | 0 | 0 | 0 | 0 | 0 | 0 | 0 | 0 | 0 | 0 | 0 | 0 | 0 | 0 | 0 | 2 | 0 | 0 | 0.2 | 0 | 0 | 0 | 0 | 0 | 0 | 0 | 0 | 0 | 0 | 0.8 | 0 | 0 | 0 | 0 | 0 | 0 | 0 | 0 | 0 | 0 | 0 | 0 | 0 | 0 | 0 | 0 | 82 | Yb0.8Pr0.2Ba2Cu3O6.97
0 | 0 | 0 | 0 | 0 | 0 | 0 | 6.97 | 0 | 0 | 0 | 0 | 0 | 0 | 0 | 0 | 0 | 0 | 0 | 0 | 0 | 0 | 0 | 0 | 0 | 0 | 0 | 0 | 3 | 0 | 0 | 0 | 0 | 0 | 0 | 0 | 0 | 0 | 0 | 0 | 0 | 0 | 0 | 0 | 0 | 0 | 0 | 0 | 0 | 0 | 0 | 0 | 0 | 0 | 0 | 2 | 0 | 0 | 0.3 | 0 | 0 | 0 | 0 | 0 | 0 | 0 | 0 | 0 | 0 | 0.7 | 0 | 0 | 0 | 0 | 0 | 0 | 0 | 0 | 0 | 0 | 0 | 0 | 0 | 0 | 0 | 0 | 73.5 | Yb0.7Pr0.3Ba2Cu3O6.97
0 | 0 | 0 | 0 | 0 | 0 | 0 | 7 | 0 | 0 | 0 | 0 | 0 | 0 | 0 | 0 | 0 | 0 | 0 | 0.05 | 0 | 0 | 0 | 0 | 0 | 0 | 0 | 0 | 2022-07-02 | 0 | 0 | 0 | 0 | 0 | 0 | 0 | 0 | 2 | 0 | 0 | 0 | 0.3 | 0 | 0 | 0 | 0 | 0 | 0 | 0 | 0 | 0 | 0 | 0 | 0 | 0 | 0 | 0 | 0 | 0.95 | 0 | 0 | 0 | 0 | 0 | 0 | 0 | 0 | 0 | 0 | 0 | 0 | 0 | 0 | 0 | 0 | 0 | 0 | 0 | 0 | 0 | 0 | 0 | 0 | 0 | 0 | 0 | 17 | Pr0.95Ca0.05Sr2Cu2.7Mo0.3O7
0 | 0 | 0 | 0 | 0 | 0 | 0 | 7 | 0 | 0 | 0 | 0 | 0 | 0 | 0 | 0 | 0 | 0 | 0 | 0.1 | 0 | 0 | 0 | 0 | 0 | 0 | 0 | 0 | 2022-07-02 | 0 | 0 | 0 | 0 | 0 | 0 | 0 | 0 | 2 | 0 | 0 | 0 | 0.3 | 0 | 0 | 0 | 0 | 0 | 0 | 0 | 0 | 0 | 0 | 0 | 0 | 0 | 0 | 0 | 0 | 0.9 | 0 | 0 | 0 | 0 | 0 | 0 | 0 | 0 | 0 | 0 | 0 | 0 | 0 | 0 | 0 | 0 | 0 | 0 | 0 | 0 | 0 | 0 | 0 | 0 | 0 | 0 | 0 | 17 | Pr0.9Ca0.1Sr2Cu2.7Mo0.3O7
0 | 0 | 0 | 0 | 0 | 0 | 0 | 7 | 0 | 0 | 0 | 0 | 0 | 0 | 0 | 0 | 0 | 0 | 0 | 0.15 | 0 | 0 | 0 | 0 | 0 | 0 | 0 | 0 | 2022-07-02 | 0 | 0 | 0 | 0 | 0 | 0 | 0 | 0 | 2 | 0 | 0 | 0 | 0.3 | 0 | 0 | 0 | 0 | 0 | 0 | 0 | 0 | 0 | 0 | 0 | 0 | 0 | 0 | 0 | 0 | 0.85 | 0 | 0 | 0 | 0 | 0 | 0 | 0 | 0 | 0 | 0 | 0 | 0 | 0 | 0 | 0 | 0 | 0 | 0 | 0 | 0 | 0 | 0 | 0 | 0 | 0 | 0 | 0 | 16 | Pr0.85Ca0.15Sr2Cu2.7Mo0.3O7
0 | 0 | 0 | 0 | 0 | 0 | 0 | 7 | 0 | 0 | 0 | 0 | 0 | 0 | 0 | 0 | 0 | 0 | 0 | 0 | 0 | 0 | 0 | 0 | 0 | 0 | 0 | 0 | 2022-07-02 | 0 | 0 | 0 | 0 | 0 | 0 | 0 | 0 | 2022-05-02 | 0 | 0 | 0 | 0.3 | 0 | 0 | 0 | 0 | 0 | 0 | 0 | 0 | 0 | 0 | 0 | 0 | 0 | 0 | 0 | 0 | 0.95 | 0 | 0 | 0 | 0 | 0 | 0 | 0 | 0 | 0 | 0 | 0 | 0 | 0 | 0 | 0 | 0 | 0 | 0 | 0 | 0 | 0 | 0 | 0 | 0 | 0 | 0 | 0 | 13 | Pr0.95Sr2.05Cu2.7Mo0.3O7
0 | 0 | 0 | 0 | 0 | 0 | 0 | 7 | 0 | 0 | 0 | 0 | 0 | 0 | 0 | 0 | 0 | 0 | 0 | 0 | 0 | 0 | 0 | 0 | 0 | 0 | 0 | 0 | 2022-07-02 | 0 | 0 | 0 | 0 | 0 | 0 | 0 | 0 | 2022-01-02 | 0 | 0 | 0 | 0.3 | 0 | 0 | 0 | 0 | 0 | 0 | 0 | 0 | 0 | 0 | 0 | 0 | 0 | 0 | 0 | 0 | 0.9 | 0 | 0 | 0 | 0 | 0 | 0 | 0 | 0 | 0 | 0 | 0 | 0 | 0 | 0 | 0 | 0 | 0 | 0 | 0 | 0 | 0 | 0 | 0 | 0 | 0 | 0 | 0 | 17 | Pr0.9Sr2.1Cu2.7Mo0.3O7
0 | 0 | 0 | 0 | 0 | 0 | 0 | 7 | 0 | 0 | 0 | 0 | 0 | 0 | 0 | 0 | 0 | 0 | 0 | 0 | 0 | 0 | 0 | 0 | 0 | 0 | 0 | 0 | 2022-07-02 | 0 | 0 | 0 | 0 | 0 | 0 | 0 | 0 | 2.15 | 0 | 0 | 0 | 0.3 | 0 | 0 | 0 | 0 | 0 | 0 | 0 | 0 | 0 | 0 | 0 | 0 | 0 | 0 | 0 | 0 | 0.85 | 0 | 0 | 0 | 0 | 0 | 0 | 0 | 0 | 0 | 0 | 0 | 0 | 0 | 0 | 0 | 0 | 0 | 0 | 0 | 0 | 0 | 0 | 0 | 0 | 0 | 0 | 0 | 17 | Pr0.85Sr2.15Cu2.7Mo0.3O7
0 | 0 | 0 | 0 | 0 | 0 | 0 | 7 | 0 | 0 | 0 | 0 | 0 | 0 | 0 | 0 | 0 | 0 | 0 | 0 | 0 | 0 | 0 | 0 | 0 | 0 | 0 | 0 | 2022-07-02 | 0 | 0 | 0 | 0 | 0 | 0 | 0 | 0 | 2022-02-02 | 0 | 0 | 0 | 0.3 | 0 | 0 | 0 | 0 | 0 | 0 | 0 | 0 | 0 | 0 | 0 | 0 | 0 | 0 | 0 | 0 | 0.8 | 0 | 0 | 0 | 0 | 0 | 0 | 0 | 0 | 0 | 0 | 0 | 0 | 0 | 0 | 0 | 0 | 0 | 0 | 0 | 0 | 0 | 0 | 0 | 0 | 0 | 0 | 0 | 21 | Pr0.8Sr2.2Cu2.7Mo0.3O7
0 | 0 | 0 | 0 | 0 | 0 | 0 | 1 | 0 | 0 | 0 | 0 | 0 | 0 | 0 | 0 | 0 | 0 | 0 | 0.9 | 0 | 0 | 0 | 0 | 0 | 0 | 0 | 0 | 1.95 | 0 | 0 | 0 | 0 | 0 | 0 | 0 | 0 | 1.85 | 0 | 0 | 0 | 0 | 0 | 0 | 0 | 0 | 0 | 0 | 0 | 0 | 0 | 0 | 0 | 0 | 0 | 0 | 0 | 0 | 0 | 0 | 0 | 0 | 0 | 0 | 0 | 0 | 0 | 0 | 0 | 0 | 0 | 0 | 0 | 0 | 0 | 0 | 0 | 0 | 0 | 0 | 0 | 0.26 | 1.74 | 0 | 0 | 0 | 68 | Pb0.26Bi1.74Sr1.85Ca0.9Cu1.95O
0 | 0 | 0 | 0 | 0 | 0 | 0 | 1 | 0 | 0 | 0 | 0 | 0 | 0 | 0 | 0 | 0 | 0 | 0 | 2022-01-01 | 0 | 0 | 0 | 0 | 0 | 0 | 0 | 0 | 2 | 0 | 0 | 0 | 0 | 0 | 0 | 0 | 0 | 1.75 | 0 | 0 | 0 | 0 | 0 | 0 | 0 | 0 | 0 | 0 | 0 | 0 | 0 | 0 | 0 | 0 | 0 | 0 | 0 | 0 | 0 | 0 | 0 | 0 | 0 | 0 | 0 | 0 | 0 | 0 | 0 | 0 | 0 | 0 | 0 | 0 | 0 | 0 | 0 | 0 | 0 | 0 | 0 | 0.38 | 1.75 | 0 | 0 | 0 | 89 | Pb0.38Bi1.75Sr1.75Ca1.1Cu2O
0 | 0 | 0 | 0 | 0 | 0 | 0 | 1 | 0 | 0 | 0 | 0 | 0 | 0 | 0 | 0 | 0 | 0 | 0 | 2022-01-01 | 0 | 0 | 0 | 0 | 0 | 0 | 0 | 0 | 2 | 0 | 0 | 0 | 0 | 0 | 0 | 0 | 0 | 1.75 | 0 | 0 | 0 | 0 | 0 | 0 | 0 | 0 | 0 | 0 | 0 | 0 | 0 | 0 | 0 | 0 | 0 | 0 | 0 | 0 | 0 | 0 | 0 | 0 | 0 | 0 | 0 | 0 | 0 | 0 | 0 | 0 | 0 | 0 | 0 | 0 | 0 | 0 | 0 | 0 | 0 | 0 | 0 | 0.38 | 1.75 | 0 | 0 | 0 | 87 | Pb0.38Bi1.75Sr1.75Ca1.1Cu2O
0 | 0 | 0 | 0 | 0 | 0 | 0 | 1 | 0 | 0 | 0 | 0 | 0 | 0 | 0 | 0 | 0 | 0 | 0 | 2022-01-01 | 0 | 0 | 0 | 0 | 0 | 0 | 0 | 0 | 2 | 0 | 0 | 0 | 0 | 0 | 0 | 0 | 0 | 1.75 | 0 | 0 | 0 | 0 | 0 | 0 | 0 | 0 | 0 | 0 | 0 | 0 | 0 | 0 | 0 | 0 | 0 | 0 | 0 | 0 | 0 | 0 | 0 | 0 | 0 | 0 | 0 | 0 | 0 | 0 | 0 | 0 | 0 | 0 | 0 | 0 | 0 | 0 | 0 | 0 | 0 | 0 | 0 | 0.38 | 1.75 | 0 | 0 | 0 | 71.5 | Pb0.38Bi1.75Sr1.75Ca1.1Cu2O
0 | 0 | 0 | 0 | 0 | 0 | 0 | 1 | 0 | 0 | 0 | 0 | 0 | 0 | 0 | 0 | 0 | 0 | 0 | 0.74 | 0 | 0 | 0 | 0 | 0 | 0 | 0 | 0 | 2 | 0 | 0 | 0 | 0 | 0 | 0 | 0 | 0 | 2022-09-01 | 0 | 0 | 0 | 0 | 0 | 0 | 0 | 0 | 0 | 0 | 0 | 0 | 0 | 0 | 0 | 0 | 0 | 0 | 0 | 0 | 0 | 0 | 0 | 0 | 0 | 0 | 0 | 0 | 0 | 0 | 0 | 0 | 0 | 0 | 0 | 0 | 0 | 0 | 0 | 0 | 0 | 0 | 0 | 0 | 2022-01-02 | 0 | 0 | 0 | 88 | Bi2.1Sr1.9Ca0.74Cu2O
0 | 0 | 0 | 0 | 0 | 0 | 0 | 1 | 0 | 0 | 0 | 0 | 0 | 0 | 0 | 0 | 0 | 0 | 0 | 0.74 | 0 | 0 | 0 | 0 | 0 | 0 | 0 | 0 | 2 | 0 | 0 | 0 | 0 | 0 | 0 | 0 | 0 | 2022-09-01 | 0 | 0 | 0 | 0 | 0 | 0 | 0 | 0 | 0 | 0 | 0 | 0 | 0 | 0 | 0 | 0 | 0 | 0 | 0 | 0 | 0 | 0 | 0 | 0 | 0 | 0 | 0 | 0 | 0 | 0 | 0 | 0 | 0 | 0 | 0 | 0 | 0 | 0 | 0 | 0 | 0 | 0 | 0 | 0 | 2022-01-02 | 0 | 0 | 0 | 80 | Bi2.1Sr1.9Ca0.74Cu2O
0 | 0 | 0 | 0 | 0 | 0 | 0 | 1 | 0 | 0 | 0 | 0 | 0 | 0 | 0 | 0 | 0 | 0 | 0 | 2022-01-01 | 0 | 0 | 0 | 0 | 0 | 0 | 0 | 0 | 2 | 0 | 0 | 0 | 0 | 0 | 0 | 0 | 0 | 2022-07-01 | 0 | 0 | 0 | 0 | 0 | 0 | 0 | 0 | 0 | 0 | 0 | 0 | 0 | 0 | 0 | 0 | 0 | 0 | 0 | 0 | 0 | 0 | 0 | 0 | 0 | 0 | 0 | 0 | 0 | 0 | 0 | 0 | 0 | 0 | 0 | 0 | 0 | 0 | 0 | 0 | 0 | 0 | 0 | 0 | 2022-01-02 | 0 | 0 | 0 | 94 | Bi2.1Sr1.7Ca1.1Cu2O
0 | 0 | 0 | 0 | 0 | 0 | 0 | 1 | 0 | 0 | 0 | 0 | 0 | 0 | 0 | 0 | 0 | 0 | 0 | 2022-01-01 | 0 | 0 | 0 | 0 | 0 | 0 | 0 | 0 | 2 | 0 | 0 | 0 | 0 | 0 | 0 | 0 | 0 | 2022-07-01 | 0 | 0 | 0 | 0 | 0 | 0 | 0 | 0 | 0 | 0 | 0 | 0 | 0 | 0 | 0 | 0 | 0 | 0 | 0 | 0 | 0 | 0 | 0 | 0 | 0 | 0 | 0 | 0 | 0 | 0 | 0 | 0 | 0 | 0 | 0 | 0 | 0 | 0 | 0 | 0 | 0 | 0 | 0 | 0 | 2022-01-02 | 0 | 0 | 0 | 80 | Bi2.1Sr1.7Ca1.1Cu2O
0 | 0 | 0 | 0 | 0 | 0 | 0 | 1 | 0 | 0 | 0 | 0 | 0 | 0 | 0 | 0 | 0 | 0 | 0 | 2022-01-01 | 0 | 0 | 0 | 0 | 0 | 0 | 0 | 0 | 2 | 0 | 0 | 0 | 0 | 0 | 0 | 0 | 0 | 2022-07-01 | 0 | 0 | 0 | 0 | 0 | 0 | 0 | 0 | 0 | 0 | 0 | 0 | 0 | 0 | 0 | 0 | 0 | 0 | 0 | 0 | 0 | 0 | 0 | 0 | 0 | 0 | 0 | 0 | 0 | 0 | 0 | 0 | 0 | 0 | 0 | 0 | 0 | 0 | 0 | 0 | 0 | 0 | 0 | 0 | 2022-01-02 | 0 | 0 | 0 | 85.5 | Bi2.1Sr1.7Ca1.1Cu2O
0 | 0 | 0 | 0 | 0 | 0 | 0 | 4 | 0 | 0 | 0 | 0 | 0 | 0 | 0 | 0 | 0 | 0 | 0 | 0 | 0 | 0 | 0 | 0 | 0 | 0 | 0 | 0 | 1 | 0 | 0 | 0 | 0 | 0 | 0 | 0 | 0 | 0.115 | 0 | 0 | 0 | 0 | 0 | 0 | 0 | 0 | 0 | 0 | 0 | 0 | 0 | 0 | 0 | 0 | 0 | 0 | 1.885 | 0 | 0 | 0 | 0 | 0 | 0 | 0 | 0 | 0 | 0 | 0 | 0 | 0 | 0 | 0 | 0 | 0 | 0 | 0 | 0 | 0 | 0 | 0 | 0 | 0 | 0 | 0 | 0 | 0 | 2022-05-29 | La1.885Sr0.115Cu1O4
0 | 0 | 0 | 0 | 0 | 0 | 0 | 4 | 0 | 0 | 0 | 0 | 0 | 0 | 0 | 0 | 0 | 0 | 0 | 0 | 0 | 0 | 0 | 0 | 0 | 0 | 0 | 0 | 1 | 0 | 0 | 0 | 0 | 0 | 0 | 0 | 0 | 0.115 | 0 | 0 | 0 | 0 | 0 | 0 | 0 | 0 | 0 | 0 | 0 | 0 | 0 | 0 | 0 | 0 | 0 | 0 | 1.845 | 0 | 0 | 0.04 | 0 | 0 | 0 | 0 | 0 | 0 | 0 | 0 | 0 | 0 | 0 | 0 | 0 | 0 | 0 | 0 | 0 | 0 | 0 | 0 | 0 | 0 | 0 | 0 | 0 | 0 | 2022-05-28 | La1.845Nd0.04Sr0.115Cu1O4
0 | 0 | 0 | 0 | 0 | 0 | 0 | 4 | 0 | 0 | 0 | 0 | 0 | 0 | 0 | 0 | 0 | 0 | 0 | 0 | 0 | 0 | 0 | 0 | 0 | 0 | 0 | 0 | 1 | 0 | 0 | 0 | 0 | 0 | 0 | 0 | 0 | 0.115 | 0 | 0 | 0 | 0 | 0 | 0 | 0 | 0 | 0 | 0 | 0 | 0 | 0 | 0 | 0 | 0 | 0 | 0 | 1.805 | 0 | 0 | 0.08 | 0 | 0 | 0 | 0 | 0 | 0 | 0 | 0 | 0 | 0 | 0 | 0 | 0 | 0 | 0 | 0 | 0 | 0 | 0 | 0 | 0 | 0 | 0 | 0 | 0 | 0 | 2022-05-27 | La1.805Nd0.08Sr0.115Cu1O4
0 | 0 | 0 | 0 | 0 | 0 | 0 | 4 | 0 | 0 | 0 | 0 | 0 | 0 | 0 | 0 | 0 | 0 | 0 | 0 | 0 | 0 | 0 | 0 | 0 | 0 | 0 | 0 | 1 | 0 | 0 | 0 | 0 | 0 | 0 | 0 | 0 | 0.115 | 0 | 0 | 0 | 0 | 0 | 0 | 0 | 0 | 0 | 0 | 0 | 0 | 0 | 0 | 0 | 0 | 0 | 0 | 1.785 | 0 | 0 | 0.1 | 0 | 0 | 0 | 0 | 0 | 0 | 0 | 0 | 0 | 0 | 0 | 0 | 0 | 0 | 0 | 0 | 0 | 0 | 0 | 0 | 0 | 0 | 0 | 0 | 0 | 0 | 27 | La1.785Nd0.1Sr0.115Cu1O4
0 | 0 | 0 | 0 | 0 | 0 | 0 | 4 | 0 | 0 | 0 | 0 | 0 | 0 | 0 | 0 | 0 | 0 | 0 | 0 | 0 | 0 | 0 | 0 | 0 | 0 | 0 | 0 | 1 | 0 | 0 | 0 | 0 | 0 | 0 | 0 | 0 | 0.115 | 0 | 0 | 0 | 0 | 0 | 0 | 0 | 0 | 0 | 0 | 0 | 0 | 0 | 0 | 0 | 0 | 0 | 0 | 1.76 | 0 | 0 | 0.125 | 0 | 0 | 0 | 0 | 0 | 0 | 0 | 0 | 0 | 0 | 0 | 0 | 0 | 0 | 0 | 0 | 0 | 0 | 0 | 0 | 0 | 0 | 0 | 0 | 0 | 0 | 2022-05-25 | La1.76Nd0.125Sr0.115Cu1O4
0 | 0 | 0 | 0 | 0 | 0 | 0 | 4 | 0 | 0 | 0 | 0 | 0 | 0 | 0 | 0 | 0 | 0 | 0 | 0 | 0 | 0 | 0 | 0 | 0 | 0 | 0 | 0 | 1 | 0 | 0 | 0 | 0 | 0 | 0 | 0 | 0 | 0.115 | 0 | 0 | 0 | 0 | 0 | 0 | 0 | 0 | 0 | 0 | 0 | 0 | 0 | 0 | 0 | 0 | 0 | 0 | 1.745 | 0 | 0 | 0.14 | 0 | 0 | 0 | 0 | 0 | 0 | 0 | 0 | 0 | 0 | 0 | 0 | 0 | 0 | 0 | 0 | 0 | 0 | 0 | 0 | 0 | 0 | 0 | 0 | 0 | 0 | 2022-05-17 | La1.745Nd0.14Sr0.115Cu1O4
0 | 0 | 0 | 0 | 0 | 0 | 0 | 4 | 0 | 0 | 0 | 0 | 0 | 0 | 0 | 0 | 0 | 0 | 0 | 0 | 0 | 0 | 0 | 0 | 0 | 0 | 0 | 0 | 1 | 0 | 0 | 0 | 0 | 0 | 0 | 0 | 0 | 0.115 | 0 | 0 | 0 | 0 | 0 | 0 | 0 | 0 | 0 | 0 | 0 | 0 | 0 | 0 | 0 | 0 | 0 | 0 | 1.735 | 0 | 0 | 0.15 | 0 | 0 | 0 | 0 | 0 | 0 | 0 | 0 | 0 | 0 | 0 | 0 | 0 | 0 | 0 | 0 | 0 | 0 | 0 | 0 | 0 | 0 | 0 | 0 | 0 | 0 | 2022-05-16 | La1.735Nd0.15Sr0.115Cu1O4
0 | 0 | 0 | 0 | 0 | 0 | 0 | 4 | 0 | 0 | 0 | 0 | 0 | 0 | 0 | 0 | 0 | 0 | 0 | 0 | 0 | 0 | 0 | 0 | 0 | 0 | 0 | 0 | 1 | 0 | 0 | 0 | 0 | 0 | 0 | 0 | 0 | 0.115 | 0 | 0 | 0 | 0 | 0 | 0 | 0 | 0 | 0 | 0 | 0 | 0 | 0 | 0 | 0 | 0 | 0 | 0 | 1.685 | 0 | 0 | 0.2 | 0 | 0 | 0 | 0 | 0 | 0 | 0 | 0 | 0 | 0 | 0 | 0 | 0 | 0 | 0 | 0 | 0 | 0 | 0 | 0 | 0 | 0 | 0 | 0 | 0 | 0 | 11 | La1.685Nd0.2Sr0.115Cu1O4
0 | 0 | 0 | 0 | 0 | 0 | 0 | 4 | 0 | 0 | 0 | 0 | 0 | 0 | 0 | 0 | 0 | 0 | 0 | 0 | 0 | 0 | 0 | 0 | 0 | 0 | 0 | 0 | 1 | 0 | 0 | 0 | 0 | 0 | 0 | 0 | 0 | 0.125 | 0 | 0 | 0 | 0 | 0 | 0 | 0 | 0 | 0 | 0 | 0 | 0 | 0 | 0 | 0 | 0 | 0 | 0 | 1.835 | 0 | 0 | 0.04 | 0 | 0 | 0 | 0 | 0 | 0 | 0 | 0 | 0 | 0 | 0 | 0 | 0 | 0 | 0 | 0 | 0 | 0 | 0 | 0 | 0 | 0 | 0 | 0 | 0 | 0 | 32 | La1.835Nd0.04Sr0.125Cu1O4
0 | 0 | 0 | 0 | 0 | 0 | 0 | 4 | 0 | 0 | 0 | 0 | 0 | 0 | 0 | 0 | 0 | 0 | 0 | 0 | 0 | 0 | 0 | 0 | 0 | 0 | 0 | 0 | 1 | 0 | 0 | 0 | 0 | 0 | 0 | 0 | 0 | 0.125 | 0 | 0 | 0 | 0 | 0 | 0 | 0 | 0 | 0 | 0 | 0 | 0 | 0 | 0 | 0 | 0 | 0 | 0 | 1.795 | 0 | 0 | 0.08 | 0 | 0 | 0 | 0 | 0 | 0 | 0 | 0 | 0 | 0 | 0 | 0 | 0 | 0 | 0 | 0 | 0 | 0 | 0 | 0 | 0 | 0 | 0 | 0 | 0 | 0 | 2022-05-29 | La1.795Nd0.08Sr0.125Cu1O4
0 | 0 | 0 | 0 | 0 | 0 | 0 | 4 | 0 | 0 | 0 | 0 | 0 | 0 | 0 | 0 | 0 | 0 | 0 | 0 | 0 | 0 | 0 | 0 | 0 | 0 | 0 | 0 | 1 | 0 | 0 | 0 | 0 | 0 | 0 | 0 | 0 | 0.125 | 0 | 0 | 0 | 0 | 0 | 0 | 0 | 0 | 0 | 0 | 0 | 0 | 0 | 0 | 0 | 0 | 0 | 0 | 1.775 | 0 | 0 | 0.1 | 0 | 0 | 0 | 0 | 0 | 0 | 0 | 0 | 0 | 0 | 0 | 0 | 0 | 0 | 0 | 0 | 0 | 0 | 0 | 0 | 0 | 0 | 0 | 0 | 0 | 0 | 27 | La1.775Nd0.1Sr0.125Cu1O4
0 | 0 | 0 | 0 | 0 | 0 | 0 | 4 | 0 | 0 | 0 | 0 | 0 | 0 | 0 | 0 | 0 | 0 | 0 | 0 | 0 | 0 | 0 | 0 | 0 | 0 | 0 | 0 | 1 | 0 | 0 | 0 | 0 | 0 | 0 | 0 | 0 | 0.125 | 0 | 0 | 0 | 0 | 0 | 0 | 0 | 0 | 0 | 0 | 0 | 0 | 0 | 0 | 0 | 0 | 0 | 0 | 1.75 | 0 | 0 | 0.125 | 0 | 0 | 0 | 0 | 0 | 0 | 0 | 0 | 0 | 0 | 0 | 0 | 0 | 0 | 0 | 0 | 0 | 0 | 0 | 0 | 0 | 0 | 0 | 0 | 0 | 0 | 2022-05-17 | La1.75Nd0.125Sr0.125Cu1O4
0 | 0 | 0 | 0 | 0 | 0 | 0 | 4 | 0 | 0 | 0 | 0 | 0 | 0 | 0 | 0 | 0 | 0 | 0 | 0 | 0 | 0 | 0 | 0 | 0 | 0 | 0 | 0 | 1 | 0 | 0 | 0 | 0 | 0 | 0 | 0 | 0 | 0.125 | 0 | 0 | 0 | 0 | 0 | 0 | 0 | 0 | 0 | 0 | 0 | 0 | 0 | 0 | 0 | 0 | 0 | 0 | 1.735 | 0 | 0 | 0.14 | 0 | 0 | 0 | 0 | 0 | 0 | 0 | 0 | 0 | 0 | 0 | 0 | 0 | 0 | 0 | 0 | 0 | 0 | 0 | 0 | 0 | 0 | 0 | 0 | 0 | 0 | 15 | La1.735Nd0.14Sr0.125Cu1O4
0 | 0 | 0 | 0 | 0 | 0 | 0 | 4 | 0 | 0 | 0 | 0 | 0 | 0 | 0 | 0 | 0 | 0 | 0 | 0 | 0 | 0 | 0 | 0 | 0 | 0 | 0 | 0 | 1 | 0 | 0 | 0 | 0 | 0 | 0 | 0 | 0 | 0.125 | 0 | 0 | 0 | 0 | 0 | 0 | 0 | 0 | 0 | 0 | 0 | 0 | 0 | 0 | 0 | 0 | 0 | 0 | 1.725 | 0 | 0 | 0.15 | 0 | 0 | 0 | 0 | 0 | 0 | 0 | 0 | 0 | 0 | 0 | 0 | 0 | 0 | 0 | 0 | 0 | 0 | 0 | 0 | 0 | 0 | 0 | 0 | 0 | 0 | 2022-05-12 | La1.725Nd0.15Sr0.125Cu1O4
0 | 0 | 0 | 0 | 0 | 0 | 0 | 4 | 0 | 0 | 0 | 0 | 0 | 0 | 0 | 0 | 0 | 0 | 0 | 0 | 0 | 0 | 0 | 0 | 0 | 0 | 0 | 0 | 1 | 0 | 0 | 0 | 0 | 0 | 0 | 0 | 0 | 0.125 | 0 | 0 | 0 | 0 | 0 | 0 | 0 | 0 | 0 | 0 | 0 | 0 | 0 | 0 | 0 | 0 | 0 | 0 | 1.675 | 0 | 0 | 0.2 | 0 | 0 | 0 | 0 | 0 | 0 | 0 | 0 | 0 | 0 | 0 | 0 | 0 | 0 | 0 | 0 | 0 | 0 | 0 | 0 | 0 | 0 | 0 | 0 | 0 | 0 | 2022-05-10 | La1.675Nd0.2Sr0.125Cu1O4
0 | 0 | 0 | 0 | 0 | 0 | 0 | 4 | 0 | 0 | 0 | 0 | 0 | 0 | 0 | 0 | 0 | 0 | 0 | 0 | 0 | 0 | 0 | 0 | 0 | 0 | 0 | 0 | 1 | 0 | 0 | 0 | 0 | 0 | 0 | 0 | 0 | 0.125 | 0 | 0 | 0 | 0 | 0 | 0 | 0 | 0 | 0 | 0 | 0 | 0 | 0 | 0 | 0 | 0 | 0 | 0 | 1.575 | 0 | 0 | 0.3 | 0 | 0 | 0 | 0 | 0 | 0 | 0 | 0 | 0 | 0 | 0 | 0 | 0 | 0 | 0 | 0 | 0 | 0 | 0 | 0 | 0 | 0 | 0 | 0 | 0 | 0 | 9 | La1.575Nd0.3Sr0.125Cu1O4
0 | 0 | 0 | 0 | 0 | 0 | 0 | 4 | 0 | 0 | 0 | 0 | 0 | 0 | 0 | 0 | 0 | 0 | 0 | 0 | 0 | 0 | 0 | 0 | 0 | 0 | 0 | 0 | 1 | 0 | 0 | 0 | 0 | 0 | 0 | 0 | 0 | 0.1 | 0 | 0 | 0 | 0 | 0 | 0 | 0 | 0 | 0 | 0 | 0 | 0 | 0 | 0 | 0 | 0 | 0 | 0 | 1.775 | 0 | 0 | 0.125 | 0 | 0 | 0 | 0 | 0 | 0 | 0 | 0 | 0 | 0 | 0 | 0 | 0 | 0 | 0 | 0 | 0 | 0 | 0 | 0 | 0 | 0 | 0 | 0 | 0 | 0 | 26 | La1.775Nd0.125Sr0.1Cu1O4
0 | 0 | 0 | 0 | 0 | 0 | 0 | 4 | 0 | 0 | 0 | 0 | 0 | 0 | 0 | 0 | 0 | 0 | 0 | 0 | 0 | 0 | 0 | 0 | 0 | 0 | 0 | 0 | 1 | 0 | 0 | 0 | 0 | 0 | 0 | 0 | 0 | 0.11 | 0 | 0 | 0 | 0 | 0 | 0 | 0 | 0 | 0 | 0 | 0 | 0 | 0 | 0 | 0 | 0 | 0 | 0 | 1.765 | 0 | 0 | 0.125 | 0 | 0 | 0 | 0 | 0 | 0 | 0 | 0 | 0 | 0 | 0 | 0 | 0 | 0 | 0 | 0 | 0 | 0 | 0 | 0 | 0 | 0 | 0 | 0 | 0 | 0 | 26 | La1.765Nd0.125Sr0.11Cu1O4
0 | 0 | 0 | 0 | 0 | 0 | 0 | 4 | 0 | 0 | 0 | 0 | 0 | 0 | 0 | 0 | 0 | 0 | 0 | 0 | 0 | 0 | 0 | 0 | 0 | 0 | 0 | 0 | 1 | 0 | 0 | 0 | 0 | 0 | 0 | 0 | 0 | 0.135 | 0 | 0 | 0 | 0 | 0 | 0 | 0 | 0 | 0 | 0 | 0 | 0 | 0 | 0 | 0 | 0 | 0 | 0 | 1.74 | 0 | 0 | 0.125 | 0 | 0 | 0 | 0 | 0 | 0 | 0 | 0 | 0 | 0 | 0 | 0 | 0 | 0 | 0 | 0 | 0 | 0 | 0 | 0 | 0 | 0 | 0 | 0 | 0 | 0 | 21 | La1.74Nd0.125Sr0.135Cu1O4
0 | 0 | 0 | 0 | 0 | 0 | 0 | 4 | 0 | 0 | 0 | 0 | 0 | 0 | 0 | 0 | 0 | 0 | 0 | 0 | 0 | 0 | 0 | 0 | 0 | 0 | 0 | 0 | 1 | 0 | 0 | 0 | 0 | 0 | 0 | 0 | 0 | 0.15 | 0 | 0 | 0 | 0 | 0 | 0 | 0 | 0 | 0 | 0 | 0 | 0 | 0 | 0 | 0 | 0 | 0 | 0 | 1.725 | 0 | 0 | 0.125 | 0 | 0 | 0 | 0 | 0 | 0 | 0 | 0 | 0 | 0 | 0 | 0 | 0 | 0 | 0 | 0 | 0 | 0 | 0 | 0 | 0 | 0 | 0 | 0 | 0 | 0 | 33.5 | La1.725Nd0.125Sr0.15Cu1O4
0 | 0 | 0 | 0 | 0 | 0 | 0 | 4 | 0 | 0 | 0 | 0 | 0 | 0 | 0 | 0 | 0 | 0 | 0 | 0 | 0 | 0 | 0 | 0 | 0 | 0 | 0 | 0 | 1 | 0 | 0 | 0 | 0 | 0 | 0 | 0 | 0 | 0.16 | 0 | 0 | 0 | 0 | 0 | 0 | 0 | 0 | 0 | 0 | 0 | 0 | 0 | 0 | 0 | 0 | 0 | 0 | 1.715 | 0 | 0 | 0.125 | 0 | 0 | 0 | 0 | 0 | 0 | 0 | 0 | 0 | 0 | 0 | 0 | 0 | 0 | 0 | 0 | 0 | 0 | 0 | 0 | 0 | 0 | 0 | 0 | 0 | 0 | 35 | La1.715Nd0.125Sr0.16Cu1O4
0 | 0 | 0 | 0 | 0 | 0 | 0 | 8 | 0 | 0 | 0 | 0 | 0 | 0 | 0 | 0 | 0 | 0 | 0 | 1 | 0 | 0 | 0 | 0 | 0 | 0 | 0 | 0 | 2022-08-01 | 0 | 0 | 0 | 0 | 0 | 0 | 0 | 0 | 2022-09-01 | 0 | 0 | 0 | 0 | 0 | 0 | 0 | 0 | 0 | 0 | 0 | 0 | 0 | 0 | 0 | 0 | 0 | 0 | 0 | 0 | 0 | 0 | 0 | 0 | 0 | 0 | 0 | 0 | 0 | 0 | 0 | 0 | 0 | 0 | 0 | 0 | 0 | 0 | 0 | 0 | 0 | 0 | 0 | 0 | 2 | 0 | 0 | 0 | 85 | Bi2Sr1.9Ca1Cu1.8O8
0 | 0 | 0 | 0 | 0 | 0 | 0 | 8 | 0 | 0 | 0 | 0 | 0 | 0 | 0 | 0 | 0 | 0 | 0 | 0.95 | 0 | 0 | 0 | 0 | 0 | 0 | 0 | 0.04 | 2022-01-02 | 0 | 0 | 0 | 0 | 0 | 0 | 0 | 0 | 1.95 | 0 | 0 | 0 | 0 | 0 | 0 | 0 | 0 | 0 | 0 | 0 | 0 | 0 | 0 | 0 | 0 | 0 | 0 | 0 | 0 | 0 | 0 | 0 | 0 | 0 | 0 | 0 | 0 | 0 | 0 | 0 | 0 | 0 | 0 | 0 | 0 | 0 | 0 | 0 | 0 | 0 | 0 | 0 | 0 | 2 | 0 | 0 | 0 | 75 | Bi2Sr1.95Ca0.95Cu2.01Ni0.04O8
0 | 0 | 0 | 0 | 0 | 0 | 0 | 8 | 0 | 0 | 0 | 0 | 0 | 0 | 0 | 0 | 0 | 0 | 0 | 1 | 0 | 0 | 0 | 0 | 0 | 0 | 0 | 0 | 1.98 | 0.02 | 0 | 0 | 0 | 0 | 0 | 0 | 0 | 2 | 0 | 0 | 0 | 0 | 0 | 0 | 0 | 0 | 0 | 0 | 0 | 0 | 0 | 0 | 0 | 0 | 0 | 0 | 0 | 0 | 0 | 0 | 0 | 0 | 0 | 0 | 0 | 0 | 0 | 0 | 0 | 0 | 0 | 0 | 0 | 0 | 0 | 0 | 0 | 0 | 0 | 0 | 0 | 0 | 2 | 0 | 0 | 0 | 79 | Bi2Sr2Ca1Cu1.98Zn0.02O8
0 | 0 | 0 | 0 | 0 | 0 | 0 | 7 | 0 | 0 | 0 | 0 | 0 | 0 | 0 | 0 | 0 | 0 | 0 | 0 | 0 | 0 | 0 | 0 | 0 | 0 | 0 | 0 | 3 | 0 | 0 | 0 | 0 | 0 | 0 | 0 | 0 | 0 | 0.87 | 0 | 0 | 0 | 0 | 0 | 0 | 0 | 0 | 0 | 0 | 0 | 0 | 0 | 0 | 0 | 0 | 2 | 0 | 0 | 0.13 | 0 | 0 | 0 | 0 | 0 | 0 | 0 | 0 | 0 | 0 | 0 | 0 | 0 | 0 | 0 | 0 | 0 | 0 | 0 | 0 | 0 | 0 | 0 | 0 | 0 | 0 | 0 | 85 | Y0.87Pr0.13Ba2Cu3O7
0 | 0 | 0 | 0 | 0 | 0 | 0 | 7 | 0 | 0 | 0 | 0 | 0 | 0 | 0 | 0 | 0 | 0 | 0 | 0 | 0 | 0 | 0 | 0 | 0 | 0 | 0 | 0 | 3 | 0 | 0 | 0 | 0 | 0 | 0 | 0 | 0 | 0 | 0.78 | 0 | 0 | 0 | 0 | 0 | 0 | 0 | 0 | 0 | 0 | 0 | 0 | 0 | 0 | 0 | 0 | 2 | 0 | 0 | 0.22 | 0 | 0 | 0 | 0 | 0 | 0 | 0 | 0 | 0 | 0 | 0 | 0 | 0 | 0 | 0 | 0 | 0 | 0 | 0 | 0 | 0 | 0 | 0 | 0 | 0 | 0 | 0 | 70 | Y0.78Pr0.22Ba2Cu3O7
0 | 0 | 0 | 0 | 0 | 0 | 0 | 7 | 0 | 0 | 0 | 0 | 0 | 0 | 0 | 0 | 0 | 0 | 0 | 0 | 0 | 0 | 0 | 0 | 0 | 0 | 0 | 0 | 3 | 0 | 0 | 0 | 0 | 0 | 0 | 0 | 0 | 0 | 0.58 | 0 | 0 | 0 | 0 | 0 | 0 | 0 | 0 | 0 | 0 | 0 | 0 | 0 | 0 | 0 | 0 | 2 | 0 | 0 | 0.42 | 0 | 0 | 0 | 0 | 0 | 0 | 0 | 0 | 0 | 0 | 0 | 0 | 0 | 0 | 0 | 0 | 0 | 0 | 0 | 0 | 0 | 0 | 0 | 0 | 0 | 0 | 0 | 40 | Y0.58Pr0.42Ba2Cu3O7
0 | 0 | 0 | 0 | 0 | 0 | 0 | 7 | 0 | 0 | 0 | 0 | 0 | 0 | 0 | 0 | 0 | 0 | 0 | 0 | 0 | 0 | 0 | 0 | 0 | 0 | 0 | 0 | 3 | 0 | 0 | 0 | 0 | 0 | 0 | 0 | 0 | 0 | 0.47 | 0 | 0 | 0 | 0 | 0 | 0 | 0 | 0 | 0 | 0 | 0 | 0 | 0 | 0 | 0 | 0 | 2 | 0 | 0 | 0.53 | 0 | 0 | 0 | 0 | 0 | 0 | 0 | 0 | 0 | 0 | 0 | 0 | 0 | 0 | 0 | 0 | 0 | 0 | 0 | 0 | 0 | 0 | 0 | 0 | 0 | 0 | 0 | 8 | Y0.47Pr0.53Ba2Cu3O7
0 | 0 | 0 | 0 | 0 | 0 | 0 | 10 | 0 | 0 | 0 | 0 | 0 | 0 | 0 | 0 | 0 | 0 | 0 | 0 | 0 | 0 | 0 | 0 | 0 | 0 | 0 | 0 | 2 | 0 | 0 | 0 | 0 | 0 | 0 | 0 | 0 | 2 | 0 | 0 | 0 | 0 | 0 | 1 | 0 | 0 | 0 | 0 | 0 | 0 | 0 | 0 | 0 | 0 | 0 | 0 | 0 | 0.6 | 0 | 0 | 0 | 0 | 2022-04-01 | 0 | 0 | 0 | 0 | 0 | 0 | 0 | 0 | 0 | 0 | 0 | 0 | 0 | 0 | 0 | 0 | 0 | 0 | 0 | 0 | 0 | 0 | 0 | 32 | Eu1.4Ce0.6Ru1Sr2Cu2O10
0 | 0 | 0 | 0 | 0 | 0 | 0 | 10 | 0 | 0 | 0 | 0 | 0 | 0 | 0 | 0 | 0 | 0 | 0 | 0 | 0 | 0 | 0 | 0 | 0 | 0 | 0 | 0 | 2 | 0 | 0 | 0 | 0 | 0 | 0 | 0 | 0 | 2 | 0 | 0 | 0 | 0 | 0 | 1 | 0 | 0 | 0 | 0 | 0 | 0 | 0 | 0 | 0 | 0 | 0 | 0 | 0 | 0.6 | 0 | 0 | 0 | 0 | 0 | 2022-04-01 | 0 | 0 | 0 | 0 | 0 | 0 | 0 | 0 | 0 | 0 | 0 | 0 | 0 | 0 | 0 | 0 | 0 | 0 | 0 | 0 | 0 | 0 | 42 | Gd1.4Ce0.6Ru1Sr2Cu2O10
0 | 0 | 0 | 0 | 0 | 0 | 0 | 8 | 0 | 0 | 0 | 0 | 0 | 0 | 0 | 0 | 0 | 0 | 0 | 1 | 0 | 0 | 0 | 0 | 0 | 0 | 0 | 0 | 2 | 0 | 0 | 0 | 0 | 0 | 0 | 0 | 0 | 0 | 0 | 0 | 0 | 0 | 0 | 0 | 0 | 0 | 0 | 0 | 0 | 0 | 0 | 0 | 0 | 0 | 0 | 2 | 0 | 0 | 0 | 0 | 0 | 0 | 0 | 0 | 0 | 0 | 0 | 0 | 0 | 0 | 0 | 0 | 0 | 0 | 0 | 0 | 0 | 0 | 0 | 0 | 2 | 0 | 0 | 0 | 0 | 0 | 103 | Tl2Ba2Ca1Cu2O8
0 | 0 | 0 | 0 | 0 | 0 | 0 | 7 | 0 | 0 | 0 | 0 | 0 | 0 | 0 | 0 | 0 | 0 | 0 | 1 | 0 | 0 | 0 | 0 | 0 | 0 | 0 | 0 | 2 | 0 | 0 | 0 | 0 | 0 | 0 | 0 | 0 | 2 | 0 | 0 | 0 | 0 | 0 | 0 | 0 | 0 | 0 | 0 | 0 | 0 | 0 | 0 | 0 | 0 | 0 | 0 | 0 | 0 | 0 | 0 | 0 | 0 | 0 | 0 | 0 | 0 | 0 | 0 | 0 | 0 | 0 | 0 | 0 | 0 | 0 | 0 | 0 | 0 | 0 | 0 | 1 | 0 | 1 | 0 | 0 | 0 | 86 | Tl1Bi1Sr2Ca1Cu2O7
0 | 0 | 0 | 0 | 0 | 0 | 0 | 7 | 0 | 0 | 0 | 0 | 0 | 0 | 0 | 0 | 0 | 0 | 0 | 0 | 0 | 0 | 0 | 0 | 0 | 0 | 0 | 0 | 3 | 0 | 0 | 0 | 0 | 0 | 0 | 0 | 0 | 0 | 1 | 0 | 0 | 0 | 0 | 0 | 0 | 0 | 0 | 0 | 0 | 0 | 0 | 0 | 0 | 0 | 0 | 2 | 0 | 0 | 0 | 0 | 0 | 0 | 0 | 0 | 0 | 0 | 0 | 0 | 0 | 0 | 0 | 0 | 0 | 0 | 0 | 0 | 0 | 0 | 0 | 0 | 0 | 0 | 0 | 0 | 0 | 0 | 93.1 | Y1Ba2Cu3O7
0 | 0 | 0 | 0 | 0 | 0 | 0 | 2022-06-04 | 0 | 0 | 0 | 0 | 0 | 0 | 0 | 0 | 0 | 0 | 0 | 0 | 0 | 0 | 0 | 0 | 0 | 0 | 0 | 0 | 1 | 0 | 0 | 0 | 0 | 0 | 0 | 0 | 0 | 0 | 0 | 0 | 0 | 0 | 0 | 0 | 0 | 0 | 0 | 0 | 0 | 0 | 0 | 0 | 0 | 0 | 0 | 2 | 0 | 0 | 0 | 0 | 0 | 0 | 0 | 0 | 0 | 0 | 0 | 0 | 0 | 0 | 0 | 0 | 0 | 0 | 0 | 0 | 0 | 0 | 0 | 1 | 0 | 0 | 0 | 0 | 0 | 0 | 71 | Hg1Ba2Cu1O4.06
0 | 0 | 0 | 0 | 0 | 0 | 0 | 4.19 | 0 | 0 | 0 | 0 | 0 | 0 | 0 | 0 | 0 | 0 | 0 | 0 | 0 | 0 | 0 | 0 | 0 | 0 | 0 | 0 | 1 | 0 | 0 | 0 | 0 | 0 | 0 | 0 | 0 | 0 | 0 | 0 | 0 | 0 | 0 | 0 | 0 | 0 | 0 | 0 | 0 | 0 | 0 | 0 | 0 | 0 | 0 | 2 | 0 | 0 | 0 | 0 | 0 | 0 | 0 | 0 | 0 | 0 | 0 | 0 | 0 | 0 | 0 | 0 | 0 | 0 | 0 | 0 | 0 | 0 | 0 | 1 | 0 | 0 | 0 | 0 | 0 | 0 | 83 | Hg1Ba2Cu1O4.19
0 | 0 | 0 | 0 | 0 | 0 | 0 | 2022-12-04 | 0 | 0 | 0 | 0 | 0 | 0 | 0 | 0 | 0 | 0 | 0 | 0 | 0 | 0 | 0 | 0 | 0 | 0 | 0 | 0 | 1 | 0 | 0 | 0 | 0 | 0 | 0 | 0 | 0 | 0 | 0 | 0 | 0 | 0 | 0 | 0 | 0 | 0 | 0 | 0 | 0 | 0 | 0 | 0 | 0 | 0 | 0 | 2 | 0 | 0 | 0 | 0 | 0 | 0 | 0 | 0 | 0 | 0 | 0 | 0 | 0 | 0 | 0 | 0 | 0 | 0 | 0 | 0 | 0 | 0 | 0 | 1 | 0 | 0 | 0 | 0 | 0 | 0 | 98 | Hg1Ba2Cu1O4.12
0 | 0 | 0 | 0 | 0 | 0 | 0 | 4 | 0 | 0 | 0 | 0 | 0 | 0 | 0 | 0 | 0 | 0 | 0 | 0 | 0 | 0 | 0 | 0 | 0 | 0 | 0 | 0 | 1 | 0 | 0 | 0 | 0 | 0 | 0 | 0 | 0 | 0 | 0 | 0 | 0 | 0 | 0 | 0 | 0 | 0 | 0 | 0 | 0 | 0 | 0 | 0 | 0 | 0 | 0 | 0 | 0.2 | 0.15 | 0 | 1.65 | 0 | 0 | 0 | 0 | 0 | 0 | 0 | 0 | 0 | 0 | 0 | 0 | 0 | 0 | 0 | 0 | 0 | 0 | 0 | 0 | 0 | 0 | 0 | 0 | 0 | 0 | 23 | Nd1.65La0.2Ce0.15Cu1O4
0 | 0 | 0 | 0 | 0 | 0 | 0 | 4 | 0 | 0 | 0 | 0 | 0 | 0 | 0 | 0 | 0 | 0 | 0 | 0 | 0 | 0 | 0 | 0 | 0 | 0 | 0 | 0 | 1 | 0 | 0 | 0 | 0 | 0 | 0 | 0 | 0 | 0 | 0 | 0 | 0 | 0 | 0 | 0 | 0 | 0 | 0 | 0 | 0 | 0 | 0 | 0 | 0 | 0 | 0 | 0 | 0.5 | 0.15 | 0 | 1.35 | 0 | 0 | 0 | 0 | 0 | 0 | 0 | 0 | 0 | 0 | 0 | 0 | 0 | 0 | 0 | 0 | 0 | 0 | 0 | 0 | 0 | 0 | 0 | 0 | 0 | 0 | 18 | Nd1.35La0.5Ce0.15Cu1O4
0 | 0 | 0 | 0 | 0 | 0 | 0 | 4 | 0 | 0 | 0 | 0 | 0 | 0 | 0 | 0 | 0 | 0 | 0 | 0 | 0 | 0 | 0 | 0 | 0 | 0 | 0 | 0 | 1 | 0 | 0 | 0 | 0 | 0 | 0 | 0 | 0 | 0 | 0 | 0 | 0 | 0 | 0 | 0 | 0 | 0 | 0 | 0 | 0 | 0 | 0 | 0 | 0 | 0 | 0 | 0 | 0.7 | 0.15 | 0 | 1.15 | 0 | 0 | 0 | 0 | 0 | 0 | 0 | 0 | 0 | 0 | 0 | 0 | 0 | 0 | 0 | 0 | 0 | 0 | 0 | 0 | 0 | 0 | 0 | 0 | 0 | 0 | 18 | Nd1.15La0.7Ce0.15Cu1O4
0 | 0 | 0 | 0 | 0 | 0 | 0 | 4 | 0 | 0 | 0 | 0 | 0 | 0 | 0 | 0 | 0 | 0 | 0 | 0 | 0 | 0 | 0 | 0 | 0 | 0 | 0 | 0 | 1 | 0 | 0 | 0 | 0 | 0 | 0 | 0 | 0 | 0 | 0 | 0 | 0 | 0 | 0 | 0 | 0 | 0 | 0 | 0 | 0 | 0 | 0 | 0 | 0 | 0 | 0 | 0 | 0.95 | 0.15 | 0 | 0.9 | 0 | 0 | 0 | 0 | 0 | 0 | 0 | 0 | 0 | 0 | 0 | 0 | 0 | 0 | 0 | 0 | 0 | 0 | 0 | 0 | 0 | 0 | 0 | 0 | 0 | 0 | 26 | Nd0.9La0.95Ce0.15Cu1O4
0 | 0 | 0 | 0 | 0 | 0 | 0 | 4 | 0 | 0 | 0 | 0 | 0 | 0 | 0 | 0 | 0 | 0 | 0 | 0 | 0 | 0 | 0 | 0 | 0 | 0 | 0 | 0 | 1 | 0 | 0 | 0 | 0 | 0 | 0 | 0 | 0 | 0 | 0 | 0 | 0 | 0 | 0 | 0 | 0 | 0 | 0 | 0 | 0 | 0 | 0 | 0 | 0 | 0 | 0 | 0 | 2022-01-01 | 0.15 | 0 | 0.75 | 0 | 0 | 0 | 0 | 0 | 0 | 0 | 0 | 0 | 0 | 0 | 0 | 0 | 0 | 0 | 0 | 0 | 0 | 0 | 0 | 0 | 0 | 0 | 0 | 0 | 0 | 10 | Nd0.75La1.1Ce0.15Cu1O4
0 | 0 | 0 | 0 | 0 | 0 | 0 | 4 | 0 | 0 | 0 | 0 | 0 | 0 | 0 | 0 | 0 | 0 | 0 | 0 | 0 | 0 | 0 | 0 | 0 | 0 | 0 | 0 | 1 | 0 | 0 | 0 | 0 | 0 | 0 | 0 | 0 | 0 | 0 | 0 | 0 | 0 | 0 | 0 | 0 | 0 | 0 | 0 | 0 | 0 | 0 | 0 | 0 | 0 | 0 | 0 | 2022-01-01 | 0.1 | 0 | 0.8 | 0 | 0 | 0 | 0 | 0 | 0 | 0 | 0 | 0 | 0 | 0 | 0 | 0 | 0 | 0 | 0 | 0 | 0 | 0 | 0 | 0 | 0 | 0 | 0 | 0 | 0 | 23 | Nd0.8La1.1Ce0.1Cu1O4
0 | 0 | 0 | 0 | 0 | 0 | 0 | 4 | 0 | 0 | 0 | 0 | 0 | 0 | 0 | 0 | 0 | 0 | 0 | 0 | 0 | 0 | 0 | 0 | 0 | 0 | 0 | 0 | 1 | 0 | 0 | 0 | 0 | 0 | 0 | 0 | 0 | 0 | 0 | 0 | 0 | 0 | 0 | 0 | 0 | 0 | 0 | 0 | 0 | 0 | 0 | 0 | 0 | 0 | 0 | 0 | 2022-01-01 | 0.12 | 0 | 0.78 | 0 | 0 | 0 | 0 | 0 | 0 | 0 | 0 | 0 | 0 | 0 | 0 | 0 | 0 | 0 | 0 | 0 | 0 | 0 | 0 | 0 | 0 | 0 | 0 | 0 | 0 | 17 | Nd0.78La1.1Ce0.12Cu1O4
0 | 0 | 0 | 0 | 0 | 0 | 0 | 4 | 0 | 0 | 0 | 0 | 0 | 0 | 0 | 0 | 0 | 0 | 0 | 0 | 0 | 0 | 0 | 0 | 0 | 0 | 0 | 0 | 1 | 0 | 0 | 0 | 0 | 0 | 0 | 0 | 0 | 0 | 0 | 0 | 0 | 0 | 0 | 0 | 0 | 0 | 0 | 0 | 0 | 0 | 0 | 0 | 0 | 0 | 0 | 0 | 2022-02-01 | 0.15 | 0 | 0.65 | 0 | 0 | 0 | 0 | 0 | 0 | 0 | 0 | 0 | 0 | 0 | 0 | 0 | 0 | 0 | 0 | 0 | 0 | 0 | 0 | 0 | 0 | 0 | 0 | 0 | 0 | 26 | Nd0.65La1.2Ce0.15Cu1O4
0 | 0 | 0 | 0 | 0 | 0 | 0 | 4 | 0 | 0 | 0 | 0 | 0 | 0 | 0 | 0 | 0 | 0 | 0 | 0 | 0 | 0 | 0 | 0 | 0 | 0 | 0 | 0 | 1 | 0 | 0 | 0 | 0 | 0 | 0 | 0 | 0 | 0 | 0 | 0 | 0 | 0 | 0 | 0 | 0 | 0 | 0 | 0 | 0 | 0 | 0 | 0 | 0 | 0 | 0 | 0 | 0.2 | 0.14 | 0 | 1.66 | 0 | 0 | 0 | 0 | 0 | 0 | 0 | 0 | 0 | 0 | 0 | 0 | 0 | 0 | 0 | 0 | 0 | 0 | 0 | 0 | 0 | 0 | 0 | 0 | 0 | 0 | 23 | Nd1.66La0.2Ce0.14Cu1O4
0 | 0 | 0 | 0 | 0 | 0 | 0 | 4 | 0 | 0 | 0 | 0 | 0 | 0 | 0 | 0 | 0 | 0 | 0 | 0 | 0 | 0 | 0 | 0 | 0 | 0 | 0 | 0 | 1 | 0 | 0 | 0 | 0 | 0 | 0 | 0 | 0 | 0 | 0 | 0 | 0 | 0 | 0 | 0 | 0 | 0 | 0 | 0 | 0 | 0 | 0 | 0 | 0 | 0 | 0 | 0 | 0.4 | 0.13 | 0 | 1.47 | 0 | 0 | 0 | 0 | 0 | 0 | 0 | 0 | 0 | 0 | 0 | 0 | 0 | 0 | 0 | 0 | 0 | 0 | 0 | 0 | 0 | 0 | 0 | 0 | 0 | 0 | 22 | Nd1.47La0.4Ce0.13Cu1O4
0 | 0 | 0 | 0 | 0 | 0 | 0 | 4 | 0 | 0 | 0 | 0 | 0 | 0 | 0 | 0 | 0 | 0 | 0 | 0 | 0 | 0 | 0 | 0 | 0 | 0 | 0 | 0 | 1 | 0 | 0 | 0 | 0 | 0 | 0 | 0 | 0 | 0 | 0 | 0 | 0 | 0 | 0 | 0 | 0 | 0 | 0 | 0 | 0 | 0 | 0 | 0 | 0 | 0 | 0 | 0 | 0.6 | 0.12 | 0 | 1.22 | 0 | 0 | 0 | 0 | 0 | 0 | 0 | 0 | 0 | 0 | 0 | 0 | 0 | 0 | 0 | 0 | 0 | 0 | 0 | 0 | 0 | 0 | 0 | 0 | 0 | 0 | 23 | Nd1.22La0.6Ce0.12Cu1O4
0 | 0 | 0 | 0 | 0 | 0 | 0 | 4 | 0 | 0 | 0 | 0 | 0 | 0 | 0 | 0 | 0 | 0 | 0 | 0 | 0 | 0 | 0 | 0 | 0 | 0 | 0 | 0 | 1 | 0 | 0 | 0 | 0 | 0 | 0 | 0 | 0 | 0 | 0 | 0 | 0 | 0 | 0 | 0 | 0 | 0 | 0 | 0 | 0 | 0 | 0 | 0 | 0 | 0 | 0 | 0 | 0.8 | 0.11 | 0 | 2022-09-01 | 0 | 0 | 0 | 0 | 0 | 0 | 0 | 0 | 0 | 0 | 0 | 0 | 0 | 0 | 0 | 0 | 0 | 0 | 0 | 0 | 0 | 0 | 0 | 0 | 0 | 0 | 24 | Nd1.09La0.8Ce0.11Cu1O4
0 | 0 | 0 | 0 | 0 | 0 | 0 | 4 | 0 | 0 | 0 | 0 | 0 | 0 | 0 | 0 | 0 | 0 | 0 | 0 | 0 | 0 | 0 | 0 | 0 | 0 | 0 | 0 | 1 | 0 | 0 | 0 | 0 | 0 | 0 | 0 | 0 | 0 | 0 | 0 | 0 | 0 | 0 | 0 | 0 | 0 | 0 | 0 | 0 | 0 | 0 | 0 | 0 | 0 | 0 | 0 | 1 | 0.1 | 0 | 0.9 | 0 | 0 | 0 | 0 | 0 | 0 | 0 | 0 | 0 | 0 | 0 | 0 | 0 | 0 | 0 | 0 | 0 | 0 | 0 | 0 | 0 | 0 | 0 | 0 | 0 | 0 | 23 | Nd0.9La1Ce0.1Cu1O4
0 | 0 | 0 | 0 | 0 | 0 | 0 | 2022-01-06 | 0 | 0 | 0 | 0 | 0 | 0 | 0 | 0 | 0 | 0 | 0 | 1 | 0 | 0 | 0 | 0 | 0 | 0 | 0 | 0 | 2 | 0 | 0 | 0 | 0 | 0 | 0 | 0 | 0 | 0 | 0 | 0 | 0 | 0 | 0 | 0 | 0 | 0 | 0 | 0 | 0 | 0 | 0 | 0 | 0 | 0 | 0 | 2 | 0 | 0 | 0 | 0 | 0 | 0 | 0 | 0 | 0 | 0 | 0 | 0 | 0 | 0 | 0 | 0 | 0 | 0 | 0 | 0 | 0 | 0 | 0 | 1 | 0 | 0 | 0 | 0 | 0 | 0 | 93 | Hg1Ba2Ca1Cu2O6.1
0 | 0 | 0 | 0 | 0 | 0 | 0 | 2022-01-06 | 0 | 0 | 0 | 0 | 0 | 0 | 0 | 0 | 0 | 0 | 0 | 1 | 0 | 0 | 0 | 0 | 0 | 0 | 0 | 0 | 2 | 0 | 0 | 0 | 0 | 0 | 0 | 0 | 0 | 0 | 0 | 0 | 0 | 0 | 0 | 0 | 0 | 0 | 0 | 0 | 0 | 0 | 0 | 0 | 0 | 0 | 0 | 2 | 0 | 0 | 0 | 0 | 0 | 0 | 0 | 0 | 0 | 0 | 0 | 0 | 0 | 0 | 0 | 0 | 0 | 0 | 0 | 0 | 0 | 0 | 0 | 1 | 0 | 0 | 0 | 0 | 0 | 0 | 92 | Hg1Ba2Ca1Cu2O6.1
0 | 0 | 0 | 0 | 0 | 0 | 0 | 6.13 | 0 | 0 | 0 | 0 | 0 | 0 | 0 | 0 | 0 | 0 | 0 | 1 | 0 | 0 | 0 | 0 | 0 | 0 | 0 | 0 | 2 | 0 | 0 | 0 | 0 | 0 | 0 | 0 | 0 | 0 | 0 | 0 | 0 | 0 | 0 | 0 | 0 | 0 | 0 | 0 | 0 | 0 | 0 | 0 | 0 | 0 | 0 | 2 | 0 | 0 | 0 | 0 | 0 | 0 | 0 | 0 | 0 | 0 | 0 | 0 | 0 | 0 | 0 | 0 | 0 | 0 | 0 | 0 | 0 | 0 | 0 | 1 | 0 | 0 | 0 | 0 | 0 | 0 | 102 | Hg1Ba2Ca1Cu2O6.13
0 | 0 | 0 | 0 | 0 | 0 | 0 | 6.14 | 0 | 0 | 0 | 0 | 0 | 0 | 0 | 0 | 0 | 0 | 0 | 1 | 0 | 0 | 0 | 0 | 0 | 0 | 0 | 0 | 2 | 0 | 0 | 0 | 0 | 0 | 0 | 0 | 0 | 0 | 0 | 0 | 0 | 0 | 0 | 0 | 0 | 0 | 0 | 0 | 0 | 0 | 0 | 0 | 0 | 0 | 0 | 2 | 0 | 0 | 0 | 0 | 0 | 0 | 0 | 0 | 0 | 0 | 0 | 0 | 0 | 0 | 0 | 0 | 0 | 0 | 0 | 0 | 0 | 0 | 0 | 1 | 0 | 0 | 0 | 0 | 0 | 0 | 105 | Hg1Ba2Ca1Cu2O6.14
0 | 0 | 0 | 0 | 0 | 0 | 0 | 6.16 | 0 | 0 | 0 | 0 | 0 | 0 | 0 | 0 | 0 | 0 | 0 | 1 | 0 | 0 | 0 | 0 | 0 | 0 | 0 | 0 | 2 | 0 | 0 | 0 | 0 | 0 | 0 | 0 | 0 | 0 | 0 | 0 | 0 | 0 | 0 | 0 | 0 | 0 | 0 | 0 | 0 | 0 | 0 | 0 | 0 | 0 | 0 | 2 | 0 | 0 | 0 | 0 | 0 | 0 | 0 | 0 | 0 | 0 | 0 | 0 | 0 | 0 | 0 | 0 | 0 | 0 | 0 | 0 | 0 | 0 | 0 | 1 | 0 | 0 | 0 | 0 | 0 | 0 | 121 | Hg1Ba2Ca1Cu2O6.16
0 | 0 | 0 | 0 | 0 | 0 | 0 | 6.19 | 0 | 0 | 0 | 0 | 0 | 0 | 0 | 0 | 0 | 0 | 0 | 1 | 0 | 0 | 0 | 0 | 0 | 0 | 0 | 0 | 2 | 0 | 0 | 0 | 0 | 0 | 0 | 0 | 0 | 0 | 0 | 0 | 0 | 0 | 0 | 0 | 0 | 0 | 0 | 0 | 0 | 0 | 0 | 0 | 0 | 0 | 0 | 2 | 0 | 0 | 0 | 0 | 0 | 0 | 0 | 0 | 0 | 0 | 0 | 0 | 0 | 0 | 0 | 0 | 0 | 0 | 0 | 0 | 0 | 0 | 0 | 1 | 0 | 0 | 0 | 0 | 0 | 0 | 122 | Hg1Ba2Ca1Cu2O6.19
0 | 0 | 0 | 0 | 0 | 0 | 0 | 6.21 | 0 | 0 | 0 | 0 | 0 | 0 | 0 | 0 | 0 | 0 | 0 | 1 | 0 | 0 | 0 | 0 | 0 | 0 | 0 | 0 | 2 | 0 | 0 | 0 | 0 | 0 | 0 | 0 | 0 | 0 | 0 | 0 | 0 | 0 | 0 | 0 | 0 | 0 | 0 | 0 | 0 | 0 | 0 | 0 | 0 | 0 | 0 | 2 | 0 | 0 | 0 | 0 | 0 | 0 | 0 | 0 | 0 | 0 | 0 | 0 | 0 | 0 | 0 | 0 | 0 | 0 | 0 | 0 | 0 | 0 | 0 | 1 | 0 | 0 | 0 | 0 | 0 | 0 | 127 | Hg1Ba2Ca1Cu2O6.21
0 | 0 | 0 | 0 | 0 | 0 | 0 | 6.24 | 0 | 0 | 0 | 0 | 0 | 0 | 0 | 0 | 0 | 0 | 0 | 1 | 0 | 0 | 0 | 0 | 0 | 0 | 0 | 0 | 2 | 0 | 0 | 0 | 0 | 0 | 0 | 0 | 0 | 0 | 0 | 0 | 0 | 0 | 0 | 0 | 0 | 0 | 0 | 0 | 0 | 0 | 0 | 0 | 0 | 0 | 0 | 2 | 0 | 0 | 0 | 0 | 0 | 0 | 0 | 0 | 0 | 0 | 0 | 0 | 0 | 0 | 0 | 0 | 0 | 0 | 0 | 0 | 0 | 0 | 0 | 1 | 0 | 0 | 0 | 0 | 0 | 0 | 122 | Hg1Ba2Ca1Cu2O6.24
0 | 0 | 0 | 0 | 0 | 0 | 0 | 6.24 | 0 | 0 | 0 | 0 | 0 | 0 | 0 | 0 | 0 | 0 | 0 | 1 | 0 | 0 | 0 | 0 | 0 | 0 | 0 | 0 | 2 | 0 | 0 | 0 | 0 | 0 | 0 | 0 | 0 | 0 | 0 | 0 | 0 | 0 | 0 | 0 | 0 | 0 | 0 | 0 | 0 | 0 | 0 | 0 | 0 | 0 | 0 | 2 | 0 | 0 | 0 | 0 | 0 | 0 | 0 | 0 | 0 | 0 | 0 | 0 | 0 | 0 | 0 | 0 | 0 | 0 | 0 | 0 | 0 | 0 | 0 | 1 | 0 | 0 | 0 | 0 | 0 | 0 | 121 | Hg1Ba2Ca1Cu2O6.24
0 | 0 | 0 | 0 | 0 | 0 | 0 | 6.27 | 0 | 0 | 0 | 0 | 0 | 0 | 0 | 0 | 0 | 0 | 0 | 1 | 0 | 0 | 0 | 0 | 0 | 0 | 0 | 0 | 2 | 0 | 0 | 0 | 0 | 0 | 0 | 0 | 0 | 0 | 0 | 0 | 0 | 0 | 0 | 0 | 0 | 0 | 0 | 0 | 0 | 0 | 0 | 0 | 0 | 0 | 0 | 2 | 0 | 0 | 0 | 0 | 0 | 0 | 0 | 0 | 0 | 0 | 0 | 0 | 0 | 0 | 0 | 0 | 0 | 0 | 0 | 0 | 0 | 0 | 0 | 1 | 0 | 0 | 0 | 0 | 0 | 0 | 110 | Hg1Ba2Ca1Cu2O6.27
0 | 0 | 0 | 0 | 0 | 0 | 0 | 2022-03-06 | 0 | 0 | 0 | 0 | 0 | 0 | 0 | 0 | 0 | 0 | 0 | 1 | 0 | 0 | 0 | 0 | 0 | 0 | 0 | 0 | 2 | 0 | 0 | 0 | 0 | 0 | 0 | 0 | 0 | 0 | 0 | 0 | 0 | 0 | 0 | 0 | 0 | 0 | 0 | 0 | 0 | 0 | 0 | 0 | 0 | 0 | 0 | 2 | 0 | 0 | 0 | 0 | 0 | 0 | 0 | 0 | 0 | 0 | 0 | 0 | 0 | 0 | 0 | 0 | 0 | 0 | 0 | 0 | 0 | 0 | 0 | 1 | 0 | 0 | 0 | 0 | 0 | 0 | 100 | Hg1Ba2Ca1Cu2O6.3
0 | 0 | 0 | 0 | 0 | 0 | 0 | 6.31 | 0 | 0 | 0 | 0 | 0 | 0 | 0 | 0 | 0 | 0 | 0 | 1 | 0 | 0 | 0 | 0 | 0 | 0 | 0 | 0 | 2 | 0 | 0 | 0 | 0 | 0 | 0 | 0 | 0 | 0 | 0 | 0 | 0 | 0 | 0 | 0 | 0 | 0 | 0 | 0 | 0 | 0 | 0 | 0 | 0 | 0 | 0 | 2 | 0 | 0 | 0 | 0 | 0 | 0 | 0 | 0 | 0 | 0 | 0 | 0 | 0 | 0 | 0 | 0 | 0 | 0 | 0 | 0 | 0 | 0 | 0 | 1 | 0 | 0 | 0 | 0 | 0 | 0 | 98 | Hg1Ba2Ca1Cu2O6.31
0 | 0 | 0 | 0 | 0 | 0 | 0 | 8.17 | 0 | 0 | 0 | 0 | 0 | 0 | 0 | 0 | 0 | 0 | 0 | 2 | 0 | 0 | 0 | 0 | 0 | 0 | 0 | 0 | 3 | 0 | 0 | 0 | 0 | 0 | 0 | 0 | 0 | 0 | 0 | 0 | 0 | 0 | 0 | 0 | 0 | 0 | 0 | 0 | 0 | 0 | 0 | 0 | 0 | 0 | 0 | 2 | 0 | 0 | 0 | 0 | 0 | 0 | 0 | 0 | 0 | 0 | 0 | 0 | 0 | 0 | 0 | 0 | 0 | 0 | 0 | 0 | 0 | 0 | 0 | 1 | 0 | 0 | 0 | 0 | 0 | 0 | 94 | Hg1Ba2Ca2Cu3O8.17
0 | 0 | 0 | 0 | 0 | 0 | 0 | 8.17 | 0 | 0 | 0 | 0 | 0 | 0 | 0 | 0 | 0 | 0 | 0 | 2 | 0 | 0 | 0 | 0 | 0 | 0 | 0 | 0 | 3 | 0 | 0 | 0 | 0 | 0 | 0 | 0 | 0 | 0 | 0 | 0 | 0 | 0 | 0 | 0 | 0 | 0 | 0 | 0 | 0 | 0 | 0 | 0 | 0 | 0 | 0 | 2 | 0 | 0 | 0 | 0 | 0 | 0 | 0 | 0 | 0 | 0 | 0 | 0 | 0 | 0 | 0 | 0 | 0 | 0 | 0 | 0 | 0 | 0 | 0 | 1 | 0 | 0 | 0 | 0 | 0 | 0 | 98 | Hg1Ba2Ca2Cu3O8.17
0 | 0 | 0 | 0 | 0 | 0 | 0 | 8.16 | 0 | 0 | 0 | 0 | 0 | 0 | 0 | 0 | 0 | 0 | 0 | 2 | 0 | 0 | 0 | 0 | 0 | 0 | 0 | 0 | 3 | 0 | 0 | 0 | 0 | 0 | 0 | 0 | 0 | 0 | 0 | 0 | 0 | 0 | 0 | 0 | 0 | 0 | 0 | 0 | 0 | 0 | 0 | 0 | 0 | 0 | 0 | 2 | 0 | 0 | 0 | 0 | 0 | 0 | 0 | 0 | 0 | 0 | 0 | 0 | 0 | 0 | 0 | 0 | 0 | 0 | 0 | 0 | 0 | 0 | 0 | 1 | 0 | 0 | 0 | 0 | 0 | 0 | 101 | Hg1Ba2Ca2Cu3O8.16
0 | 0 | 0 | 0 | 0 | 0 | 0 | 2022-02-08 | 0 | 0 | 0 | 0 | 0 | 0 | 0 | 0 | 0 | 0 | 0 | 2 | 0 | 0 | 0 | 0 | 0 | 0 | 0 | 0 | 3 | 0 | 0 | 0 | 0 | 0 | 0 | 0 | 0 | 0 | 0 | 0 | 0 | 0 | 0 | 0 | 0 | 0 | 0 | 0 | 0 | 0 | 0 | 0 | 0 | 0 | 0 | 2 | 0 | 0 | 0 | 0 | 0 | 0 | 0 | 0 | 0 | 0 | 0 | 0 | 0 | 0 | 0 | 0 | 0 | 0 | 0 | 0 | 0 | 0 | 0 | 1 | 0 | 0 | 0 | 0 | 0 | 0 | 105 | Hg1Ba2Ca2Cu3O8.2
0 | 0 | 0 | 0 | 0 | 0 | 0 | 2022-02-08 | 0 | 0 | 0 | 0 | 0 | 0 | 0 | 0 | 0 | 0 | 0 | 2 | 0 | 0 | 0 | 0 | 0 | 0 | 0 | 0 | 3 | 0 | 0 | 0 | 0 | 0 | 0 | 0 | 0 | 0 | 0 | 0 | 0 | 0 | 0 | 0 | 0 | 0 | 0 | 0 | 0 | 0 | 0 | 0 | 0 | 0 | 0 | 2 | 0 | 0 | 0 | 0 | 0 | 0 | 0 | 0 | 0 | 0 | 0 | 0 | 0 | 0 | 0 | 0 | 0 | 0 | 0 | 0 | 0 | 0 | 0 | 1 | 0 | 0 | 0 | 0 | 0 | 0 | 104 | Hg1Ba2Ca2Cu3O8.2
0 | 0 | 0 | 0 | 0 | 0 | 0 | 8.25 | 0 | 0 | 0 | 0 | 0 | 0 | 0 | 0 | 0 | 0 | 0 | 2 | 0 | 0 | 0 | 0 | 0 | 0 | 0 | 0 | 3 | 0 | 0 | 0 | 0 | 0 | 0 | 0 | 0 | 0 | 0 | 0 | 0 | 0 | 0 | 0 | 0 | 0 | 0 | 0 | 0 | 0 | 0 | 0 | 0 | 0 | 0 | 2 | 0 | 0 | 0 | 0 | 0 | 0 | 0 | 0 | 0 | 0 | 0 | 0 | 0 | 0 | 0 | 0 | 0 | 0 | 0 | 0 | 0 | 0 | 0 | 1 | 0 | 0 | 0 | 0 | 0 | 0 | 132 | Hg1Ba2Ca2Cu3O8.25
0 | 0 | 0 | 0 | 0 | 0 | 0 | 8.29 | 0 | 0 | 0 | 0 | 0 | 0 | 0 | 0 | 0 | 0 | 0 | 2 | 0 | 0 | 0 | 0 | 0 | 0 | 0 | 0 | 3 | 0 | 0 | 0 | 0 | 0 | 0 | 0 | 0 | 0 | 0 | 0 | 0 | 0 | 0 | 0 | 0 | 0 | 0 | 0 | 0 | 0 | 0 | 0 | 0 | 0 | 0 | 2 | 0 | 0 | 0 | 0 | 0 | 0 | 0 | 0 | 0 | 0 | 0 | 0 | 0 | 0 | 0 | 0 | 0 | 0 | 0 | 0 | 0 | 0 | 0 | 1 | 0 | 0 | 0 | 0 | 0 | 0 | 135 | Hg1Ba2Ca2Cu3O8.29
0 | 0 | 0 | 0 | 0 | 0 | 0 | 2022-03-08 | 0 | 0 | 0 | 0 | 0 | 0 | 0 | 0 | 0 | 0 | 0 | 2 | 0 | 0 | 0 | 0 | 0 | 0 | 0 | 0 | 3 | 0 | 0 | 0 | 0 | 0 | 0 | 0 | 0 | 0 | 0 | 0 | 0 | 0 | 0 | 0 | 0 | 0 | 0 | 0 | 0 | 0 | 0 | 0 | 0 | 0 | 0 | 2 | 0 | 0 | 0 | 0 | 0 | 0 | 0 | 0 | 0 | 0 | 0 | 0 | 0 | 0 | 0 | 0 | 0 | 0 | 0 | 0 | 0 | 0 | 0 | 1 | 0 | 0 | 0 | 0 | 0 | 0 | 134 | Hg1Ba2Ca2Cu3O8.3
0 | 0 | 0 | 0 | 0 | 0 | 0 | 2022-03-08 | 0 | 0 | 0 | 0 | 0 | 0 | 0 | 0 | 0 | 0 | 0 | 2 | 0 | 0 | 0 | 0 | 0 | 0 | 0 | 0 | 3 | 0 | 0 | 0 | 0 | 0 | 0 | 0 | 0 | 0 | 0 | 0 | 0 | 0 | 0 | 0 | 0 | 0 | 0 | 0 | 0 | 0 | 0 | 0 | 0 | 0 | 0 | 2 | 0 | 0 | 0 | 0 | 0 | 0 | 0 | 0 | 0 | 0 | 0 | 0 | 0 | 0 | 0 | 0 | 0 | 0 | 0 | 0 | 0 | 0 | 0 | 1 | 0 | 0 | 0 | 0 | 0 | 0 | 133 | Hg1Ba2Ca2Cu3O8.3
0 | 0 | 0 | 0 | 0 | 0 | 0 | 8 | 0 | 0 | 0 | 0 | 0 | 0 | 0 | 0 | 0 | 0 | 0 | 1 | 0 | 0 | 0 | 0 | 0 | 0 | 0 | 0 | 2 | 0 | 0 | 0 | 0 | 0 | 0 | 0 | 0 | 2 | 0 | 0 | 0 | 0 | 0 | 0 | 0 | 0 | 0 | 0 | 0 | 0 | 0 | 0 | 0 | 0 | 0 | 0 | 0 | 0 | 0 | 0 | 0 | 0 | 0 | 0 | 0 | 0 | 0 | 0 | 0 | 0 | 0 | 0 | 0 | 0 | 0 | 0 | 0 | 0 | 0 | 0 | 0 | 0 | 2 | 0 | 0 | 0 | 89.9 | Bi2Sr2Ca1Cu2O8
0 | 0 | 0 | 0 | 0 | 0 | 0 | 8 | 0 | 0 | 0 | 0 | 0 | 0 | 0 | 0 | 0 | 0 | 0 | 2 | 0 | 0 | 0 | 0 | 0 | 0 | 0 | 0 | 3 | 0 | 0 | 0 | 0 | 0 | 0 | 0 | 0 | 0 | 0 | 0 | 0 | 0 | 0 | 0 | 0 | 0 | 0 | 0 | 0 | 0 | 0 | 0 | 0 | 0 | 0 | 2 | 0 | 0 | 0 | 0 | 0 | 0 | 0 | 0 | 0 | 0 | 0 | 0 | 0 | 0 | 0 | 0 | 0 | 0 | 0 | 0 | 0 | 0 | 0 | 1 | 0 | 0 | 0 | 0 | 0 | 0 | 110.4 | Hg1Ba2Ca2Cu3O8
0 | 0 | 0 | 0 | 0 | 0 | 0 | 14.92 | 0 | 0 | 0 | 0 | 0 | 0 | 0 | 0 | 0 | 0 | 0 | 0 | 0 | 0 | 0 | 0 | 0 | 0 | 0 | 0 | 7 | 0 | 0 | 0 | 0 | 0 | 0 | 0 | 0 | 0 | 0 | 0 | 0 | 0 | 0 | 0 | 0 | 0 | 0 | 0 | 0 | 0 | 0 | 0 | 0 | 0 | 0 | 4 | 0 | 0 | 0 | 0 | 0 | 0 | 0 | 0 | 0 | 0 | 0 | 2 | 0 | 0 | 0 | 0 | 0 | 0 | 0 | 0 | 0 | 0 | 0 | 0 | 0 | 0 | 0 | 0 | 0 | 0 | 89 | Er2Ba4Cu7O14.92
0 | 0 | 0 | 0 | 0 | 0 | 0 | 4 | 0 | 0 | 0 | 0 | 0 | 0 | 0 | 0 | 0 | 0 | 0 | 0 | 0 | 0 | 0 | 0 | 0 | 0 | 0 | 0 | 1 | 0 | 0 | 0 | 0 | 0 | 0 | 0 | 0 | 0 | 0 | 0 | 0 | 0 | 0 | 0 | 0 | 0 | 0 | 0 | 0 | 0 | 0 | 0 | 0 | 0 | 0 | 2 | 0 | 0 | 0 | 0 | 0 | 0 | 0 | 0 | 0 | 0 | 0 | 0 | 0 | 0 | 0 | 0 | 0 | 0 | 0 | 0 | 0 | 0 | 0 | 0.95 | 0 | 0 | 0 | 0 | 0 | 0 | 89.5 | Hg0.95Ba2Cu1O4
0 | 0 | 0 | 0 | 0 | 0 | 0 | 4 | 0 | 0 | 0 | 0 | 0 | 0 | 0 | 0 | 0 | 0 | 0 | 0 | 0 | 0 | 0 | 0 | 0 | 0 | 0 | 0 | 2022-05-01 | 0 | 0 | 0 | 0 | 0 | 0 | 0 | 0 | 0 | 0 | 0 | 0 | 0 | 0 | 0 | 0 | 0 | 0 | 0 | 0 | 0 | 0 | 0 | 0 | 0 | 0 | 2 | 0 | 0 | 0 | 0 | 0 | 0 | 0 | 0 | 0 | 0 | 0 | 0 | 0 | 0 | 0 | 0 | 0 | 0 | 0 | 0 | 0 | 0 | 0 | 0.95 | 0 | 0 | 0 | 0 | 0 | 0 | 95.2 | Hg0.95Ba2Cu1.05O4
0 | 0 | 0 | 0 | 0 | 0 | 0 | 4 | 0 | 0 | 0 | 0 | 0 | 0 | 0 | 0 | 0 | 0 | 0 | 0 | 0 | 0 | 0 | 0 | 0 | 0 | 0 | 0 | 1 | 0 | 0 | 0 | 0 | 0 | 0 | 0 | 0 | 0 | 0 | 0 | 0 | 0 | 0 | 0 | 0 | 0 | 0 | 0 | 0 | 0 | 0 | 0 | 0 | 0 | 0 | 2 | 0 | 0 | 0 | 0 | 0 | 0 | 0 | 0 | 0 | 0 | 0 | 0 | 0 | 0 | 0 | 0 | 0 | 0 | 0 | 0 | 0 | 0 | 0 | 0.9 | 0 | 0 | 0 | 0 | 0 | 0 | 96 | Hg0.9Ba2Cu1O4
0 | 0 | 0 | 0 | 0 | 0 | 0 | 4 | 0 | 0 | 0 | 0 | 0 | 0 | 0 | 0 | 0 | 0 | 0 | 0 | 0 | 0 | 0 | 0 | 0 | 0 | 0 | 0 | 2022-05-01 | 0 | 0 | 0 | 0 | 0 | 0 | 0 | 0 | 0 | 0 | 0 | 0 | 0 | 0 | 0 | 0 | 0 | 0 | 0 | 0 | 0 | 0 | 0 | 0 | 0 | 0 | 2 | 0 | 0 | 0 | 0 | 0 | 0 | 0 | 0 | 0 | 0 | 0 | 0 | 0 | 0 | 0 | 0 | 0 | 0 | 0 | 0 | 0 | 0 | 0 | 0.9 | 0 | 0 | 0 | 0 | 0 | 0 | 96 | Hg0.9Ba2Cu1.05O4
0 | 0 | 0 | 0 | 0 | 0 | 0 | 4 | 0 | 0 | 0 | 0 | 0 | 0 | 0 | 0 | 0 | 0 | 0 | 0 | 0 | 0 | 0 | 0 | 0 | 0 | 0 | 0 | 2022-01-01 | 0 | 0 | 0 | 0 | 0 | 0 | 0 | 0 | 0 | 0 | 0 | 0 | 0 | 0 | 0 | 0 | 0 | 0 | 0 | 0 | 0 | 0 | 0 | 0 | 0 | 0 | 2 | 0 | 0 | 0 | 0 | 0 | 0 | 0 | 0 | 0 | 0 | 0 | 0 | 0 | 0 | 0 | 0 | 0 | 0 | 0 | 0 | 0 | 0 | 0 | 0.9 | 0 | 0 | 0 | 0 | 0 | 0 | 95.3 | Hg0.9Ba2Cu1.1O4
0 | 0 | 0 | 0 | 0 | 0 | 0 | 4 | 0 | 0 | 0 | 0 | 0 | 0 | 0 | 0 | 0 | 0 | 0 | 0 | 0 | 0 | 0 | 0 | 0 | 0 | 0 | 0 | 1 | 0 | 0 | 0 | 0 | 0 | 0 | 0 | 0 | 0 | 0 | 0 | 0 | 0 | 0 | 0 | 0 | 0 | 0 | 0 | 0 | 0 | 0 | 0 | 0 | 0 | 0 | 2 | 0 | 0 | 0 | 0 | 0 | 0 | 0 | 0 | 0 | 0 | 0 | 0 | 0 | 0 | 0 | 0 | 0 | 0 | 0 | 0 | 0 | 0 | 0 | 0.85 | 0 | 0 | 0 | 0 | 0 | 0 | 93 | Hg0.85Ba2Cu1O4
0 | 0 | 0 | 0 | 0 | 0 | 0 | 4 | 0 | 0 | 0 | 0 | 0 | 0 | 0 | 0 | 0 | 0 | 0 | 0 | 0 | 0 | 0 | 0 | 0 | 0 | 0 | 0 | 2022-05-01 | 0 | 0 | 0 | 0 | 0 | 0 | 0 | 0 | 0 | 0 | 0 | 0 | 0 | 0 | 0 | 0 | 0 | 0 | 0 | 0 | 0 | 0 | 0 | 0 | 0 | 0 | 2 | 0 | 0 | 0 | 0 | 0 | 0 | 0 | 0 | 0 | 0 | 0 | 0 | 0 | 0 | 0 | 0 | 0 | 0 | 0 | 0 | 0 | 0 | 0 | 0.85 | 0 | 0 | 0 | 0 | 0 | 0 | 95.5 | Hg0.85Ba2Cu1.05O4
0 | 0 | 0 | 0 | 0 | 0 | 0 | 4 | 0 | 0 | 0 | 0 | 0 | 0 | 0 | 0 | 0 | 0 | 0 | 0 | 0 | 0 | 0 | 0 | 0 | 0 | 0 | 0 | 2022-01-01 | 0 | 0 | 0 | 0 | 0 | 0 | 0 | 0 | 0 | 0 | 0 | 0 | 0 | 0 | 0 | 0 | 0 | 0 | 0 | 0 | 0 | 0 | 0 | 0 | 0 | 0 | 2 | 0 | 0 | 0 | 0 | 0 | 0 | 0 | 0 | 0 | 0 | 0 | 0 | 0 | 0 | 0 | 0 | 0 | 0 | 0 | 0 | 0 | 0 | 0 | 0.85 | 0 | 0 | 0 | 0 | 0 | 0 | 94.5 | Hg0.85Ba2Cu1.1O4
0 | 0 | 0 | 0 | 0 | 0 | 0 | 4 | 0 | 0 | 0 | 0 | 0 | 0 | 0 | 0 | 0 | 0 | 0 | 0 | 0 | 0 | 0 | 0 | 0 | 0 | 0 | 0 | 1.15 | 0 | 0 | 0 | 0 | 0 | 0 | 0 | 0 | 0 | 0 | 0 | 0 | 0 | 0 | 0 | 0 | 0 | 0 | 0 | 0 | 0 | 0 | 0 | 0 | 0 | 0 | 2 | 0 | 0 | 0 | 0 | 0 | 0 | 0 | 0 | 0 | 0 | 0 | 0 | 0 | 0 | 0 | 0 | 0 | 0 | 0 | 0 | 0 | 0 | 0 | 0.85 | 0 | 0 | 0 | 0 | 0 | 0 | 95.5 | Hg0.85Ba2Cu1.15O4
0 | 0 | 0 | 0 | 0 | 0 | 0 | 4 | 0 | 0 | 0 | 0 | 0 | 0 | 0 | 0 | 0 | 0 | 0 | 0 | 0 | 0 | 0 | 0 | 0 | 0 | 0 | 0 | 1 | 0 | 0 | 0 | 0 | 0 | 0 | 0 | 0 | 0 | 0 | 0 | 0 | 0 | 0 | 0 | 0 | 0 | 0 | 0 | 0 | 0 | 0 | 0 | 0 | 0 | 0 | 2 | 0 | 0 | 0 | 0 | 0 | 0 | 0 | 0 | 0 | 0 | 0 | 0 | 0 | 0 | 0 | 0 | 0 | 0 | 0 | 0 | 0 | 0 | 0 | 0.8 | 0 | 0 | 0 | 0 | 0 | 0 | 94.5 | Hg0.8Ba2Cu1O4
0 | 0 | 0 | 0 | 0 | 0 | 0 | 4 | 0 | 0 | 0 | 0 | 0 | 0 | 0 | 0 | 0 | 0 | 0 | 0 | 0 | 0 | 0 | 0 | 0 | 0 | 0 | 0 | 2022-05-01 | 0 | 0 | 0 | 0 | 0 | 0 | 0 | 0 | 0 | 0 | 0 | 0 | 0 | 0 | 0 | 0 | 0 | 0 | 0 | 0 | 0 | 0 | 0 | 0 | 0 | 0 | 2 | 0 | 0 | 0 | 0 | 0 | 0 | 0 | 0 | 0 | 0 | 0 | 0 | 0 | 0 | 0 | 0 | 0 | 0 | 0 | 0 | 0 | 0 | 0 | 0.8 | 0 | 0 | 0 | 0 | 0 | 0 | 95.8 | Hg0.8Ba2Cu1.05O4
0 | 0 | 0 | 0 | 0 | 0 | 0 | 4 | 0 | 0 | 0 | 0 | 0 | 0 | 0 | 0 | 0 | 0 | 0 | 0 | 0 | 0 | 0 | 0 | 0 | 0 | 0 | 0 | 2022-01-01 | 0 | 0 | 0 | 0 | 0 | 0 | 0 | 0 | 0 | 0 | 0 | 0 | 0 | 0 | 0 | 0 | 0 | 0 | 0 | 0 | 0 | 0 | 0 | 0 | 0 | 0 | 2 | 0 | 0 | 0 | 0 | 0 | 0 | 0 | 0 | 0 | 0 | 0 | 0 | 0 | 0 | 0 | 0 | 0 | 0 | 0 | 0 | 0 | 0 | 0 | 0.8 | 0 | 0 | 0 | 0 | 0 | 0 | 94.3 | Hg0.8Ba2Cu1.1O4
0 | 0 | 0 | 0 | 0 | 0 | 0 | 4 | 0 | 0 | 0 | 0 | 0 | 0 | 0 | 0 | 0 | 0 | 0 | 0 | 0 | 0 | 0 | 0 | 0 | 0 | 0 | 0 | 1.15 | 0 | 0 | 0 | 0 | 0 | 0 | 0 | 0 | 0 | 0 | 0 | 0 | 0 | 0 | 0 | 0 | 0 | 0 | 0 | 0 | 0 | 0 | 0 | 0 | 0 | 0 | 2 | 0 | 0 | 0 | 0 | 0 | 0 | 0 | 0 | 0 | 0 | 0 | 0 | 0 | 0 | 0 | 0 | 0 | 0 | 0 | 0 | 0 | 0 | 0 | 0.8 | 0 | 0 | 0 | 0 | 0 | 0 | 93.2 | Hg0.8Ba2Cu1.15O4
0 | 0 | 0 | 0 | 0 | 0 | 0 | 4 | 0 | 0 | 0 | 0 | 0 | 0 | 0 | 0 | 0 | 0 | 0 | 0 | 0 | 0 | 0 | 0 | 0 | 0 | 0 | 0 | 2022-02-01 | 0 | 0 | 0 | 0 | 0 | 0 | 0 | 0 | 0 | 0 | 0 | 0 | 0 | 0 | 0 | 0 | 0 | 0 | 0 | 0 | 0 | 0 | 0 | 0 | 0 | 0 | 2 | 0 | 0 | 0 | 0 | 0 | 0 | 0 | 0 | 0 | 0 | 0 | 0 | 0 | 0 | 0 | 0 | 0 | 0 | 0 | 0 | 0 | 0 | 0 | 0.8 | 0 | 0 | 0 | 0 | 0 | 0 | 95.4 | Hg0.8Ba2Cu1.2O4
0 | 0 | 0 | 0 | 0 | 0 | 0 | 7 | 0 | 0 | 0 | 0 | 0 | 0 | 0 | 0 | 0 | 0 | 0 | 1 | 0 | 0 | 0 | 0 | 0 | 0 | 0 | 0 | 2 | 0 | 0 | 0 | 0 | 0 | 0 | 0 | 0 | 2 | 0 | 0 | 0 | 0 | 0 | 0 | 0 | 0 | 0 | 0 | 0 | 0 | 0 | 0 | 0 | 0 | 0 | 0 | 0 | 0 | 0 | 0 | 0 | 0 | 0 | 0 | 0 | 0 | 0 | 0 | 0 | 0 | 0 | 0 | 0 | 0 | 0 | 0 | 0 | 0 | 0 | 0 | 0.5 | 0.5 | 0 | 0 | 0 | 0 | 78.4 | Tl0.5Pb0.5Sr2Ca1Cu2O7
0 | 0 | 0 | 0 | 0 | 0 | 0 | 7 | 0 | 0 | 0 | 0 | 0 | 0 | 0 | 0 | 0 | 0 | 0 | 0.9 | 0 | 0 | 0 | 0 | 0 | 0 | 0 | 0 | 2 | 0 | 0 | 0 | 0 | 0 | 0 | 0 | 0 | 2 | 0.1 | 0 | 0 | 0 | 0 | 0 | 0 | 0 | 0 | 0 | 0 | 0 | 0 | 0 | 0 | 0 | 0 | 0 | 0 | 0 | 0 | 0 | 0 | 0 | 0 | 0 | 0 | 0 | 0 | 0 | 0 | 0 | 0 | 0 | 0 | 0 | 0 | 0 | 0 | 0 | 0 | 0 | 0.5 | 0.5 | 0 | 0 | 0 | 0 | 99.3 | Tl0.5Pb0.5Sr2Ca0.9Y0.1Cu2O7
0 | 0 | 0 | 0 | 0 | 0 | 0 | 7 | 0 | 0 | 0 | 0 | 0 | 0 | 0 | 0 | 0 | 0 | 0 | 0.8 | 0 | 0 | 0 | 0 | 0 | 0 | 0 | 0 | 2 | 0 | 0 | 0 | 0 | 0 | 0 | 0 | 0 | 2 | 0.2 | 0 | 0 | 0 | 0 | 0 | 0 | 0 | 0 | 0 | 0 | 0 | 0 | 0 | 0 | 0 | 0 | 0 | 0 | 0 | 0 | 0 | 0 | 0 | 0 | 0 | 0 | 0 | 0 | 0 | 0 | 0 | 0 | 0 | 0 | 0 | 0 | 0 | 0 | 0 | 0 | 0 | 0.5 | 0.5 | 0 | 0 | 0 | 0 | 105.2 | Tl0.5Pb0.5Sr2Ca0.8Y0.2Cu2O7
0 | 0 | 0 | 0 | 0 | 0 | 0 | 7 | 0 | 0 | 0 | 0 | 0 | 0 | 0 | 0 | 0 | 0 | 0 | 0.65 | 0 | 0 | 0 | 0 | 0 | 0 | 0 | 0 | 2 | 0 | 0 | 0 | 0 | 0 | 0 | 0 | 0 | 2 | 0.35 | 0 | 0 | 0 | 0 | 0 | 0 | 0 | 0 | 0 | 0 | 0 | 0 | 0 | 0 | 0 | 0 | 0 | 0 | 0 | 0 | 0 | 0 | 0 | 0 | 0 | 0 | 0 | 0 | 0 | 0 | 0 | 0 | 0 | 0 | 0 | 0 | 0 | 0 | 0 | 0 | 0 | 0.5 | 0.5 | 0 | 0 | 0 | 0 | 92 | Tl0.5Pb0.5Sr2Ca0.65Y0.35Cu2O7
0 | 0 | 0 | 0 | 0 | 0 | 0 | 6 | 0 | 0 | 0 | 0 | 0 | 0 | 0 | 0 | 0 | 0 | 0 | 0 | 0 | 0 | 0 | 0 | 0 | 0 | 0 | 0 | 1 | 0 | 0 | 0 | 0 | 0 | 0 | 0 | 0 | 2 | 0 | 0 | 0 | 0 | 0 | 0 | 0 | 0 | 0 | 0 | 0 | 0 | 0 | 0 | 0 | 0 | 0 | 0 | 0 | 0 | 0 | 0 | 0 | 0 | 0 | 0 | 0 | 0 | 0 | 0 | 0 | 0 | 0 | 0 | 0 | 0 | 0 | 0 | 0 | 0 | 0 | 0 | 0 | 0 | 2 | 0 | 0 | 0 | 2022-05-07 | Bi2Sr2Cu1O6
0 | 0 | 0 | 0 | 0 | 0 | 0 | 6 | 0 | 0 | 0 | 0 | 0 | 0 | 0 | 0 | 0 | 0 | 0 | 0 | 0 | 0 | 0 | 0 | 0 | 0 | 0 | 0 | 1 | 0 | 0 | 0 | 0 | 0 | 0 | 0 | 0 | 2 | 0 | 0 | 0 | 0 | 0 | 0 | 0 | 0 | 0 | 0 | 0 | 0 | 0 | 0 | 0 | 0 | 0 | 0 | 0 | 0 | 0 | 0 | 0 | 0 | 0 | 0 | 0 | 0 | 0 | 0 | 0 | 0 | 0 | 0 | 0 | 0 | 0 | 0 | 0 | 0 | 0 | 0 | 0 | 0.2 | 2022-08-01 | 0 | 0 | 0 | 20 | Bi1.8Pb0.2Sr2Cu1O6
0 | 0 | 0 | 0 | 0 | 0 | 0 | 6 | 0 | 0 | 0 | 0 | 0 | 0 | 0 | 0 | 0 | 0 | 0 | 0 | 0 | 0 | 0 | 0 | 0 | 0 | 0 | 0 | 1 | 0 | 0 | 0 | 0 | 0 | 0 | 0 | 0 | 2 | 0 | 0 | 0 | 0 | 0 | 0 | 0 | 0 | 0 | 0 | 0 | 0 | 0 | 0 | 0 | 0 | 0 | 0 | 0 | 0 | 0 | 0 | 0 | 0 | 0 | 0 | 0 | 0 | 0 | 0 | 0 | 0 | 0 | 0 | 0 | 0 | 0 | 0 | 0 | 0 | 0 | 0 | 0 | 0.2 | 2022-08-01 | 0 | 0 | 0 | 14 | Bi1.8Pb0.2Sr2Cu1O6
0 | 0 | 0 | 0 | 0 | 0 | 0 | 6.92 | 0 | 0 | 0 | 0 | 0 | 0 | 0 | 0 | 0 | 0 | 0 | 0 | 0 | 0 | 0 | 0 | 0 | 0 | 0 | 0 | 3 | 0 | 0 | 0 | 0 | 0 | 0 | 0 | 0 | 0 | 1 | 0 | 0 | 0 | 0 | 0 | 0 | 0 | 0 | 0 | 0 | 0 | 0 | 0 | 0 | 0 | 0 | 2 | 0 | 0 | 0 | 0 | 0 | 0 | 0 | 0 | 0 | 0 | 0 | 0 | 0 | 0 | 0 | 0 | 0 | 0 | 0 | 0 | 0 | 0 | 0 | 0 | 0 | 0 | 0 | 0 | 0 | 0 | 90 | Y1Ba2Cu3O6.92
0 | 0 | 0 | 0 | 0 | 0 | 0 | 6.79 | 0 | 0 | 0 | 0 | 0 | 0 | 0 | 0 | 0 | 0 | 0 | 0.5 | 0 | 0 | 0 | 0 | 0 | 0 | 0 | 0 | 3 | 0 | 0 | 0 | 0 | 0 | 0 | 0 | 0 | 0 | 0 | 0 | 0 | 0 | 0 | 0 | 0 | 0 | 0 | 0 | 0 | 0 | 0 | 0 | 0 | 0 | 0 | 2022-05-01 | 1 | 0 | 0 | 0 | 0 | 0 | 0 | 0 | 0 | 0 | 0 | 0 | 0 | 0 | 0 | 0 | 0 | 0 | 0 | 0 | 0 | 0 | 0 | 0 | 0 | 0 | 0 | 0 | 0 | 0 | 40 | La1Ba1.5Ca0.5Cu3O6.79
0 | 0 | 0 | 0 | 0 | 0 | 0 | 7.011 | 0 | 0 | 0 | 0 | 0 | 0 | 0 | 0 | 0 | 0 | 0 | 0.5 | 0 | 0 | 0 | 0 | 0 | 0 | 0 | 0 | 3 | 0 | 0 | 0 | 0 | 0 | 0 | 0 | 0 | 0 | 0 | 0 | 0 | 0 | 0 | 0 | 0 | 0 | 0 | 0 | 0 | 0 | 0 | 0 | 0 | 0 | 0 | 2022-05-01 | 1 | 0 | 0 | 0 | 0 | 0 | 0 | 0 | 0 | 0 | 0 | 0 | 0 | 0 | 0 | 0 | 0 | 0 | 0 | 0 | 0 | 0 | 0 | 0 | 0 | 0 | 0 | 0 | 0 | 0 | 78 | La1Ba1.5Ca0.5Cu3O7.011
0 | 0 | 0 | 0 | 0 | 0 | 0 | 7.079 | 0 | 0 | 0 | 0 | 0 | 0 | 0 | 0 | 0 | 0 | 0 | 0.5 | 0 | 0 | 0 | 0 | 0 | 0 | 0 | 0 | 3 | 0 | 0 | 0 | 0 | 0 | 0 | 0 | 0 | 0 | 0 | 0 | 0 | 0 | 0 | 0 | 0 | 0 | 0 | 0 | 0 | 0 | 0 | 0 | 0 | 0 | 0 | 2022-05-01 | 1 | 0 | 0 | 0 | 0 | 0 | 0 | 0 | 0 | 0 | 0 | 0 | 0 | 0 | 0 | 0 | 0 | 0 | 0 | 0 | 0 | 0 | 0 | 0 | 0 | 0 | 0 | 0 | 0 | 0 | 76 | La1Ba1.5Ca0.5Cu3O7.079
0 | 0 | 0 | 0 | 0 | 0 | 0 | 7.112 | 0 | 0 | 0 | 0 | 0 | 0 | 0 | 0 | 0 | 0 | 0 | 0.5 | 0 | 0 | 0 | 0 | 0 | 0 | 0 | 0 | 3 | 0 | 0 | 0 | 0 | 0 | 0 | 0 | 0 | 0 | 0 | 0 | 0 | 0 | 0 | 0 | 0 | 0 | 0 | 0 | 0 | 0 | 0 | 0 | 0 | 0 | 0 | 2022-05-01 | 1 | 0 | 0 | 0 | 0 | 0 | 0 | 0 | 0 | 0 | 0 | 0 | 0 | 0 | 0 | 0 | 0 | 0 | 0 | 0 | 0 | 0 | 0 | 0 | 0 | 0 | 0 | 0 | 0 | 0 | 72 | La1Ba1.5Ca0.5Cu3O7.112
0 | 0 | 0 | 0 | 0 | 0 | 0 | 7.16 | 0 | 0 | 0 | 0 | 0 | 0 | 0 | 0 | 0 | 0 | 0 | 0.5 | 0 | 0 | 0 | 0 | 0 | 0 | 0 | 0 | 3 | 0 | 0 | 0 | 0 | 0 | 0 | 0 | 0 | 0 | 0 | 0 | 0 | 0 | 0 | 0 | 0 | 0 | 0 | 0 | 0 | 0 | 0 | 0 | 0 | 0 | 0 | 2022-05-01 | 1 | 0 | 0 | 0 | 0 | 0 | 0 | 0 | 0 | 0 | 0 | 0 | 0 | 0 | 0 | 0 | 0 | 0 | 0 | 0 | 0 | 0 | 0 | 0 | 0 | 0 | 0 | 0 | 0 | 0 | 56 | La1Ba1.5Ca0.5Cu3O7.16
0 | 0 | 0 | 0 | 0 | 0 | 0 | 6.76 | 0 | 0 | 0 | 0 | 0 | 0 | 0 | 0 | 0 | 0 | 0 | 0.4 | 0 | 0 | 0 | 0 | 0 | 0 | 0 | 0 | 3 | 0 | 0 | 0 | 0 | 0 | 0 | 0 | 0 | 0 | 0 | 0 | 0 | 0 | 0 | 0 | 0 | 0 | 0 | 0 | 0 | 0 | 0 | 0 | 0 | 0 | 0 | 2022-05-01 | 2022-01-01 | 0 | 0 | 0 | 0 | 0 | 0 | 0 | 0 | 0 | 0 | 0 | 0 | 0 | 0 | 0 | 0 | 0 | 0 | 0 | 0 | 0 | 0 | 0 | 0 | 0 | 0 | 0 | 0 | 0 | 34 | La1.1Ba1.5Ca0.4Cu3O6.76
0 | 0 | 0 | 0 | 0 | 0 | 0 | 6.97 | 0 | 0 | 0 | 0 | 0 | 0 | 0 | 0 | 0 | 0 | 0 | 0.4 | 0 | 0 | 0 | 0 | 0 | 0 | 0 | 0 | 3 | 0 | 0 | 0 | 0 | 0 | 0 | 0 | 0 | 0 | 0 | 0 | 0 | 0 | 0 | 0 | 0 | 0 | 0 | 0 | 0 | 0 | 0 | 0 | 0 | 0 | 0 | 2022-05-01 | 2022-01-01 | 0 | 0 | 0 | 0 | 0 | 0 | 0 | 0 | 0 | 0 | 0 | 0 | 0 | 0 | 0 | 0 | 0 | 0 | 0 | 0 | 0 | 0 | 0 | 0 | 0 | 0 | 0 | 0 | 0 | 70 | La1.1Ba1.5Ca0.4Cu3O6.97
0 | 0 | 0 | 0 | 0 | 0 | 0 | 2022-06-07 | 0 | 0 | 0 | 0 | 0 | 0 | 0 | 0 | 0 | 0 | 0 | 0.4 | 0 | 0 | 0 | 0 | 0 | 0 | 0 | 0 | 3 | 0 | 0 | 0 | 0 | 0 | 0 | 0 | 0 | 0 | 0 | 0 | 0 | 0 | 0 | 0 | 0 | 0 | 0 | 0 | 0 | 0 | 0 | 0 | 0 | 0 | 0 | 2022-05-01 | 2022-01-01 | 0 | 0 | 0 | 0 | 0 | 0 | 0 | 0 | 0 | 0 | 0 | 0 | 0 | 0 | 0 | 0 | 0 | 0 | 0 | 0 | 0 | 0 | 0 | 0 | 0 | 0 | 0 | 0 | 0 | 79 | La1.1Ba1.5Ca0.4Cu3O7.06
0 | 0 | 0 | 0 | 0 | 0 | 0 | 2022-11-07 | 0 | 0 | 0 | 0 | 0 | 0 | 0 | 0 | 0 | 0 | 0 | 0.4 | 0 | 0 | 0 | 0 | 0 | 0 | 0 | 0 | 3 | 0 | 0 | 0 | 0 | 0 | 0 | 0 | 0 | 0 | 0 | 0 | 0 | 0 | 0 | 0 | 0 | 0 | 0 | 0 | 0 | 0 | 0 | 0 | 0 | 0 | 0 | 2022-05-01 | 2022-01-01 | 0 | 0 | 0 | 0 | 0 | 0 | 0 | 0 | 0 | 0 | 0 | 0 | 0 | 0 | 0 | 0 | 0 | 0 | 0 | 0 | 0 | 0 | 0 | 0 | 0 | 0 | 0 | 0 | 0 | 77 | La1.1Ba1.5Ca0.4Cu3O7.11
0 | 0 | 0 | 0 | 0 | 0 | 0 | 7.123 | 0 | 0 | 0 | 0 | 0 | 0 | 0 | 0 | 0 | 0 | 0 | 0.4 | 0 | 0 | 0 | 0 | 0 | 0 | 0 | 0 | 3 | 0 | 0 | 0 | 0 | 0 | 0 | 0 | 0 | 0 | 0 | 0 | 0 | 0 | 0 | 0 | 0 | 0 | 0 | 0 | 0 | 0 | 0 | 0 | 0 | 0 | 0 | 2022-05-01 | 2022-01-01 | 0 | 0 | 0 | 0 | 0 | 0 | 0 | 0 | 0 | 0 | 0 | 0 | 0 | 0 | 0 | 0 | 0 | 0 | 0 | 0 | 0 | 0 | 0 | 0 | 0 | 0 | 0 | 0 | 0 | 76 | La1.1Ba1.5Ca0.4Cu3O7.123
0 | 0 | 0 | 0 | 0 | 0 | 0 | 7.17 | 0 | 0 | 0 | 0 | 0 | 0 | 0 | 0 | 0 | 0 | 0 | 0.4 | 0 | 0 | 0 | 0 | 0 | 0 | 0 | 0 | 3 | 0 | 0 | 0 | 0 | 0 | 0 | 0 | 0 | 0 | 0 | 0 | 0 | 0 | 0 | 0 | 0 | 0 | 0 | 0 | 0 | 0 | 0 | 0 | 0 | 0 | 0 | 2022-05-01 | 2022-01-01 | 0 | 0 | 0 | 0 | 0 | 0 | 0 | 0 | 0 | 0 | 0 | 0 | 0 | 0 | 0 | 0 | 0 | 0 | 0 | 0 | 0 | 0 | 0 | 0 | 0 | 0 | 0 | 0 | 0 | 70 | La1.1Ba1.5Ca0.4Cu3O7.17
0 | 0 | 0 | 0 | 0 | 0 | 0 | 7.25 | 0 | 0 | 0 | 0 | 0 | 0 | 0 | 0 | 0 | 0 | 0 | 0.4 | 0 | 0 | 0 | 0 | 0 | 0 | 0 | 0 | 3 | 0 | 0 | 0 | 0 | 0 | 0 | 0 | 0 | 0 | 0 | 0 | 0 | 0 | 0 | 0 | 0 | 0 | 0 | 0 | 0 | 0 | 0 | 0 | 0 | 0 | 0 | 2022-05-01 | 2022-01-01 | 0 | 0 | 0 | 0 | 0 | 0 | 0 | 0 | 0 | 0 | 0 | 0 | 0 | 0 | 0 | 0 | 0 | 0 | 0 | 0 | 0 | 0 | 0 | 0 | 0 | 0 | 0 | 0 | 0 | 35 | La1.1Ba1.5Ca0.4Cu3O7.25
0 | 0 | 0 | 0 | 0 | 0 | 0 | 6.72 | 0 | 0 | 0 | 0 | 0 | 0 | 0 | 0 | 0 | 0 | 0 | 0.3 | 0 | 0 | 0 | 0 | 0 | 0 | 0 | 0 | 3 | 0 | 0 | 0 | 0 | 0 | 0 | 0 | 0 | 0 | 0 | 0 | 0 | 0 | 0 | 0 | 0 | 0 | 0 | 0 | 0 | 0 | 0 | 0 | 0 | 0 | 0 | 2022-05-01 | 2022-02-01 | 0 | 0 | 0 | 0 | 0 | 0 | 0 | 0 | 0 | 0 | 0 | 0 | 0 | 0 | 0 | 0 | 0 | 0 | 0 | 0 | 0 | 0 | 0 | 0 | 0 | 0 | 0 | 0 | 0 | 27 | La1.2Ba1.5Ca0.3Cu3O6.72
0 | 0 | 0 | 0 | 0 | 0 | 0 | 6.93 | 0 | 0 | 0 | 0 | 0 | 0 | 0 | 0 | 0 | 0 | 0 | 0.3 | 0 | 0 | 0 | 0 | 0 | 0 | 0 | 0 | 3 | 0 | 0 | 0 | 0 | 0 | 0 | 0 | 0 | 0 | 0 | 0 | 0 | 0 | 0 | 0 | 0 | 0 | 0 | 0 | 0 | 0 | 0 | 0 | 0 | 0 | 0 | 2022-05-01 | 2022-02-01 | 0 | 0 | 0 | 0 | 0 | 0 | 0 | 0 | 0 | 0 | 0 | 0 | 0 | 0 | 0 | 0 | 0 | 0 | 0 | 0 | 0 | 0 | 0 | 0 | 0 | 0 | 0 | 0 | 0 | 60 | La1.2Ba1.5Ca0.3Cu3O6.93
0 | 0 | 0 | 0 | 0 | 0 | 0 | 2022-06-07 | 0 | 0 | 0 | 0 | 0 | 0 | 0 | 0 | 0 | 0 | 0 | 0.3 | 0 | 0 | 0 | 0 | 0 | 0 | 0 | 0 | 3 | 0 | 0 | 0 | 0 | 0 | 0 | 0 | 0 | 0 | 0 | 0 | 0 | 0 | 0 | 0 | 0 | 0 | 0 | 0 | 0 | 0 | 0 | 0 | 0 | 0 | 0 | 2022-05-01 | 2022-02-01 | 0 | 0 | 0 | 0 | 0 | 0 | 0 | 0 | 0 | 0 | 0 | 0 | 0 | 0 | 0 | 0 | 0 | 0 | 0 | 0 | 0 | 0 | 0 | 0 | 0 | 0 | 0 | 0 | 0 | 75.2 | La1.2Ba1.5Ca0.3Cu3O7.06
0 | 0 | 0 | 0 | 0 | 0 | 0 | 2022-07-06 | 0 | 0 | 0 | 0 | 0 | 0 | 0 | 0 | 0 | 0 | 0 | 0.2 | 0 | 0 | 0 | 0 | 0 | 0 | 0 | 0 | 3 | 0 | 0 | 0 | 0 | 0 | 0 | 0 | 0 | 0 | 0 | 0 | 0 | 0 | 0 | 0 | 0 | 0 | 0 | 0 | 0 | 0 | 0 | 0 | 0 | 0 | 0 | 2022-05-01 | 2022-03-01 | 0 | 0 | 0 | 0 | 0 | 0 | 0 | 0 | 0 | 0 | 0 | 0 | 0 | 0 | 0 | 0 | 0 | 0 | 0 | 0 | 0 | 0 | 0 | 0 | 0 | 0 | 0 | 0 | 0 | 20 | La1.3Ba1.5Ca0.2Cu3O6.7
0 | 0 | 0 | 0 | 0 | 0 | 0 | 6.92 | 0 | 0 | 0 | 0 | 0 | 0 | 0 | 0 | 0 | 0 | 0 | 0.2 | 0 | 0 | 0 | 0 | 0 | 0 | 0 | 0 | 3 | 0 | 0 | 0 | 0 | 0 | 0 | 0 | 0 | 0 | 0 | 0 | 0 | 0 | 0 | 0 | 0 | 0 | 0 | 0 | 0 | 0 | 0 | 0 | 0 | 0 | 0 | 2022-05-01 | 2022-03-01 | 0 | 0 | 0 | 0 | 0 | 0 | 0 | 0 | 0 | 0 | 0 | 0 | 0 | 0 | 0 | 0 | 0 | 0 | 0 | 0 | 0 | 0 | 0 | 0 | 0 | 0 | 0 | 0 | 0 | 45 | La1.3Ba1.5Ca0.2Cu3O6.92
0 | 0 | 0 | 0 | 0 | 0 | 0 | 6.94 | 0 | 0 | 0 | 0 | 0 | 0 | 0 | 0 | 0 | 0 | 0 | 0.2 | 0 | 0 | 0 | 0 | 0 | 0 | 0 | 0 | 3 | 0 | 0 | 0 | 0 | 0 | 0 | 0 | 0 | 0 | 0 | 0 | 0 | 0 | 0 | 0 | 0 | 0 | 0 | 0 | 0 | 0 | 0 | 0 | 0 | 0 | 0 | 2022-05-01 | 2022-03-01 | 0 | 0 | 0 | 0 | 0 | 0 | 0 | 0 | 0 | 0 | 0 | 0 | 0 | 0 | 0 | 0 | 0 | 0 | 0 | 0 | 0 | 0 | 0 | 0 | 0 | 0 | 0 | 0 | 0 | 52 | La1.3Ba1.5Ca0.2Cu3O6.94
0 | 0 | 0 | 0 | 0 | 0 | 0 | 6.903 | 0 | 0 | 0 | 0 | 0 | 0 | 0 | 0 | 0 | 0 | 0 | 0.1 | 0 | 0 | 0 | 0 | 0 | 0 | 0 | 0 | 3 | 0 | 0 | 0 | 0 | 0 | 0 | 0 | 0 | 0 | 0 | 0 | 0 | 0 | 0 | 0 | 0 | 0 | 0 | 0 | 0 | 0 | 0 | 0 | 0 | 0 | 0 | 2022-05-01 | 2022-04-01 | 0 | 0 | 0 | 0 | 0 | 0 | 0 | 0 | 0 | 0 | 0 | 0 | 0 | 0 | 0 | 0 | 0 | 0 | 0 | 0 | 0 | 0 | 0 | 0 | 0 | 0 | 0 | 0 | 0 | 25 | La1.4Ba1.5Ca0.1Cu3O6.903
0 | 0 | 0 | 0 | 0 | 0 | 0 | 6.943 | 0 | 0 | 0 | 0 | 0 | 0 | 0 | 0 | 0 | 0 | 0 | 0.1 | 0 | 0 | 0 | 0 | 0 | 0 | 0 | 0 | 3 | 0 | 0 | 0 | 0 | 0 | 0 | 0 | 0 | 0 | 0 | 0 | 0 | 0 | 0 | 0 | 0 | 0 | 0 | 0 | 0 | 0 | 0 | 0 | 0 | 0 | 0 | 2022-05-01 | 2022-04-01 | 0 | 0 | 0 | 0 | 0 | 0 | 0 | 0 | 0 | 0 | 0 | 0 | 0 | 0 | 0 | 0 | 0 | 0 | 0 | 0 | 0 | 0 | 0 | 0 | 0 | 0 | 0 | 0 | 0 | 40 | La1.4Ba1.5Ca0.1Cu3O6.943
0 | 0 | 0 | 0 | 0 | 0 | 0 | 6.982 | 0 | 0 | 0 | 0 | 0 | 0 | 0 | 0 | 0 | 0 | 0 | 0.1 | 0 | 0 | 0 | 0 | 0 | 0 | 0 | 0 | 3 | 0 | 0 | 0 | 0 | 0 | 0 | 0 | 0 | 0 | 0 | 0 | 0 | 0 | 0 | 0 | 0 | 0 | 0 | 0 | 0 | 0 | 0 | 0 | 0 | 0 | 0 | 2022-05-01 | 2022-04-01 | 0 | 0 | 0 | 0 | 0 | 0 | 0 | 0 | 0 | 0 | 0 | 0 | 0 | 0 | 0 | 0 | 0 | 0 | 0 | 0 | 0 | 0 | 0 | 0 | 0 | 0 | 0 | 0 | 0 | 51 | La1.4Ba1.5Ca0.1Cu3O6.982
0 | 0 | 0 | 0 | 0 | 0 | 0 | 6.912 | 0 | 0 | 0 | 0 | 0 | 0 | 0 | 0 | 0 | 0 | 0 | 0.1 | 0 | 0 | 0 | 0 | 0 | 0 | 0 | 0 | 3 | 0 | 0 | 0 | 0 | 0 | 0 | 0 | 0 | 0 | 0 | 0 | 0 | 0 | 0 | 0 | 0 | 0 | 0 | 0 | 0 | 0 | 0 | 0 | 0 | 0 | 0 | 2022-04-01 | 2022-05-01 | 0 | 0 | 0 | 0 | 0 | 0 | 0 | 0 | 0 | 0 | 0 | 0 | 0 | 0 | 0 | 0 | 0 | 0 | 0 | 0 | 0 | 0 | 0 | 0 | 0 | 0 | 0 | 0 | 0 | 11 | La1.5Ba1.4Ca0.1Cu3O6.912
0 | 0 | 0 | 0 | 0 | 0 | 0 | 6.912 | 0 | 0 | 0 | 0 | 0 | 0 | 0 | 0 | 0 | 0 | 0 | 0.1 | 0 | 0 | 0 | 0 | 0 | 0 | 0 | 0 | 3 | 0 | 0 | 0 | 0 | 0 | 0 | 0 | 0 | 0 | 0 | 0 | 0 | 0 | 0 | 0 | 0 | 0 | 0 | 0 | 0 | 0 | 0 | 0 | 0 | 0 | 0 | 2022-04-01 | 2022-05-01 | 0 | 0 | 0 | 0 | 0 | 0 | 0 | 0 | 0 | 0 | 0 | 0 | 0 | 0 | 0 | 0 | 0 | 0 | 0 | 0 | 0 | 0 | 0 | 0 | 0 | 0 | 0 | 0 | 0 | 16 | La1.5Ba1.4Ca0.1Cu3O6.912
0 | 0 | 0 | 0 | 0 | 0 | 0 | 6.932 | 0 | 0 | 0 | 0 | 0 | 0 | 0 | 0 | 0 | 0 | 0 | 0.1 | 0 | 0 | 0 | 0 | 0 | 0 | 0 | 0 | 3 | 0 | 0 | 0 | 0 | 0 | 0 | 0 | 0 | 0 | 0 | 0 | 0 | 0 | 0 | 0 | 0 | 0 | 0 | 0 | 0 | 0 | 0 | 0 | 0 | 0 | 0 | 2022-04-01 | 2022-05-01 | 0 | 0 | 0 | 0 | 0 | 0 | 0 | 0 | 0 | 0 | 0 | 0 | 0 | 0 | 0 | 0 | 0 | 0 | 0 | 0 | 0 | 0 | 0 | 0 | 0 | 0 | 0 | 0 | 0 | 25 | La1.5Ba1.4Ca0.1Cu3O6.932
0 | 0 | 0 | 0 | 0 | 0 | 0 | 6.964 | 0 | 0 | 0 | 0 | 0 | 0 | 0 | 0 | 0 | 0 | 0 | 0.1 | 0 | 0 | 0 | 0 | 0 | 0 | 0 | 0 | 3 | 0 | 0 | 0 | 0 | 0 | 0 | 0 | 0 | 0 | 0 | 0 | 0 | 0 | 0 | 0 | 0 | 0 | 0 | 0 | 0 | 0 | 0 | 0 | 0 | 0 | 0 | 2022-04-01 | 2022-05-01 | 0 | 0 | 0 | 0 | 0 | 0 | 0 | 0 | 0 | 0 | 0 | 0 | 0 | 0 | 0 | 0 | 0 | 0 | 0 | 0 | 0 | 0 | 0 | 0 | 0 | 0 | 0 | 0 | 0 | 35 | La1.5Ba1.4Ca0.1Cu3O6.964
0 | 0 | 0 | 0 | 0 | 0 | 0 | 6.897 | 0 | 0 | 0 | 0 | 0 | 0 | 0 | 0 | 0 | 0 | 0 | 0.2 | 0 | 0 | 0 | 0 | 0 | 0 | 0 | 0 | 3 | 0 | 0 | 0 | 0 | 0 | 0 | 0 | 0 | 0 | 0 | 0 | 0 | 0 | 0 | 0 | 0 | 0 | 0 | 0 | 0 | 0 | 0 | 0 | 0 | 0 | 0 | 2022-03-01 | 2022-05-01 | 0 | 0 | 0 | 0 | 0 | 0 | 0 | 0 | 0 | 0 | 0 | 0 | 0 | 0 | 0 | 0 | 0 | 0 | 0 | 0 | 0 | 0 | 0 | 0 | 0 | 0 | 0 | 0 | 0 | 16 | La1.5Ba1.3Ca0.2Cu3O6.897
0 | 0 | 0 | 0 | 0 | 0 | 0 | 6.918 | 0 | 0 | 0 | 0 | 0 | 0 | 0 | 0 | 0 | 0 | 0 | 0.2 | 0 | 0 | 0 | 0 | 0 | 0 | 0 | 0 | 3 | 0 | 0 | 0 | 0 | 0 | 0 | 0 | 0 | 0 | 0 | 0 | 0 | 0 | 0 | 0 | 0 | 0 | 0 | 0 | 0 | 0 | 0 | 0 | 0 | 0 | 0 | 2022-03-01 | 2022-05-01 | 0 | 0 | 0 | 0 | 0 | 0 | 0 | 0 | 0 | 0 | 0 | 0 | 0 | 0 | 0 | 0 | 0 | 0 | 0 | 0 | 0 | 0 | 0 | 0 | 0 | 0 | 0 | 0 | 0 | 25 | La1.5Ba1.3Ca0.2Cu3O6.918
0 | 0 | 0 | 0 | 0 | 0 | 0 | 6.957 | 0 | 0 | 0 | 0 | 0 | 0 | 0 | 0 | 0 | 0 | 0 | 0.2 | 0 | 0 | 0 | 0 | 0 | 0 | 0 | 0 | 3 | 0 | 0 | 0 | 0 | 0 | 0 | 0 | 0 | 0 | 0 | 0 | 0 | 0 | 0 | 0 | 0 | 0 | 0 | 0 | 0 | 0 | 0 | 0 | 0 | 0 | 0 | 2022-03-01 | 2022-05-01 | 0 | 0 | 0 | 0 | 0 | 0 | 0 | 0 | 0 | 0 | 0 | 0 | 0 | 0 | 0 | 0 | 0 | 0 | 0 | 0 | 0 | 0 | 0 | 0 | 0 | 0 | 0 | 0 | 0 | 35 | La1.5Ba1.3Ca0.2Cu3O6.957
0 | 0 | 0 | 0 | 0 | 0 | 0 | 7.002 | 0 | 0 | 0 | 0 | 0 | 0 | 0 | 0 | 0 | 0 | 0 | 0.2 | 0 | 0 | 0 | 0 | 0 | 0 | 0 | 0 | 3 | 0 | 0 | 0 | 0 | 0 | 0 | 0 | 0 | 0 | 0 | 0 | 0 | 0 | 0 | 0 | 0 | 0 | 0 | 0 | 0 | 0 | 0 | 0 | 0 | 0 | 0 | 2022-03-01 | 2022-05-01 | 0 | 0 | 0 | 0 | 0 | 0 | 0 | 0 | 0 | 0 | 0 | 0 | 0 | 0 | 0 | 0 | 0 | 0 | 0 | 0 | 0 | 0 | 0 | 0 | 0 | 0 | 0 | 0 | 0 | 16 | La1.5Ba1.3Ca0.2Cu3O7.002
0 | 0 | 0 | 0 | 0 | 0 | 0 | 6.764 | 0 | 0 | 0 | 0 | 0 | 0 | 0 | 0 | 0 | 0 | 0 | 0.4 | 0 | 0 | 0 | 0 | 0 | 0 | 0 | 0 | 3 | 0 | 0 | 0 | 0 | 0 | 0 | 0 | 0 | 0 | 0 | 0 | 0 | 0 | 0 | 0 | 0 | 0 | 0 | 0 | 0 | 0 | 0 | 0 | 0 | 0 | 0 | 2022-01-01 | 2022-05-01 | 0 | 0 | 0 | 0 | 0 | 0 | 0 | 0 | 0 | 0 | 0 | 0 | 0 | 0 | 0 | 0 | 0 | 0 | 0 | 0 | 0 | 0 | 0 | 0 | 0 | 0 | 0 | 0 | 0 | 25 | La1.5Ba1.1Ca0.4Cu3O6.764
0 | 0 | 0 | 0 | 0 | 0 | 0 | 6.969 | 0 | 0 | 0 | 0 | 0 | 0 | 0 | 0 | 0 | 0 | 0 | 0.4 | 0 | 0 | 0 | 0 | 0 | 0 | 0 | 0 | 3 | 0 | 0 | 0 | 0 | 0 | 0 | 0 | 0 | 0 | 0 | 0 | 0 | 0 | 0 | 0 | 0 | 0 | 0 | 0 | 0 | 0 | 0 | 0 | 0 | 0 | 0 | 2022-01-01 | 2022-05-01 | 0 | 0 | 0 | 0 | 0 | 0 | 0 | 0 | 0 | 0 | 0 | 0 | 0 | 0 | 0 | 0 | 0 | 0 | 0 | 0 | 0 | 0 | 0 | 0 | 0 | 0 | 0 | 0 | 0 | 40 | La1.5Ba1.1Ca0.4Cu3O6.969
0 | 0 | 0 | 0 | 0 | 0 | 0 | 2022-05-07 | 0 | 0 | 0 | 0 | 0 | 0 | 0 | 0 | 0 | 0 | 0 | 0.4 | 0 | 0 | 0 | 0 | 0 | 0 | 0 | 0 | 3 | 0 | 0 | 0 | 0 | 0 | 0 | 0 | 0 | 0 | 0 | 0 | 0 | 0 | 0 | 0 | 0 | 0 | 0 | 0 | 0 | 0 | 0 | 0 | 0 | 0 | 0 | 2022-01-01 | 2022-05-01 | 0 | 0 | 0 | 0 | 0 | 0 | 0 | 0 | 0 | 0 | 0 | 0 | 0 | 0 | 0 | 0 | 0 | 0 | 0 | 0 | 0 | 0 | 0 | 0 | 0 | 0 | 0 | 0 | 0 | 55 | La1.5Ba1.1Ca0.4Cu3O7.05
0 | 0 | 0 | 0 | 0 | 0 | 0 | 7.082 | 0 | 0 | 0 | 0 | 0 | 0 | 0 | 0 | 0 | 0 | 0 | 0.4 | 0 | 0 | 0 | 0 | 0 | 0 | 0 | 0 | 3 | 0 | 0 | 0 | 0 | 0 | 0 | 0 | 0 | 0 | 0 | 0 | 0 | 0 | 0 | 0 | 0 | 0 | 0 | 0 | 0 | 0 | 0 | 0 | 0 | 0 | 0 | 2022-01-01 | 2022-05-01 | 0 | 0 | 0 | 0 | 0 | 0 | 0 | 0 | 0 | 0 | 0 | 0 | 0 | 0 | 0 | 0 | 0 | 0 | 0 | 0 | 0 | 0 | 0 | 0 | 0 | 0 | 0 | 0 | 0 | 62 | La1.5Ba1.1Ca0.4Cu3O7.082
0 | 0 | 0 | 0 | 0 | 0 | 0 | 6.801 | 0 | 0 | 0 | 0 | 0 | 0 | 0 | 0 | 0 | 0 | 0 | 0.5 | 0 | 0 | 0 | 0 | 0 | 0 | 0 | 0 | 3 | 0 | 0 | 0 | 0 | 0 | 0 | 0 | 0 | 0 | 0 | 0 | 0 | 0 | 0 | 0 | 0 | 0 | 0 | 0 | 0 | 0 | 0 | 0 | 0 | 0 | 0 | 1 | 2022-05-01 | 0 | 0 | 0 | 0 | 0 | 0 | 0 | 0 | 0 | 0 | 0 | 0 | 0 | 0 | 0 | 0 | 0 | 0 | 0 | 0 | 0 | 0 | 0 | 0 | 0 | 0 | 0 | 0 | 0 | 30 | La1.5Ba1Ca0.5Cu3O6.801
0 | 0 | 0 | 0 | 0 | 0 | 0 | 6.981 | 0 | 0 | 0 | 0 | 0 | 0 | 0 | 0 | 0 | 0 | 0 | 0.5 | 0 | 0 | 0 | 0 | 0 | 0 | 0 | 0 | 3 | 0 | 0 | 0 | 0 | 0 | 0 | 0 | 0 | 0 | 0 | 0 | 0 | 0 | 0 | 0 | 0 | 0 | 0 | 0 | 0 | 0 | 0 | 0 | 0 | 0 | 0 | 1 | 2022-05-01 | 0 | 0 | 0 | 0 | 0 | 0 | 0 | 0 | 0 | 0 | 0 | 0 | 0 | 0 | 0 | 0 | 0 | 0 | 0 | 0 | 0 | 0 | 0 | 0 | 0 | 0 | 0 | 0 | 0 | 50 | La1.5Ba1Ca0.5Cu3O6.981
0 | 0 | 0 | 0 | 0 | 0 | 0 | 7.126 | 0 | 0 | 0 | 0 | 0 | 0 | 0 | 0 | 0 | 0 | 0 | 0.5 | 0 | 0 | 0 | 0 | 0 | 0 | 0 | 0 | 3 | 0 | 0 | 0 | 0 | 0 | 0 | 0 | 0 | 0 | 0 | 0 | 0 | 0 | 0 | 0 | 0 | 0 | 0 | 0 | 0 | 0 | 0 | 0 | 0 | 0 | 0 | 1 | 2022-05-01 | 0 | 0 | 0 | 0 | 0 | 0 | 0 | 0 | 0 | 0 | 0 | 0 | 0 | 0 | 0 | 0 | 0 | 0 | 0 | 0 | 0 | 0 | 0 | 0 | 0 | 0 | 0 | 0 | 0 | 67 | La1.5Ba1Ca0.5Cu3O7.126
0 | 0 | 0 | 0 | 0 | 0 | 0 | 7.195 | 0 | 0 | 0 | 0 | 0 | 0 | 0 | 0 | 0 | 0 | 0 | 0.5 | 0 | 0 | 0 | 0 | 0 | 0 | 0 | 0 | 3 | 0 | 0 | 0 | 0 | 0 | 0 | 0 | 0 | 0 | 0 | 0 | 0 | 0 | 0 | 0 | 0 | 0 | 0 | 0 | 0 | 0 | 0 | 0 | 0 | 0 | 0 | 1 | 2022-05-01 | 0 | 0 | 0 | 0 | 0 | 0 | 0 | 0 | 0 | 0 | 0 | 0 | 0 | 0 | 0 | 0 | 0 | 0 | 0 | 0 | 0 | 0 | 0 | 0 | 0 | 0 | 0 | 0 | 0 | 74 | La1.5Ba1Ca0.5Cu3O7.195
0 | 0 | 0 | 0 | 0 | 0 | 0 | 6 | 0 | 0 | 0 | 0 | 0 | 0 | 0 | 0 | 0 | 0 | 0 | 1 | 0 | 0 | 0 | 0 | 0 | 0 | 0 | 0 | 2 | 0 | 0 | 0 | 0 | 0 | 0 | 0 | 0 | 0 | 0 | 0 | 0 | 0 | 0 | 0 | 0 | 0 | 0 | 0 | 0 | 0 | 0 | 0 | 0 | 0 | 0 | 2 | 0 | 0 | 0 | 0 | 0 | 0 | 0 | 0 | 0 | 0 | 0 | 0 | 0 | 0 | 0 | 0 | 0 | 0 | 0 | 0 | 0 | 0 | 0 | 1 | 0 | 0 | 0 | 0 | 0 | 0 | 123 | Hg1Ba2Ca1Cu2O6
0 | 0 | 0 | 0 | 0 | 0 | 0 | 4 | 0 | 0 | 0 | 0 | 0 | 0 | 0 | 0 | 0 | 0 | 0 | 0 | 0 | 0 | 0 | 0 | 0 | 0 | 0 | 0 | 1 | 0 | 0 | 0 | 0 | 0 | 0 | 0 | 0 | 0 | 0 | 0 | 0 | 0 | 0 | 0 | 0 | 0 | 0 | 0 | 0 | 0 | 0 | 0 | 0 | 0 | 0 | 0 | 0 | 0.15 | 0 | 0 | 0 | 1.85 | 0 | 0 | 0 | 0 | 0 | 0 | 0 | 0 | 0 | 0 | 0 | 0 | 0 | 0 | 0 | 0 | 0 | 0 | 0 | 0 | 0 | 0 | 0 | 0 | 21 | Sm1.85Ce0.15Cu1O4
0 | 0 | 0 | 0 | 0 | 0 | 0 | 4 | 0 | 0 | 0 | 0 | 0 | 0 | 0 | 0 | 0 | 0 | 0 | 0 | 0 | 0 | 0 | 0 | 0 | 0 | 0 | 0 | 1 | 0 | 0 | 0 | 0 | 0 | 0 | 0 | 0 | 0 | 0 | 0 | 0 | 0 | 0 | 0 | 0 | 0 | 0 | 0 | 0 | 0 | 0 | 0 | 0 | 0 | 0 | 0 | 0 | 0.16 | 0 | 0 | 0 | 1.84 | 0 | 0 | 0 | 0 | 0 | 0 | 0 | 0 | 0 | 0 | 0 | 0 | 0 | 0 | 0 | 0 | 0 | 0 | 0 | 0 | 0 | 0 | 0 | 0 | 2022-02-18 | Sm1.84Ce0.16Cu1O4
0 | 0 | 0 | 0 | 0 | 0 | 0 | 4 | 0 | 0 | 0 | 0 | 0 | 0 | 0 | 0 | 0 | 0 | 0 | 0 | 0 | 0 | 0 | 0 | 0 | 0 | 0 | 0 | 1 | 0 | 0 | 0 | 0 | 0 | 0 | 0 | 0 | 0 | 0 | 0 | 0 | 0 | 0 | 0 | 0 | 0 | 0 | 0 | 0 | 0 | 0 | 0 | 0 | 0 | 0 | 0 | 0 | 0.17 | 0 | 0 | 0 | 1.83 | 0 | 0 | 0 | 0 | 0 | 0 | 0 | 0 | 0 | 0 | 0 | 0 | 0 | 0 | 0 | 0 | 0 | 0 | 0 | 0 | 0 | 0 | 0 | 0 | 12 | Sm1.83Ce0.17Cu1O4
0 | 0 | 0 | 0 | 0 | 0 | 0 | 4 | 0 | 0 | 0 | 0 | 0 | 0 | 0 | 0 | 0 | 0 | 0 | 0 | 0 | 0 | 0 | 0 | 0 | 0 | 0 | 0 | 1 | 0 | 0 | 0 | 0 | 0 | 0 | 0 | 0 | 0 | 0 | 0 | 0 | 0 | 0 | 0 | 0 | 0 | 0 | 0 | 0 | 0 | 0 | 0 | 0 | 0 | 0 | 0 | 0 | 0.18 | 0 | 0 | 0 | 1.82 | 0 | 0 | 0 | 0 | 0 | 0 | 0 | 0 | 0 | 0 | 0 | 0 | 0 | 0 | 0 | 0 | 0 | 0 | 0 | 0 | 0 | 0 | 0 | 0 | 2022-08-08 | Sm1.82Ce0.18Cu1O4
0 | 0 | 0 | 0 | 0 | 0 | 0 | 6 | 0 | 0 | 0 | 0 | 0 | 0 | 0 | 0 | 0 | 0 | 0 | 0 | 0 | 0 | 0 | 0 | 0 | 0 | 0 | 0 | 1 | 0 | 0 | 0 | 0 | 0 | 0 | 0 | 0 | 0 | 0 | 0 | 0 | 0 | 0 | 0 | 0 | 0 | 0 | 0 | 0 | 0 | 0 | 0 | 0 | 0 | 0 | 2 | 0 | 0 | 0 | 0 | 0 | 0 | 0 | 0 | 0 | 0 | 0 | 0 | 0 | 0 | 0 | 0 | 0 | 0 | 0 | 0 | 0 | 0 | 0 | 0 | 2 | 0 | 0 | 0 | 0 | 0 | 91 | Tl2Ba2Cu1O6
0 | 0 | 0 | 0 | 0 | 0 | 0 | 10 | 0 | 0 | 0 | 0 | 0 | 0 | 0 | 0 | 0 | 0 | 0 | 3 | 0 | 0 | 0 | 0 | 0 | 0 | 0 | 0 | 4 | 0 | 0 | 0 | 0 | 0 | 0 | 0 | 0 | 0 | 0 | 0 | 0 | 0 | 0 | 0 | 0 | 0 | 0 | 0 | 0 | 0 | 0 | 0 | 0 | 0 | 0 | 2 | 0 | 0 | 0 | 0 | 0 | 0 | 0 | 0 | 0 | 0 | 0 | 0 | 0 | 0 | 0 | 0 | 0 | 0 | 0 | 0 | 0 | 0 | 0 | 1 | 0 | 0 | 0 | 0 | 0 | 0 | 125 | Hg1Ba2Ca3Cu4O10
0 | 0 | 0 | 0 | 0 | 0 | 0 | 8 | 0 | 0 | 0 | 0 | 0 | 0 | 0 | 0 | 0 | 0 | 0 | 0.5 | 0 | 0 | 0 | 0 | 0 | 0 | 0 | 0 | 3 | 0 | 0 | 0 | 0 | 0 | 0 | 0 | 0 | 2 | 0.5 | 0 | 0 | 0 | 0 | 0 | 0 | 0 | 0 | 0 | 0 | 0 | 0 | 0 | 0 | 0 | 0 | 0 | 0 | 0 | 0 | 0 | 0 | 0 | 0 | 0 | 0 | 0 | 0 | 0 | 0 | 0 | 0 | 0 | 0 | 0 | 0 | 0 | 0 | 0 | 0 | 0 | 0 | 2 | 0 | 0 | 0 | 0 | 70 | Pb2Sr2Y0.5Ca0.5Cu3O8
0 | 0 | 0 | 0 | 0 | 0 | 0 | 8 | 0 | 0 | 0 | 0 | 0 | 0 | 0 | 0 | 0 | 0 | 0 | 1 | 0 | 0 | 0 | 0 | 0 | 0 | 0 | 0 | 2 | 0 | 0 | 0 | 0 | 0 | 0 | 0 | 0 | 2 | 0 | 0 | 0 | 0 | 0 | 0 | 0 | 0 | 0 | 0 | 0 | 0 | 0 | 0 | 0 | 0 | 0 | 0 | 0 | 0 | 0 | 0 | 0 | 0 | 0 | 0 | 0 | 0 | 0 | 0 | 0 | 0 | 0 | 0 | 0 | 0 | 0 | 0 | 0 | 0 | 0 | 0 | 0 | 0 | 2 | 0 | 0 | 0 | 78.6 | Bi2Sr2Ca1Cu2O8
0 | 0 | 0 | 0 | 0 | 0 | 0 | 8 | 0 | 0 | 0 | 0 | 0 | 0 | 0 | 0 | 0 | 0 | 0 | 1 | 0 | 0 | 0 | 0 | 0 | 0 | 0 | 0 | 2 | 0 | 0 | 0 | 0 | 0 | 0 | 0 | 0 | 2 | 0 | 0 | 0 | 0 | 0 | 0 | 0 | 0 | 0 | 0 | 0 | 0 | 0 | 0 | 0 | 0 | 0 | 0 | 0 | 0 | 0 | 0 | 0 | 0 | 0 | 0 | 0 | 0 | 0 | 0 | 0 | 0 | 0 | 0 | 0 | 0 | 0 | 0 | 0 | 0 | 0 | 0 | 0 | 0 | 2 | 0 | 0 | 0 | 71.4 | Bi2Sr2Ca1Cu2O8
0 | 0 | 0 | 0 | 0 | 0 | 0 | 8 | 0 | 0 | 0 | 0 | 0 | 0 | 0 | 0 | 0 | 0 | 0 | 0.8 | 0 | 0 | 0 | 0 | 0 | 0 | 0 | 0 | 2 | 0 | 0 | 0 | 0 | 0 | 0 | 0 | 0 | 2 | 0 | 0 | 0 | 0 | 0 | 0 | 0 | 0 | 0 | 0 | 0 | 0 | 0 | 0 | 0 | 0 | 0 | 0 | 0 | 0 | 0.2 | 0 | 0 | 0 | 0 | 0 | 0 | 0 | 0 | 0 | 0 | 0 | 0 | 0 | 0 | 0 | 0 | 0 | 0 | 0 | 0 | 0 | 0 | 0 | 2 | 0 | 0 | 0 | 83 | Bi2Sr2Ca0.8Pr0.2Cu2O8
0 | 0 | 0 | 0 | 0 | 0 | 0 | 8 | 0 | 0 | 0 | 0 | 0 | 0 | 0 | 0 | 0 | 0 | 0 | 0.8 | 0 | 0 | 0 | 0 | 0 | 0 | 0 | 0 | 2 | 0 | 0 | 0 | 0 | 0 | 0 | 0 | 0 | 2 | 0 | 0 | 0 | 0 | 0 | 0 | 0 | 0 | 0 | 0 | 0 | 0 | 0 | 0 | 0 | 0 | 0 | 0 | 0 | 0 | 0.2 | 0 | 0 | 0 | 0 | 0 | 0 | 0 | 0 | 0 | 0 | 0 | 0 | 0 | 0 | 0 | 0 | 0 | 0 | 0 | 0 | 0 | 0 | 0 | 2 | 0 | 0 | 0 | 87.1 | Bi2Sr2Ca0.8Pr0.2Cu2O8
0 | 0 | 0 | 0 | 0 | 0 | 0 | 8 | 0 | 0 | 0 | 0 | 0 | 0 | 0 | 0 | 0 | 0 | 0 | 0.6 | 0 | 0 | 0 | 0 | 0 | 0 | 0 | 0 | 2 | 0 | 0 | 0 | 0 | 0 | 0 | 0 | 0 | 2 | 0 | 0 | 0 | 0 | 0 | 0 | 0 | 0 | 0 | 0 | 0 | 0 | 0 | 0 | 0 | 0 | 0 | 0 | 0 | 0 | 0.4 | 0 | 0 | 0 | 0 | 0 | 0 | 0 | 0 | 0 | 0 | 0 | 0 | 0 | 0 | 0 | 0 | 0 | 0 | 0 | 0 | 0 | 0 | 0 | 2 | 0 | 0 | 0 | 58 | Bi2Sr2Ca0.6Pr0.4Cu2O8
0 | 0 | 0 | 0 | 0 | 0 | 0 | 8 | 0 | 0 | 0 | 0 | 0 | 0 | 0 | 0 | 0 | 0 | 0 | 0.6 | 0 | 0 | 0 | 0 | 0 | 0 | 0 | 0 | 2 | 0 | 0 | 0 | 0 | 0 | 0 | 0 | 0 | 2 | 0 | 0 | 0 | 0 | 0 | 0 | 0 | 0 | 0 | 0 | 0 | 0 | 0 | 0 | 0 | 0 | 0 | 0 | 0 | 0 | 0.4 | 0 | 0 | 0 | 0 | 0 | 0 | 0 | 0 | 0 | 0 | 0 | 0 | 0 | 0 | 0 | 0 | 0 | 0 | 0 | 0 | 0 | 0 | 0 | 2 | 0 | 0 | 0 | 62.5 | Bi2Sr2Ca0.6Pr0.4Cu2O8
0 | 0 | 0 | 0 | 0 | 0 | 0 | 8 | 0 | 0 | 0 | 0 | 0 | 0 | 0 | 0 | 0 | 0 | 0 | 0.55 | 0 | 0 | 0 | 0 | 0 | 0 | 0 | 0 | 2 | 0 | 0 | 0 | 0 | 0 | 0 | 0 | 0 | 2 | 0 | 0 | 0 | 0 | 0 | 0 | 0 | 0 | 0 | 0 | 0 | 0 | 0 | 0 | 0 | 0 | 0 | 0 | 0 | 0 | 0.45 | 0 | 0 | 0 | 0 | 0 | 0 | 0 | 0 | 0 | 0 | 0 | 0 | 0 | 0 | 0 | 0 | 0 | 0 | 0 | 0 | 0 | 0 | 0 | 2 | 0 | 0 | 0 | 2022-08-09 | Bi2Sr2Ca0.55Pr0.45Cu2O8
0 | 0 | 0 | 0 | 0 | 0 | 0 | 8 | 0 | 0 | 0 | 0 | 0 | 0 | 0 | 0 | 0 | 0 | 0 | 0.5 | 0 | 0 | 0 | 0 | 0 | 0 | 0 | 0 | 2 | 0 | 0 | 0 | 0 | 0 | 0 | 0 | 0 | 2 | 0 | 0 | 0 | 0 | 0 | 0 | 0 | 0 | 0 | 0 | 0 | 0 | 0 | 0 | 0 | 0 | 0 | 0 | 0 | 0 | 0.5 | 0 | 0 | 0 | 0 | 0 | 0 | 0 | 0 | 0 | 0 | 0 | 0 | 0 | 0 | 0 | 0 | 0 | 0 | 0 | 0 | 0 | 0 | 0 | 2 | 0 | 0 | 0 | 2022-09-25 | Bi2Sr2Ca0.5Pr0.5Cu2O8
0 | 0 | 0 | 0 | 0 | 0 | 0 | 4 | 0 | 0 | 0 | 0 | 0 | 0 | 0 | 0 | 0 | 0 | 0 | 0 | 0 | 0 | 0 | 0 | 0 | 0 | 0 | 0 | 1 | 0 | 0 | 0 | 0 | 0 | 0 | 0 | 0 | 0.06 | 0 | 0 | 0 | 0 | 0 | 0 | 0 | 0 | 0 | 0 | 0 | 0 | 0 | 0 | 0 | 0 | 0 | 0 | 1.94 | 0 | 0 | 0 | 0 | 0 | 0 | 0 | 0 | 0 | 0 | 0 | 0 | 0 | 0 | 0 | 0 | 0 | 0 | 0 | 0 | 0 | 0 | 0 | 0 | 0 | 0 | 0 | 0 | 0 | 14 | La1.94Sr0.06Cu1O4
0 | 0 | 0 | 0 | 0 | 0 | 0 | 4 | 0 | 0 | 0 | 0 | 0 | 0 | 0 | 0 | 0 | 0 | 0 | 0 | 0 | 0 | 0 | 0 | 0 | 0 | 0 | 0 | 1 | 0 | 0 | 0 | 0 | 0 | 0 | 0 | 0 | 0.08 | 0 | 0 | 0 | 0 | 0 | 0 | 0 | 0 | 0 | 0 | 0 | 0 | 0 | 0 | 0 | 0 | 0 | 0 | 1.92 | 0 | 0 | 0 | 0 | 0 | 0 | 0 | 0 | 0 | 0 | 0 | 0 | 0 | 0 | 0 | 0 | 0 | 0 | 0 | 0 | 0 | 0 | 0 | 0 | 0 | 0 | 0 | 0 | 0 | 24 | La1.92Sr0.08Cu1O4
0 | 0 | 0 | 0 | 0 | 0 | 0 | 4 | 0 | 0 | 0 | 0 | 0 | 0 | 0 | 0 | 0 | 0 | 0 | 0 | 0 | 0 | 0 | 0 | 0 | 0 | 0 | 0 | 1 | 0 | 0 | 0 | 0 | 0 | 0 | 0 | 0 | 0.1 | 0 | 0 | 0 | 0 | 0 | 0 | 0 | 0 | 0 | 0 | 0 | 0 | 0 | 0 | 0 | 0 | 0 | 0 | 2022-09-01 | 0 | 0 | 0 | 0 | 0 | 0 | 0 | 0 | 0 | 0 | 0 | 0 | 0 | 0 | 0 | 0 | 0 | 0 | 0 | 0 | 0 | 0 | 0 | 0 | 0 | 0 | 0 | 0 | 0 | 29 | La1.9Sr0.1Cu1O4
0 | 0 | 0 | 0 | 0 | 0 | 0 | 4 | 0 | 0 | 0 | 0 | 0 | 0 | 0 | 0 | 0 | 0 | 0 | 0 | 0 | 0 | 0 | 0 | 0 | 0 | 0 | 0 | 1 | 0 | 0 | 0 | 0 | 0 | 0 | 0 | 0 | 0.12 | 0 | 0 | 0 | 0 | 0 | 0 | 0 | 0 | 0 | 0 | 0 | 0 | 0 | 0 | 0 | 0 | 0 | 0 | 1.88 | 0 | 0 | 0 | 0 | 0 | 0 | 0 | 0 | 0 | 0 | 0 | 0 | 0 | 0 | 0 | 0 | 0 | 0 | 0 | 0 | 0 | 0 | 0 | 0 | 0 | 0 | 0 | 0 | 0 | 34 | La1.88Sr0.12Cu1O4
0 | 0 | 0 | 0 | 0 | 0 | 0 | 4 | 0 | 0 | 0 | 0 | 0 | 0 | 0 | 0 | 0 | 0 | 0 | 0 | 0 | 0 | 0 | 0 | 0 | 0 | 0 | 0 | 1 | 0 | 0 | 0 | 0 | 0 | 0 | 0 | 0 | 0.25 | 0 | 0 | 0 | 0 | 0 | 0 | 0 | 0 | 0 | 0 | 0 | 0 | 0 | 0 | 0 | 0 | 0 | 0 | 1.75 | 0 | 0 | 0 | 0 | 0 | 0 | 0 | 0 | 0 | 0 | 0 | 0 | 0 | 0 | 0 | 0 | 0 | 0 | 0 | 0 | 0 | 0 | 0 | 0 | 0 | 0 | 0 | 0 | 0 | 16 | La1.75Sr0.25Cu1O4
0 | 0 | 0 | 0 | 0 | 0 | 0 | 3.993 | 0 | 0 | 0 | 0 | 0 | 0 | 0 | 0 | 0 | 0 | 0 | 0 | 0 | 0 | 0 | 0 | 0 | 0 | 0 | 0 | 1 | 0 | 0 | 0 | 0 | 0 | 0 | 0 | 0 | 0.15 | 0 | 0 | 0 | 0 | 0 | 0 | 0 | 0 | 0 | 0 | 0 | 0 | 0 | 0 | 0 | 0 | 0 | 0 | 1.85 | 0 | 0 | 0 | 0 | 0 | 0 | 0 | 0 | 0 | 0 | 0 | 0 | 0 | 0 | 0 | 0 | 0 | 0 | 0 | 0 | 0 | 0 | 0 | 0 | 0 | 0 | 0 | 0 | 0 | 20 | La1.85Sr0.15Cu1O3.993
0 | 0 | 0 | 0 | 0 | 0 | 0 | 3.987 | 0 | 0 | 0 | 0 | 0 | 0 | 0 | 0 | 0 | 0 | 0 | 0 | 0 | 0 | 0 | 0 | 0 | 0 | 0 | 0 | 1 | 0 | 0 | 0 | 0 | 0 | 0 | 0 | 0 | 0.15 | 0 | 0 | 0 | 0 | 0 | 0 | 0 | 0 | 0 | 0 | 0 | 0 | 0 | 0 | 0 | 0 | 0 | 0 | 1.85 | 0 | 0 | 0 | 0 | 0 | 0 | 0 | 0 | 0 | 0 | 0 | 0 | 0 | 0 | 0 | 0 | 0 | 0 | 0 | 0 | 0 | 0 | 0 | 0 | 0 | 0 | 0 | 0 | 0 | 12 | La1.85Sr0.15Cu1O3.987
0 | 0 | 0 | 0 | 0 | 0 | 0 | 6.95 | 0 | 0 | 0 | 0 | 0 | 0 | 0 | 0 | 0 | 0 | 0 | 0 | 0 | 0 | 0 | 0 | 0 | 0 | 0 | 0 | 3 | 0 | 0 | 0 | 0 | 0 | 0 | 0 | 0 | 0 | 1 | 0 | 0 | 0 | 0 | 0 | 0 | 0 | 0 | 0 | 0 | 0 | 0 | 0 | 0 | 0 | 0 | 2 | 0 | 0 | 0 | 0 | 0 | 0 | 0 | 0 | 0 | 0 | 0 | 0 | 0 | 0 | 0 | 0 | 0 | 0 | 0 | 0 | 0 | 0 | 0 | 0 | 0 | 0 | 0 | 0 | 0 | 0 | 92.4 | Y1Ba2Cu3O6.95
0 | 0 | 0 | 0 | 0.6 | 0.4 | 0 | 9 | 0 | 0 | 0 | 0 | 0 | 0 | 0 | 0 | 0 | 0 | 0 | 2 | 0 | 0 | 0 | 0 | 0 | 0 | 0 | 0 | 3 | 0 | 0 | 0 | 0 | 0 | 0 | 0 | 0 | 0.5 | 0 | 0 | 0 | 0 | 0 | 0 | 0 | 0 | 0 | 0 | 0 | 0 | 0 | 0 | 0 | 0 | 0 | 2022-05-01 | 0 | 0 | 0 | 0 | 0 | 0 | 0 | 0 | 0 | 0 | 0 | 0 | 0 | 0 | 0 | 0 | 0 | 0 | 0 | 0 | 0 | 0 | 0 | 0 | 0 | 0 | 0 | 0 | 0 | 0 | 119 | B0.6C0.4Sr0.5Ba1.5Ca2Cu3O9
0 | 0 | 0 | 0 | 0 | 0 | 0 | 4 | 0 | 0 | 0 | 0 | 0 | 0 | 0 | 0 | 0 | 0 | 0 | 0 | 0 | 0 | 0 | 0 | 0 | 0 | 0 | 0 | 1 | 0 | 0 | 0 | 0 | 0 | 0 | 0 | 0 | 0 | 0 | 0 | 0 | 0 | 0 | 0 | 0 | 0 | 0 | 0 | 0 | 0 | 0 | 0 | 0 | 0 | 0 | 0 | 0 | 0.15 | 0 | 1.85 | 0 | 0 | 0 | 0 | 0 | 0 | 0 | 0 | 0 | 0 | 0 | 0 | 0 | 0 | 0 | 0 | 0 | 0 | 0 | 0 | 0 | 0 | 0 | 0 | 0 | 0 | 2022-05-17 | Nd1.85Ce0.15Cu1O4
0 | 0 | 0 | 0 | 0 | 0 | 0 | 8 | 0 | 0 | 0 | 0 | 0 | 0 | 0 | 0 | 0 | 0 | 0 | 0.45 | 0 | 0 | 0 | 0 | 0 | 0 | 0 | 0 | 2 | 0 | 0 | 0 | 0 | 0 | 0 | 0 | 0 | 2 | 0.55 | 0 | 0 | 0 | 0 | 0 | 0 | 0 | 0 | 0 | 0 | 0 | 0 | 0 | 0 | 0 | 0 | 0 | 0 | 0 | 0 | 0 | 0 | 0 | 0 | 0 | 0 | 0 | 0 | 0 | 0 | 0 | 0 | 0 | 0 | 0 | 0 | 0 | 0 | 0 | 0 | 0 | 0 | 0 | 2 | 0 | 0 | 0 | 9.91 | Bi2Sr2Ca0.45Y0.55Cu2O8
0 | 0 | 0 | 0 | 0 | 0 | 0 | 8 | 0 | 0 | 0 | 0 | 0 | 0 | 0 | 0 | 0 | 0 | 0 | 0.5 | 0 | 0 | 0 | 0 | 0 | 0 | 0 | 0 | 2 | 0 | 0 | 0 | 0 | 0 | 0 | 0 | 0 | 2 | 0.5 | 0 | 0 | 0 | 0 | 0 | 0 | 0 | 0 | 0 | 0 | 0 | 0 | 0 | 0 | 0 | 0 | 0 | 0 | 0 | 0 | 0 | 0 | 0 | 0 | 0 | 0 | 0 | 0 | 0 | 0 | 0 | 0 | 0 | 0 | 0 | 0 | 0 | 0 | 0 | 0 | 0 | 0 | 0 | 2 | 0 | 0 | 0 | 34.9 | Bi2Sr2Ca0.5Y0.5Cu2O8
0 | 0 | 0 | 0 | 0 | 0 | 0 | 8 | 0 | 0 | 0 | 0 | 0 | 0 | 0 | 0 | 0 | 0 | 0 | 0.55 | 0 | 0 | 0 | 0 | 0 | 0 | 0 | 0 | 2 | 0 | 0 | 0 | 0 | 0 | 0 | 0 | 0 | 2 | 0.45 | 0 | 0 | 0 | 0 | 0 | 0 | 0 | 0 | 0 | 0 | 0 | 0 | 0 | 0 | 0 | 0 | 0 | 0 | 0 | 0 | 0 | 0 | 0 | 0 | 0 | 0 | 0 | 0 | 0 | 0 | 0 | 0 | 0 | 0 | 0 | 0 | 0 | 0 | 0 | 0 | 0 | 0 | 0 | 2 | 0 | 0 | 0 | 50.4 | Bi2Sr2Ca0.55Y0.45Cu2O8
0 | 0 | 0 | 0 | 0 | 0 | 0 | 8 | 0 | 0 | 0 | 0 | 0 | 0 | 0 | 0 | 0 | 0 | 0 | 0.6 | 0 | 0 | 0 | 0 | 0 | 0 | 0 | 0 | 2 | 0 | 0 | 0 | 0 | 0 | 0 | 0 | 0 | 2 | 0.4 | 0 | 0 | 0 | 0 | 0 | 0 | 0 | 0 | 0 | 0 | 0 | 0 | 0 | 0 | 0 | 0 | 0 | 0 | 0 | 0 | 0 | 0 | 0 | 0 | 0 | 0 | 0 | 0 | 0 | 0 | 0 | 0 | 0 | 0 | 0 | 0 | 0 | 0 | 0 | 0 | 0 | 0 | 0 | 2 | 0 | 0 | 0 | 65.5 | Bi2Sr2Ca0.6Y0.4Cu2O8
0 | 0 | 0 | 0 | 0 | 0 | 0 | 8 | 0 | 0 | 0 | 0 | 0 | 0 | 0 | 0 | 0 | 0 | 0 | 0.62 | 0 | 0 | 0 | 0 | 0 | 0 | 0 | 0 | 2 | 0 | 0 | 0 | 0 | 0 | 0 | 0 | 0 | 2 | 0.38 | 0 | 0 | 0 | 0 | 0 | 0 | 0 | 0 | 0 | 0 | 0 | 0 | 0 | 0 | 0 | 0 | 0 | 0 | 0 | 0 | 0 | 0 | 0 | 0 | 0 | 0 | 0 | 0 | 0 | 0 | 0 | 0 | 0 | 0 | 0 | 0 | 0 | 0 | 0 | 0 | 0 | 0 | 0 | 2 | 0 | 0 | 0 | 72.4 | Bi2Sr2Ca0.62Y0.38Cu2O8
0 | 0 | 0 | 0 | 0 | 0 | 0 | 8 | 0 | 0 | 0 | 0 | 0 | 0 | 0 | 0 | 0 | 0 | 0 | 0.65 | 0 | 0 | 0 | 0 | 0 | 0 | 0 | 0 | 2 | 0 | 0 | 0 | 0 | 0 | 0 | 0 | 0 | 2 | 0.35 | 0 | 0 | 0 | 0 | 0 | 0 | 0 | 0 | 0 | 0 | 0 | 0 | 0 | 0 | 0 | 0 | 0 | 0 | 0 | 0 | 0 | 0 | 0 | 0 | 0 | 0 | 0 | 0 | 0 | 0 | 0 | 0 | 0 | 0 | 0 | 0 | 0 | 0 | 0 | 0 | 0 | 0 | 0 | 2 | 0 | 0 | 0 | 80 | Bi2Sr2Ca0.65Y0.35Cu2O8
0 | 0 | 0 | 0 | 0 | 0 | 0 | 8 | 0 | 0 | 0 | 0 | 0 | 0 | 0 | 0 | 0 | 0 | 0 | 0.68 | 0 | 0 | 0 | 0 | 0 | 0 | 0 | 0 | 2 | 0 | 0 | 0 | 0 | 0 | 0 | 0 | 0 | 2 | 0.32 | 0 | 0 | 0 | 0 | 0 | 0 | 0 | 0 | 0 | 0 | 0 | 0 | 0 | 0 | 0 | 0 | 0 | 0 | 0 | 0 | 0 | 0 | 0 | 0 | 0 | 0 | 0 | 0 | 0 | 0 | 0 | 0 | 0 | 0 | 0 | 0 | 0 | 0 | 0 | 0 | 0 | 0 | 0 | 2 | 0 | 0 | 0 | 81.9 | Bi2Sr2Ca0.68Y0.32Cu2O8
0 | 0 | 0 | 0 | 0 | 0 | 0 | 8 | 0 | 0 | 0 | 0 | 0 | 0 | 0 | 0 | 0 | 0 | 0 | 0.7 | 0 | 0 | 0 | 0 | 0 | 0 | 0 | 0 | 2 | 0 | 0 | 0 | 0 | 0 | 0 | 0 | 0 | 2 | 0.3 | 0 | 0 | 0 | 0 | 0 | 0 | 0 | 0 | 0 | 0 | 0 | 0 | 0 | 0 | 0 | 0 | 0 | 0 | 0 | 0 | 0 | 0 | 0 | 0 | 0 | 0 | 0 | 0 | 0 | 0 | 0 | 0 | 0 | 0 | 0 | 0 | 0 | 0 | 0 | 0 | 0 | 0 | 0 | 2 | 0 | 0 | 0 | 87.5 | Bi2Sr2Ca0.7Y0.3Cu2O8
0 | 0 | 0 | 0 | 0 | 0 | 0 | 8 | 0 | 0 | 0 | 0 | 0 | 0 | 0 | 0 | 0 | 0 | 0 | 0.75 | 0 | 0 | 0 | 0 | 0 | 0 | 0 | 0 | 2 | 0 | 0 | 0 | 0 | 0 | 0 | 0 | 0 | 2 | 0.25 | 0 | 0 | 0 | 0 | 0 | 0 | 0 | 0 | 0 | 0 | 0 | 0 | 0 | 0 | 0 | 0 | 0 | 0 | 0 | 0 | 0 | 0 | 0 | 0 | 0 | 0 | 0 | 0 | 0 | 0 | 0 | 0 | 0 | 0 | 0 | 0 | 0 | 0 | 0 | 0 | 0 | 0 | 0 | 2 | 0 | 0 | 0 | 87.9 | Bi2Sr2Ca0.75Y0.25Cu2O8
0 | 0 | 0 | 0 | 0 | 0 | 0 | 8 | 0 | 0 | 0 | 0 | 0 | 0 | 0 | 0 | 0 | 0 | 0 | 0.8 | 0 | 0 | 0 | 0 | 0 | 0 | 0 | 0 | 2 | 0 | 0 | 0 | 0 | 0 | 0 | 0 | 0 | 2 | 0.2 | 0 | 0 | 0 | 0 | 0 | 0 | 0 | 0 | 0 | 0 | 0 | 0 | 0 | 0 | 0 | 0 | 0 | 0 | 0 | 0 | 0 | 0 | 0 | 0 | 0 | 0 | 0 | 0 | 0 | 0 | 0 | 0 | 0 | 0 | 0 | 0 | 0 | 0 | 0 | 0 | 0 | 0 | 0 | 2 | 0 | 0 | 0 | 86.6 | Bi2Sr2Ca0.8Y0.2Cu2O8
0 | 0 | 0 | 0 | 0 | 0 | 0 | 8 | 0 | 0 | 0 | 0 | 0 | 0 | 0 | 0 | 0 | 0 | 0 | 0.85 | 0 | 0 | 0 | 0 | 0 | 0 | 0 | 0 | 2 | 0 | 0 | 0 | 0 | 0 | 0 | 0 | 0 | 2 | 0.15 | 0 | 0 | 0 | 0 | 0 | 0 | 0 | 0 | 0 | 0 | 0 | 0 | 0 | 0 | 0 | 0 | 0 | 0 | 0 | 0 | 0 | 0 | 0 | 0 | 0 | 0 | 0 | 0 | 0 | 0 | 0 | 0 | 0 | 0 | 0 | 0 | 0 | 0 | 0 | 0 | 0 | 0 | 0 | 2 | 0 | 0 | 0 | 84 | Bi2Sr2Ca0.85Y0.15Cu2O8
0 | 0 | 0 | 0 | 0 | 0 | 0 | 8 | 0 | 0 | 0 | 0 | 0 | 0 | 0 | 0 | 0 | 0 | 0 | 0.5 | 0 | 0 | 0 | 0 | 0 | 0 | 0 | 0 | 1.98 | 0.02 | 0 | 0 | 0 | 0 | 0 | 0 | 0 | 2 | 0.5 | 0 | 0 | 0 | 0 | 0 | 0 | 0 | 0 | 0 | 0 | 0 | 0 | 0 | 0 | 0 | 0 | 0 | 0 | 0 | 0 | 0 | 0 | 0 | 0 | 0 | 0 | 0 | 0 | 0 | 0 | 0 | 0 | 0 | 0 | 0 | 0 | 0 | 0 | 0 | 0 | 0 | 0 | 0 | 2 | 0 | 0 | 0 | 2022-04-16 | Bi2Sr2Ca0.5Y0.5Cu1.98Zn0.02O8
0 | 0 | 0 | 0 | 0 | 0 | 0 | 8 | 0 | 0 | 0 | 0 | 0 | 0 | 0 | 0 | 0 | 0 | 0 | 0.55 | 0 | 0 | 0 | 0 | 0 | 0 | 0 | 0 | 1.98 | 0.02 | 0 | 0 | 0 | 0 | 0 | 0 | 0 | 2 | 0.45 | 0 | 0 | 0 | 0 | 0 | 0 | 0 | 0 | 0 | 0 | 0 | 0 | 0 | 0 | 0 | 0 | 0 | 0 | 0 | 0 | 0 | 0 | 0 | 0 | 0 | 0 | 0 | 0 | 0 | 0 | 0 | 0 | 0 | 0 | 0 | 0 | 0 | 0 | 0 | 0 | 0 | 0 | 0 | 2 | 0 | 0 | 0 | 34.5 | Bi2Sr2Ca0.55Y0.45Cu1.98Zn0.02O8
0 | 0 | 0 | 0 | 0 | 0 | 0 | 8 | 0 | 0 | 0 | 0 | 0 | 0 | 0 | 0 | 0 | 0 | 0 | 0.6 | 0 | 0 | 0 | 0 | 0 | 0 | 0 | 0 | 1.98 | 0.02 | 0 | 0 | 0 | 0 | 0 | 0 | 0 | 2 | 0.4 | 0 | 0 | 0 | 0 | 0 | 0 | 0 | 0 | 0 | 0 | 0 | 0 | 0 | 0 | 0 | 0 | 0 | 0 | 0 | 0 | 0 | 0 | 0 | 0 | 0 | 0 | 0 | 0 | 0 | 0 | 0 | 0 | 0 | 0 | 0 | 0 | 0 | 0 | 0 | 0 | 0 | 0 | 0 | 2 | 0 | 0 | 0 | 53 | Bi2Sr2Ca0.6Y0.4Cu1.98Zn0.02O8
0 | 0 | 0 | 0 | 0 | 0 | 0 | 8 | 0 | 0 | 0 | 0 | 0 | 0 | 0 | 0 | 0 | 0 | 0 | 0.62 | 0 | 0 | 0 | 0 | 0 | 0 | 0 | 0 | 1.98 | 0.02 | 0 | 0 | 0 | 0 | 0 | 0 | 0 | 2 | 0.38 | 0 | 0 | 0 | 0 | 0 | 0 | 0 | 0 | 0 | 0 | 0 | 0 | 0 | 0 | 0 | 0 | 0 | 0 | 0 | 0 | 0 | 0 | 0 | 0 | 0 | 0 | 0 | 0 | 0 | 0 | 0 | 0 | 0 | 0 | 0 | 0 | 0 | 0 | 0 | 0 | 0 | 0 | 0 | 2 | 0 | 0 | 0 | 58.2 | Bi2Sr2Ca0.62Y0.38Cu1.98Zn0.02O8
0 | 0 | 0 | 0 | 0 | 0 | 0 | 8 | 0 | 0 | 0 | 0 | 0 | 0 | 0 | 0 | 0 | 0 | 0 | 0.65 | 0 | 0 | 0 | 0 | 0 | 0 | 0 | 0 | 1.98 | 0.02 | 0 | 0 | 0 | 0 | 0 | 0 | 0 | 2 | 0.35 | 0 | 0 | 0 | 0 | 0 | 0 | 0 | 0 | 0 | 0 | 0 | 0 | 0 | 0 | 0 | 0 | 0 | 0 | 0 | 0 | 0 | 0 | 0 | 0 | 0 | 0 | 0 | 0 | 0 | 0 | 0 | 0 | 0 | 0 | 0 | 0 | 0 | 0 | 0 | 0 | 0 | 0 | 0 | 2 | 0 | 0 | 0 | 65.5 | Bi2Sr2Ca0.65Y0.35Cu1.98Zn0.02O8
0 | 0 | 0 | 0 | 0 | 0 | 0 | 8 | 0 | 0 | 0 | 0 | 0 | 0 | 0 | 0 | 0 | 0 | 0 | 0.67 | 0 | 0 | 0 | 0 | 0 | 0 | 0 | 0 | 1.98 | 0.02 | 0 | 0 | 0 | 0 | 0 | 0 | 0 | 2 | 0.33 | 0 | 0 | 0 | 0 | 0 | 0 | 0 | 0 | 0 | 0 | 0 | 0 | 0 | 0 | 0 | 0 | 0 | 0 | 0 | 0 | 0 | 0 | 0 | 0 | 0 | 0 | 0 | 0 | 0 | 0 | 0 | 0 | 0 | 0 | 0 | 0 | 0 | 0 | 0 | 0 | 0 | 0 | 0 | 2 | 0 | 0 | 0 | 71.1 | Bi2Sr2Ca0.67Y0.33Cu1.98Zn0.02O8
0 | 0 | 0 | 0 | 0 | 0 | 0 | 8 | 0 | 0 | 0 | 0 | 0 | 0 | 0 | 0 | 0 | 0 | 0 | 0.7 | 0 | 0 | 0 | 0 | 0 | 0 | 0 | 0 | 1.98 | 0.02 | 0 | 0 | 0 | 0 | 0 | 0 | 0 | 2 | 0.3 | 0 | 0 | 0 | 0 | 0 | 0 | 0 | 0 | 0 | 0 | 0 | 0 | 0 | 0 | 0 | 0 | 0 | 0 | 0 | 0 | 0 | 0 | 0 | 0 | 0 | 0 | 0 | 0 | 0 | 0 | 0 | 0 | 0 | 0 | 0 | 0 | 0 | 0 | 0 | 0 | 0 | 0 | 0 | 2 | 0 | 0 | 0 | 74.6 | Bi2Sr2Ca0.7Y0.3Cu1.98Zn0.02O8
0 | 0 | 0 | 0 | 0 | 0 | 0 | 8 | 0 | 0 | 0 | 0 | 0 | 0 | 0 | 0 | 0 | 0 | 0 | 0.75 | 0 | 0 | 0 | 0 | 0 | 0 | 0 | 0 | 1.98 | 0.02 | 0 | 0 | 0 | 0 | 0 | 0 | 0 | 2 | 0.25 | 0 | 0 | 0 | 0 | 0 | 0 | 0 | 0 | 0 | 0 | 0 | 0 | 0 | 0 | 0 | 0 | 0 | 0 | 0 | 0 | 0 | 0 | 0 | 0 | 0 | 0 | 0 | 0 | 0 | 0 | 0 | 0 | 0 | 0 | 0 | 0 | 0 | 0 | 0 | 0 | 0 | 0 | 0 | 2 | 0 | 0 | 0 | 78.5 | Bi2Sr2Ca0.75Y0.25Cu1.98Zn0.02O8
0 | 0 | 0 | 0 | 0 | 0 | 0 | 8 | 0 | 0 | 0 | 0 | 0 | 0 | 0 | 0 | 0 | 0 | 0 | 0.8 | 0 | 0 | 0 | 0 | 0 | 0 | 0 | 0 | 1.98 | 0.02 | 0 | 0 | 0 | 0 | 0 | 0 | 0 | 2 | 0.2 | 0 | 0 | 0 | 0 | 0 | 0 | 0 | 0 | 0 | 0 | 0 | 0 | 0 | 0 | 0 | 0 | 0 | 0 | 0 | 0 | 0 | 0 | 0 | 0 | 0 | 0 | 0 | 0 | 0 | 0 | 0 | 0 | 0 | 0 | 0 | 0 | 0 | 0 | 0 | 0 | 0 | 0 | 0 | 2 | 0 | 0 | 0 | 77.6 | Bi2Sr2Ca0.8Y0.2Cu1.98Zn0.02O8
0 | 0 | 0 | 0 | 0 | 0 | 0 | 8 | 0 | 0 | 0 | 0 | 0 | 0 | 0 | 0 | 0 | 0 | 0 | 0.85 | 0 | 0 | 0 | 0 | 0 | 0 | 0 | 0 | 1.98 | 0.02 | 0 | 0 | 0 | 0 | 0 | 0 | 0 | 2 | 0.15 | 0 | 0 | 0 | 0 | 0 | 0 | 0 | 0 | 0 | 0 | 0 | 0 | 0 | 0 | 0 | 0 | 0 | 0 | 0 | 0 | 0 | 0 | 0 | 0 | 0 | 0 | 0 | 0 | 0 | 0 | 0 | 0 | 0 | 0 | 0 | 0 | 0 | 0 | 0 | 0 | 0 | 0 | 0 | 2 | 0 | 0 | 0 | 77.2 | Bi2Sr2Ca0.85Y0.15Cu1.98Zn0.02O8
0 | 0 | 0 | 0 | 0 | 0 | 0 | 8 | 0 | 0 | 0 | 0 | 0 | 0 | 0 | 0 | 0 | 0 | 0 | 0.55 | 0 | 0 | 0 | 0 | 0 | 0 | 0 | 0 | 1.96 | 0.04 | 0 | 0 | 0 | 0 | 0 | 0 | 0 | 2 | 0.45 | 0 | 0 | 0 | 0 | 0 | 0 | 0 | 0 | 0 | 0 | 0 | 0 | 0 | 0 | 0 | 0 | 0 | 0 | 0 | 0 | 0 | 0 | 0 | 0 | 0 | 0 | 0 | 0 | 0 | 0 | 0 | 0 | 0 | 0 | 0 | 0 | 0 | 0 | 0 | 0 | 0 | 0 | 0 | 2 | 0 | 0 | 0 | 19 | Bi2Sr2Ca0.55Y0.45Cu1.96Zn0.04O8
0 | 0 | 0 | 0 | 0 | 0 | 0 | 8 | 0 | 0 | 0 | 0 | 0 | 0 | 0 | 0 | 0 | 0 | 0 | 0.6 | 0 | 0 | 0 | 0 | 0 | 0 | 0 | 0 | 1.96 | 0.04 | 0 | 0 | 0 | 0 | 0 | 0 | 0 | 2 | 0.4 | 0 | 0 | 0 | 0 | 0 | 0 | 0 | 0 | 0 | 0 | 0 | 0 | 0 | 0 | 0 | 0 | 0 | 0 | 0 | 0 | 0 | 0 | 0 | 0 | 0 | 0 | 0 | 0 | 0 | 0 | 0 | 0 | 0 | 0 | 0 | 0 | 0 | 0 | 0 | 0 | 0 | 0 | 0 | 2 | 0 | 0 | 0 | 33.6 | Bi2Sr2Ca0.6Y0.4Cu1.96Zn0.04O8
0 | 0 | 0 | 0 | 0 | 0 | 0 | 8 | 0 | 0 | 0 | 0 | 0 | 0 | 0 | 0 | 0 | 0 | 0 | 0.65 | 0 | 0 | 0 | 0 | 0 | 0 | 0 | 0 | 1.96 | 0.04 | 0 | 0 | 0 | 0 | 0 | 0 | 0 | 2 | 0.35 | 0 | 0 | 0 | 0 | 0 | 0 | 0 | 0 | 0 | 0 | 0 | 0 | 0 | 0 | 0 | 0 | 0 | 0 | 0 | 0 | 0 | 0 | 0 | 0 | 0 | 0 | 0 | 0 | 0 | 0 | 0 | 0 | 0 | 0 | 0 | 0 | 0 | 0 | 0 | 0 | 0 | 0 | 0 | 2 | 0 | 0 | 0 | 47.8 | Bi2Sr2Ca0.65Y0.35Cu1.96Zn0.04O8
0 | 0 | 0 | 0 | 0 | 0 | 0 | 8 | 0 | 0 | 0 | 0 | 0 | 0 | 0 | 0 | 0 | 0 | 0 | 0.66 | 0 | 0 | 0 | 0 | 0 | 0 | 0 | 0 | 1.96 | 0.04 | 0 | 0 | 0 | 0 | 0 | 0 | 0 | 2 | 0.34 | 0 | 0 | 0 | 0 | 0 | 0 | 0 | 0 | 0 | 0 | 0 | 0 | 0 | 0 | 0 | 0 | 0 | 0 | 0 | 0 | 0 | 0 | 0 | 0 | 0 | 0 | 0 | 0 | 0 | 0 | 0 | 0 | 0 | 0 | 0 | 0 | 0 | 0 | 0 | 0 | 0 | 0 | 0 | 2 | 0 | 0 | 0 | 51.3 | Bi2Sr2Ca0.66Y0.34Cu1.96Zn0.04O8
0 | 0 | 0 | 0 | 0 | 0 | 0 | 8 | 0 | 0 | 0 | 0 | 0 | 0 | 0 | 0 | 0 | 0 | 0 | 0.67 | 0 | 0 | 0 | 0 | 0 | 0 | 0 | 0 | 1.96 | 0.04 | 0 | 0 | 0 | 0 | 0 | 0 | 0 | 2 | 0.33 | 0 | 0 | 0 | 0 | 0 | 0 | 0 | 0 | 0 | 0 | 0 | 0 | 0 | 0 | 0 | 0 | 0 | 0 | 0 | 0 | 0 | 0 | 0 | 0 | 0 | 0 | 0 | 0 | 0 | 0 | 0 | 0 | 0 | 0 | 0 | 0 | 0 | 0 | 0 | 0 | 0 | 0 | 0 | 2 | 0 | 0 | 0 | 51.7 | Bi2Sr2Ca0.67Y0.33Cu1.96Zn0.04O8
0 | 0 | 0 | 0 | 0 | 0 | 0 | 8 | 0 | 0 | 0 | 0 | 0 | 0 | 0 | 0 | 0 | 0 | 0 | 0.69 | 0 | 0 | 0 | 0 | 0 | 0 | 0 | 0 | 1.96 | 0.04 | 0 | 0 | 0 | 0 | 0 | 0 | 0 | 2 | 0.31 | 0 | 0 | 0 | 0 | 0 | 0 | 0 | 0 | 0 | 0 | 0 | 0 | 0 | 0 | 0 | 0 | 0 | 0 | 0 | 0 | 0 | 0 | 0 | 0 | 0 | 0 | 0 | 0 | 0 | 0 | 0 | 0 | 0 | 0 | 0 | 0 | 0 | 0 | 0 | 0 | 0 | 0 | 0 | 2 | 0 | 0 | 0 | 52.6 | Bi2Sr2Ca0.69Y0.31Cu1.96Zn0.04O8
0 | 0 | 0 | 0 | 0 | 0 | 0 | 8 | 0 | 0 | 0 | 0 | 0 | 0 | 0 | 0 | 0 | 0 | 0 | 0.7 | 0 | 0 | 0 | 0 | 0 | 0 | 0 | 0 | 1.96 | 0.04 | 0 | 0 | 0 | 0 | 0 | 0 | 0 | 2 | 0.3 | 0 | 0 | 0 | 0 | 0 | 0 | 0 | 0 | 0 | 0 | 0 | 0 | 0 | 0 | 0 | 0 | 0 | 0 | 0 | 0 | 0 | 0 | 0 | 0 | 0 | 0 | 0 | 0 | 0 | 0 | 0 | 0 | 0 | 0 | 0 | 0 | 0 | 0 | 0 | 0 | 0 | 0 | 0 | 2 | 0 | 0 | 0 | 54.3 | Bi2Sr2Ca0.7Y0.3Cu1.96Zn0.04O8
0 | 0 | 0 | 0 | 0 | 0 | 0 | 8 | 0 | 0 | 0 | 0 | 0 | 0 | 0 | 0 | 0 | 0 | 0 | 0.72 | 0 | 0 | 0 | 0 | 0 | 0 | 0 | 0 | 1.96 | 0.04 | 0 | 0 | 0 | 0 | 0 | 0 | 0 | 2 | 0.28 | 0 | 0 | 0 | 0 | 0 | 0 | 0 | 0 | 0 | 0 | 0 | 0 | 0 | 0 | 0 | 0 | 0 | 0 | 0 | 0 | 0 | 0 | 0 | 0 | 0 | 0 | 0 | 0 | 0 | 0 | 0 | 0 | 0 | 0 | 0 | 0 | 0 | 0 | 0 | 0 | 0 | 0 | 0 | 2 | 0 | 0 | 0 | 70.3 | Bi2Sr2Ca0.72Y0.28Cu1.96Zn0.04O8
0 | 0 | 0 | 0 | 0 | 0 | 0 | 8 | 0 | 0 | 0 | 0 | 0 | 0 | 0 | 0 | 0 | 0 | 0 | 0.75 | 0 | 0 | 0 | 0 | 0 | 0 | 0 | 0 | 1.96 | 0.04 | 0 | 0 | 0 | 0 | 0 | 0 | 0 | 2 | 0.25 | 0 | 0 | 0 | 0 | 0 | 0 | 0 | 0 | 0 | 0 | 0 | 0 | 0 | 0 | 0 | 0 | 0 | 0 | 0 | 0 | 0 | 0 | 0 | 0 | 0 | 0 | 0 | 0 | 0 | 0 | 0 | 0 | 0 | 0 | 0 | 0 | 0 | 0 | 0 | 0 | 0 | 0 | 0 | 2 | 0 | 0 | 0 | 75.4 | Bi2Sr2Ca0.75Y0.25Cu1.96Zn0.04O8
0 | 0 | 0 | 0 | 0 | 0 | 0 | 8 | 0 | 0 | 0 | 0 | 0 | 0 | 0 | 0 | 0 | 0 | 0 | 0.8 | 0 | 0 | 0 | 0 | 0 | 0 | 0 | 0 | 1.96 | 0.04 | 0 | 0 | 0 | 0 | 0 | 0 | 0 | 2 | 0.2 | 0 | 0 | 0 | 0 | 0 | 0 | 0 | 0 | 0 | 0 | 0 | 0 | 0 | 0 | 0 | 0 | 0 | 0 | 0 | 0 | 0 | 0 | 0 | 0 | 0 | 0 | 0 | 0 | 0 | 0 | 0 | 0 | 0 | 0 | 0 | 0 | 0 | 0 | 0 | 0 | 0 | 0 | 0 | 2 | 0 | 0 | 0 | 75 | Bi2Sr2Ca0.8Y0.2Cu1.96Zn0.04O8
0 | 0 | 0 | 0 | 0 | 0 | 0 | 8 | 0 | 0 | 0 | 0 | 0 | 0 | 0 | 0 | 0 | 0 | 0 | 0.85 | 0 | 0 | 0 | 0 | 0 | 0 | 0 | 0 | 1.96 | 0.04 | 0 | 0 | 0 | 0 | 0 | 0 | 0 | 2 | 0.15 | 0 | 0 | 0 | 0 | 0 | 0 | 0 | 0 | 0 | 0 | 0 | 0 | 0 | 0 | 0 | 0 | 0 | 0 | 0 | 0 | 0 | 0 | 0 | 0 | 0 | 0 | 0 | 0 | 0 | 0 | 0 | 0 | 0 | 0 | 0 | 0 | 0 | 0 | 0 | 0 | 0 | 0 | 0 | 2 | 0 | 0 | 0 | 71.6 | Bi2Sr2Ca0.85Y0.15Cu1.96Zn0.04O8
0 | 0 | 0 | 0 | 0 | 0 | 0 | 8 | 0 | 0 | 0 | 0 | 0 | 0 | 0 | 0 | 0 | 0 | 0 | 0.55 | 0 | 0 | 0 | 0 | 0 | 0 | 0 | 0 | 1.95 | 0.05 | 0 | 0 | 0 | 0 | 0 | 0 | 0 | 2 | 0.45 | 0 | 0 | 0 | 0 | 0 | 0 | 0 | 0 | 0 | 0 | 0 | 0 | 0 | 0 | 0 | 0 | 0 | 0 | 0 | 0 | 0 | 0 | 0 | 0 | 0 | 0 | 0 | 0 | 0 | 0 | 0 | 0 | 0 | 0 | 0 | 0 | 0 | 0 | 0 | 0 | 0 | 0 | 0 | 2 | 0 | 0 | 0 | 19 | Bi2Sr2Ca0.55Y0.45Cu1.95Zn0.05O8
0 | 0 | 0 | 0 | 0 | 0 | 0 | 8 | 0 | 0 | 0 | 0 | 0 | 0 | 0 | 0 | 0 | 0 | 0 | 0.6 | 0 | 0 | 0 | 0 | 0 | 0 | 0 | 0 | 1.95 | 0.05 | 0 | 0 | 0 | 0 | 0 | 0 | 0 | 2 | 0.4 | 0 | 0 | 0 | 0 | 0 | 0 | 0 | 0 | 0 | 0 | 0 | 0 | 0 | 0 | 0 | 0 | 0 | 0 | 0 | 0 | 0 | 0 | 0 | 0 | 0 | 0 | 0 | 0 | 0 | 0 | 0 | 0 | 0 | 0 | 0 | 0 | 0 | 0 | 0 | 0 | 0 | 0 | 0 | 2 | 0 | 0 | 0 | 2022-03-29 | Bi2Sr2Ca0.6Y0.4Cu1.95Zn0.05O8
0 | 0 | 0 | 0 | 0 | 0 | 0 | 8 | 0 | 0 | 0 | 0 | 0 | 0 | 0 | 0 | 0 | 0 | 0 | 0.65 | 0 | 0 | 0 | 0 | 0 | 0 | 0 | 0 | 1.95 | 0.05 | 0 | 0 | 0 | 0 | 0 | 0 | 0 | 2 | 0.35 | 0 | 0 | 0 | 0 | 0 | 0 | 0 | 0 | 0 | 0 | 0 | 0 | 0 | 0 | 0 | 0 | 0 | 0 | 0 | 0 | 0 | 0 | 0 | 0 | 0 | 0 | 0 | 0 | 0 | 0 | 0 | 0 | 0 | 0 | 0 | 0 | 0 | 0 | 0 | 0 | 0 | 0 | 0 | 2 | 0 | 0 | 0 | 42.7 | Bi2Sr2Ca0.65Y0.35Cu1.95Zn0.05O8
0 | 0 | 0 | 0 | 0 | 0 | 0 | 8 | 0 | 0 | 0 | 0 | 0 | 0 | 0 | 0 | 0 | 0 | 0 | 0.66 | 0 | 0 | 0 | 0 | 0 | 0 | 0 | 0 | 1.95 | 0.05 | 0 | 0 | 0 | 0 | 0 | 0 | 0 | 2 | 0.34 | 0 | 0 | 0 | 0 | 0 | 0 | 0 | 0 | 0 | 0 | 0 | 0 | 0 | 0 | 0 | 0 | 0 | 0 | 0 | 0 | 0 | 0 | 0 | 0 | 0 | 0 | 0 | 0 | 0 | 0 | 0 | 0 | 0 | 0 | 0 | 0 | 0 | 0 | 0 | 0 | 0 | 0 | 0 | 2 | 0 | 0 | 0 | 43.1 | Bi2Sr2Ca0.66Y0.34Cu1.95Zn0.05O8
0 | 0 | 0 | 0 | 0 | 0 | 0 | 8 | 0 | 0 | 0 | 0 | 0 | 0 | 0 | 0 | 0 | 0 | 0 | 0.67 | 0 | 0 | 0 | 0 | 0 | 0 | 0 | 0 | 1.95 | 0.05 | 0 | 0 | 0 | 0 | 0 | 0 | 0 | 2 | 0.33 | 0 | 0 | 0 | 0 | 0 | 0 | 0 | 0 | 0 | 0 | 0 | 0 | 0 | 0 | 0 | 0 | 0 | 0 | 0 | 0 | 0 | 0 | 0 | 0 | 0 | 0 | 0 | 0 | 0 | 0 | 0 | 0 | 0 | 0 | 0 | 0 | 0 | 0 | 0 | 0 | 0 | 0 | 0 | 2 | 0 | 0 | 0 | 37.5 | Bi2Sr2Ca0.67Y0.33Cu1.95Zn0.05O8
0 | 0 | 0 | 0 | 0 | 0 | 0 | 8 | 0 | 0 | 0 | 0 | 0 | 0 | 0 | 0 | 0 | 0 | 0 | 0.69 | 0 | 0 | 0 | 0 | 0 | 0 | 0 | 0 | 1.95 | 0.05 | 0 | 0 | 0 | 0 | 0 | 0 | 0 | 2 | 0.31 | 0 | 0 | 0 | 0 | 0 | 0 | 0 | 0 | 0 | 0 | 0 | 0 | 0 | 0 | 0 | 0 | 0 | 0 | 0 | 0 | 0 | 0 | 0 | 0 | 0 | 0 | 0 | 0 | 0 | 0 | 0 | 0 | 0 | 0 | 0 | 0 | 0 | 0 | 0 | 0 | 0 | 0 | 0 | 2 | 0 | 0 | 0 | 32.8 | Bi2Sr2Ca0.69Y0.31Cu1.95Zn0.05O8
0 | 0 | 0 | 0 | 0 | 0 | 0 | 8 | 0 | 0 | 0 | 0 | 0 | 0 | 0 | 0 | 0 | 0 | 0 | 0.7 | 0 | 0 | 0 | 0 | 0 | 0 | 0 | 0 | 1.95 | 0.05 | 0 | 0 | 0 | 0 | 0 | 0 | 0 | 2 | 0.3 | 0 | 0 | 0 | 0 | 0 | 0 | 0 | 0 | 0 | 0 | 0 | 0 | 0 | 0 | 0 | 0 | 0 | 0 | 0 | 0 | 0 | 0 | 0 | 0 | 0 | 0 | 0 | 0 | 0 | 0 | 0 | 0 | 0 | 0 | 0 | 0 | 0 | 0 | 0 | 0 | 0 | 0 | 0 | 2 | 0 | 0 | 0 | 48.7 | Bi2Sr2Ca0.7Y0.3Cu1.95Zn0.05O8
0 | 0 | 0 | 0 | 0 | 0 | 0 | 8 | 0 | 0 | 0 | 0 | 0 | 0 | 0 | 0 | 0 | 0 | 0 | 0.73 | 0 | 0 | 0 | 0 | 0 | 0 | 0 | 0 | 1.95 | 0.05 | 0 | 0 | 0 | 0 | 0 | 0 | 0 | 2 | 0.27 | 0 | 0 | 0 | 0 | 0 | 0 | 0 | 0 | 0 | 0 | 0 | 0 | 0 | 0 | 0 | 0 | 0 | 0 | 0 | 0 | 0 | 0 | 0 | 0 | 0 | 0 | 0 | 0 | 0 | 0 | 0 | 0 | 0 | 0 | 0 | 0 | 0 | 0 | 0 | 0 | 0 | 0 | 0 | 2 | 0 | 0 | 0 | 45.7 | Bi2Sr2Ca0.73Y0.27Cu1.95Zn0.05O8
0 | 0 | 0 | 0 | 0 | 0 | 0 | 8 | 0 | 0 | 0 | 0 | 0 | 0 | 0 | 0 | 0 | 0 | 0 | 0.75 | 0 | 0 | 0 | 0 | 0 | 0 | 0 | 0 | 1.95 | 0.05 | 0 | 0 | 0 | 0 | 0 | 0 | 0 | 2 | 0.25 | 0 | 0 | 0 | 0 | 0 | 0 | 0 | 0 | 0 | 0 | 0 | 0 | 0 | 0 | 0 | 0 | 0 | 0 | 0 | 0 | 0 | 0 | 0 | 0 | 0 | 0 | 0 | 0 | 0 | 0 | 0 | 0 | 0 | 0 | 0 | 0 | 0 | 0 | 0 | 0 | 0 | 0 | 0 | 2 | 0 | 0 | 0 | 49.1 | Bi2Sr2Ca0.75Y0.25Cu1.95Zn0.05O8
0 | 0 | 0 | 0 | 0 | 0 | 0 | 8 | 0 | 0 | 0 | 0 | 0 | 0 | 0 | 0 | 0 | 0 | 0 | 0.8 | 0 | 0 | 0 | 0 | 0 | 0 | 0 | 0 | 1.95 | 0.05 | 0 | 0 | 0 | 0 | 0 | 0 | 0 | 2 | 0.2 | 0 | 0 | 0 | 0 | 0 | 0 | 0 | 0 | 0 | 0 | 0 | 0 | 0 | 0 | 0 | 0 | 0 | 0 | 0 | 0 | 0 | 0 | 0 | 0 | 0 | 0 | 0 | 0 | 0 | 0 | 0 | 0 | 0 | 0 | 0 | 0 | 0 | 0 | 0 | 0 | 0 | 0 | 0 | 2 | 0 | 0 | 0 | 75 | Bi2Sr2Ca0.8Y0.2Cu1.95Zn0.05O8
0 | 0 | 0 | 0 | 0 | 0 | 0 | 8 | 0 | 0 | 0 | 0 | 0 | 0 | 0 | 0 | 0 | 0 | 0 | 0.85 | 0 | 0 | 0 | 0 | 0 | 0 | 0 | 0 | 1.95 | 0.05 | 0 | 0 | 0 | 0 | 0 | 0 | 0 | 2 | 0.15 | 0 | 0 | 0 | 0 | 0 | 0 | 0 | 0 | 0 | 0 | 0 | 0 | 0 | 0 | 0 | 0 | 0 | 0 | 0 | 0 | 0 | 0 | 0 | 0 | 0 | 0 | 0 | 0 | 0 | 0 | 0 | 0 | 0 | 0 | 0 | 0 | 0 | 0 | 0 | 0 | 0 | 0 | 0 | 2 | 0 | 0 | 0 | 65.1 | Bi2Sr2Ca0.85Y0.15Cu1.95Zn0.05O8
0 | 0 | 0 | 0 | 0 | 0 | 0 | 8 | 0 | 0 | 0 | 0 | 0 | 0 | 0 | 0 | 0 | 0 | 0 | 0.55 | 0 | 0 | 0 | 0 | 0 | 0 | 0 | 0 | 1.94 | 0.06 | 0 | 0 | 0 | 0 | 0 | 0 | 0 | 2 | 0.45 | 0 | 0 | 0 | 0 | 0 | 0 | 0 | 0 | 0 | 0 | 0 | 0 | 0 | 0 | 0 | 0 | 0 | 0 | 0 | 0 | 0 | 0 | 0 | 0 | 0 | 0 | 0 | 0 | 0 | 0 | 0 | 0 | 0 | 0 | 0 | 0 | 0 | 0 | 0 | 0 | 0 | 0 | 0 | 2 | 0 | 0 | 0 | 2022-06-11 | Bi2Sr2Ca0.55Y0.45Cu1.94Zn0.06O8
0 | 0 | 0 | 0 | 0 | 0 | 0 | 8 | 0 | 0 | 0 | 0 | 0 | 0 | 0 | 0 | 0 | 0 | 0 | 0.6 | 0 | 0 | 0 | 0 | 0 | 0 | 0 | 0 | 1.94 | 0.06 | 0 | 0 | 0 | 0 | 0 | 0 | 0 | 2 | 0.4 | 0 | 0 | 0 | 0 | 0 | 0 | 0 | 0 | 0 | 0 | 0 | 0 | 0 | 0 | 0 | 0 | 0 | 0 | 0 | 0 | 0 | 0 | 0 | 0 | 0 | 0 | 0 | 0 | 0 | 0 | 0 | 0 | 0 | 0 | 0 | 0 | 0 | 0 | 0 | 0 | 0 | 0 | 0 | 2 | 0 | 0 | 0 | 2022-03-26 | Bi2Sr2Ca0.6Y0.4Cu1.94Zn0.06O8
0 | 0 | 0 | 0 | 0 | 0 | 0 | 8 | 0 | 0 | 0 | 0 | 0 | 0 | 0 | 0 | 0 | 0 | 0 | 0.62 | 0 | 0 | 0 | 0 | 0 | 0 | 0 | 0 | 1.94 | 0.06 | 0 | 0 | 0 | 0 | 0 | 0 | 0 | 2 | 0.38 | 0 | 0 | 0 | 0 | 0 | 0 | 0 | 0 | 0 | 0 | 0 | 0 | 0 | 0 | 0 | 0 | 0 | 0 | 0 | 0 | 0 | 0 | 0 | 0 | 0 | 0 | 0 | 0 | 0 | 0 | 0 | 0 | 0 | 0 | 0 | 0 | 0 | 0 | 0 | 0 | 0 | 0 | 0 | 2 | 0 | 0 | 0 | 41.8 | Bi2Sr2Ca0.62Y0.38Cu1.94Zn0.06O8
0 | 0 | 0 | 0 | 0 | 0 | 0 | 8 | 0 | 0 | 0 | 0 | 0 | 0 | 0 | 0 | 0 | 0 | 0 | 0.65 | 0 | 0 | 0 | 0 | 0 | 0 | 0 | 0 | 1.94 | 0.06 | 0 | 0 | 0 | 0 | 0 | 0 | 0 | 2 | 0.35 | 0 | 0 | 0 | 0 | 0 | 0 | 0 | 0 | 0 | 0 | 0 | 0 | 0 | 0 | 0 | 0 | 0 | 0 | 0 | 0 | 0 | 0 | 0 | 0 | 0 | 0 | 0 | 0 | 0 | 0 | 0 | 0 | 0 | 0 | 0 | 0 | 0 | 0 | 0 | 0 | 0 | 0 | 0 | 2 | 0 | 0 | 0 | 31 | Bi2Sr2Ca0.65Y0.35Cu1.94Zn0.06O8
0 | 0 | 0 | 0 | 0 | 0 | 0 | 8 | 0 | 0 | 0 | 0 | 0 | 0 | 0 | 0 | 0 | 0 | 0 | 0.66 | 0 | 0 | 0 | 0 | 0 | 0 | 0 | 0 | 1.94 | 0.06 | 0 | 0 | 0 | 0 | 0 | 0 | 0 | 2 | 0.34 | 0 | 0 | 0 | 0 | 0 | 0 | 0 | 0 | 0 | 0 | 0 | 0 | 0 | 0 | 0 | 0 | 0 | 0 | 0 | 0 | 0 | 0 | 0 | 0 | 0 | 0 | 0 | 0 | 0 | 0 | 0 | 0 | 0 | 0 | 0 | 0 | 0 | 0 | 0 | 0 | 0 | 0 | 0 | 2 | 0 | 0 | 0 | 2022-01-18 | Bi2Sr2Ca0.66Y0.34Cu1.94Zn0.06O8
0 | 0 | 0 | 0 | 0 | 0 | 0 | 8 | 0 | 0 | 0 | 0 | 0 | 0 | 0 | 0 | 0 | 0 | 0 | 0.68 | 0 | 0 | 0 | 0 | 0 | 0 | 0 | 0 | 1.94 | 0.06 | 0 | 0 | 0 | 0 | 0 | 0 | 0 | 2 | 0.32 | 0 | 0 | 0 | 0 | 0 | 0 | 0 | 0 | 0 | 0 | 0 | 0 | 0 | 0 | 0 | 0 | 0 | 0 | 0 | 0 | 0 | 0 | 0 | 0 | 0 | 0 | 0 | 0 | 0 | 0 | 0 | 0 | 0 | 0 | 0 | 0 | 0 | 0 | 0 | 0 | 0 | 0 | 0 | 2 | 0 | 0 | 0 | 2022-03-29 | Bi2Sr2Ca0.68Y0.32Cu1.94Zn0.06O8
0 | 0 | 0 | 0 | 0 | 0 | 0 | 8 | 0 | 0 | 0 | 0 | 0 | 0 | 0 | 0 | 0 | 0 | 0 | 0.7 | 0 | 0 | 0 | 0 | 0 | 0 | 0 | 0 | 1.94 | 0.06 | 0 | 0 | 0 | 0 | 0 | 0 | 0 | 2 | 0.3 | 0 | 0 | 0 | 0 | 0 | 0 | 0 | 0 | 0 | 0 | 0 | 0 | 0 | 0 | 0 | 0 | 0 | 0 | 0 | 0 | 0 | 0 | 0 | 0 | 0 | 0 | 0 | 0 | 0 | 0 | 0 | 0 | 0 | 0 | 0 | 0 | 0 | 0 | 0 | 0 | 0 | 0 | 0 | 2 | 0 | 0 | 0 | 2022-03-29 | Bi2Sr2Ca0.7Y0.3Cu1.94Zn0.06O8
0 | 0 | 0 | 0 | 0 | 0 | 0 | 8 | 0 | 0 | 0 | 0 | 0 | 0 | 0 | 0 | 0 | 0 | 0 | 0.73 | 0 | 0 | 0 | 0 | 0 | 0 | 0 | 0 | 1.94 | 0.06 | 0 | 0 | 0 | 0 | 0 | 0 | 0 | 2 | 0.27 | 0 | 0 | 0 | 0 | 0 | 0 | 0 | 0 | 0 | 0 | 0 | 0 | 0 | 0 | 0 | 0 | 0 | 0 | 0 | 0 | 0 | 0 | 0 | 0 | 0 | 0 | 0 | 0 | 0 | 0 | 0 | 0 | 0 | 0 | 0 | 0 | 0 | 0 | 0 | 0 | 0 | 0 | 0 | 2 | 0 | 0 | 0 | 40.1 | Bi2Sr2Ca0.73Y0.27Cu1.94Zn0.06O8
0 | 0 | 0 | 0 | 0 | 0 | 0 | 8 | 0 | 0 | 0 | 0 | 0 | 0 | 0 | 0 | 0 | 0 | 0 | 0.75 | 0 | 0 | 0 | 0 | 0 | 0 | 0 | 0 | 1.94 | 0.06 | 0 | 0 | 0 | 0 | 0 | 0 | 0 | 2 | 0.25 | 0 | 0 | 0 | 0 | 0 | 0 | 0 | 0 | 0 | 0 | 0 | 0 | 0 | 0 | 0 | 0 | 0 | 0 | 0 | 0 | 0 | 0 | 0 | 0 | 0 | 0 | 0 | 0 | 0 | 0 | 0 | 0 | 0 | 0 | 0 | 0 | 0 | 0 | 0 | 0 | 0 | 0 | 0 | 2 | 0 | 0 | 0 | 36.6 | Bi2Sr2Ca0.75Y0.25Cu1.94Zn0.06O8
0 | 0 | 0 | 0 | 0 | 0 | 0 | 8 | 0 | 0 | 0 | 0 | 0 | 0 | 0 | 0 | 0 | 0 | 0 | 0.8 | 0 | 0 | 0 | 0 | 0 | 0 | 0 | 0 | 1.94 | 0.06 | 0 | 0 | 0 | 0 | 0 | 0 | 0 | 2 | 0.2 | 0 | 0 | 0 | 0 | 0 | 0 | 0 | 0 | 0 | 0 | 0 | 0 | 0 | 0 | 0 | 0 | 0 | 0 | 0 | 0 | 0 | 0 | 0 | 0 | 0 | 0 | 0 | 0 | 0 | 0 | 0 | 0 | 0 | 0 | 0 | 0 | 0 | 0 | 0 | 0 | 0 | 0 | 0 | 2 | 0 | 0 | 0 | 70.2 | Bi2Sr2Ca0.8Y0.2Cu1.94Zn0.06O8
0 | 0 | 0 | 0 | 0 | 0 | 0 | 8 | 0 | 0 | 0 | 0 | 0 | 0 | 0 | 0 | 0 | 0 | 0 | 0.85 | 0 | 0 | 0 | 0 | 0 | 0 | 0 | 0 | 1.94 | 0.06 | 0 | 0 | 0 | 0 | 0 | 0 | 0 | 2 | 0.15 | 0 | 0 | 0 | 0 | 0 | 0 | 0 | 0 | 0 | 0 | 0 | 0 | 0 | 0 | 0 | 0 | 0 | 0 | 0 | 0 | 0 | 0 | 0 | 0 | 0 | 0 | 0 | 0 | 0 | 0 | 0 | 0 | 0 | 0 | 0 | 0 | 0 | 0 | 0 | 0 | 0 | 0 | 0 | 2 | 0 | 0 | 0 | 59.5 | Bi2Sr2Ca0.85Y0.15Cu1.94Zn0.06O8
0 | 0 | 0 | 0 | 0 | 0 | 0 | 7 | 0 | 0 | 0 | 0 | 0 | 0 | 0 | 0 | 0 | 0 | 0 | 0 | 0 | 0 | 0 | 0 | 0 | 0 | 0 | 0 | 3 | 0 | 0 | 0 | 0 | 0 | 0 | 0 | 0 | 0 | 1 | 0 | 0 | 0 | 0 | 0 | 0 | 0 | 0 | 0 | 0 | 0 | 0 | 0 | 0 | 0 | 0 | 2 | 0 | 0 | 0 | 0 | 0 | 0 | 0 | 0 | 0 | 0 | 0 | 0 | 0 | 0 | 0 | 0 | 0 | 0 | 0 | 0 | 0 | 0 | 0 | 0 | 0 | 0 | 0 | 0 | 0 | 0 | 72 | Y1Ba2Cu3O7
0 | 0 | 0 | 0 | 0 | 0 | 0 | 7 | 0 | 0 | 0 | 0 | 0 | 0 | 0 | 0 | 0 | 0 | 0 | 0 | 0 | 0 | 0 | 0 | 0 | 0 | 0 | 0 | 3 | 0 | 0 | 0 | 0 | 0 | 0 | 0 | 0 | 0 | 1 | 0 | 0 | 0 | 0 | 0 | 0 | 0 | 0 | 0 | 0 | 0 | 0 | 0 | 0 | 0 | 0 | 2 | 0 | 0 | 0 | 0 | 0 | 0 | 0 | 0 | 0 | 0 | 0 | 0 | 0 | 0 | 0 | 0 | 0 | 0 | 0 | 0 | 0 | 0 | 0 | 0 | 0 | 0 | 0 | 0 | 0 | 0 | 53 | Y1Ba2Cu3O7
0 | 0 | 0 | 0 | 0 | 0 | 0 | 7 | 0 | 0 | 0 | 0 | 0 | 0 | 0 | 0 | 0 | 0 | 0 | 0 | 0 | 0 | 0 | 0 | 0 | 0 | 0 | 0 | 3 | 0 | 0 | 0 | 0 | 0 | 0 | 0 | 0 | 0 | 1 | 0 | 0 | 0 | 0 | 0 | 0 | 0 | 0 | 0 | 0 | 0 | 0 | 0 | 0 | 0 | 0 | 2 | 0 | 0 | 0 | 0 | 0 | 0 | 0 | 0 | 0 | 0 | 0 | 0 | 0 | 0 | 0 | 0 | 0 | 0 | 0 | 0 | 0 | 0 | 0 | 0 | 0 | 0 | 0 | 0 | 0 | 0 | 39 | Y1Ba2Cu3O7
0 | 0 | 0 | 0 | 0 | 0 | 0 | 7 | 0 | 0 | 0 | 0 | 0 | 0 | 0 | 0 | 0 | 0 | 0 | 0 | 0 | 0 | 0 | 0 | 0 | 0 | 0 | 0 | 3 | 0 | 0 | 0 | 0 | 0 | 0 | 0 | 0 | 0 | 1 | 0 | 0 | 0 | 0 | 0 | 0 | 0 | 0 | 0 | 0 | 0 | 0 | 0 | 0 | 0 | 0 | 2 | 0 | 0 | 0 | 0 | 0 | 0 | 0 | 0 | 0 | 0 | 0 | 0 | 0 | 0 | 0 | 0 | 0 | 0 | 0 | 0 | 0 | 0 | 0 | 0 | 0 | 0 | 0 | 0 | 0 | 0 | 57 | Y1Ba2Cu3O7
0 | 0 | 0 | 0 | 0 | 0 | 0 | 4 | 0 | 0 | 0 | 0 | 0 | 0 | 0 | 0 | 0 | 0 | 0 | 0 | 0 | 0 | 0 | 0 | 0 | 0 | 0 | 0 | 1 | 0 | 0 | 0 | 0 | 0 | 0 | 0 | 0 | 0.14 | 0 | 0 | 0 | 0 | 0 | 0 | 0 | 0 | 0 | 0 | 0 | 0 | 0 | 0 | 0 | 0 | 0 | 0 | 1.86 | 0 | 0 | 0 | 0 | 0 | 0 | 0 | 0 | 0 | 0 | 0 | 0 | 0 | 0 | 0 | 0 | 0 | 0 | 0 | 0 | 0 | 0 | 0 | 0 | 0 | 0 | 0 | 0 | 0 | 40 | La1.86Sr0.14Cu1O4
0 | 0 | 0 | 0 | 0 | 0 | 0 | 4 | 0 | 0 | 0 | 0 | 0 | 0 | 0 | 0 | 0 | 0 | 0 | 0 | 0 | 0 | 0 | 0 | 0 | 0 | 0 | 0 | 1 | 0 | 0 | 0 | 0 | 0 | 0 | 0 | 0 | 0.15 | 0 | 0 | 0 | 0 | 0 | 0 | 0 | 0 | 0 | 0 | 0 | 0 | 0 | 0 | 0 | 0 | 0 | 0 | 1.85 | 0 | 0 | 0 | 0 | 0 | 0 | 0 | 0 | 0 | 0 | 0 | 0 | 0 | 0 | 0 | 0 | 0 | 0 | 0 | 0 | 0 | 0 | 0 | 0 | 0 | 0 | 0 | 0 | 0 | 42 | La1.85Sr0.15Cu1O4
0 | 0 | 0 | 0 | 0 | 0 | 0 | 4 | 0 | 0 | 0 | 0 | 0 | 0 | 0 | 0 | 0 | 0 | 0 | 0 | 0 | 0 | 0 | 0 | 0 | 0 | 0 | 0 | 1 | 0 | 0 | 0 | 0 | 0 | 0 | 0 | 0 | 0.25 | 0 | 0 | 0 | 0 | 0 | 0 | 0 | 0 | 0 | 0 | 0 | 0 | 0 | 0 | 0 | 0 | 0 | 0 | 1.75 | 0 | 0 | 0 | 0 | 0 | 0 | 0 | 0 | 0 | 0 | 0 | 0 | 0 | 0 | 0 | 0 | 0 | 0 | 0 | 0 | 0 | 0 | 0 | 0 | 0 | 0 | 0 | 0 | 0 | 6 | La1.75Sr0.25Cu1O4
0 | 0 | 0 | 0 | 0 | 0 | 0 | 2022-06-06 | 0 | 0 | 0 | 0 | 0 | 0 | 0 | 0 | 0 | 0 | 0 | 0 | 0 | 0 | 0 | 0 | 0 | 0 | 0 | 0 | 3 | 0 | 0 | 0 | 0 | 0 | 0 | 0 | 0 | 0 | 0 | 0 | 0 | 0 | 0 | 0 | 0 | 0 | 0 | 0 | 0 | 0 | 0 | 0 | 0 | 0 | 0 | 2 | 0 | 0 | 1 | 0 | 0 | 0 | 0 | 0 | 0 | 0 | 0 | 0 | 0 | 0 | 0 | 0 | 0 | 0 | 0 | 0 | 0 | 0 | 0 | 0 | 0 | 0 | 0 | 0 | 0 | 0 | 60 | Pr1Ba2Cu3O6.6
0 | 0 | 0 | 0 | 0 | 0 | 0 | 2022-08-06 | 0 | 0 | 0 | 0 | 0 | 0 | 0 | 0 | 0 | 0 | 0 | 0 | 0 | 0 | 0 | 0 | 0 | 0 | 0 | 0 | 3 | 0 | 0 | 0 | 0 | 0 | 0 | 0 | 0 | 0 | 0 | 0 | 0 | 0 | 0 | 0 | 0 | 0 | 0 | 0 | 0 | 0 | 0 | 0 | 0 | 0 | 0 | 2 | 0 | 0 | 1 | 0 | 0 | 0 | 0 | 0 | 0 | 0 | 0 | 0 | 0 | 0 | 0 | 0 | 0 | 0 | 0 | 0 | 0 | 0 | 0 | 0 | 0 | 0 | 0 | 0 | 0 | 0 | 81 | Pr1Ba2Cu3O6.8
0 | 0 | 0 | 0 | 0 | 0 | 0 | 8 | 0 | 0 | 0 | 0 | 0 | 0 | 0 | 0 | 0 | 0 | 0 | 0.89 | 0 | 0 | 0 | 0 | 0 | 0 | 0 | 0 | 2 | 0 | 0 | 0 | 0 | 0 | 0 | 0 | 0 | 2 | 0 | 0 | 0 | 0 | 0 | 0 | 0 | 0 | 0 | 0 | 0 | 0 | 0 | 0 | 0 | 0 | 0 | 0 | 0 | 0 | 0.11 | 0 | 0 | 0 | 0 | 0 | 0 | 0 | 0 | 0 | 0 | 0 | 0 | 0 | 0 | 0 | 0 | 0 | 0 | 0 | 0 | 0 | 0 | 0 | 2 | 0 | 0 | 0 | 88 | Bi2Sr2Ca0.89Pr0.11Cu2O8
0 | 0 | 0 | 0 | 0 | 0 | 0 | 8 | 0 | 0 | 0 | 0 | 0 | 0 | 0 | 0 | 0 | 0 | 0 | 0.83 | 0 | 0 | 0 | 0 | 0 | 0 | 0 | 0 | 2 | 0 | 0 | 0 | 0 | 0 | 0 | 0 | 0 | 2 | 0 | 0 | 0 | 0 | 0 | 0 | 0 | 0 | 0 | 0 | 0 | 0 | 0 | 0 | 0 | 0 | 0 | 0 | 0 | 0 | 0.17 | 0 | 0 | 0 | 0 | 0 | 0 | 0 | 0 | 0 | 0 | 0 | 0 | 0 | 0 | 0 | 0 | 0 | 0 | 0 | 0 | 0 | 0 | 0 | 2 | 0 | 0 | 0 | 84 | Bi2Sr2Ca0.83Pr0.17Cu2O8
0 | 0 | 0 | 0 | 0 | 0 | 0 | 8 | 0 | 0 | 0 | 0 | 0 | 0 | 0 | 0 | 0 | 0 | 0 | 0.72 | 0 | 0 | 0 | 0 | 0 | 0 | 0 | 0 | 2 | 0 | 0 | 0 | 0 | 0 | 0 | 0 | 0 | 2 | 0 | 0 | 0 | 0 | 0 | 0 | 0 | 0 | 0 | 0 | 0 | 0 | 0 | 0 | 0 | 0 | 0 | 0 | 0 | 0 | 0.28 | 0 | 0 | 0 | 0 | 0 | 0 | 0 | 0 | 0 | 0 | 0 | 0 | 0 | 0 | 0 | 0 | 0 | 0 | 0 | 0 | 0 | 0 | 0 | 2 | 0 | 0 | 0 | 71 | Bi2Sr2Ca0.72Pr0.28Cu2O8
0 | 0 | 0 | 0 | 0 | 0 | 0 | 4.012 | 0 | 0 | 0 | 0 | 0 | 0 | 0 | 0 | 0 | 0 | 0 | 0 | 0 | 0 | 0 | 0 | 0 | 0 | 0 | 0 | 1 | 0 | 0 | 0 | 0 | 0 | 0 | 0 | 0 | 0 | 0 | 0 | 0 | 0 | 0 | 0 | 0 | 0 | 0 | 0 | 0 | 0 | 0 | 0 | 0 | 0 | 0 | 0 | 2 | 0 | 0 | 0 | 0 | 0 | 0 | 0 | 0 | 0 | 0 | 0 | 0 | 0 | 0 | 0 | 0 | 0 | 0 | 0 | 0 | 0 | 0 | 0 | 0 | 0 | 0 | 0 | 0 | 0 | 32 | La2Cu1O4.012
0 | 0 | 0 | 0 | 0 | 0 | 0 | 4.022 | 0 | 0 | 0 | 0 | 0 | 0 | 0 | 0 | 0 | 0 | 0 | 0 | 0 | 0 | 0 | 0 | 0 | 0 | 0 | 0 | 1 | 0 | 0 | 0 | 0 | 0 | 0 | 0 | 0 | 0 | 0 | 0 | 0 | 0 | 0 | 0 | 0 | 0 | 0 | 0 | 0 | 0 | 0 | 0 | 0 | 0 | 0 | 0 | 2 | 0 | 0 | 0 | 0 | 0 | 0 | 0 | 0 | 0 | 0 | 0 | 0 | 0 | 0 | 0 | 0 | 0 | 0 | 0 | 0 | 0 | 0 | 0 | 0 | 0 | 0 | 0 | 0 | 0 | 42 | La2Cu1O4.022
0 | 0 | 0 | 0 | 0 | 0 | 0 | 6 | 0 | 0 | 0 | 0 | 0 | 0 | 0 | 0 | 0 | 0 | 0 | 0 | 0 | 0 | 0 | 0 | 0 | 0 | 0 | 0 | 1 | 0 | 0 | 0 | 0 | 0 | 0 | 0 | 0 | 0 | 0 | 0 | 0 | 0 | 0 | 0 | 0 | 0 | 0 | 0 | 0 | 0 | 0 | 0 | 0 | 0 | 0 | 2 | 0 | 0 | 0 | 0 | 0 | 0 | 0 | 0 | 0 | 0 | 0 | 0 | 0 | 0 | 0 | 0 | 0 | 0 | 0 | 0 | 0 | 0 | 0 | 0 | 2 | 0 | 0 | 0 | 0 | 0 | 24 | Tl2Ba2Cu1O6
0 | 0 | 0 | 0 | 0 | 0 | 0 | 6 | 0 | 0 | 0 | 0 | 0 | 0 | 0 | 0 | 0 | 0 | 0 | 0 | 0 | 0 | 0 | 0 | 0 | 0 | 0 | 0 | 1 | 0 | 0 | 0 | 0 | 0 | 0 | 0 | 0 | 0 | 0 | 0 | 0 | 0 | 0 | 0 | 0 | 0 | 0 | 0 | 0 | 0 | 0 | 0 | 0 | 0 | 0 | 2 | 0 | 0 | 0 | 0 | 0 | 0 | 0 | 0 | 0 | 0 | 0 | 0 | 0 | 0 | 0 | 0 | 0 | 0 | 0 | 0 | 0 | 0 | 0 | 0 | 2 | 0 | 0 | 0 | 0 | 0 | 25 | Tl2Ba2Cu1O6
0 | 0 | 0 | 0 | 0 | 0 | 0 | 4 | 0 | 0 | 0 | 0 | 0 | 0 | 0 | 0 | 0 | 0 | 0 | 0 | 0 | 0 | 0 | 0 | 0 | 0 | 0 | 0 | 1 | 0 | 0 | 0 | 0 | 0 | 0 | 0 | 0 | 0.14 | 0 | 0 | 0 | 0 | 0 | 0 | 0 | 0 | 0 | 0 | 0 | 0 | 0 | 0 | 0 | 0 | 0 | 0 | 1.86 | 0 | 0 | 0 | 0 | 0 | 0 | 0 | 0 | 0 | 0 | 0 | 0 | 0 | 0 | 0 | 0 | 0 | 0 | 0 | 0 | 0 | 0 | 0 | 0 | 0 | 0 | 0 | 0 | 0 | 37 | La1.86Sr0.14Cu1O4
0 | 0 | 0 | 0 | 0 | 0 | 0 | 4 | 0 | 0 | 0 | 0 | 0 | 0 | 0 | 0 | 0 | 0 | 0 | 0 | 0 | 0 | 0 | 0 | 0 | 0 | 0 | 0.005 | 0.995 | 0 | 0 | 0 | 0 | 0 | 0 | 0 | 0 | 0.165 | 0 | 0 | 0 | 0 | 0 | 0 | 0 | 0 | 0 | 0 | 0 | 0 | 0 | 0 | 0 | 0 | 0 | 0 | 1.835 | 0 | 0 | 0 | 0 | 0 | 0 | 0 | 0 | 0 | 0 | 0 | 0 | 0 | 0 | 0 | 0 | 0 | 0 | 0 | 0 | 0 | 0 | 0 | 0 | 0 | 0 | 0 | 0 | 0 | 33 | La1.835Sr0.165Cu0.995Ni0.005O4
0 | 0 | 0 | 0 | 0 | 0 | 0 | 4 | 0 | 0 | 0 | 0 | 0 | 0 | 0 | 0 | 0 | 0 | 0 | 0 | 0 | 0 | 0 | 0 | 0 | 0 | 0 | 0.01 | 0.99 | 0 | 0 | 0 | 0 | 0 | 0 | 0 | 0 | 0.17 | 0 | 0 | 0 | 0 | 0 | 0 | 0 | 0 | 0 | 0 | 0 | 0 | 0 | 0 | 0 | 0 | 0 | 0 | 1.83 | 0 | 0 | 0 | 0 | 0 | 0 | 0 | 0 | 0 | 0 | 0 | 0 | 0 | 0 | 0 | 0 | 0 | 0 | 0 | 0 | 0 | 0 | 0 | 0 | 0 | 0 | 0 | 0 | 0 | 29 | La1.83Sr0.17Cu0.99Ni0.01O4
0 | 0 | 0 | 0 | 0 | 0 | 0 | 4 | 0 | 0 | 0 | 0 | 0 | 0 | 0 | 0 | 0 | 0 | 0 | 0 | 0 | 0 | 0 | 0 | 0 | 0 | 0 | 0.015 | 0.985 | 0 | 0 | 0 | 0 | 0 | 0 | 0 | 0 | 0.175 | 0 | 0 | 0 | 0 | 0 | 0 | 0 | 0 | 0 | 0 | 0 | 0 | 0 | 0 | 0 | 0 | 0 | 0 | 1.825 | 0 | 0 | 0 | 0 | 0 | 0 | 0 | 0 | 0 | 0 | 0 | 0 | 0 | 0 | 0 | 0 | 0 | 0 | 0 | 0 | 0 | 0 | 0 | 0 | 0 | 0 | 0 | 0 | 0 | 25 | La1.825Sr0.175Cu0.985Ni0.015O4
0 | 0 | 0 | 0 | 0 | 0 | 0 | 4 | 0 | 0 | 0 | 0 | 0 | 0 | 0 | 0 | 0 | 0 | 0 | 0 | 0 | 0 | 0 | 0 | 0 | 0 | 0 | 0 | 1 | 0 | 0 | 0 | 0 | 0 | 0 | 0 | 0 | 0.2 | 0 | 0 | 0 | 0 | 0 | 0 | 0 | 0 | 0 | 0 | 0 | 0 | 0 | 0 | 0 | 0 | 0 | 0 | 2022-08-01 | 0 | 0 | 0 | 0 | 0 | 0 | 0 | 0 | 0 | 0 | 0 | 0 | 0 | 0 | 0 | 0 | 0 | 0 | 0 | 0 | 0 | 0 | 0 | 0 | 0 | 0 | 0 | 0 | 0 | 22 | La1.8Sr0.2Cu1O4
0 | 0 | 0 | 0 | 0 | 0 | 0 | 4 | 0 | 0 | 0 | 0 | 0 | 0 | 0 | 0 | 0 | 0 | 0 | 0 | 0 | 0 | 0 | 0 | 0 | 0 | 0 | 0.08 | 0.92 | 0 | 0 | 0 | 0 | 0 | 0 | 0 | 0 | 0.22 | 0 | 0 | 0 | 0 | 0 | 0 | 0 | 0 | 0 | 0 | 0 | 0 | 0 | 0 | 0 | 0 | 0 | 0 | 1.78 | 0 | 0 | 0 | 0 | 0 | 0 | 0 | 0 | 0 | 0 | 0 | 0 | 0 | 0 | 0 | 0 | 0 | 0 | 0 | 0 | 0 | 0 | 0 | 0 | 0 | 0 | 0 | 0 | 0 | 21 | La1.78Sr0.22Cu0.92Ni0.08O4
0 | 0 | 0 | 0 | 0 | 0 | 0 | 4 | 0 | 0 | 0 | 0 | 0 | 0 | 0 | 0 | 0 | 0 | 0 | 0 | 0 | 0 | 0 | 0 | 0 | 0 | 0 | 0.005 | 0.995 | 0 | 0 | 0 | 0 | 0 | 0 | 0 | 0 | 0.225 | 0 | 0 | 0 | 0 | 0 | 0 | 0 | 0 | 0 | 0 | 0 | 0 | 0 | 0 | 0 | 0 | 0 | 0 | 1.775 | 0 | 0 | 0 | 0 | 0 | 0 | 0 | 0 | 0 | 0 | 0 | 0 | 0 | 0 | 0 | 0 | 0 | 0 | 0 | 0 | 0 | 0 | 0 | 0 | 0 | 0 | 0 | 0 | 0 | 21 | La1.775Sr0.225Cu0.995Ni0.005O4
0 | 0 | 0 | 0 | 0 | 0 | 0 | 4 | 0 | 0 | 0 | 0 | 0 | 0 | 0 | 0 | 0 | 0 | 0 | 0 | 0 | 0 | 0 | 0 | 0 | 0 | 0 | 0.01 | 0.99 | 0 | 0 | 0 | 0 | 0 | 0 | 0 | 0 | 0.23 | 0 | 0 | 0 | 0 | 0 | 0 | 0 | 0 | 0 | 0 | 0 | 0 | 0 | 0 | 0 | 0 | 0 | 0 | 1.77 | 0 | 0 | 0 | 0 | 0 | 0 | 0 | 0 | 0 | 0 | 0 | 0 | 0 | 0 | 0 | 0 | 0 | 0 | 0 | 0 | 0 | 0 | 0 | 0 | 0 | 0 | 0 | 0 | 0 | 18 | La1.77Sr0.23Cu0.99Ni0.01O4
0 | 0 | 0 | 0 | 0 | 0 | 0 | 4 | 0 | 0 | 0 | 0 | 0 | 0 | 0 | 0 | 0 | 0 | 0 | 0 | 0 | 0 | 0 | 0 | 0 | 0 | 0 | 0 | 1 | 0 | 0 | 0 | 0 | 0 | 0 | 0 | 0 | 0.22 | 0 | 0 | 0 | 0 | 0 | 0 | 0 | 0 | 0 | 0 | 0 | 0 | 0 | 0 | 0 | 0 | 0 | 0 | 1.78 | 0 | 0 | 0 | 0 | 0 | 0 | 0 | 0 | 0 | 0 | 0 | 0 | 0 | 0 | 0 | 0 | 0 | 0 | 0 | 0 | 0 | 0 | 0 | 0 | 0 | 0 | 0 | 0 | 0 | 22 | La1.78Sr0.22Cu1O4
0 | 0 | 0 | 0 | 0 | 0 | 0 | 4 | 0 | 0 | 0 | 0 | 0 | 0 | 0 | 0 | 0 | 0 | 0 | 0 | 0 | 0 | 0 | 0 | 0 | 0 | 0 | 0 | 0.9975 | 0.0025 | 0 | 0 | 0 | 0 | 0 | 0 | 0 | 0.22 | 0 | 0 | 0 | 0 | 0 | 0 | 0 | 0 | 0 | 0 | 0 | 0 | 0 | 0 | 0 | 0 | 0 | 0 | 1.78 | 0 | 0 | 0 | 0 | 0 | 0 | 0 | 0 | 0 | 0 | 0 | 0 | 0 | 0 | 0 | 0 | 0 | 0 | 0 | 0 | 0 | 0 | 0 | 0 | 0 | 0 | 0 | 0 | 0 | 20 | La1.78Sr0.22Cu0.9975Zn0.0025O4
0 | 0 | 0 | 0 | 0 | 0 | 0 | 4 | 0 | 0 | 0 | 0 | 0 | 0 | 0 | 0 | 0 | 0 | 0 | 0 | 0 | 0 | 0 | 0 | 0 | 0 | 0 | 0 | 0.995 | 0.005 | 0 | 0 | 0 | 0 | 0 | 0 | 0 | 0.22 | 0 | 0 | 0 | 0 | 0 | 0 | 0 | 0 | 0 | 0 | 0 | 0 | 0 | 0 | 0 | 0 | 0 | 0 | 1.78 | 0 | 0 | 0 | 0 | 0 | 0 | 0 | 0 | 0 | 0 | 0 | 0 | 0 | 0 | 0 | 0 | 0 | 0 | 0 | 0 | 0 | 0 | 0 | 0 | 0 | 0 | 0 | 0 | 0 | 19 | La1.78Sr0.22Cu0.995Zn0.005O4
0 | 0 | 0 | 0 | 0 | 0 | 0 | 4 | 0 | 0 | 0 | 0 | 0 | 0 | 0 | 0 | 0 | 0 | 0 | 0 | 0 | 0 | 0 | 0 | 0 | 0 | 0 | 0 | 0.993 | 0.007 | 0 | 0 | 0 | 0 | 0 | 0 | 0 | 0.22 | 0 | 0 | 0 | 0 | 0 | 0 | 0 | 0 | 0 | 0 | 0 | 0 | 0 | 0 | 0 | 0 | 0 | 0 | 1.78 | 0 | 0 | 0 | 0 | 0 | 0 | 0 | 0 | 0 | 0 | 0 | 0 | 0 | 0 | 0 | 0 | 0 | 0 | 0 | 0 | 0 | 0 | 0 | 0 | 0 | 0 | 0 | 0 | 0 | 18 | La1.78Sr0.22Cu0.993Zn0.007O4
0 | 0 | 0 | 0 | 0 | 0 | 0 | 4 | 0 | 0 | 0 | 0 | 0 | 0 | 0 | 0 | 0 | 0 | 0 | 0 | 0 | 0 | 0 | 0 | 0 | 0 | 0 | 0 | 0.99 | 0.01 | 0 | 0 | 0 | 0 | 0 | 0 | 0 | 0.22 | 0 | 0 | 0 | 0 | 0 | 0 | 0 | 0 | 0 | 0 | 0 | 0 | 0 | 0 | 0 | 0 | 0 | 0 | 1.78 | 0 | 0 | 0 | 0 | 0 | 0 | 0 | 0 | 0 | 0 | 0 | 0 | 0 | 0 | 0 | 0 | 0 | 0 | 0 | 0 | 0 | 0 | 0 | 0 | 0 | 0 | 0 | 0 | 0 | 15 | La1.78Sr0.22Cu0.99Zn0.01O4
0 | 0 | 0 | 0 | 0 | 0 | 0 | 4 | 0 | 0 | 0 | 0 | 0 | 0 | 0 | 0 | 0 | 0 | 0 | 0 | 0 | 0 | 0 | 0 | 0 | 0 | 0 | 0 | 0.985 | 0.015 | 0 | 0 | 0 | 0 | 0 | 0 | 0 | 0.22 | 0 | 0 | 0 | 0 | 0 | 0 | 0 | 0 | 0 | 0 | 0 | 0 | 0 | 0 | 0 | 0 | 0 | 0 | 1.78 | 0 | 0 | 0 | 0 | 0 | 0 | 0 | 0 | 0 | 0 | 0 | 0 | 0 | 0 | 0 | 0 | 0 | 0 | 0 | 0 | 0 | 0 | 0 | 0 | 0 | 0 | 0 | 0 | 0 | 10 | La1.78Sr0.22Cu0.985Zn0.015O4
0 | 0 | 0 | 0 | 0 | 0 | 0 | 8 | 0 | 0 | 0 | 0 | 0 | 0 | 0 | 0 | 0 | 0 | 0 | 1 | 0 | 0 | 0 | 0 | 0 | 0 | 0 | 0 | 2 | 0 | 0 | 0 | 0 | 0 | 0 | 0 | 0 | 2 | 0 | 0 | 0 | 0 | 0 | 0 | 0 | 0 | 0 | 0 | 0 | 0 | 0 | 0 | 0 | 0 | 0 | 0 | 0 | 0 | 0 | 0 | 0 | 0 | 0 | 0 | 0 | 0 | 0 | 0 | 0 | 0 | 0 | 0 | 0 | 0 | 0 | 0 | 0 | 0 | 0 | 0 | 0 | 0 | 2 | 0 | 0 | 0 | 77 | Bi2Sr2Ca1Cu2O8
0 | 0 | 0 | 0 | 0 | 0 | 0 | 6 | 0 | 0 | 0 | 0 | 0 | 0 | 0 | 0 | 0 | 0 | 0 | 0 | 0 | 0 | 0 | 0 | 0 | 0 | 0 | 0 | 1 | 0 | 0 | 0 | 0 | 0 | 0 | 0 | 0 | 0 | 0 | 0 | 0 | 0 | 0 | 0 | 0 | 0 | 0 | 0 | 0 | 0 | 0 | 0 | 0 | 0 | 0 | 2 | 0 | 0 | 0 | 0 | 0 | 0 | 0 | 0 | 0 | 0 | 0 | 0 | 0 | 0 | 0 | 0 | 0 | 0 | 0 | 0 | 0 | 0 | 0 | 0 | 2 | 0 | 0 | 0 | 0 | 0 | 38 | Tl2Ba2Cu1O6
0 | 0 | 0 | 0 | 0 | 0 | 0 | 6 | 0 | 0 | 0 | 0 | 0 | 0 | 0 | 0 | 0 | 0 | 0 | 0 | 0 | 0 | 0 | 0 | 0 | 0 | 0 | 0 | 1 | 0 | 0 | 0 | 0 | 0 | 0 | 0 | 0 | 0 | 0 | 0 | 0 | 0 | 0 | 0 | 0 | 0 | 0 | 0 | 0 | 0 | 0 | 0 | 0 | 0 | 0 | 2 | 0 | 0 | 0 | 0 | 0 | 0 | 0 | 0 | 0 | 0 | 0 | 0 | 0 | 0 | 0 | 0 | 0 | 0 | 0 | 0 | 0 | 0 | 0 | 0 | 2 | 0 | 0 | 0 | 0 | 0 | 68 | Tl2Ba2Cu1O6
0 | 0 | 0 | 0 | 0 | 0 | 0 | 6 | 0 | 0 | 0 | 0 | 0 | 0 | 0 | 0 | 0 | 0 | 0 | 0 | 0 | 0 | 0 | 0 | 0 | 0 | 0 | 0 | 1 | 0 | 0 | 0 | 0 | 0 | 0 | 0 | 0 | 0 | 0 | 0 | 0 | 0 | 0 | 0 | 0 | 0 | 0 | 0 | 0 | 0 | 0 | 0 | 0 | 0 | 0 | 2 | 0 | 0 | 0 | 0 | 0 | 0 | 0 | 0 | 0 | 0 | 0 | 0 | 0 | 0 | 0 | 0 | 0 | 0 | 0 | 0 | 0 | 0 | 0 | 0 | 2 | 0 | 0 | 0 | 0 | 0 | 79 | Tl2Ba2Cu1O6
0 | 0 | 0 | 0 | 0 | 0 | 0 | 6 | 0 | 0 | 0 | 0 | 0 | 0 | 0 | 0 | 0 | 0 | 0 | 0 | 0 | 0 | 0 | 0 | 0 | 0 | 0 | 0 | 1 | 0 | 0 | 0 | 0 | 0 | 0 | 0 | 0 | 0 | 0 | 0 | 0 | 0 | 0 | 0 | 0 | 0 | 0 | 0 | 0 | 0 | 0 | 0 | 0 | 0 | 0 | 2 | 0 | 0 | 0 | 0 | 0 | 0 | 0 | 0 | 0 | 0 | 0 | 0 | 0 | 0 | 0 | 0 | 0 | 0 | 0 | 0 | 0 | 0 | 0 | 0 | 2 | 0 | 0 | 0 | 0 | 0 | 90 | Tl2Ba2Cu1O6
0 | 0 | 0 | 0 | 0 | 0 | 0 | 1 | 0 | 0 | 0 | 0 | 0 | 0 | 0 | 0 | 0 | 0 | 0 | 1 | 0 | 0 | 0 | 0 | 0 | 0 | 0 | 0 | 2 | 0 | 0 | 0 | 0 | 0 | 0 | 0 | 0 | 0 | 0 | 0 | 0 | 0 | 0 | 0 | 0 | 0 | 0 | 0 | 0 | 0 | 0 | 0 | 0 | 0 | 0 | 2 | 0 | 0 | 0 | 0 | 0 | 0 | 0 | 0 | 0 | 0 | 0 | 0 | 0 | 0 | 0 | 0 | 0 | 0 | 0 | 0 | 0 | 0 | 0 | 0 | 2 | 0 | 0 | 0 | 0 | 0 | 100 | Tl2Ba2Ca1Cu2O
0 | 0 | 0 | 0 | 0 | 0 | 0 | 8 | 0 | 0 | 0 | 0 | 0 | 0 | 0 | 0 | 0 | 0 | 0 | 0 | 0 | 0 | 0 | 0 | 0 | 0 | 0 | 0 | 3.925 | 0.075 | 0 | 0 | 0 | 0 | 0 | 0 | 0 | 0 | 1 | 0 | 0 | 0 | 0 | 0 | 0 | 0 | 0 | 0 | 0 | 0 | 0 | 0 | 0 | 0 | 0 | 2 | 0 | 0 | 0 | 0 | 0 | 0 | 0 | 0 | 0 | 0 | 0 | 0 | 0 | 0 | 0 | 0 | 0 | 0 | 0 | 0 | 0 | 0 | 0 | 0 | 0 | 0 | 0 | 0 | 0 | 0 | 25 | Y1Ba2Cu3.925Zn0.075O8
0 | 0 | 0 | 0 | 0 | 0 | 0 | 1 | 0 | 0 | 0 | 0 | 0 | 0 | 0 | 0 | 0 | 0 | 0 | 1 | 0 | 0 | 0 | 0 | 0 | 0 | 0 | 0 | 2 | 0 | 0 | 0 | 0 | 0 | 0 | 0 | 0 | 2 | 0 | 0 | 0 | 0 | 0 | 0 | 0 | 0 | 0 | 0 | 0 | 0 | 0 | 0 | 0 | 0 | 0 | 0 | 0 | 0 | 0 | 0 | 0 | 0 | 0 | 0 | 0 | 0 | 0 | 0 | 0 | 0 | 0 | 0 | 0 | 0 | 0 | 0 | 0 | 0 | 0 | 0 | 0 | 0 | 2 | 0 | 0 | 0 | 70 | Bi2Sr2Ca1Cu2O
0 | 0 | 0 | 0 | 0 | 0 | 0 | 12 | 0 | 0 | 0 | 0.15 | 0 | 0 | 0 | 0 | 0 | 0 | 0 | 2.85 | 0 | 0 | 0 | 0 | 0 | 0 | 0 | 0 | 5 | 0 | 0 | 0 | 0 | 0 | 0 | 0 | 0 | 0 | 0 | 0 | 0 | 0 | 0 | 0 | 0 | 0 | 0 | 0 | 0 | 0 | 0 | 0 | 0 | 0 | 0 | 2 | 0 | 0 | 0 | 0 | 0 | 0 | 0 | 0 | 0 | 0 | 0 | 0 | 0 | 0 | 0 | 0 | 0 | 0 | 0 | 0 | 0 | 0 | 0 | 0 | 0 | 0 | 0 | 0 | 0 | 0 | 116.6 | Ba2Ca2.85Mg0.15Cu5O12
0 | 0 | 0 | 0 | 0 | 0 | 0 | 12 | 0 | 0 | 0 | 0.3 | 0 | 0 | 0 | 0 | 0 | 0 | 0 | 2022-07-02 | 0 | 0 | 0 | 0 | 0 | 0 | 0 | 0 | 5 | 0 | 0 | 0 | 0 | 0 | 0 | 0 | 0 | 0 | 0 | 0 | 0 | 0 | 0 | 0 | 0 | 0 | 0 | 0 | 0 | 0 | 0 | 0 | 0 | 0 | 0 | 2 | 0 | 0 | 0 | 0 | 0 | 0 | 0 | 0 | 0 | 0 | 0 | 0 | 0 | 0 | 0 | 0 | 0 | 0 | 0 | 0 | 0 | 0 | 0 | 0 | 0 | 0 | 0 | 0 | 0 | 0 | 116.4 | Ba2Ca2.7Mg0.3Cu5O12
0 | 0 | 0 | 0 | 0 | 0 | 0 | 12 | 0 | 0 | 0 | 0.6 | 0 | 0 | 0 | 0 | 0 | 0 | 0 | 2022-04-02 | 0 | 0 | 0 | 0 | 0 | 0 | 0 | 0 | 5 | 0 | 0 | 0 | 0 | 0 | 0 | 0 | 0 | 0 | 0 | 0 | 0 | 0 | 0 | 0 | 0 | 0 | 0 | 0 | 0 | 0 | 0 | 0 | 0 | 0 | 0 | 2 | 0 | 0 | 0 | 0 | 0 | 0 | 0 | 0 | 0 | 0 | 0 | 0 | 0 | 0 | 0 | 0 | 0 | 0 | 0 | 0 | 0 | 0 | 0 | 0 | 0 | 0 | 0 | 0 | 0 | 0 | 116.8 | Ba2Ca2.4Mg0.6Cu5O12
0 | 0 | 0 | 0 | 0 | 0 | 0 | 12 | 0 | 0 | 0 | 0.99 | 0 | 0 | 0 | 0 | 0 | 0 | 0 | 2022-01-02 | 0 | 0 | 0 | 0 | 0 | 0 | 0 | 0 | 5 | 0 | 0 | 0 | 0 | 0 | 0 | 0 | 0 | 0 | 0 | 0 | 0 | 0 | 0 | 0 | 0 | 0 | 0 | 0 | 0 | 0 | 0 | 0 | 0 | 0 | 0 | 2 | 0 | 0 | 0 | 0 | 0 | 0 | 0 | 0 | 0 | 0 | 0 | 0 | 0 | 0 | 0 | 0 | 0 | 0 | 0 | 0 | 0 | 0 | 0 | 0 | 0 | 0 | 0 | 0 | 0 | 0 | 116.6 | Ba2Ca2.01Mg0.99Cu5O12
0 | 0 | 0 | 0 | 0 | 0 | 0 | 12 | 0 | 0 | 0 | 0 | 0 | 0 | 0 | 0 | 0 | 0 | 0 | 3 | 0 | 0 | 0 | 0 | 0 | 0 | 0 | 0 | 5 | 0 | 0 | 0 | 0 | 0 | 0 | 0 | 0 | 0 | 0 | 0 | 0 | 0 | 0 | 0 | 0 | 0 | 0 | 0 | 0 | 0 | 0 | 0 | 0 | 0 | 0 | 2 | 0 | 0 | 0 | 0 | 0 | 0 | 0 | 0 | 0 | 0 | 0 | 0 | 0 | 0 | 0 | 0 | 0 | 0 | 0 | 0 | 0 | 0 | 0 | 0 | 0 | 0 | 0 | 0 | 0 | 0 | 117.5 | Ba2Ca3Cu5O12
0 | 0 | 0 | 0 | 0 | 0 | 0 | 2022-05-07 | 0 | 0 | 0 | 0 | 0 | 0 | 0 | 0 | 0 | 0 | 0 | 0 | 0 | 0 | 0 | 0 | 0 | 0 | 0 | 0 | 3 | 0 | 0 | 0 | 0 | 0 | 0 | 0 | 0 | 2 | 1 | 0 | 0 | 0 | 0 | 0 | 0 | 0 | 0 | 0 | 0 | 0 | 0 | 0 | 0 | 0 | 0 | 0 | 0 | 0 | 0 | 0 | 0 | 0 | 0 | 0 | 0 | 0 | 0 | 0 | 0 | 0 | 0 | 0 | 0 | 0 | 0 | 0 | 0 | 0 | 0 | 0 | 0 | 0 | 0 | 0 | 0 | 0 | 62.5 | Y1Sr2Cu3O7.5
0 | 0 | 0 | 0 | 0 | 0 | 0 | 1 | 0 | 0 | 0 | 0 | 0 | 0 | 0 | 0 | 0 | 0 | 0 | 3 | 0 | 0 | 0 | 0 | 0 | 0 | 0 | 0 | 4 | 0 | 0 | 0 | 0 | 0 | 0 | 0 | 0 | 3 | 0 | 0 | 0 | 0 | 0 | 0 | 0 | 0 | 0 | 0 | 0 | 0 | 0 | 0 | 0 | 0 | 0 | 0 | 0 | 0 | 0 | 0 | 0 | 0 | 0 | 0 | 0 | 0 | 0 | 0 | 0 | 0 | 0 | 0 | 0 | 0 | 0 | 0 | 0 | 0 | 0 | 0 | 0 | 1 | 3 | 0 | 0 | 0 | 80 | Bi3Pb1Sr3Ca3Cu4O
0 | 0 | 0 | 0 | 0 | 0 | 0 | 1 | 0 | 0 | 0 | 0 | 0 | 0 | 0 | 0 | 0 | 0 | 0 | 3 | 0 | 0 | 0 | 0 | 0 | 0.02 | 0 | 0 | 3.98 | 0 | 0 | 0 | 0 | 0 | 0 | 0 | 0 | 3 | 0 | 0 | 0 | 0 | 0 | 0 | 0 | 0 | 0 | 0 | 0 | 0 | 0 | 0 | 0 | 0 | 0 | 0 | 0 | 0 | 0 | 0 | 0 | 0 | 0 | 0 | 0 | 0 | 0 | 0 | 0 | 0 | 0 | 0 | 0 | 0 | 0 | 0 | 0 | 0 | 0 | 0 | 0 | 1 | 3 | 0 | 0 | 0 | 69 | Bi3Pb1Sr3Ca3Cu3.98Fe0.02O
0 | 0 | 0 | 0 | 0 | 0 | 0 | 1 | 0 | 0 | 0 | 0 | 0 | 0 | 0 | 0 | 0 | 0 | 0 | 3 | 0 | 0 | 0 | 0 | 0 | 0.04 | 0 | 0 | 3.96 | 0 | 0 | 0 | 0 | 0 | 0 | 0 | 0 | 3 | 0 | 0 | 0 | 0 | 0 | 0 | 0 | 0 | 0 | 0 | 0 | 0 | 0 | 0 | 0 | 0 | 0 | 0 | 0 | 0 | 0 | 0 | 0 | 0 | 0 | 0 | 0 | 0 | 0 | 0 | 0 | 0 | 0 | 0 | 0 | 0 | 0 | 0 | 0 | 0 | 0 | 0 | 0 | 1 | 3 | 0 | 0 | 0 | 46.5 | Bi3Pb1Sr3Ca3Cu3.96Fe0.04O
0 | 0 | 0 | 0 | 0 | 0 | 0 | 1 | 0 | 0 | 0 | 0 | 0 | 0 | 0 | 0 | 0 | 0 | 0 | 3 | 0 | 0 | 0 | 0 | 0 | 0.05 | 0 | 0 | 3.95 | 0 | 0 | 0 | 0 | 0 | 0 | 0 | 0 | 3 | 0 | 0 | 0 | 0 | 0 | 0 | 0 | 0 | 0 | 0 | 0 | 0 | 0 | 0 | 0 | 0 | 0 | 0 | 0 | 0 | 0 | 0 | 0 | 0 | 0 | 0 | 0 | 0 | 0 | 0 | 0 | 0 | 0 | 0 | 0 | 0 | 0 | 0 | 0 | 0 | 0 | 0 | 0 | 1 | 3 | 0 | 0 | 0 | 37.5 | Bi3Pb1Sr3Ca3Cu3.95Fe0.05O
0 | 0 | 0 | 0 | 0 | 0 | 0 | 4 | 0 | 0 | 0 | 0 | 0 | 0 | 0 | 0 | 0 | 0 | 0 | 0 | 0 | 0 | 0 | 0 | 0 | 0 | 0 | 0.01 | 0.99 | 0 | 0 | 0 | 0 | 0 | 0 | 0 | 0 | 0.15 | 0 | 0 | 0 | 0 | 0 | 0 | 0 | 0 | 0 | 0 | 0 | 0 | 0 | 0 | 0 | 0 | 0 | 0 | 1.85 | 0 | 0 | 0 | 0 | 0 | 0 | 0 | 0 | 0 | 0 | 0 | 0 | 0 | 0 | 0 | 0 | 0 | 0 | 0 | 0 | 0 | 0 | 0 | 0 | 0 | 0 | 0 | 0 | 0 | 29 | La1.85Sr0.15Cu0.99Ni0.01O4
0 | 0 | 0 | 0 | 0 | 0 | 0 | 4 | 0 | 0 | 0 | 0 | 0 | 0 | 0 | 0 | 0 | 0 | 0 | 0 | 0 | 0 | 0 | 0 | 0 | 0 | 0 | 0.02 | 0.98 | 0 | 0 | 0 | 0 | 0 | 0 | 0 | 0 | 0.15 | 0 | 0 | 0 | 0 | 0 | 0 | 0 | 0 | 0 | 0 | 0 | 0 | 0 | 0 | 0 | 0 | 0 | 0 | 1.85 | 0 | 0 | 0 | 0 | 0 | 0 | 0 | 0 | 0 | 0 | 0 | 0 | 0 | 0 | 0 | 0 | 0 | 0 | 0 | 0 | 0 | 0 | 0 | 0 | 0 | 0 | 0 | 0 | 0 | 31 | La1.85Sr0.15Cu0.98Ni0.02O4
0 | 0 | 0 | 0 | 0 | 0 | 0 | 4 | 0 | 0 | 0 | 0 | 0 | 0 | 0 | 0 | 0 | 0 | 0 | 0 | 0 | 0 | 0 | 0 | 0 | 0 | 0 | 0.03 | 0.97 | 0 | 0 | 0 | 0 | 0 | 0 | 0 | 0 | 0.15 | 0 | 0 | 0 | 0 | 0 | 0 | 0 | 0 | 0 | 0 | 0 | 0 | 0 | 0 | 0 | 0 | 0 | 0 | 1.85 | 0 | 0 | 0 | 0 | 0 | 0 | 0 | 0 | 0 | 0 | 0 | 0 | 0 | 0 | 0 | 0 | 0 | 0 | 0 | 0 | 0 | 0 | 0 | 0 | 0 | 0 | 0 | 0 | 0 | 28 | La1.85Sr0.15Cu0.97Ni0.03O4
0 | 0 | 0 | 0 | 0 | 0 | 0 | 8 | 0 | 0 | 0 | 0 | 0 | 0 | 0 | 0 | 0 | 0 | 0 | 1 | 0 | 0 | 0 | 0 | 0 | 0 | 0 | 0 | 2 | 0 | 0 | 0 | 0 | 0 | 0 | 0 | 0 | 2 | 0 | 0 | 0 | 0 | 0 | 0 | 0 | 0 | 0 | 0 | 0 | 0 | 0 | 0 | 0 | 0 | 0 | 0 | 0 | 0 | 0 | 0 | 0 | 0 | 0 | 0 | 0 | 0 | 0 | 0 | 0 | 0 | 0 | 0 | 0 | 0 | 0 | 0 | 0 | 0 | 0 | 0 | 0 | 0 | 2 | 0 | 0 | 0 | 78 | Bi2Sr2Ca1Cu2O8
0 | 0 | 0 | 0 | 0 | 0 | 0 | 8 | 0 | 0 | 0 | 0 | 0 | 0 | 0 | 0 | 0 | 0 | 0 | 1 | 0 | 0 | 0 | 0 | 0 | 0 | 0 | 0 | 2 | 0 | 0 | 0 | 0 | 0 | 0 | 0 | 0 | 2 | 0 | 0 | 0 | 0 | 0 | 0 | 0 | 0 | 0 | 0 | 0 | 0 | 0 | 0 | 0 | 0 | 0 | 0 | 0 | 0 | 0 | 0 | 0 | 0 | 0 | 0 | 0 | 0 | 0 | 0 | 0 | 0 | 0 | 0 | 0 | 0 | 0 | 0 | 0 | 0 | 0 | 0 | 0 | 0 | 2 | 0 | 0 | 0 | 76 | Bi2Sr2Ca1Cu2O8
0 | 0 | 0 | 0 | 0 | 0 | 0 | 4 | 0 | 0 | 0 | 0 | 0 | 0 | 0 | 0 | 0 | 0 | 0 | 0 | 0 | 0 | 0 | 0 | 0 | 0 | 0 | 0 | 1 | 0 | 0 | 0 | 0 | 0 | 0 | 0 | 0 | 0.16 | 0 | 0 | 0 | 0 | 0 | 0 | 0 | 0 | 0 | 0 | 0 | 0 | 0 | 0 | 0 | 0 | 0 | 0 | 1.84 | 0 | 0 | 0 | 0 | 0 | 0 | 0 | 0 | 0 | 0 | 0 | 0 | 0 | 0 | 0 | 0 | 0 | 0 | 0 | 0 | 0 | 0 | 0 | 0 | 0 | 0 | 0 | 0 | 0 | 39 | La1.84Sr0.16Cu1O4
0 | 0 | 0 | 0 | 0 | 0 | 0 | 4 | 0 | 0 | 0 | 0 | 0 | 0 | 0 | 0 | 0 | 0 | 0 | 0 | 0 | 0 | 0 | 0 | 0 | 0 | 0 | 0 | 1 | 0 | 0 | 0 | 0 | 0 | 0 | 0 | 0 | 0.22 | 0 | 0 | 0 | 0 | 0 | 0 | 0 | 0 | 0 | 0 | 0 | 0 | 0 | 0 | 0 | 0 | 0 | 0 | 1.78 | 0 | 0 | 0 | 0 | 0 | 0 | 0 | 0 | 0 | 0 | 0 | 0 | 0 | 0 | 0 | 0 | 0 | 0 | 0 | 0 | 0 | 0 | 0 | 0 | 0 | 0 | 0 | 0 | 0 | 29 | La1.78Sr0.22Cu1O4
0 | 0 | 0 | 0 | 0 | 0 | 0 | 8 | 0 | 0 | 0 | 0 | 0 | 0 | 0 | 0 | 0 | 0 | 0 | 1 | 0 | 0 | 0 | 0 | 0 | 0 | 0 | 0 | 2 | 0 | 0 | 0 | 0 | 0 | 0 | 0 | 0 | 2 | 0 | 0 | 0 | 0 | 0 | 0 | 0 | 0 | 0 | 0 | 0 | 0 | 0 | 0 | 0 | 0 | 0 | 0 | 0 | 0 | 0 | 0 | 0 | 0 | 0 | 0 | 0 | 0 | 0 | 0 | 0 | 0 | 0 | 0 | 0 | 0 | 0 | 0 | 0 | 0 | 0 | 0 | 0 | 0 | 2 | 0 | 0 | 0 | 73 | Bi2Sr2Ca1Cu2O8
0 | 0 | 0 | 0 | 0 | 0 | 0 | 8 | 0 | 0 | 0 | 0 | 0 | 0 | 0 | 0 | 0 | 0 | 0 | 0.79 | 0 | 0 | 0 | 0 | 0 | 0 | 0 | 0 | 2 | 0 | 0 | 0 | 0 | 0 | 0 | 0 | 0 | 2 | 0.21 | 0 | 0 | 0 | 0 | 0 | 0 | 0 | 0 | 0 | 0 | 0 | 0 | 0 | 0 | 0 | 0 | 0 | 0 | 0 | 0 | 0 | 0 | 0 | 0 | 0 | 0 | 0 | 0 | 0 | 0 | 0 | 0 | 0 | 0 | 0 | 0 | 0 | 0 | 0 | 0 | 0 | 0 | 0 | 2 | 0 | 0 | 0 | 90 | Bi2Sr2Ca0.79Y0.21Cu2O8
0 | 0 | 0 | 0 | 0 | 0 | 0 | 8 | 0 | 0 | 0 | 0 | 0 | 0 | 0 | 0 | 0 | 0 | 0 | 0.79 | 0 | 0 | 0 | 0 | 0 | 0 | 0 | 0 | 2 | 0 | 0 | 0 | 0 | 0 | 0 | 0 | 0 | 2 | 0.21 | 0 | 0 | 0 | 0 | 0 | 0 | 0 | 0 | 0 | 0 | 0 | 0 | 0 | 0 | 0 | 0 | 0 | 0 | 0 | 0 | 0 | 0 | 0 | 0 | 0 | 0 | 0 | 0 | 0 | 0 | 0 | 0 | 0 | 0 | 0 | 0 | 0 | 0 | 0 | 0 | 0 | 0 | 0 | 2 | 0 | 0 | 0 | 77 | Bi2Sr2Ca0.79Y0.21Cu2O8
0 | 0 | 0 | 0 | 0 | 0 | 0 | 8 | 0 | 0 | 0 | 0 | 0 | 0 | 0 | 0 | 0 | 0 | 0 | 0.72 | 0 | 0 | 0 | 0 | 0 | 0 | 0 | 0 | 2 | 0 | 0 | 0 | 0 | 0 | 0 | 0 | 0 | 2 | 0.28 | 0 | 0 | 0 | 0 | 0 | 0 | 0 | 0 | 0 | 0 | 0 | 0 | 0 | 0 | 0 | 0 | 0 | 0 | 0 | 0 | 0 | 0 | 0 | 0 | 0 | 0 | 0 | 0 | 0 | 0 | 0 | 0 | 0 | 0 | 0 | 0 | 0 | 0 | 0 | 0 | 0 | 0 | 0 | 2 | 0 | 0 | 0 | 91 | Bi2Sr2Ca0.72Y0.28Cu2O8
0 | 0 | 0 | 0 | 0 | 0 | 0 | 8 | 0 | 0 | 0 | 0 | 0 | 0 | 0 | 0 | 0 | 0 | 0 | 0.72 | 0 | 0 | 0 | 0 | 0 | 0 | 0 | 0 | 2 | 0 | 0 | 0 | 0 | 0 | 0 | 0 | 0 | 2 | 0.28 | 0 | 0 | 0 | 0 | 0 | 0 | 0 | 0 | 0 | 0 | 0 | 0 | 0 | 0 | 0 | 0 | 0 | 0 | 0 | 0 | 0 | 0 | 0 | 0 | 0 | 0 | 0 | 0 | 0 | 0 | 0 | 0 | 0 | 0 | 0 | 0 | 0 | 0 | 0 | 0 | 0 | 0 | 0 | 2 | 0 | 0 | 0 | 81 | Bi2Sr2Ca0.72Y0.28Cu2O8
0 | 0 | 0 | 0 | 0 | 0 | 0 | 8 | 0 | 0 | 0 | 0 | 0 | 0 | 0 | 0 | 0 | 0 | 0 | 0.57 | 0 | 0 | 0 | 0 | 0 | 0 | 0 | 0 | 2 | 0 | 0 | 0 | 0 | 0 | 0 | 0 | 0 | 2 | 0.43 | 0 | 0 | 0 | 0 | 0 | 0 | 0 | 0 | 0 | 0 | 0 | 0 | 0 | 0 | 0 | 0 | 0 | 0 | 0 | 0 | 0 | 0 | 0 | 0 | 0 | 0 | 0 | 0 | 0 | 0 | 0 | 0 | 0 | 0 | 0 | 0 | 0 | 0 | 0 | 0 | 0 | 0 | 0 | 2 | 0 | 0 | 0 | 86 | Bi2Sr2Ca0.57Y0.43Cu2O8
0 | 0 | 0 | 0 | 0 | 0 | 0 | 1 | 0 | 0 | 0 | 0 | 0 | 0 | 0 | 0 | 0 | 0 | 0 | 0 | 0 | 0 | 0 | 0 | 0 | 0 | 0 | 0 | 3 | 0 | 0 | 0 | 0 | 0 | 0 | 0 | 0 | 0 | 0 | 0 | 0 | 0 | 0 | 0 | 0 | 0 | 0 | 0 | 0 | 0 | 0 | 0 | 0 | 0 | 0 | 2 | 0.5 | 0 | 0 | 0 | 0 | 0 | 0 | 0 | 0 | 0 | 0 | 0 | 0 | 0 | 0.5 | 0 | 0 | 0 | 0 | 0 | 0 | 0 | 0 | 0 | 0 | 0 | 0 | 0 | 0 | 0 | 87 | La0.5Lu0.5Ba2Cu3O
0 | 0 | 0 | 0 | 0 | 0 | 0 | 1 | 0 | 0 | 0 | 0 | 0 | 0 | 0 | 0 | 0 | 0 | 0 | 0 | 0 | 0 | 0 | 0 | 0 | 0 | 0 | 0 | 3 | 0 | 0 | 0 | 0 | 0 | 0 | 0 | 0 | 0 | 0 | 0 | 0 | 0 | 0 | 0 | 0 | 0 | 0 | 0 | 0 | 0 | 0 | 0 | 0 | 0 | 0 | 2 | 0.5 | 0 | 0 | 0 | 0 | 0 | 0 | 0 | 0 | 0 | 0 | 0 | 0 | 0.5 | 0 | 0 | 0 | 0 | 0 | 0 | 0 | 0 | 0 | 0 | 0 | 0 | 0 | 0 | 0 | 0 | 81 | La0.5Yb0.5Ba2Cu3O
0 | 0 | 0 | 0 | 0 | 0 | 0 | 1 | 0 | 0 | 0 | 0 | 0 | 0 | 0 | 0 | 0 | 0 | 0 | 0 | 0 | 0 | 0 | 0 | 0 | 0 | 0 | 0 | 3 | 0 | 0 | 0 | 0 | 0 | 0 | 0 | 0 | 0 | 0 | 0 | 0 | 0 | 0 | 0 | 0 | 0 | 0 | 0 | 0 | 0 | 0 | 0 | 0 | 0 | 0 | 2 | 0.5 | 0 | 0 | 0 | 0 | 0 | 0 | 0 | 0 | 0 | 0 | 0 | 0.5 | 0 | 0 | 0 | 0 | 0 | 0 | 0 | 0 | 0 | 0 | 0 | 0 | 0 | 0 | 0 | 0 | 0 | 84 | La0.5Tm0.5Ba2Cu3O
0 | 0 | 0 | 0 | 0 | 0 | 0 | 1 | 0 | 0 | 0 | 0 | 0 | 0 | 0 | 0 | 0 | 0 | 0 | 0 | 0 | 0 | 0 | 0 | 0 | 0 | 0 | 0 | 3 | 0 | 0 | 0 | 0 | 0 | 0 | 0 | 0 | 0 | 0 | 0 | 0 | 0 | 0 | 0 | 0 | 0 | 0 | 0 | 0 | 0 | 0 | 0 | 0 | 0 | 0 | 2 | 0.5 | 0 | 0 | 0 | 0 | 0 | 0 | 0 | 0 | 0 | 0 | 0.5 | 0 | 0 | 0 | 0 | 0 | 0 | 0 | 0 | 0 | 0 | 0 | 0 | 0 | 0 | 0 | 0 | 0 | 0 | 87 | La0.5Er0.5Ba2Cu3O
0 | 0 | 0 | 0 | 0 | 0 | 0 | 1 | 0 | 0 | 0 | 0 | 0 | 0 | 0 | 0 | 0 | 0 | 0 | 0 | 0 | 0 | 0 | 0 | 0 | 0 | 0 | 0 | 3 | 0 | 0 | 0 | 0 | 0 | 0 | 0 | 0 | 0 | 0 | 0 | 0 | 0 | 0 | 0 | 0 | 0 | 0 | 0 | 0 | 0 | 0 | 0 | 0 | 0 | 0 | 2 | 0.5 | 0 | 0 | 0 | 0 | 0 | 0 | 0 | 0 | 0 | 0.5 | 0 | 0 | 0 | 0 | 0 | 0 | 0 | 0 | 0 | 0 | 0 | 0 | 0 | 0 | 0 | 0 | 0 | 0 | 0 | 87 | La0.5Ho0.5Ba2Cu3O
0 | 0 | 0 | 0 | 0 | 0 | 0 | 1 | 0 | 0 | 0 | 0 | 0 | 0 | 0 | 0 | 0 | 0 | 0 | 0 | 0 | 0 | 0 | 0 | 0 | 0 | 0 | 0 | 3 | 0 | 0 | 0 | 0 | 0 | 0 | 0 | 0 | 0 | 0.5 | 0 | 0 | 0 | 0 | 0 | 0 | 0 | 0 | 0 | 0 | 0 | 0 | 0 | 0 | 0 | 0 | 2 | 0.5 | 0 | 0 | 0 | 0 | 0 | 0 | 0 | 0 | 0 | 0 | 0 | 0 | 0 | 0 | 0 | 0 | 0 | 0 | 0 | 0 | 0 | 0 | 0 | 0 | 0 | 0 | 0 | 0 | 0 | 84 | La0.5Y0.5Ba2Cu3O
0 | 0 | 0 | 0 | 0 | 0 | 0 | 1 | 0 | 0 | 0 | 0 | 0 | 0 | 0 | 0 | 0 | 0 | 0 | 0 | 0 | 0 | 0 | 0 | 0 | 0 | 0 | 0 | 3 | 0 | 0 | 0 | 0 | 0 | 0 | 0 | 0 | 0 | 0 | 0 | 0 | 0 | 0 | 0 | 0 | 0 | 0 | 0 | 0 | 0 | 0 | 0 | 0 | 0 | 0 | 2 | 0.5 | 0 | 0 | 0 | 0 | 0 | 0 | 0 | 0 | 0.5 | 0 | 0 | 0 | 0 | 0 | 0 | 0 | 0 | 0 | 0 | 0 | 0 | 0 | 0 | 0 | 0 | 0 | 0 | 0 | 0 | 90 | La0.5Dy0.5Ba2Cu3O
0 | 0 | 0 | 0 | 0 | 0 | 0 | 1 | 0 | 0 | 0 | 0 | 0 | 0 | 0 | 0 | 0 | 0 | 0 | 0 | 0 | 0 | 0 | 0 | 0 | 0 | 0 | 0 | 3 | 0 | 0 | 0 | 0 | 0 | 0 | 0 | 0 | 0 | 0 | 0 | 0 | 0 | 0 | 0 | 0 | 0 | 0 | 0 | 0 | 0 | 0 | 0 | 0 | 0 | 0 | 2 | 0.5 | 0 | 0 | 0 | 0 | 0 | 0 | 0.5 | 0 | 0 | 0 | 0 | 0 | 0 | 0 | 0 | 0 | 0 | 0 | 0 | 0 | 0 | 0 | 0 | 0 | 0 | 0 | 0 | 0 | 0 | 88 | La0.5Gd0.5Ba2Cu3O
0 | 0 | 0 | 0 | 0 | 0 | 0 | 1 | 0 | 0 | 0 | 0 | 0 | 0 | 0 | 0 | 0 | 0 | 0 | 0 | 0 | 0 | 0 | 0 | 0 | 0 | 0 | 0 | 3 | 0 | 0 | 0 | 0 | 0 | 0 | 0 | 0 | 0 | 0 | 0 | 0 | 0 | 0 | 0 | 0 | 0 | 0 | 0 | 0 | 0 | 0 | 0 | 0 | 0 | 0 | 2 | 0.5 | 0 | 0 | 0 | 0 | 0 | 0.5 | 0 | 0 | 0 | 0 | 0 | 0 | 0 | 0 | 0 | 0 | 0 | 0 | 0 | 0 | 0 | 0 | 0 | 0 | 0 | 0 | 0 | 0 | 0 | 88 | La0.5Eu0.5Ba2Cu3O
0 | 0 | 0 | 0 | 0 | 0 | 0 | 1 | 0 | 0 | 0 | 0 | 0 | 0 | 0 | 0 | 0 | 0 | 0 | 0 | 0 | 0 | 0 | 0 | 0 | 0 | 0 | 0 | 3 | 0 | 0 | 0 | 0 | 0 | 0 | 0 | 0 | 0 | 0 | 0 | 0 | 0 | 0 | 0 | 0 | 0 | 0 | 0 | 0 | 0 | 0 | 0 | 0 | 0 | 0 | 2 | 0.5 | 0 | 0 | 0 | 0 | 0.5 | 0 | 0 | 0 | 0 | 0 | 0 | 0 | 0 | 0 | 0 | 0 | 0 | 0 | 0 | 0 | 0 | 0 | 0 | 0 | 0 | 0 | 0 | 0 | 0 | 90 | La0.5Sm0.5Ba2Cu3O
0 | 0 | 0 | 0 | 0 | 0 | 0 | 1 | 0 | 0 | 0 | 0 | 0 | 0 | 0 | 0 | 0 | 0 | 0 | 0 | 0 | 0 | 0 | 0 | 0 | 0 | 0 | 0 | 3 | 0 | 0 | 0 | 0 | 0 | 0 | 0 | 0 | 0 | 0 | 0 | 0 | 0 | 0 | 0 | 0 | 0 | 0 | 0 | 0 | 0 | 0 | 0 | 0 | 0 | 0 | 2 | 0.5 | 0 | 0 | 0.5 | 0 | 0 | 0 | 0 | 0 | 0 | 0 | 0 | 0 | 0 | 0 | 0 | 0 | 0 | 0 | 0 | 0 | 0 | 0 | 0 | 0 | 0 | 0 | 0 | 0 | 0 | 90 | La0.5Nd0.5Ba2Cu3O
0 | 0 | 0 | 0 | 0 | 0 | 0 | 1 | 0 | 0 | 0 | 0 | 0 | 0 | 0 | 0 | 0 | 0 | 0 | 0 | 0 | 0 | 0 | 0 | 0 | 0 | 0 | 0 | 3 | 0 | 0 | 0 | 0 | 0 | 0 | 0 | 0 | 0 | 0 | 0 | 0 | 0 | 0 | 0 | 0 | 0 | 0 | 0 | 0 | 0 | 0 | 0 | 0 | 0 | 0 | 2 | 0.5 | 0 | 0.5 | 0 | 0 | 0 | 0 | 0 | 0 | 0 | 0 | 0 | 0 | 0 | 0 | 0 | 0 | 0 | 0 | 0 | 0 | 0 | 0 | 0 | 0 | 0 | 0 | 0 | 0 | 0 | 94 | La0.5Pr0.5Ba2Cu3O
0 | 0 | 0 | 0 | 0 | 0 | 0 | 6.93 | 0 | 0 | 0 | 0 | 0 | 0 | 0 | 0 | 0 | 0 | 0 | 0 | 0 | 0 | 0 | 0 | 0 | 0 | 0 | 0 | 3 | 0 | 0 | 0 | 0 | 0 | 0 | 0 | 0 | 0 | 1 | 0 | 0 | 0 | 0 | 0 | 0 | 0 | 0 | 0 | 0 | 0 | 0 | 0 | 0 | 0 | 0 | 2 | 0 | 0 | 0 | 0 | 0 | 0 | 0 | 0 | 0 | 0 | 0 | 0 | 0 | 0 | 0 | 0 | 0 | 0 | 0 | 0 | 0 | 0 | 0 | 0 | 0 | 0 | 0 | 0 | 0 | 0 | 93 | Y1Ba2Cu3O6.93
0 | 0 | 0 | 0 | 0 | 0 | 0 | 6.91 | 0 | 0 | 0 | 0 | 0 | 0 | 0 | 0 | 0 | 0 | 0 | 0 | 0 | 0 | 0 | 0 | 0 | 0 | 0 | 0 | 3 | 0 | 0 | 0 | 0 | 0 | 0 | 0 | 0 | 0 | 1 | 0 | 0 | 0 | 0 | 0 | 0 | 0 | 0 | 0 | 0 | 0 | 0 | 0 | 0 | 0 | 0 | 2 | 0 | 0 | 0 | 0 | 0 | 0 | 0 | 0 | 0 | 0 | 0 | 0 | 0 | 0 | 0 | 0 | 0 | 0 | 0 | 0 | 0 | 0 | 0 | 0 | 0 | 0 | 0 | 0 | 0 | 0 | 93 | Y1Ba2Cu3O6.91
0 | 0 | 0 | 0 | 0 | 0 | 0 | 6.94 | 0 | 0 | 0 | 0 | 0 | 0 | 0 | 0 | 0 | 0 | 0 | 0 | 0 | 0 | 0 | 0 | 0 | 0 | 0 | 0 | 3 | 0 | 0 | 0 | 0 | 0 | 0 | 0 | 0 | 0 | 1 | 0 | 0 | 0 | 0 | 0 | 0 | 0 | 0 | 0 | 0 | 0 | 0 | 0 | 0 | 0 | 0 | 2 | 0 | 0 | 0 | 0 | 0 | 0 | 0 | 0 | 0 | 0 | 0 | 0 | 0 | 0 | 0 | 0 | 0 | 0 | 0 | 0 | 0 | 0 | 0 | 0 | 0 | 0 | 0 | 0 | 0 | 0 | 90.5 | Y1Ba2Cu3O6.94
0 | 0 | 0 | 0 | 0 | 0 | 0 | 6.87 | 0 | 0 | 0 | 0 | 0 | 0 | 0 | 0 | 0 | 0 | 0 | 0 | 0 | 0 | 0 | 0 | 0 | 0 | 0 | 0 | 3 | 0 | 0 | 0 | 0 | 0 | 0 | 0 | 0 | 0 | 1 | 0 | 0 | 0 | 0 | 0 | 0 | 0 | 0 | 0 | 0 | 0 | 0 | 0 | 0 | 0 | 0 | 2 | 0 | 0 | 0 | 0 | 0 | 0 | 0 | 0 | 0 | 0 | 0 | 0 | 0 | 0 | 0 | 0 | 0 | 0 | 0 | 0 | 0 | 0 | 0 | 0 | 0 | 0 | 0 | 0 | 0 | 0 | 93.5 | Y1Ba2Cu3O6.87
0 | 0 | 0 | 0 | 0 | 0 | 0 | 2022-09-06 | 0 | 0 | 0 | 0 | 0 | 0 | 0 | 0 | 0 | 0 | 0 | 0 | 0 | 0 | 0 | 0 | 0 | 0 | 0 | 0 | 3 | 0 | 0 | 0 | 0 | 0 | 0 | 0 | 0 | 0 | 1 | 0 | 0 | 0 | 0 | 0 | 0 | 0 | 0 | 0 | 0 | 0 | 0 | 0 | 0 | 0 | 0 | 2 | 0 | 0 | 0 | 0 | 0 | 0 | 0 | 0 | 0 | 0 | 0 | 0 | 0 | 0 | 0 | 0 | 0 | 0 | 0 | 0 | 0 | 0 | 0 | 0 | 0 | 0 | 0 | 0 | 0 | 0 | 92.6 | Y1Ba2Cu3O6.9
0 | 0 | 0 | 0 | 0 | 0 | 0 | 6.96 | 0 | 0 | 0 | 0 | 0 | 0 | 0 | 0 | 0 | 0 | 0 | 0 | 0 | 0 | 0 | 0 | 0 | 0 | 0 | 0 | 3 | 0 | 0 | 0 | 0 | 0 | 0 | 0 | 0 | 0.5 | 1 | 0 | 0 | 0 | 0 | 0 | 0 | 0 | 0 | 0 | 0 | 0 | 0 | 0 | 0 | 0 | 0 | 2022-05-01 | 0 | 0 | 0 | 0 | 0 | 0 | 0 | 0 | 0 | 0 | 0 | 0 | 0 | 0 | 0 | 0 | 0 | 0 | 0 | 0 | 0 | 0 | 0 | 0 | 0 | 0 | 0 | 0 | 0 | 0 | 89 | Y1Ba1.5Sr0.5Cu3O6.96
0 | 0 | 0 | 0 | 0 | 0 | 0 | 6.98 | 0 | 0 | 0 | 0 | 0 | 0 | 0 | 0 | 0 | 0 | 0 | 0 | 0 | 0 | 0 | 0 | 0 | 0 | 0 | 0 | 3 | 0 | 0 | 0 | 0 | 0 | 0 | 0 | 0 | 1 | 1 | 0 | 0 | 0 | 0 | 0 | 0 | 0 | 0 | 0 | 0 | 0 | 0 | 0 | 0 | 0 | 0 | 1 | 0 | 0 | 0 | 0 | 0 | 0 | 0 | 0 | 0 | 0 | 0 | 0 | 0 | 0 | 0 | 0 | 0 | 0 | 0 | 0 | 0 | 0 | 0 | 0 | 0 | 0 | 0 | 0 | 0 | 0 | 82 | Y1Ba1Sr1Cu3O6.98
0 | 0 | 0 | 0 | 0 | 0 | 0 | 6.96 | 0 | 0 | 0 | 0 | 0 | 0 | 0 | 0 | 0 | 0 | 0 | 0 | 0 | 0 | 0 | 0 | 0 | 0 | 0 | 0 | 3 | 0 | 0 | 0 | 0 | 0 | 0 | 0 | 0 | 1 | 1 | 0 | 0 | 0 | 0 | 0 | 0 | 0 | 0 | 0 | 0 | 0 | 0 | 0 | 0 | 0 | 0 | 1 | 0 | 0 | 0 | 0 | 0 | 0 | 0 | 0 | 0 | 0 | 0 | 0 | 0 | 0 | 0 | 0 | 0 | 0 | 0 | 0 | 0 | 0 | 0 | 0 | 0 | 0 | 0 | 0 | 0 | 0 | 83.5 | Y1Ba1Sr1Cu3O6.96
0 | 0 | 0 | 0 | 0 | 0 | 0 | 2022-08-06 | 0 | 0 | 0 | 0 | 0 | 0 | 0 | 0 | 0 | 0 | 0 | 0 | 0 | 0 | 0 | 0 | 0 | 0 | 0 | 0 | 3 | 0 | 0 | 0 | 0 | 0 | 0 | 0 | 0 | 1 | 1 | 0 | 0 | 0 | 0 | 0 | 0 | 0 | 0 | 0 | 0 | 0 | 0 | 0 | 0 | 0 | 0 | 1 | 0 | 0 | 0 | 0 | 0 | 0 | 0 | 0 | 0 | 0 | 0 | 0 | 0 | 0 | 0 | 0 | 0 | 0 | 0 | 0 | 0 | 0 | 0 | 0 | 0 | 0 | 0 | 0 | 0 | 0 | 51.5 | Y1Ba1Sr1Cu3O6.8
0 | 0 | 0 | 0 | 0 | 0 | 0 | 6.685 | 0 | 0 | 0 | 0 | 0 | 0 | 0 | 0 | 0 | 0 | 0 | 0 | 0 | 0 | 0 | 0 | 0 | 0 | 0 | 0 | 3 | 0 | 0 | 0 | 0 | 0 | 0 | 0 | 0 | 1 | 1 | 0 | 0 | 0 | 0 | 0 | 0 | 0 | 0 | 0 | 0 | 0 | 0 | 0 | 0 | 0 | 0 | 1 | 0 | 0 | 0 | 0 | 0 | 0 | 0 | 0 | 0 | 0 | 0 | 0 | 0 | 0 | 0 | 0 | 0 | 0 | 0 | 0 | 0 | 0 | 0 | 0 | 0 | 0 | 0 | 0 | 0 | 0 | 34 | Y1Ba1Sr1Cu3O6.685
0 | 0 | 0 | 0 | 0 | 0 | 0 | 6.91 | 0 | 0 | 0 | 0 | 0 | 0 | 0 | 0 | 0 | 0 | 0 | 0 | 0 | 0 | 0 | 0 | 0 | 0 | 0 | 0 | 3 | 0 | 0 | 0 | 0 | 0 | 0 | 0 | 0 | 1.25 | 1 | 0 | 0 | 0 | 0 | 0 | 0 | 0 | 0 | 0 | 0 | 0 | 0 | 0 | 0 | 0 | 0 | 0.75 | 0 | 0 | 0 | 0 | 0 | 0 | 0 | 0 | 0 | 0 | 0 | 0 | 0 | 0 | 0 | 0 | 0 | 0 | 0 | 0 | 0 | 0 | 0 | 0 | 0 | 0 | 0 | 0 | 0 | 0 | 80 | Y1Ba0.75Sr1.25Cu3O6.91
0 | 0 | 0 | 0 | 0 | 0 | 0 | 6.94 | 0 | 0 | 0 | 0 | 0 | 0 | 0 | 0 | 0 | 0 | 0 | 0 | 0 | 0 | 0 | 0 | 0 | 0 | 0 | 0 | 3 | 0 | 0 | 0 | 0 | 0 | 0 | 0 | 0 | 1.25 | 1 | 0 | 0 | 0 | 0 | 0 | 0 | 0 | 0 | 0 | 0 | 0 | 0 | 0 | 0 | 0 | 0 | 0.75 | 0 | 0 | 0 | 0 | 0 | 0 | 0 | 0 | 0 | 0 | 0 | 0 | 0 | 0 | 0 | 0 | 0 | 0 | 0 | 0 | 0 | 0 | 0 | 0 | 0 | 0 | 0 | 0 | 0 | 0 | 74 | Y1Ba0.75Sr1.25Cu3O6.94
0 | 0 | 0 | 0 | 0 | 0 | 0 | 1 | 0 | 0 | 0 | 0 | 0 | 0 | 0 | 0 | 0 | 0 | 0 | 0 | 0 | 0 | 0 | 0 | 0 | 0 | 0 | 0 | 3 | 0 | 0 | 0 | 0 | 0 | 0 | 0 | 0 | 2022-05-01 | 1 | 0 | 0 | 0 | 0 | 0 | 0 | 0 | 0 | 0 | 0 | 0 | 0 | 0 | 0 | 0 | 0 | 0.5 | 0 | 0 | 0 | 0 | 0 | 0 | 0 | 0 | 0 | 0 | 0 | 0 | 0 | 0 | 0 | 0 | 0 | 0 | 0 | 0 | 0 | 0 | 0 | 0 | 0 | 0 | 0 | 0 | 0 | 0 | 80 | Y1Ba0.5Sr1.5Cu3O
0 | 0 | 0 | 0 | 0 | 0 | 0 | 1 | 0 | 0 | 0 | 0 | 0 | 0 | 0 | 0 | 0 | 0 | 0 | 0 | 0 | 0 | 0 | 0 | 0 | 0 | 0 | 0 | 3 | 0 | 0 | 0 | 0 | 0 | 0 | 0 | 0 | 2022-05-01 | 1 | 0 | 0 | 0 | 0 | 0 | 0 | 0 | 0 | 0 | 0 | 0 | 0 | 0 | 0 | 0 | 0 | 0.5 | 0 | 0 | 0 | 0 | 0 | 0 | 0 | 0 | 0 | 0 | 0 | 0 | 0 | 0 | 0 | 0 | 0 | 0 | 0 | 0 | 0 | 0 | 0 | 0 | 0 | 0 | 0 | 0 | 0 | 0 | 75 | Y1Ba0.5Sr1.5Cu3O
0 | 0 | 0 | 0 | 0 | 0 | 0 | 1 | 0 | 0 | 0 | 0 | 0 | 0 | 0 | 0 | 0 | 0 | 0 | 0 | 0 | 0 | 0 | 0 | 0 | 0 | 0 | 0 | 3 | 0 | 0 | 0 | 0 | 0 | 0 | 0 | 0 | 2022-05-01 | 1 | 0 | 0 | 0 | 0 | 0 | 0 | 0 | 0 | 0 | 0 | 0 | 0 | 0 | 0 | 0 | 0 | 0.5 | 0 | 0 | 0 | 0 | 0 | 0 | 0 | 0 | 0 | 0 | 0 | 0 | 0 | 0 | 0 | 0 | 0 | 0 | 0 | 0 | 0 | 0 | 0 | 0 | 0 | 0 | 0 | 0 | 0 | 0 | 78 | Y1Ba0.5Sr1.5Cu3O
0 | 0 | 0 | 0 | 0 | 0 | 0 | 4 | 0 | 0 | 0 | 0 | 0 | 0 | 0 | 0 | 0 | 0 | 0 | 0 | 0 | 0 | 0 | 0 | 0 | 0 | 0 | 0 | 1 | 0 | 0 | 0 | 0 | 0 | 0 | 0 | 0 | 0.135 | 0 | 0 | 0 | 0 | 0 | 0 | 0 | 0 | 0 | 0 | 0 | 0 | 0 | 0 | 0 | 0 | 0 | 0 | 1.865 | 0 | 0 | 0 | 0 | 0 | 0 | 0 | 0 | 0 | 0 | 0 | 0 | 0 | 0 | 0 | 0 | 0 | 0 | 0 | 0 | 0 | 0 | 0 | 0 | 0 | 0 | 0 | 0 | 0 | 31 | La1.865Sr0.135Cu1O4
0 | 0 | 0 | 0 | 0 | 0 | 0 | 4 | 0 | 0 | 0 | 0 | 0 | 0 | 0 | 0 | 0 | 0 | 0 | 0 | 0 | 0 | 0 | 0 | 0 | 0 | 0 | 0 | 1 | 0 | 0 | 0 | 0 | 0 | 0 | 0 | 0 | 0.15 | 0 | 0 | 0 | 0 | 0 | 0 | 0 | 0 | 0 | 0 | 0 | 0 | 0 | 0 | 0 | 0 | 0 | 0 | 1.85 | 0 | 0 | 0 | 0 | 0 | 0 | 0 | 0 | 0 | 0 | 0 | 0 | 0 | 0 | 0 | 0 | 0 | 0 | 0 | 0 | 0 | 0 | 0 | 0 | 0 | 0 | 0 | 0 | 0 | 2022-05-30 | La1.85Sr0.15Cu1O4
0 | 0 | 0 | 0 | 0 | 0 | 0 | 4 | 0 | 0 | 0 | 0 | 0 | 0 | 0 | 0 | 0 | 0 | 0 | 0 | 0 | 0 | 0 | 0 | 0 | 0 | 0 | 0 | 1 | 0 | 0 | 0 | 0 | 0 | 0 | 0 | 0 | 0.15 | 0 | 0 | 0 | 0 | 0 | 0 | 0 | 0 | 0 | 0 | 0 | 0 | 0 | 0 | 0 | 0 | 0 | 0 | 1.85 | 0 | 0 | 0 | 0 | 0 | 0 | 0 | 0 | 0 | 0 | 0 | 0 | 0 | 0 | 0 | 0 | 0 | 0 | 0 | 0 | 0 | 0 | 0 | 0 | 0 | 0 | 0 | 0 | 0 | 2022-05-27 | La1.85Sr0.15Cu1O4
0 | 0 | 0 | 0 | 0 | 0 | 0 | 4 | 0 | 0 | 0 | 0 | 0 | 0 | 0 | 0 | 0 | 0 | 0 | 0 | 0 | 0 | 0 | 0 | 0 | 0 | 0 | 0 | 1 | 0 | 0 | 0 | 0 | 0 | 0 | 0 | 0 | 0.15 | 0 | 0 | 0 | 0 | 0 | 0 | 0 | 0 | 0 | 0 | 0 | 0 | 0 | 0 | 0 | 0 | 0 | 0 | 1.85 | 0 | 0 | 0 | 0 | 0 | 0 | 0 | 0 | 0 | 0 | 0 | 0 | 0 | 0 | 0 | 0 | 0 | 0 | 0 | 0 | 0 | 0 | 0 | 0 | 0 | 0 | 0 | 0 | 0 | 27 | La1.85Sr0.15Cu1O4
0 | 0 | 0 | 0 | 0 | 0 | 0 | 4 | 0 | 0 | 0 | 0 | 0 | 0 | 0 | 0 | 0 | 0 | 0 | 0 | 0 | 0 | 0 | 0 | 0 | 0 | 0 | 0 | 1 | 0 | 0 | 0 | 0 | 0 | 0 | 0 | 0 | 0.15 | 0 | 0 | 0 | 0 | 0 | 0 | 0 | 0 | 0 | 0 | 0 | 0 | 0 | 0 | 0 | 0 | 0 | 0 | 1.85 | 0 | 0 | 0 | 0 | 0 | 0 | 0 | 0 | 0 | 0 | 0 | 0 | 0 | 0 | 0 | 0 | 0 | 0 | 0 | 0 | 0 | 0 | 0 | 0 | 0 | 0 | 0 | 0 | 0 | 23 | La1.85Sr0.15Cu1O4
0 | 0 | 0 | 0 | 0 | 0 | 0 | 4 | 0 | 0 | 0 | 0 | 0 | 0 | 0 | 0 | 0 | 0 | 0 | 0 | 0 | 0 | 0 | 0 | 0 | 0 | 0 | 0 | 1 | 0 | 0 | 0 | 0 | 0 | 0 | 0 | 0 | 0.15 | 0 | 0 | 0 | 0 | 0 | 0 | 0 | 0 | 0 | 0 | 0 | 0 | 0 | 0 | 0 | 0 | 0 | 0 | 1.85 | 0 | 0 | 0 | 0 | 0 | 0 | 0 | 0 | 0 | 0 | 0 | 0 | 0 | 0 | 0 | 0 | 0 | 0 | 0 | 0 | 0 | 0 | 0 | 0 | 0 | 0 | 0 | 0 | 0 | 25 | La1.85Sr0.15Cu1O4
0 | 0 | 0 | 0 | 0 | 0 | 0 | 4 | 0 | 0 | 0 | 0 | 0 | 0 | 0 | 0 | 0 | 0 | 0 | 0 | 0 | 0 | 0 | 0 | 0 | 0 | 0 | 0 | 1 | 0 | 0 | 0 | 0 | 0 | 0 | 0 | 0 | 0.175 | 0 | 0 | 0 | 0 | 0 | 0 | 0 | 0 | 0 | 0 | 0 | 0 | 0 | 0 | 0 | 0 | 0 | 0 | 1.825 | 0 | 0 | 0 | 0 | 0 | 0 | 0 | 0 | 0 | 0 | 0 | 0 | 0 | 0 | 0 | 0 | 0 | 0 | 0 | 0 | 0 | 0 | 0 | 0 | 0 | 0 | 0 | 0 | 0 | 24 | La1.825Sr0.175Cu1O4
0 | 0 | 0 | 0 | 0 | 0 | 0 | 4 | 0 | 0 | 0 | 0 | 0 | 0 | 0 | 0 | 0 | 0 | 0 | 0 | 0 | 0 | 0 | 0 | 0 | 0 | 0 | 0 | 1 | 0 | 0 | 0 | 0 | 0 | 0 | 0 | 0 | 0.175 | 0 | 0 | 0 | 0 | 0 | 0 | 0 | 0 | 0 | 0 | 0 | 0 | 0 | 0 | 0 | 0 | 0 | 0 | 1.825 | 0 | 0 | 0 | 0 | 0 | 0 | 0 | 0 | 0 | 0 | 0 | 0 | 0 | 0 | 0 | 0 | 0 | 0 | 0 | 0 | 0 | 0 | 0 | 0 | 0 | 0 | 0 | 0 | 0 | 2022-05-27 | La1.825Sr0.175Cu1O4
0 | 0 | 0 | 0 | 0 | 0 | 0 | 6 | 0 | 0 | 0 | 0 | 0 | 0 | 0 | 0 | 0 | 0 | 0 | 0 | 0 | 0 | 0 | 0 | 0 | 0 | 0 | 0 | 1 | 0 | 0 | 0 | 0 | 0 | 0 | 0 | 0 | 2022-09-01 | 0 | 0 | 0 | 0 | 0 | 0 | 0 | 0 | 0 | 0 | 0 | 0 | 0 | 0 | 0 | 0 | 0 | 0 | 0.1 | 0 | 0 | 0 | 0 | 0 | 0 | 0 | 0 | 0 | 0 | 0 | 0 | 0 | 0 | 0 | 0 | 0 | 0 | 0 | 0 | 0 | 0 | 0 | 0 | 0 | 2 | 0 | 0 | 0 | 8 | Bi2Sr1.9La0.1Cu1O6
0 | 0 | 0 | 0 | 0 | 0 | 0 | 6 | 0 | 0 | 0 | 0 | 0 | 0 | 0 | 0 | 0 | 0 | 0 | 0 | 0 | 0 | 0 | 0 | 0 | 0 | 0 | 0 | 1 | 0 | 0 | 0 | 0 | 0 | 0 | 0 | 0 | 2022-08-01 | 0 | 0 | 0 | 0 | 0 | 0 | 0 | 0 | 0 | 0 | 0 | 0 | 0 | 0 | 0 | 0 | 0 | 0 | 0.2 | 0 | 0 | 0 | 0 | 0 | 0 | 0 | 0 | 0 | 0 | 0 | 0 | 0 | 0 | 0 | 0 | 0 | 0 | 0 | 0 | 0 | 0 | 0 | 0 | 0 | 2 | 0 | 0 | 0 | 12 | Bi2Sr1.8La0.2Cu1O6
0 | 0 | 0 | 0 | 0 | 0 | 0 | 6 | 0 | 0 | 0 | 0 | 0 | 0 | 0 | 0 | 0 | 0 | 0 | 0 | 0 | 0 | 0 | 0 | 0 | 0 | 0 | 0 | 1 | 0 | 0 | 0 | 0 | 0 | 0 | 0 | 0 | 2022-07-01 | 0 | 0 | 0 | 0 | 0 | 0 | 0 | 0 | 0 | 0 | 0 | 0 | 0 | 0 | 0 | 0 | 0 | 0 | 0.3 | 0 | 0 | 0 | 0 | 0 | 0 | 0 | 0 | 0 | 0 | 0 | 0 | 0 | 0 | 0 | 0 | 0 | 0 | 0 | 0 | 0 | 0 | 0 | 0 | 0 | 2 | 0 | 0 | 0 | 19 | Bi2Sr1.7La0.3Cu1O6
0 | 0 | 0 | 0 | 0 | 0 | 0 | 6 | 0 | 0 | 0 | 0 | 0 | 0 | 0 | 0 | 0 | 0 | 0 | 0 | 0 | 0 | 0 | 0 | 0 | 0 | 0 | 0 | 1 | 0 | 0 | 0 | 0 | 0 | 0 | 0 | 0 | 2022-06-01 | 0 | 0 | 0 | 0 | 0 | 0 | 0 | 0 | 0 | 0 | 0 | 0 | 0 | 0 | 0 | 0 | 0 | 0 | 0.4 | 0 | 0 | 0 | 0 | 0 | 0 | 0 | 0 | 0 | 0 | 0 | 0 | 0 | 0 | 0 | 0 | 0 | 0 | 0 | 0 | 0 | 0 | 0 | 0 | 0 | 2 | 0 | 0 | 0 | 20 | Bi2Sr1.6La0.4Cu1O6
0 | 0 | 0 | 0 | 0 | 0 | 0 | 6 | 0 | 0 | 0 | 0 | 0 | 0 | 0 | 0 | 0 | 0 | 0 | 0 | 0 | 0 | 0 | 0 | 0 | 0 | 0 | 0 | 1 | 0 | 0 | 0 | 0 | 0 | 0 | 0 | 0 | 2022-05-01 | 0 | 0 | 0 | 0 | 0 | 0 | 0 | 0 | 0 | 0 | 0 | 0 | 0 | 0 | 0 | 0 | 0 | 0 | 0.5 | 0 | 0 | 0 | 0 | 0 | 0 | 0 | 0 | 0 | 0 | 0 | 0 | 0 | 0 | 0 | 0 | 0 | 0 | 0 | 0 | 0 | 0 | 0 | 0 | 0 | 2 | 0 | 0 | 0 | 21 | Bi2Sr1.5La0.5Cu1O6
0 | 0 | 0 | 0 | 0 | 0 | 0 | 6 | 0 | 0 | 0 | 0 | 0 | 0 | 0 | 0 | 0 | 0 | 0 | 0 | 0 | 0 | 0 | 0 | 0 | 0 | 0 | 0 | 1 | 0 | 0 | 0 | 0 | 0 | 0 | 0 | 0 | 2022-04-01 | 0 | 0 | 0 | 0 | 0 | 0 | 0 | 0 | 0 | 0 | 0 | 0 | 0 | 0 | 0 | 0 | 0 | 0 | 0.6 | 0 | 0 | 0 | 0 | 0 | 0 | 0 | 0 | 0 | 0 | 0 | 0 | 0 | 0 | 0 | 0 | 0 | 0 | 0 | 0 | 0 | 0 | 0 | 0 | 0 | 2 | 0 | 0 | 0 | 11 | Bi2Sr1.4La0.6Cu1O6
0 | 0 | 0 | 0 | 0 | 0 | 0 | 6 | 0 | 0 | 0 | 0 | 0 | 0 | 0 | 0 | 0 | 0 | 0 | 0 | 0 | 0 | 0 | 0 | 0 | 0 | 0 | 0 | 1 | 0 | 0 | 0 | 0 | 0 | 0 | 0 | 0 | 2022-03-01 | 0 | 0 | 0 | 0 | 0 | 0 | 0 | 0 | 0 | 0 | 0 | 0 | 0 | 0 | 0 | 0 | 0 | 0 | 0.7 | 0 | 0 | 0 | 0 | 0 | 0 | 0 | 0 | 0 | 0 | 0 | 0 | 0 | 0 | 0 | 0 | 0 | 0 | 0 | 0 | 0 | 0 | 0 | 0 | 0 | 2 | 0 | 0 | 0 | 10 | Bi2Sr1.3La0.7Cu1O6
0 | 0 | 0 | 0 | 0 | 0 | 0 | 7 | 0 | 0 | 0 | 0 | 0 | 0 | 0 | 0 | 0 | 0 | 0 | 1 | 0 | 0 | 0 | 0 | 0 | 0 | 0 | 0 | 2 | 0 | 0 | 0 | 0 | 0 | 0 | 0 | 0 | 0 | 0 | 0 | 0 | 0 | 0 | 0 | 0 | 0 | 0 | 0 | 0 | 0 | 0 | 0 | 0 | 0 | 0 | 2 | 0 | 0 | 0 | 0 | 0 | 0 | 0 | 0 | 0 | 0 | 0 | 0 | 0 | 0 | 0 | 0 | 0 | 0 | 0 | 0 | 0 | 0 | 0 | 0 | 1 | 0 | 0 | 0 | 0 | 0 | 93 | Tl1Ba2Ca1Cu2O7
0 | 0 | 0 | 0 | 0 | 0 | 0 | 7 | 0 | 0 | 0 | 0 | 0 | 0 | 0 | 0 | 0 | 0 | 0 | 1 | 0 | 0 | 0 | 0 | 0 | 0 | 0 | 0 | 2 | 0 | 0 | 0 | 0 | 0 | 0 | 0 | 0 | 0 | 0 | 0 | 0 | 0 | 0 | 0 | 0 | 0 | 0 | 0 | 0 | 0 | 0 | 0 | 0 | 0 | 0 | 2 | 0 | 0 | 0 | 0 | 0 | 0 | 0 | 0 | 0 | 0 | 0 | 0 | 0 | 0 | 0 | 0 | 0 | 0 | 0 | 0 | 0 | 0 | 0 | 0 | 1 | 0 | 0 | 0 | 0 | 0 | 92 | Tl1Ba2Ca1Cu2O7
0 | 0 | 0 | 0 | 0 | 0 | 0 | 6 | 0 | 0 | 0 | 0 | 0 | 0 | 0 | 0 | 0 | 0 | 0 | 1 | 0 | 0 | 0 | 0 | 0 | 0 | 0 | 0 | 2 | 0 | 0 | 0 | 0 | 0 | 0 | 0 | 0 | 0 | 0 | 0 | 0 | 0 | 0 | 0 | 0 | 0 | 0 | 0 | 0 | 0 | 0 | 0 | 0 | 0 | 0 | 2 | 0 | 0 | 0 | 0 | 0 | 0 | 0 | 0 | 0 | 0 | 0 | 0 | 0 | 0 | 0 | 0 | 0 | 0 | 0 | 0 | 0 | 0 | 0 | 1 | 0 | 0 | 0 | 0 | 0 | 0 | 122 | Hg1Ba2Ca1Cu2O6
0 | 0 | 0 | 0 | 0 | 0 | 0 | 4 | 0 | 0 | 0 | 0 | 0 | 0 | 0 | 0 | 0 | 0 | 0 | 0 | 0 | 0 | 0 | 0 | 0 | 0 | 0 | 0 | 1 | 0 | 0 | 0 | 0 | 0 | 0 | 0 | 0 | 0.21 | 0 | 0 | 0 | 0 | 0 | 0 | 0 | 0 | 0 | 0 | 0 | 0 | 0 | 0 | 0 | 0 | 0 | 0 | 1.79 | 0 | 0 | 0 | 0 | 0 | 0 | 0 | 0 | 0 | 0 | 0 | 0 | 0 | 0 | 0 | 0 | 0 | 0 | 0 | 0 | 0 | 0 | 0 | 0 | 0 | 0 | 0 | 0 | 0 | 27 | La1.79Sr0.21Cu1O4
0 | 0 | 0 | 0 | 0 | 0 | 0 | 4 | 0 | 0 | 0 | 0 | 0 | 0 | 0 | 0 | 0 | 0 | 0 | 0 | 0 | 0 | 0 | 0 | 0 | 0 | 0 | 0 | 1 | 0 | 0 | 0 | 0 | 0 | 0 | 0 | 0 | 0.22 | 0 | 0 | 0 | 0 | 0 | 0 | 0 | 0 | 0 | 0 | 0 | 0 | 0 | 0 | 0 | 0 | 0 | 0 | 1.78 | 0 | 0 | 0 | 0 | 0 | 0 | 0 | 0 | 0 | 0 | 0 | 0 | 0 | 0 | 0 | 0 | 0 | 0 | 0 | 0 | 0 | 0 | 0 | 0 | 0 | 0 | 0 | 0 | 0 | 21 | La1.78Sr0.22Cu1O4
0 | 0 | 0 | 0 | 0 | 0 | 0 | 4 | 0 | 0 | 0 | 0 | 0 | 0 | 0 | 0 | 0 | 0 | 0 | 0 | 0 | 0 | 0 | 0 | 0 | 0 | 0 | 0 | 1 | 0 | 0 | 0 | 0 | 0 | 0 | 0 | 0 | 0.23 | 0 | 0 | 0 | 0 | 0 | 0 | 0 | 0 | 0 | 0 | 0 | 0 | 0 | 0 | 0 | 0 | 0 | 0 | 1.77 | 0 | 0 | 0 | 0 | 0 | 0 | 0 | 0 | 0 | 0 | 0 | 0 | 0 | 0 | 0 | 0 | 0 | 0 | 0 | 0 | 0 | 0 | 0 | 0 | 0 | 0 | 0 | 0 | 0 | 21 | La1.77Sr0.23Cu1O4
0 | 0 | 0 | 0 | 0 | 0 | 0 | 4 | 0 | 0 | 0 | 0 | 0 | 0 | 0 | 0 | 0 | 0 | 0 | 0 | 0 | 0 | 0 | 0 | 0 | 0 | 0 | 0 | 1 | 0 | 0 | 0 | 0 | 0 | 0 | 0 | 0 | 0.24 | 0 | 0 | 0 | 0 | 0 | 0 | 0 | 0 | 0 | 0 | 0 | 0 | 0 | 0 | 0 | 0 | 0 | 0 | 1.76 | 0 | 0 | 0 | 0 | 0 | 0 | 0 | 0 | 0 | 0 | 0 | 0 | 0 | 0 | 0 | 0 | 0 | 0 | 0 | 0 | 0 | 0 | 0 | 0 | 0 | 0 | 0 | 0 | 0 | 16 | La1.76Sr0.24Cu1O4
0 | 0 | 0 | 0 | 0 | 0 | 0 | 4 | 0 | 0 | 0 | 0 | 0 | 0 | 0 | 0 | 0 | 0 | 0 | 0 | 0 | 0 | 0 | 0 | 0 | 0 | 0 | 0 | 1 | 0 | 0 | 0 | 0 | 0 | 0 | 0 | 0 | 0.26 | 0 | 0 | 0 | 0 | 0 | 0 | 0 | 0 | 0 | 0 | 0 | 0 | 0 | 0 | 0 | 0 | 0 | 0 | 1.74 | 0 | 0 | 0 | 0 | 0 | 0 | 0 | 0 | 0 | 0 | 0 | 0 | 0 | 0 | 0 | 0 | 0 | 0 | 0 | 0 | 0 | 0 | 0 | 0 | 0 | 0 | 0 | 0 | 0 | 13 | La1.74Sr0.26Cu1O4
0 | 0 | 0 | 0 | 0 | 0 | 0 | 4 | 0 | 0 | 0 | 0 | 0 | 0 | 0 | 0 | 0 | 0 | 0 | 0 | 0 | 0 | 0 | 0 | 0 | 0 | 0 | 0 | 0.995 | 0.005 | 0 | 0 | 0 | 0 | 0 | 0 | 0 | 0.18 | 0 | 0 | 0 | 0 | 0 | 0 | 0 | 0 | 0 | 0 | 0 | 0 | 0 | 0 | 0 | 0 | 0 | 0 | 1.82 | 0 | 0 | 0 | 0 | 0 | 0 | 0 | 0 | 0 | 0 | 0 | 0 | 0 | 0 | 0 | 0 | 0 | 0 | 0 | 0 | 0 | 0 | 0 | 0 | 0 | 0 | 0 | 0 | 0 | 30 | La1.82Sr0.18Cu0.995Zn0.005O4
0 | 0 | 0 | 0 | 0 | 0 | 0 | 4 | 0 | 0 | 0 | 0 | 0 | 0 | 0 | 0 | 0 | 0 | 0 | 0 | 0 | 0 | 0 | 0 | 0 | 0 | 0 | 0 | 0.995 | 0.005 | 0 | 0 | 0 | 0 | 0 | 0 | 0 | 0.19 | 0 | 0 | 0 | 0 | 0 | 0 | 0 | 0 | 0 | 0 | 0 | 0 | 0 | 0 | 0 | 0 | 0 | 0 | 1.81 | 0 | 0 | 0 | 0 | 0 | 0 | 0 | 0 | 0 | 0 | 0 | 0 | 0 | 0 | 0 | 0 | 0 | 0 | 0 | 0 | 0 | 0 | 0 | 0 | 0 | 0 | 0 | 0 | 0 | 29 | La1.81Sr0.19Cu0.995Zn0.005O4
0 | 0 | 0 | 0 | 0 | 0 | 0 | 4 | 0 | 0 | 0 | 0 | 0 | 0 | 0 | 0 | 0 | 0 | 0 | 0 | 0 | 0 | 0 | 0 | 0 | 0 | 0 | 0 | 0.995 | 0.005 | 0 | 0 | 0 | 0 | 0 | 0 | 0 | 0.2 | 0 | 0 | 0 | 0 | 0 | 0 | 0 | 0 | 0 | 0 | 0 | 0 | 0 | 0 | 0 | 0 | 0 | 0 | 2022-08-01 | 0 | 0 | 0 | 0 | 0 | 0 | 0 | 0 | 0 | 0 | 0 | 0 | 0 | 0 | 0 | 0 | 0 | 0 | 0 | 0 | 0 | 0 | 0 | 0 | 0 | 0 | 0 | 0 | 0 | 2022-05-19 | La1.8Sr0.2Cu0.995Zn0.005O4
0 | 0 | 0 | 0 | 0 | 0 | 0 | 4 | 0 | 0 | 0 | 0 | 0 | 0 | 0 | 0 | 0 | 0 | 0 | 0 | 0 | 0 | 0 | 0 | 0 | 0 | 0 | 0 | 0.995 | 0.005 | 0 | 0 | 0 | 0 | 0 | 0 | 0 | 0.21 | 0 | 0 | 0 | 0 | 0 | 0 | 0 | 0 | 0 | 0 | 0 | 0 | 0 | 0 | 0 | 0 | 0 | 0 | 1.79 | 0 | 0 | 0 | 0 | 0 | 0 | 0 | 0 | 0 | 0 | 0 | 0 | 0 | 0 | 0 | 0 | 0 | 0 | 0 | 0 | 0 | 0 | 0 | 0 | 0 | 0 | 0 | 0 | 0 | 20 | La1.79Sr0.21Cu0.995Zn0.005O4
0 | 0 | 0 | 0 | 0 | 0 | 0 | 4 | 0 | 0 | 0 | 0 | 0 | 0 | 0 | 0 | 0 | 0 | 0 | 0 | 0 | 0 | 0 | 0 | 0 | 0 | 0 | 0 | 0.995 | 0.005 | 0 | 0 | 0 | 0 | 0 | 0 | 0 | 0.22 | 0 | 0 | 0 | 0 | 0 | 0 | 0 | 0 | 0 | 0 | 0 | 0 | 0 | 0 | 0 | 0 | 0 | 0 | 1.78 | 0 | 0 | 0 | 0 | 0 | 0 | 0 | 0 | 0 | 0 | 0 | 0 | 0 | 0 | 0 | 0 | 0 | 0 | 0 | 0 | 0 | 0 | 0 | 0 | 0 | 0 | 0 | 0 | 0 | 20 | La1.78Sr0.22Cu0.995Zn0.005O4
0 | 0 | 0 | 0 | 0 | 0 | 0 | 4 | 0 | 0 | 0 | 0 | 0 | 0 | 0 | 0 | 0 | 0 | 0 | 0 | 0 | 0 | 0 | 0 | 0 | 0 | 0 | 0 | 0.995 | 0.005 | 0 | 0 | 0 | 0 | 0 | 0 | 0 | 0.23 | 0 | 0 | 0 | 0 | 0 | 0 | 0 | 0 | 0 | 0 | 0 | 0 | 0 | 0 | 0 | 0 | 0 | 0 | 1.77 | 0 | 0 | 0 | 0 | 0 | 0 | 0 | 0 | 0 | 0 | 0 | 0 | 0 | 0 | 0 | 0 | 0 | 0 | 0 | 0 | 0 | 0 | 0 | 0 | 0 | 0 | 0 | 0 | 0 | 18 | La1.77Sr0.23Cu0.995Zn0.005O4
0 | 0 | 0 | 0 | 0 | 0 | 0 | 4 | 0 | 0 | 0 | 0 | 0 | 0 | 0 | 0 | 0 | 0 | 0 | 0 | 0 | 0 | 0 | 0 | 0 | 0 | 0 | 0 | 0.995 | 0.005 | 0 | 0 | 0 | 0 | 0 | 0 | 0 | 0.24 | 0 | 0 | 0 | 0 | 0 | 0 | 0 | 0 | 0 | 0 | 0 | 0 | 0 | 0 | 0 | 0 | 0 | 0 | 1.76 | 0 | 0 | 0 | 0 | 0 | 0 | 0 | 0 | 0 | 0 | 0 | 0 | 0 | 0 | 0 | 0 | 0 | 0 | 0 | 0 | 0 | 0 | 0 | 0 | 0 | 0 | 0 | 0 | 0 | 13 | La1.76Sr0.24Cu0.995Zn0.005O4
0 | 0 | 0 | 0 | 0 | 0 | 0 | 4 | 0 | 0 | 0 | 0 | 0 | 0 | 0 | 0 | 0 | 0 | 0 | 0 | 0 | 0 | 0 | 0 | 0 | 0 | 0 | 0 | 0.99 | 0.01 | 0 | 0 | 0 | 0 | 0 | 0 | 0 | 0.17 | 0 | 0 | 0 | 0 | 0 | 0 | 0 | 0 | 0 | 0 | 0 | 0 | 0 | 0 | 0 | 0 | 0 | 0 | 1.83 | 0 | 0 | 0 | 0 | 0 | 0 | 0 | 0 | 0 | 0 | 0 | 0 | 0 | 0 | 0 | 0 | 0 | 0 | 0 | 0 | 0 | 0 | 0 | 0 | 0 | 0 | 0 | 0 | 0 | 25 | La1.83Sr0.17Cu0.99Zn0.01O4
0 | 0 | 0 | 0 | 0 | 0 | 0 | 4 | 0 | 0 | 0 | 0 | 0 | 0 | 0 | 0 | 0 | 0 | 0 | 0 | 0 | 0 | 0 | 0 | 0 | 0 | 0 | 0 | 0.99 | 0.01 | 0 | 0 | 0 | 0 | 0 | 0 | 0 | 0.18 | 0 | 0 | 0 | 0 | 0 | 0 | 0 | 0 | 0 | 0 | 0 | 0 | 0 | 0 | 0 | 0 | 0 | 0 | 1.82 | 0 | 0 | 0 | 0 | 0 | 0 | 0 | 0 | 0 | 0 | 0 | 0 | 0 | 0 | 0 | 0 | 0 | 0 | 0 | 0 | 0 | 0 | 0 | 0 | 0 | 0 | 0 | 0 | 0 | 25 | La1.82Sr0.18Cu0.99Zn0.01O4
0 | 0 | 0 | 0 | 0 | 0 | 0 | 4 | 0 | 0 | 0 | 0 | 0 | 0 | 0 | 0 | 0 | 0 | 0 | 0 | 0 | 0 | 0 | 0 | 0 | 0 | 0 | 0 | 0.99 | 0.01 | 0 | 0 | 0 | 0 | 0 | 0 | 0 | 0.185 | 0 | 0 | 0 | 0 | 0 | 0 | 0 | 0 | 0 | 0 | 0 | 0 | 0 | 0 | 0 | 0 | 0 | 0 | 1.815 | 0 | 0 | 0 | 0 | 0 | 0 | 0 | 0 | 0 | 0 | 0 | 0 | 0 | 0 | 0 | 0 | 0 | 0 | 0 | 0 | 0 | 0 | 0 | 0 | 0 | 0 | 0 | 0 | 0 | 24 | La1.815Sr0.185Cu0.99Zn0.01O4
0 | 0 | 0 | 0 | 0 | 0 | 0 | 4 | 0 | 0 | 0 | 0 | 0 | 0 | 0 | 0 | 0 | 0 | 0 | 0 | 0 | 0 | 0 | 0 | 0 | 0 | 0 | 0 | 0.99 | 0.01 | 0 | 0 | 0 | 0 | 0 | 0 | 0 | 0.19 | 0 | 0 | 0 | 0 | 0 | 0 | 0 | 0 | 0 | 0 | 0 | 0 | 0 | 0 | 0 | 0 | 0 | 0 | 1.81 | 0 | 0 | 0 | 0 | 0 | 0 | 0 | 0 | 0 | 0 | 0 | 0 | 0 | 0 | 0 | 0 | 0 | 0 | 0 | 0 | 0 | 0 | 0 | 0 | 0 | 0 | 0 | 0 | 0 | 19 | La1.81Sr0.19Cu0.99Zn0.01O4
0 | 0 | 0 | 0 | 0 | 0 | 0 | 4 | 0 | 0 | 0 | 0 | 0 | 0 | 0 | 0 | 0 | 0 | 0 | 0 | 0 | 0 | 0 | 0 | 0 | 0 | 0 | 0 | 0.99 | 0.01 | 0 | 0 | 0 | 0 | 0 | 0 | 0 | 0.195 | 0 | 0 | 0 | 0 | 0 | 0 | 0 | 0 | 0 | 0 | 0 | 0 | 0 | 0 | 0 | 0 | 0 | 0 | 1.805 | 0 | 0 | 0 | 0 | 0 | 0 | 0 | 0 | 0 | 0 | 0 | 0 | 0 | 0 | 0 | 0 | 0 | 0 | 0 | 0 | 0 | 0 | 0 | 0 | 0 | 0 | 0 | 0 | 0 | 20 | La1.805Sr0.195Cu0.99Zn0.01O4
0 | 0 | 0 | 0 | 0 | 0 | 0 | 4 | 0 | 0 | 0 | 0 | 0 | 0 | 0 | 0 | 0 | 0 | 0 | 0 | 0 | 0 | 0 | 0 | 0 | 0 | 0 | 0 | 0.99 | 0.01 | 0 | 0 | 0 | 0 | 0 | 0 | 0 | 0.2 | 0 | 0 | 0 | 0 | 0 | 0 | 0 | 0 | 0 | 0 | 0 | 0 | 0 | 0 | 0 | 0 | 0 | 0 | 2022-08-01 | 0 | 0 | 0 | 0 | 0 | 0 | 0 | 0 | 0 | 0 | 0 | 0 | 0 | 0 | 0 | 0 | 0 | 0 | 0 | 0 | 0 | 0 | 0 | 0 | 0 | 0 | 0 | 0 | 0 | 21 | La1.8Sr0.2Cu0.99Zn0.01O4
0 | 0 | 0 | 0 | 0 | 0 | 0 | 4 | 0 | 0 | 0 | 0 | 0 | 0 | 0 | 0 | 0 | 0 | 0 | 0 | 0 | 0 | 0 | 0 | 0 | 0 | 0 | 0 | 0.99 | 0.01 | 0 | 0 | 0 | 0 | 0 | 0 | 0 | 0.21 | 0 | 0 | 0 | 0 | 0 | 0 | 0 | 0 | 0 | 0 | 0 | 0 | 0 | 0 | 0 | 0 | 0 | 0 | 1.79 | 0 | 0 | 0 | 0 | 0 | 0 | 0 | 0 | 0 | 0 | 0 | 0 | 0 | 0 | 0 | 0 | 0 | 0 | 0 | 0 | 0 | 0 | 0 | 0 | 0 | 0 | 0 | 0 | 0 | 20 | La1.79Sr0.21Cu0.99Zn0.01O4
0 | 0 | 0 | 0 | 0 | 0 | 0 | 4 | 0 | 0 | 0 | 0 | 0 | 0 | 0 | 0 | 0 | 0 | 0 | 0 | 0 | 0 | 0 | 0 | 0 | 0 | 0 | 0 | 0.99 | 0.01 | 0 | 0 | 0 | 0 | 0 | 0 | 0 | 0.22 | 0 | 0 | 0 | 0 | 0 | 0 | 0 | 0 | 0 | 0 | 0 | 0 | 0 | 0 | 0 | 0 | 0 | 0 | 1.78 | 0 | 0 | 0 | 0 | 0 | 0 | 0 | 0 | 0 | 0 | 0 | 0 | 0 | 0 | 0 | 0 | 0 | 0 | 0 | 0 | 0 | 0 | 0 | 0 | 0 | 0 | 0 | 0 | 0 | 17 | La1.78Sr0.22Cu0.99Zn0.01O4
0 | 0 | 0 | 0 | 0 | 0 | 0 | 7 | 0 | 0 | 0 | 0 | 0 | 0 | 0 | 0 | 0 | 0 | 0 | 0 | 0 | 0 | 0 | 0 | 0 | 0 | 0 | 0 | 3 | 0 | 0 | 0 | 0 | 0 | 0 | 0 | 0 | 0 | 0 | 0 | 0 | 0 | 0 | 0 | 0 | 0 | 0 | 0 | 0 | 0 | 0 | 0 | 0 | 0 | 0 | 2 | 0 | 0 | 0.2 | 0 | 0 | 0 | 0 | 0 | 0 | 0 | 0 | 0.8 | 0 | 0 | 0 | 0 | 0 | 0 | 0 | 0 | 0 | 0 | 0 | 0 | 0 | 0 | 0 | 0 | 0 | 0 | 80 | Er0.8Pr0.2Ba2Cu3O7
0 | 0 | 0 | 0 | 0 | 0 | 0 | 7 | 0 | 0 | 0 | 0 | 0 | 0 | 0 | 0 | 0 | 0 | 0 | 0.05 | 0 | 0 | 0 | 0 | 0 | 0 | 0 | 0 | 3 | 0 | 0 | 0 | 0 | 0 | 0 | 0 | 0 | 0 | 0 | 0 | 0 | 0 | 0 | 0 | 0 | 0 | 0 | 0 | 0 | 0 | 0 | 0 | 0 | 0 | 0 | 2 | 0 | 0 | 0.2 | 0 | 0 | 0 | 0 | 0 | 0 | 0 | 0 | 0.75 | 0 | 0 | 0 | 0 | 0 | 0 | 0 | 0 | 0 | 0 | 0 | 0 | 0 | 0 | 0 | 0 | 0 | 0 | 80 | Er0.75Pr0.2Ca0.05Ba2Cu3O7
0 | 0 | 0 | 0 | 0 | 0 | 0 | 7 | 0 | 0 | 0 | 0 | 0 | 0 | 0 | 0 | 0 | 0 | 0 | 0.1 | 0 | 0 | 0 | 0 | 0 | 0 | 0 | 0 | 3 | 0 | 0 | 0 | 0 | 0 | 0 | 0 | 0 | 0 | 0 | 0 | 0 | 0 | 0 | 0 | 0 | 0 | 0 | 0 | 0 | 0 | 0 | 0 | 0 | 0 | 0 | 2 | 0 | 0 | 0.2 | 0 | 0 | 0 | 0 | 0 | 0 | 0 | 0 | 0.7 | 0 | 0 | 0 | 0 | 0 | 0 | 0 | 0 | 0 | 0 | 0 | 0 | 0 | 0 | 0 | 0 | 0 | 0 | 78 | Er0.7Pr0.2Ca0.1Ba2Cu3O7
0 | 0 | 0 | 0 | 0 | 0 | 0 | 7 | 0 | 0 | 0 | 0 | 0 | 0 | 0 | 0 | 0 | 0 | 0 | 0.2 | 0 | 0 | 0 | 0 | 0 | 0 | 0 | 0 | 3 | 0 | 0 | 0 | 0 | 0 | 0 | 0 | 0 | 0 | 0 | 0 | 0 | 0 | 0 | 0 | 0 | 0 | 0 | 0 | 0 | 0 | 0 | 0 | 0 | 0 | 0 | 2 | 0 | 0 | 0.2 | 0 | 0 | 0 | 0 | 0 | 0 | 0 | 0 | 0.6 | 0 | 0 | 0 | 0 | 0 | 0 | 0 | 0 | 0 | 0 | 0 | 0 | 0 | 0 | 0 | 0 | 0 | 0 | 74 | Er0.6Pr0.2Ca0.2Ba2Cu3O7
0 | 0 | 0 | 0 | 0 | 0 | 0 | 7 | 0 | 0 | 0 | 0 | 0 | 0 | 0 | 0 | 0 | 0 | 0 | 0.3 | 0 | 0 | 0 | 0 | 0 | 0 | 0 | 0 | 3 | 0 | 0 | 0 | 0 | 0 | 0 | 0 | 0 | 0 | 0 | 0 | 0 | 0 | 0 | 0 | 0 | 0 | 0 | 0 | 0 | 0 | 0 | 0 | 0 | 0 | 0 | 2 | 0 | 0 | 0.2 | 0 | 0 | 0 | 0 | 0 | 0 | 0 | 0 | 0.5 | 0 | 0 | 0 | 0 | 0 | 0 | 0 | 0 | 0 | 0 | 0 | 0 | 0 | 0 | 0 | 0 | 0 | 0 | 71 | Er0.5Pr0.2Ca0.3Ba2Cu3O7
0 | 0 | 0 | 0 | 0 | 0 | 0 | 7 | 0 | 0 | 0 | 0 | 0 | 0 | 0 | 0 | 0 | 0 | 0 | 0 | 0 | 0 | 0 | 0 | 0 | 0 | 0 | 0 | 3 | 0 | 0 | 0 | 0 | 0 | 0 | 0 | 0 | 0 | 0 | 0 | 0 | 0 | 0 | 0 | 0 | 0 | 0 | 0 | 0 | 0 | 0 | 0 | 0 | 0 | 0 | 2 | 0 | 0 | 0.1 | 0 | 0 | 0 | 0 | 0 | 0 | 0 | 0 | 0.9 | 0 | 0 | 0 | 0 | 0 | 0 | 0 | 0 | 0 | 0 | 0 | 0 | 0 | 0 | 0 | 0 | 0 | 0 | 80 | Er0.9Pr0.1Ba2Cu3O7
0 | 0 | 0 | 0 | 0 | 0 | 0 | 7 | 0 | 0 | 0 | 0 | 0 | 0 | 0 | 0 | 0 | 0 | 0 | 0.05 | 0 | 0 | 0 | 0 | 0 | 0 | 0 | 0 | 3 | 0 | 0 | 0 | 0 | 0 | 0 | 0 | 0 | 0 | 0 | 0 | 0 | 0 | 0 | 0 | 0 | 0 | 0 | 0 | 0 | 0 | 0 | 0 | 0 | 0 | 0 | 2 | 0 | 0 | 0.1 | 0 | 0 | 0 | 0 | 0 | 0 | 0 | 0 | 0.85 | 0 | 0 | 0 | 0 | 0 | 0 | 0 | 0 | 0 | 0 | 0 | 0 | 0 | 0 | 0 | 0 | 0 | 0 | 82 | Er0.85Pr0.1Ca0.05Ba2Cu3O7
0 | 0 | 0 | 0 | 0 | 0 | 0 | 7 | 0 | 0 | 0 | 0 | 0 | 0 | 0 | 0 | 0 | 0 | 0 | 0.1 | 0 | 0 | 0 | 0 | 0 | 0 | 0 | 0 | 3 | 0 | 0 | 0 | 0 | 0 | 0 | 0 | 0 | 0 | 0 | 0 | 0 | 0 | 0 | 0 | 0 | 0 | 0 | 0 | 0 | 0 | 0 | 0 | 0 | 0 | 0 | 2 | 0 | 0 | 0.1 | 0 | 0 | 0 | 0 | 0 | 0 | 0 | 0 | 0.8 | 0 | 0 | 0 | 0 | 0 | 0 | 0 | 0 | 0 | 0 | 0 | 0 | 0 | 0 | 0 | 0 | 0 | 0 | 77 | Er0.8Pr0.1Ca0.1Ba2Cu3O7
0 | 0 | 0 | 0 | 0 | 0 | 0 | 7 | 0 | 0 | 0 | 0 | 0 | 0 | 0 | 0 | 0 | 0 | 0 | 0.2 | 0 | 0 | 0 | 0 | 0 | 0 | 0 | 0 | 3 | 0 | 0 | 0 | 0 | 0 | 0 | 0 | 0 | 0 | 0 | 0 | 0 | 0 | 0 | 0 | 0 | 0 | 0 | 0 | 0 | 0 | 0 | 0 | 0 | 0 | 0 | 2 | 0 | 0 | 0.1 | 0 | 0 | 0 | 0 | 0 | 0 | 0 | 0 | 0.7 | 0 | 0 | 0 | 0 | 0 | 0 | 0 | 0 | 0 | 0 | 0 | 0 | 0 | 0 | 0 | 0 | 0 | 0 | 73 | Er0.7Pr0.1Ca0.2Ba2Cu3O7
0 | 0 | 0 | 0 | 0 | 0 | 0 | 4 | 0 | 0 | 0 | 0 | 0 | 0 | 0 | 0 | 0 | 0 | 0 | 0 | 0 | 0 | 0 | 0 | 0 | 0 | 0 | 0 | 1 | 0 | 0 | 0 | 0 | 0 | 0 | 0 | 0 | 0.15 | 0 | 0 | 0 | 0 | 0 | 0 | 0 | 0 | 0 | 0 | 0 | 0 | 0 | 0 | 0 | 0 | 0 | 0 | 1.85 | 0 | 0 | 0 | 0 | 0 | 0 | 0 | 0 | 0 | 0 | 0 | 0 | 0 | 0 | 0 | 0 | 0 | 0 | 0 | 0 | 0 | 0 | 0 | 0 | 0 | 0 | 0 | 0 | 0 | 43 | La1.85Sr0.15Cu1O4
0 | 0 | 0 | 0 | 0 | 0 | 0 | 2022-07-06 | 0 | 0 | 0 | 0 | 0 | 0 | 0 | 0 | 0 | 0 | 0 | 0 | 0 | 0 | 0 | 0 | 0 | 0 | 0 | 0 | 2.919 | 0.081 | 0 | 0 | 0 | 0 | 0 | 0 | 0 | 0 | 1 | 0 | 0 | 0 | 0 | 0 | 0 | 0 | 0 | 0 | 0 | 0 | 0 | 0 | 0 | 0 | 0 | 2 | 0 | 0 | 0 | 0 | 0 | 0 | 0 | 0 | 0 | 0 | 0 | 0 | 0 | 0 | 0 | 0 | 0 | 0 | 0 | 0 | 0 | 0 | 0 | 0 | 0 | 0 | 0 | 0 | 0 | 0 | 17 | Y1Ba2Cu2.919Zn0.081O6.7
0 | 0 | 0 | 0 | 0 | 0 | 0 | 2022-07-06 | 0 | 0 | 0 | 0 | 0 | 0 | 0 | 0 | 0 | 0 | 0 | 0 | 0 | 0 | 0 | 0 | 0 | 0 | 0 | 0 | 2.931 | 0.069 | 0 | 0 | 0 | 0 | 0 | 0 | 0 | 0 | 1 | 0 | 0 | 0 | 0 | 0 | 0 | 0 | 0 | 0 | 0 | 0 | 0 | 0 | 0 | 0 | 0 | 2 | 0 | 0 | 0 | 0 | 0 | 0 | 0 | 0 | 0 | 0 | 0 | 0 | 0 | 0 | 0 | 0 | 0 | 0 | 0 | 0 | 0 | 0 | 0 | 0 | 0 | 0 | 0 | 0 | 0 | 0 | 28 | Y1Ba2Cu2.931Zn0.069O6.7
0 | 0 | 0 | 0 | 0 | 0 | 0 | 2022-07-06 | 0 | 0 | 0 | 0 | 0 | 0 | 0 | 0 | 0 | 0 | 0 | 0 | 0 | 0 | 0 | 0 | 0 | 0 | 0 | 0 | 2.961 | 0.039 | 0 | 0 | 0 | 0 | 0 | 0 | 0 | 0 | 1 | 0 | 0 | 0 | 0 | 0 | 0 | 0 | 0 | 0 | 0 | 0 | 0 | 0 | 0 | 0 | 0 | 2 | 0 | 0 | 0 | 0 | 0 | 0 | 0 | 0 | 0 | 0 | 0 | 0 | 0 | 0 | 0 | 0 | 0 | 0 | 0 | 0 | 0 | 0 | 0 | 0 | 0 | 0 | 0 | 0 | 0 | 0 | 38 | Y1Ba2Cu2.961Zn0.039O6.7
0 | 0 | 0 | 0 | 0 | 0 | 0 | 2022-06-06 | 0 | 0 | 0 | 0 | 0 | 0 | 0 | 0 | 0 | 0 | 0 | 0 | 0 | 0 | 0 | 0 | 0 | 0 | 0 | 0 | 2.931 | 0.069 | 0 | 0 | 0 | 0 | 0 | 0 | 0 | 0 | 1 | 0 | 0 | 0 | 0 | 0 | 0 | 0 | 0 | 0 | 0 | 0 | 0 | 0 | 0 | 0 | 0 | 2 | 0 | 0 | 0 | 0 | 0 | 0 | 0 | 0 | 0 | 0 | 0 | 0 | 0 | 0 | 0 | 0 | 0 | 0 | 0 | 0 | 0 | 0 | 0 | 0 | 0 | 0 | 0 | 0 | 0 | 0 | 20 | Y1Ba2Cu2.931Zn0.069O6.6
0 | 0 | 0 | 0 | 0 | 0 | 0 | 6.75 | 0 | 0 | 0 | 0 | 0 | 0 | 0 | 0 | 0 | 0 | 0 | 0 | 0 | 0 | 0 | 0 | 0 | 0 | 0 | 0 | 2.919 | 0.081 | 0 | 0 | 0 | 0 | 0 | 0 | 0 | 0 | 1 | 0 | 0 | 0 | 0 | 0 | 0 | 0 | 0 | 0 | 0 | 0 | 0 | 0 | 0 | 0 | 0 | 2 | 0 | 0 | 0 | 0 | 0 | 0 | 0 | 0 | 0 | 0 | 0 | 0 | 0 | 0 | 0 | 0 | 0 | 0 | 0 | 0 | 0 | 0 | 0 | 0 | 0 | 0 | 0 | 0 | 0 | 0 | 20 | Y1Ba2Cu2.919Zn0.081O6.75
0 | 0 | 0 | 0 | 0 | 0 | 0 | 2022-08-06 | 0 | 0 | 0 | 0 | 0 | 0 | 0 | 0 | 0 | 0 | 0 | 0 | 0 | 0 | 0 | 0 | 0 | 0 | 0 | 0 | 2.919 | 0.081 | 0 | 0 | 0 | 0 | 0 | 0 | 0 | 0 | 1 | 0 | 0 | 0 | 0 | 0 | 0 | 0 | 0 | 0 | 0 | 0 | 0 | 0 | 0 | 0 | 0 | 2 | 0 | 0 | 0 | 0 | 0 | 0 | 0 | 0 | 0 | 0 | 0 | 0 | 0 | 0 | 0 | 0 | 0 | 0 | 0 | 0 | 0 | 0 | 0 | 0 | 0 | 0 | 0 | 0 | 0 | 0 | 24 | Y1Ba2Cu2.919Zn0.081O6.8
0 | 0 | 0 | 0 | 0 | 0 | 0 | 6.83 | 0 | 0 | 0 | 0 | 0 | 0 | 0 | 0 | 0 | 0 | 0 | 0 | 0 | 0 | 0 | 0 | 0 | 0 | 0 | 0 | 2.919 | 0.081 | 0 | 0 | 0 | 0 | 0 | 0 | 0 | 0 | 1 | 0 | 0 | 0 | 0 | 0 | 0 | 0 | 0 | 0 | 0 | 0 | 0 | 0 | 0 | 0 | 0 | 2 | 0 | 0 | 0 | 0 | 0 | 0 | 0 | 0 | 0 | 0 | 0 | 0 | 0 | 0 | 0 | 0 | 0 | 0 | 0 | 0 | 0 | 0 | 0 | 0 | 0 | 0 | 0 | 0 | 0 | 0 | 28 | Y1Ba2Cu2.919Zn0.081O6.83
0 | 0 | 0 | 0 | 0 | 0 | 0 | 2022-09-06 | 0 | 0 | 0 | 0 | 0 | 0 | 0 | 0 | 0 | 0 | 0 | 0 | 0 | 0 | 0 | 0 | 0 | 0 | 0 | 0 | 3 | 0 | 0 | 0 | 0 | 0 | 0 | 0 | 0 | 0 | 0 | 0 | 0 | 0 | 0 | 0 | 0 | 0 | 0 | 0 | 0 | 0 | 0 | 0 | 0 | 0 | 0 | 2 | 0 | 0 | 0 | 1 | 0 | 0 | 0 | 0 | 0 | 0 | 0 | 0 | 0 | 0 | 0 | 0 | 0 | 0 | 0 | 0 | 0 | 0 | 0 | 0 | 0 | 0 | 0 | 0 | 0 | 0 | 90.5 | Nd1Ba2Cu3O6.09
0 | 0 | 0 | 0 | 0 | 0 | 0 | 6.23 | 0 | 0 | 0 | 0 | 0 | 0 | 0 | 0 | 0 | 0 | 0 | 0 | 0 | 0 | 0 | 0 | 0 | 0 | 0 | 0 | 3 | 0 | 0 | 0 | 0 | 0 | 0 | 0 | 0 | 0 | 0 | 0 | 0 | 0 | 0 | 0 | 0 | 0 | 0 | 0 | 0 | 0 | 0 | 0 | 0 | 0 | 0 | 2 | 0 | 0 | 0 | 1 | 0 | 0 | 0 | 0 | 0 | 0 | 0 | 0 | 0 | 0 | 0 | 0 | 0 | 0 | 0 | 0 | 0 | 0 | 0 | 0 | 0 | 0 | 0 | 0 | 0 | 0 | 60.5 | Nd1Ba2Cu3O6.23
0 | 0 | 0 | 0 | 0 | 0 | 0 | 6.17 | 0 | 0 | 0 | 0 | 0 | 0 | 0 | 0 | 0 | 0 | 0 | 0 | 0 | 0 | 0 | 0 | 0 | 0 | 0 | 0 | 3 | 0 | 0 | 0 | 0 | 0 | 0 | 0 | 0 | 0 | 0 | 0 | 0 | 0 | 0 | 0 | 0 | 0 | 0 | 0 | 0 | 0 | 0 | 0 | 0 | 0 | 0 | 1.92 | 0 | 0 | 0 | 2022-08-01 | 0 | 0 | 0 | 0 | 0 | 0 | 0 | 0 | 0 | 0 | 0 | 0 | 0 | 0 | 0 | 0 | 0 | 0 | 0 | 0 | 0 | 0 | 0 | 0 | 0 | 0 | 77.5 | Nd1.08Ba1.92Cu3O6.17
0 | 0 | 0 | 0 | 0 | 0 | 0 | 2022-06-04 | 0 | 0 | 0 | 0 | 0 | 0 | 0 | 0 | 0 | 0 | 0 | 0 | 0 | 0 | 0 | 0 | 0 | 0 | 0 | 0 | 1 | 0 | 0 | 0 | 0 | 0 | 0 | 0 | 0 | 0 | 0 | 0 | 0 | 0 | 0 | 0 | 0 | 0 | 0 | 0 | 0 | 0 | 0 | 0 | 0 | 0 | 0 | 2 | 0 | 0 | 0 | 0 | 0 | 0 | 0 | 0 | 0 | 0 | 0 | 0 | 0 | 0 | 0 | 0 | 0 | 0 | 0 | 0 | 0 | 0 | 0 | 1 | 0 | 0 | 0 | 0 | 0 | 0 | 75 | Hg1Ba2Cu1O4.06
0 | 0 | 0 | 0 | 0 | 0 | 0 | 4.13 | 0 | 0 | 0 | 0 | 0 | 0 | 0 | 0 | 0 | 0 | 0 | 0 | 0 | 0 | 0 | 0 | 0 | 0 | 0 | 0 | 1 | 0 | 0 | 0 | 0 | 0 | 0 | 0 | 0 | 0 | 0 | 0 | 0 | 0 | 0 | 0 | 0 | 0 | 0 | 0 | 0 | 0 | 0 | 0 | 0 | 0 | 0 | 2 | 0 | 0 | 0 | 0 | 0 | 0 | 0 | 0 | 0 | 0 | 0 | 0 | 0 | 0 | 0 | 0 | 0 | 0 | 0 | 0 | 0 | 0 | 0 | 1 | 0 | 0 | 0 | 0 | 0 | 0 | 97 | Hg1Ba2Cu1O4.13
0 | 0 | 0 | 0 | 0 | 0 | 0 | 4.19 | 0 | 0 | 0 | 0 | 0 | 0 | 0 | 0 | 0 | 0 | 0 | 0 | 0 | 0 | 0 | 0 | 0 | 0 | 0 | 0 | 1 | 0 | 0 | 0 | 0 | 0 | 0 | 0 | 0 | 0 | 0 | 0 | 0 | 0 | 0 | 0 | 0 | 0 | 0 | 0 | 0 | 0 | 0 | 0 | 0 | 0 | 0 | 2 | 0 | 0 | 0 | 0 | 0 | 0 | 0 | 0 | 0 | 0 | 0 | 0 | 0 | 0 | 0 | 0 | 0 | 0 | 0 | 0 | 0 | 0 | 0 | 1 | 0 | 0 | 0 | 0 | 0 | 0 | 70 | Hg1Ba2Cu1O4.19
0 | 0 | 0 | 0 | 0 | 0 | 0 | 1 | 0 | 0 | 0 | 0 | 0 | 0 | 0 | 0 | 0 | 0 | 0 | 0.05 | 0 | 0 | 0 | 0 | 0 | 0 | 0 | 0 | 3 | 0 | 0 | 0 | 0 | 0 | 0 | 0 | 0 | 0 | 0.95 | 0 | 0 | 0 | 0 | 0 | 0 | 0 | 0 | 0 | 0 | 0 | 0 | 0 | 0 | 0 | 0 | 1.95 | 0.05 | 0 | 0 | 0 | 0 | 0 | 0 | 0 | 0 | 0 | 0 | 0 | 0 | 0 | 0 | 0 | 0 | 0 | 0 | 0 | 0 | 0 | 0 | 0 | 0 | 0 | 0 | 0 | 0 | 0 | 89.5 | Y0.95Ca0.05Ba1.95La0.05Cu3O
0 | 0 | 0 | 0 | 0 | 0 | 0 | 1 | 0 | 0 | 0 | 0 | 0 | 0 | 0 | 0 | 0 | 0 | 0 | 0.1 | 0 | 0 | 0 | 0 | 0 | 0 | 0 | 0 | 3 | 0 | 0 | 0 | 0 | 0 | 0 | 0 | 0 | 0 | 0.9 | 0 | 0 | 0 | 0 | 0 | 0 | 0 | 0 | 0 | 0 | 0 | 0 | 0 | 0 | 0 | 0 | 2022-09-01 | 0.1 | 0 | 0 | 0 | 0 | 0 | 0 | 0 | 0 | 0 | 0 | 0 | 0 | 0 | 0 | 0 | 0 | 0 | 0 | 0 | 0 | 0 | 0 | 0 | 0 | 0 | 0 | 0 | 0 | 0 | 86 | Y0.9Ca0.1Ba1.9La0.1Cu3O
0 | 0 | 0 | 0 | 0 | 0 | 0 | 1 | 0 | 0 | 0 | 0 | 0 | 0 | 0 | 0 | 0 | 0 | 0 | 0.2 | 0 | 0 | 0 | 0 | 0 | 0 | 0 | 0 | 3 | 0 | 0 | 0 | 0 | 0 | 0 | 0 | 0 | 0 | 0.8 | 0 | 0 | 0 | 0 | 0 | 0 | 0 | 0 | 0 | 0 | 0 | 0 | 0 | 0 | 0 | 0 | 2022-08-01 | 0.2 | 0 | 0 | 0 | 0 | 0 | 0 | 0 | 0 | 0 | 0 | 0 | 0 | 0 | 0 | 0 | 0 | 0 | 0 | 0 | 0 | 0 | 0 | 0 | 0 | 0 | 0 | 0 | 0 | 0 | 85.5 | Y0.8Ca0.2Ba1.8La0.2Cu3O
0 | 0 | 0 | 0 | 0 | 0 | 0 | 1 | 0 | 0 | 0 | 0 | 0 | 0 | 0 | 0 | 0 | 0 | 0 | 0.3 | 0 | 0 | 0 | 0 | 0 | 0 | 0 | 0 | 3 | 0 | 0 | 0 | 0 | 0 | 0 | 0 | 0 | 0 | 0.7 | 0 | 0 | 0 | 0 | 0 | 0 | 0 | 0 | 0 | 0 | 0 | 0 | 0 | 0 | 0 | 0 | 2022-07-01 | 0.3 | 0 | 0 | 0 | 0 | 0 | 0 | 0 | 0 | 0 | 0 | 0 | 0 | 0 | 0 | 0 | 0 | 0 | 0 | 0 | 0 | 0 | 0 | 0 | 0 | 0 | 0 | 0 | 0 | 0 | 84.5 | Y0.7Ca0.3Ba1.7La0.3Cu3O
0 | 0 | 0 | 0 | 0 | 0 | 0 | 1 | 0 | 0 | 0 | 0 | 0 | 0 | 0 | 0 | 0 | 0 | 0 | 0.4 | 0 | 0 | 0 | 0 | 0 | 0 | 0 | 0 | 3 | 0 | 0 | 0 | 0 | 0 | 0 | 0 | 0 | 0 | 0.6 | 0 | 0 | 0 | 0 | 0 | 0 | 0 | 0 | 0 | 0 | 0 | 0 | 0 | 0 | 0 | 0 | 2022-06-01 | 0.4 | 0 | 0 | 0 | 0 | 0 | 0 | 0 | 0 | 0 | 0 | 0 | 0 | 0 | 0 | 0 | 0 | 0 | 0 | 0 | 0 | 0 | 0 | 0 | 0 | 0 | 0 | 0 | 0 | 0 | 83 | Y0.6Ca0.4Ba1.6La0.4Cu3O
0 | 0 | 0 | 0 | 0 | 0 | 0 | 1 | 0 | 0 | 0 | 0 | 0 | 0 | 0 | 0 | 0 | 0 | 0 | 0.05 | 0 | 0 | 0 | 0 | 0 | 0 | 0.05 | 0 | 2.95 | 0 | 0 | 0 | 0 | 0 | 0 | 0 | 0 | 0 | 0.95 | 0 | 0 | 0 | 0 | 0 | 0 | 0 | 0 | 0 | 0 | 0 | 0 | 0 | 0 | 0 | 0 | 2 | 0 | 0 | 0 | 0 | 0 | 0 | 0 | 0 | 0 | 0 | 0 | 0 | 0 | 0 | 0 | 0 | 0 | 0 | 0 | 0 | 0 | 0 | 0 | 0 | 0 | 0 | 0 | 0 | 0 | 0 | 88 | Y0.95Ca0.05Ba2Cu2.95Co0.05O
0 | 0 | 0 | 0 | 0 | 0 | 0 | 1 | 0 | 0 | 0 | 0 | 0 | 0 | 0 | 0 | 0 | 0 | 0 | 0.1 | 0 | 0 | 0 | 0 | 0 | 0 | 0.1 | 0 | 2022-09-02 | 0 | 0 | 0 | 0 | 0 | 0 | 0 | 0 | 0 | 0.9 | 0 | 0 | 0 | 0 | 0 | 0 | 0 | 0 | 0 | 0 | 0 | 0 | 0 | 0 | 0 | 0 | 2 | 0 | 0 | 0 | 0 | 0 | 0 | 0 | 0 | 0 | 0 | 0 | 0 | 0 | 0 | 0 | 0 | 0 | 0 | 0 | 0 | 0 | 0 | 0 | 0 | 0 | 0 | 0 | 0 | 0 | 0 | 88.5 | Y0.9Ca0.1Ba2Cu2.9Co0.1O
0 | 0 | 0 | 0 | 0 | 0 | 0 | 1 | 0 | 0 | 0 | 0 | 0 | 0 | 0 | 0 | 0 | 0 | 0 | 0.15 | 0 | 0 | 0 | 0 | 0 | 0 | 0.15 | 0 | 2.85 | 0 | 0 | 0 | 0 | 0 | 0 | 0 | 0 | 0 | 0.85 | 0 | 0 | 0 | 0 | 0 | 0 | 0 | 0 | 0 | 0 | 0 | 0 | 0 | 0 | 0 | 0 | 2 | 0 | 0 | 0 | 0 | 0 | 0 | 0 | 0 | 0 | 0 | 0 | 0 | 0 | 0 | 0 | 0 | 0 | 0 | 0 | 0 | 0 | 0 | 0 | 0 | 0 | 0 | 0 | 0 | 0 | 0 | 87 | Y0.85Ca0.15Ba2Cu2.85Co0.15O
0 | 0 | 0 | 0 | 0 | 0 | 0 | 1 | 0 | 0 | 0 | 0 | 0 | 0 | 0 | 0 | 0 | 0 | 0 | 0.2 | 0 | 0 | 0 | 0 | 0 | 0 | 0.2 | 0 | 2022-08-02 | 0 | 0 | 0 | 0 | 0 | 0 | 0 | 0 | 0 | 0.8 | 0 | 0 | 0 | 0 | 0 | 0 | 0 | 0 | 0 | 0 | 0 | 0 | 0 | 0 | 0 | 0 | 2 | 0 | 0 | 0 | 0 | 0 | 0 | 0 | 0 | 0 | 0 | 0 | 0 | 0 | 0 | 0 | 0 | 0 | 0 | 0 | 0 | 0 | 0 | 0 | 0 | 0 | 0 | 0 | 0 | 0 | 0 | 84 | Y0.8Ca0.2Ba2Cu2.8Co0.2O
0 | 0 | 0 | 0 | 0 | 0 | 0 | 1 | 0 | 0 | 0 | 0 | 0 | 0 | 0 | 0 | 0 | 0 | 0 | 0.25 | 0 | 0 | 0 | 0 | 0 | 0 | 0.25 | 0 | 2.75 | 0 | 0 | 0 | 0 | 0 | 0 | 0 | 0 | 0 | 0.75 | 0 | 0 | 0 | 0 | 0 | 0 | 0 | 0 | 0 | 0 | 0 | 0 | 0 | 0 | 0 | 0 | 2 | 0 | 0 | 0 | 0 | 0 | 0 | 0 | 0 | 0 | 0 | 0 | 0 | 0 | 0 | 0 | 0 | 0 | 0 | 0 | 0 | 0 | 0 | 0 | 0 | 0 | 0 | 0 | 0 | 0 | 0 | 85 | Y0.75Ca0.25Ba2Cu2.75Co0.25O
0 | 0 | 0 | 0 | 0 | 0 | 0 | 1 | 0 | 0 | 0 | 0 | 0 | 0 | 0 | 0 | 0 | 0 | 0 | 0.3 | 0 | 0 | 0 | 0 | 0 | 0 | 0.3 | 0 | 2022-07-02 | 0 | 0 | 0 | 0 | 0 | 0 | 0 | 0 | 0 | 0.7 | 0 | 0 | 0 | 0 | 0 | 0 | 0 | 0 | 0 | 0 | 0 | 0 | 0 | 0 | 0 | 0 | 2 | 0 | 0 | 0 | 0 | 0 | 0 | 0 | 0 | 0 | 0 | 0 | 0 | 0 | 0 | 0 | 0 | 0 | 0 | 0 | 0 | 0 | 0 | 0 | 0 | 0 | 0 | 0 | 0 | 0 | 0 | 83 | Y0.7Ca0.3Ba2Cu2.7Co0.3O
0 | 0 | 0 | 0 | 0 | 0 | 0 | 1 | 0 | 0 | 0 | 0 | 0 | 0 | 0 | 0 | 0 | 0 | 0 | 0.05 | 0 | 0 | 0 | 0 | 0 | 0 | 0 | 0 | 3 | 0 | 0 | 0 | 0 | 0 | 0 | 0 | 0 | 0 | 0.95 | 0 | 0 | 0 | 0 | 0 | 0 | 0 | 0 | 0 | 0 | 0 | 0 | 0 | 0 | 0 | 0 | 1.95 | 0.05 | 0 | 0 | 0 | 0 | 0 | 0 | 0 | 0 | 0 | 0 | 0 | 0 | 0 | 0 | 0 | 0 | 0 | 0 | 0 | 0 | 0 | 0 | 0 | 0 | 0 | 0 | 0 | 0 | 0 | 82 | Y0.95Ca0.05Ba1.95La0.05Cu3O
0 | 0 | 0 | 0 | 0 | 0 | 0 | 1 | 0 | 0 | 0 | 0 | 0 | 0 | 0 | 0 | 0 | 0 | 0 | 0.1 | 0 | 0 | 0 | 0 | 0 | 0 | 0 | 0 | 3 | 0 | 0 | 0 | 0 | 0 | 0 | 0 | 0 | 0 | 0.9 | 0 | 0 | 0 | 0 | 0 | 0 | 0 | 0 | 0 | 0 | 0 | 0 | 0 | 0 | 0 | 0 | 2022-09-01 | 0.1 | 0 | 0 | 0 | 0 | 0 | 0 | 0 | 0 | 0 | 0 | 0 | 0 | 0 | 0 | 0 | 0 | 0 | 0 | 0 | 0 | 0 | 0 | 0 | 0 | 0 | 0 | 0 | 0 | 0 | 77.5 | Y0.9Ca0.1Ba1.9La0.1Cu3O
0 | 0 | 0 | 0 | 0 | 0 | 0 | 1 | 0 | 0 | 0 | 0 | 0 | 0 | 0 | 0 | 0 | 0 | 0 | 0.2 | 0 | 0 | 0 | 0 | 0 | 0 | 0 | 0 | 3 | 0 | 0 | 0 | 0 | 0 | 0 | 0 | 0 | 0 | 0.8 | 0 | 0 | 0 | 0 | 0 | 0 | 0 | 0 | 0 | 0 | 0 | 0 | 0 | 0 | 0 | 0 | 2022-08-01 | 0.2 | 0 | 0 | 0 | 0 | 0 | 0 | 0 | 0 | 0 | 0 | 0 | 0 | 0 | 0 | 0 | 0 | 0 | 0 | 0 | 0 | 0 | 0 | 0 | 0 | 0 | 0 | 0 | 0 | 0 | 76 | Y0.8Ca0.2Ba1.8La0.2Cu3O
0 | 0 | 0 | 0 | 0 | 0 | 0 | 1 | 0 | 0 | 0 | 0 | 0 | 0 | 0 | 0 | 0 | 0 | 0 | 0.3 | 0 | 0 | 0 | 0 | 0 | 0 | 0 | 0 | 3 | 0 | 0 | 0 | 0 | 0 | 0 | 0 | 0 | 0 | 0.7 | 0 | 0 | 0 | 0 | 0 | 0 | 0 | 0 | 0 | 0 | 0 | 0 | 0 | 0 | 0 | 0 | 2022-07-01 | 0.3 | 0 | 0 | 0 | 0 | 0 | 0 | 0 | 0 | 0 | 0 | 0 | 0 | 0 | 0 | 0 | 0 | 0 | 0 | 0 | 0 | 0 | 0 | 0 | 0 | 0 | 0 | 0 | 0 | 0 | 68 | Y0.7Ca0.3Ba1.7La0.3Cu3O
0 | 0 | 0 | 0 | 0 | 0 | 0 | 1 | 0 | 0 | 0 | 0 | 0 | 0 | 0 | 0 | 0 | 0 | 0 | 0.4 | 0 | 0 | 0 | 0 | 0 | 0 | 0 | 0 | 3 | 0 | 0 | 0 | 0 | 0 | 0 | 0 | 0 | 0 | 0.6 | 0 | 0 | 0 | 0 | 0 | 0 | 0 | 0 | 0 | 0 | 0 | 0 | 0 | 0 | 0 | 0 | 2022-06-01 | 0.4 | 0 | 0 | 0 | 0 | 0 | 0 | 0 | 0 | 0 | 0 | 0 | 0 | 0 | 0 | 0 | 0 | 0 | 0 | 0 | 0 | 0 | 0 | 0 | 0 | 0 | 0 | 0 | 0 | 0 | 67.5 | Y0.6Ca0.4Ba1.6La0.4Cu3O
0 | 0 | 0 | 0 | 0 | 0 | 0 | 1 | 0 | 0 | 0 | 0 | 0 | 0 | 0 | 0 | 0 | 0 | 0 | 0 | 0 | 0 | 0 | 0 | 0 | 0 | 0 | 0 | 3 | 0 | 0 | 0 | 0 | 0 | 0 | 0 | 0 | 0 | 1 | 0 | 0 | 0 | 0 | 0 | 0 | 0 | 0 | 0 | 0 | 0 | 0 | 0 | 0 | 0 | 0 | 2 | 0 | 0 | 0 | 0 | 0 | 0 | 0 | 0 | 0 | 0 | 0 | 0 | 0 | 0 | 0 | 0 | 0 | 0 | 0 | 0 | 0 | 0 | 0 | 0 | 0 | 0 | 0 | 0 | 0 | 0 | 84.5 | Y1Ba2Cu3O
0 | 0 | 0 | 0 | 0 | 0 | 0 | 1 | 0 | 0 | 0 | 0 | 0 | 0 | 0 | 0 | 0 | 0 | 0 | 0.05 | 0 | 0 | 0 | 0 | 0 | 0 | 0.05 | 0 | 2.95 | 0 | 0 | 0 | 0 | 0 | 0 | 0 | 0 | 0 | 0.95 | 0 | 0 | 0 | 0 | 0 | 0 | 0 | 0 | 0 | 0 | 0 | 0 | 0 | 0 | 0 | 0 | 2 | 0 | 0 | 0 | 0 | 0 | 0 | 0 | 0 | 0 | 0 | 0 | 0 | 0 | 0 | 0 | 0 | 0 | 0 | 0 | 0 | 0 | 0 | 0 | 0 | 0 | 0 | 0 | 0 | 0 | 0 | 74.5 | Y0.95Ca0.05Ba2Cu2.95Co0.05O
0 | 0 | 0 | 0 | 0 | 0 | 0 | 1 | 0 | 0 | 0 | 0 | 0 | 0 | 0 | 0 | 0 | 0 | 0 | 0.1 | 0 | 0 | 0 | 0 | 0 | 0 | 0.1 | 0 | 2022-09-02 | 0 | 0 | 0 | 0 | 0 | 0 | 0 | 0 | 0 | 0.9 | 0 | 0 | 0 | 0 | 0 | 0 | 0 | 0 | 0 | 0 | 0 | 0 | 0 | 0 | 0 | 0 | 2 | 0 | 0 | 0 | 0 | 0 | 0 | 0 | 0 | 0 | 0 | 0 | 0 | 0 | 0 | 0 | 0 | 0 | 0 | 0 | 0 | 0 | 0 | 0 | 0 | 0 | 0 | 0 | 0 | 0 | 0 | 70 | Y0.9Ca0.1Ba2Cu2.9Co0.1O
0 | 0 | 0 | 0 | 0 | 0 | 0 | 1 | 0 | 0 | 0 | 0 | 0 | 0 | 0 | 0 | 0 | 0 | 0 | 0.15 | 0 | 0 | 0 | 0 | 0 | 0 | 0.15 | 0 | 2.85 | 0 | 0 | 0 | 0 | 0 | 0 | 0 | 0 | 0 | 0.85 | 0 | 0 | 0 | 0 | 0 | 0 | 0 | 0 | 0 | 0 | 0 | 0 | 0 | 0 | 0 | 0 | 2 | 0 | 0 | 0 | 0 | 0 | 0 | 0 | 0 | 0 | 0 | 0 | 0 | 0 | 0 | 0 | 0 | 0 | 0 | 0 | 0 | 0 | 0 | 0 | 0 | 0 | 0 | 0 | 0 | 0 | 0 | 57 | Y0.85Ca0.15Ba2Cu2.85Co0.15O
0 | 0 | 0 | 0 | 0 | 0 | 0 | 1 | 0 | 0 | 0 | 0 | 0 | 0 | 0 | 0 | 0 | 0 | 0 | 0.2 | 0 | 0 | 0 | 0 | 0 | 0 | 0.2 | 0 | 2022-08-02 | 0 | 0 | 0 | 0 | 0 | 0 | 0 | 0 | 0 | 0.8 | 0 | 0 | 0 | 0 | 0 | 0 | 0 | 0 | 0 | 0 | 0 | 0 | 0 | 0 | 0 | 0 | 2 | 0 | 0 | 0 | 0 | 0 | 0 | 0 | 0 | 0 | 0 | 0 | 0 | 0 | 0 | 0 | 0 | 0 | 0 | 0 | 0 | 0 | 0 | 0 | 0 | 0 | 0 | 0 | 0 | 0 | 0 | 55 | Y0.8Ca0.2Ba2Cu2.8Co0.2O
0 | 0 | 0 | 0 | 0 | 0 | 0 | 1 | 0 | 0 | 0 | 0 | 0 | 0 | 0 | 0 | 0 | 0 | 0 | 0.25 | 0 | 0 | 0 | 0 | 0 | 0 | 0.25 | 0 | 2.75 | 0 | 0 | 0 | 0 | 0 | 0 | 0 | 0 | 0 | 0.75 | 0 | 0 | 0 | 0 | 0 | 0 | 0 | 0 | 0 | 0 | 0 | 0 | 0 | 0 | 0 | 0 | 2 | 0 | 0 | 0 | 0 | 0 | 0 | 0 | 0 | 0 | 0 | 0 | 0 | 0 | 0 | 0 | 0 | 0 | 0 | 0 | 0 | 0 | 0 | 0 | 0 | 0 | 0 | 0 | 0 | 0 | 0 | 68 | Y0.75Ca0.25Ba2Cu2.75Co0.25O
0 | 0 | 0 | 0 | 0 | 0 | 0 | 1 | 0 | 0 | 0 | 0 | 0 | 0 | 0 | 0 | 0 | 0 | 0 | 0.3 | 0 | 0 | 0 | 0 | 0 | 0 | 0.3 | 0 | 2022-07-02 | 0 | 0 | 0 | 0 | 0 | 0 | 0 | 0 | 0 | 0.7 | 0 | 0 | 0 | 0 | 0 | 0 | 0 | 0 | 0 | 0 | 0 | 0 | 0 | 0 | 0 | 0 | 2 | 0 | 0 | 0 | 0 | 0 | 0 | 0 | 0 | 0 | 0 | 0 | 0 | 0 | 0 | 0 | 0 | 0 | 0 | 0 | 0 | 0 | 0 | 0 | 0 | 0 | 0 | 0 | 0 | 0 | 0 | 72 | Y0.7Ca0.3Ba2Cu2.7Co0.3O
0 | 0 | 0 | 0 | 0 | 0 | 0 | 4 | 0 | 0 | 0 | 0 | 0 | 0 | 0 | 0 | 0 | 0 | 0 | 0 | 0 | 0 | 0 | 0 | 0 | 0 | 0 | 0 | 1 | 0 | 0 | 0 | 0 | 0 | 0 | 0 | 0 | 0.15 | 0 | 0 | 0 | 0 | 0 | 0 | 0 | 0 | 0 | 0 | 0 | 0 | 0 | 0 | 0 | 0 | 0 | 0 | 2072753 | 0 | 0.0925 | 0 | 0 | 0 | 0 | 0 | 0 | 0 | 0 | 0 | 0 | 0 | 0 | 0 | 0 | 0 | 0 | 0 | 0 | 0 | 0 | 0 | 0 | 0 | 0 | 0 | 0 | 0 | 37 | La1.7575Pr0.0925Sr0.15Cu1O4
0 | 0 | 0 | 0 | 0 | 0 | 0 | 4 | 0 | 0 | 0 | 0 | 0 | 0 | 0 | 0 | 0 | 0 | 0 | 0 | 0 | 0 | 0 | 0 | 0 | 0 | 0 | 0 | 1 | 0 | 0 | 0 | 0 | 0 | 0 | 0 | 0 | 0.15 | 0 | 0 | 0 | 0 | 0 | 0 | 0 | 0 | 0 | 0 | 0 | 0 | 0 | 0 | 0 | 0 | 0 | 0 | 1.665 | 0 | 0.185 | 0 | 0 | 0 | 0 | 0 | 0 | 0 | 0 | 0 | 0 | 0 | 0 | 0 | 0 | 0 | 0 | 0 | 0 | 0 | 0 | 0 | 0 | 0 | 0 | 0 | 0 | 0 | 35 | La1.665Pr0.185Sr0.15Cu1O4
0 | 0 | 0 | 0 | 0 | 0 | 0 | 4 | 0 | 0 | 0 | 0 | 0 | 0 | 0 | 0 | 0 | 0 | 0 | 0 | 0 | 0 | 0 | 0 | 0 | 0 | 0 | 0 | 1 | 0 | 0 | 0 | 0 | 0 | 0 | 0 | 0 | 0.15 | 0 | 0 | 0 | 0 | 0 | 0 | 0 | 0 | 0 | 0 | 0 | 0 | 0 | 0 | 0 | 0 | 0 | 0 | 1.48 | 0 | 0.37 | 0 | 0 | 0 | 0 | 0 | 0 | 0 | 0 | 0 | 0 | 0 | 0 | 0 | 0 | 0 | 0 | 0 | 0 | 0 | 0 | 0 | 0 | 0 | 0 | 0 | 0 | 0 | 34 | La1.48Pr0.37Sr0.15Cu1O4
0 | 0 | 0 | 0 | 0 | 0 | 0 | 4 | 0 | 0 | 0 | 0 | 0 | 0 | 0 | 0 | 0 | 0 | 0 | 0 | 0 | 0 | 0 | 0 | 0 | 0 | 0 | 0 | 1 | 0 | 0 | 0 | 0 | 0 | 0 | 0 | 0 | 0.15 | 0 | 0 | 0 | 0 | 0 | 0 | 0 | 0 | 0 | 0 | 0 | 0 | 0 | 0 | 0 | 0 | 0 | 0 | 1.295 | 0 | 0.555 | 0 | 0 | 0 | 0 | 0 | 0 | 0 | 0 | 0 | 0 | 0 | 0 | 0 | 0 | 0 | 0 | 0 | 0 | 0 | 0 | 0 | 0 | 0 | 0 | 0 | 0 | 0 | 33 | La1.295Pr0.555Sr0.15Cu1O4
0 | 0 | 0 | 0 | 0 | 0 | 0 | 4 | 0 | 0 | 0 | 0 | 0 | 0 | 0 | 0 | 0 | 0 | 0 | 0 | 0 | 0 | 0 | 0 | 0 | 0 | 0 | 0 | 1 | 0 | 0 | 0 | 0 | 0 | 0 | 0 | 0 | 0.15 | 0 | 0 | 0 | 0 | 0 | 0 | 0 | 0 | 0 | 0 | 0 | 0 | 0 | 0 | 0 | 0 | 0 | 0 | 1.13 | 0 | 0.72 | 0 | 0 | 0 | 0 | 0 | 0 | 0 | 0 | 0 | 0 | 0 | 0 | 0 | 0 | 0 | 0 | 0 | 0 | 0 | 0 | 0 | 0 | 0 | 0 | 0 | 0 | 0 | 32 | La1.13Pr0.72Sr0.15Cu1O4
0 | 0 | 0 | 0 | 0 | 0 | 0 | 4 | 0 | 0 | 0 | 0 | 0 | 0 | 0 | 0 | 0 | 0 | 0 | 0 | 0 | 0 | 0 | 0 | 0 | 0 | 0 | 0 | 1 | 0 | 0 | 0 | 0 | 0 | 0 | 0 | 0 | 0.15 | 0 | 0 | 0 | 0 | 0 | 0 | 0 | 0 | 0 | 0 | 0 | 0 | 0 | 0 | 0 | 0 | 0 | 0 | 0.925 | 0 | 0.925 | 0 | 0 | 0 | 0 | 0 | 0 | 0 | 0 | 0 | 0 | 0 | 0 | 0 | 0 | 0 | 0 | 0 | 0 | 0 | 0 | 0 | 0 | 0 | 0 | 0 | 0 | 0 | 32 | La0.925Pr0.925Sr0.15Cu1O4
0 | 0 | 0 | 0 | 0 | 0 | 0 | 10 | 0 | 0 | 0 | 0 | 0 | 0 | 0 | 0 | 0 | 0 | 0 | 2 | 0 | 0 | 0 | 0 | 0 | 0 | 0 | 0 | 3 | 0 | 0 | 0 | 0 | 0 | 0 | 0 | 0 | 0 | 0 | 0 | 0 | 0 | 0 | 0 | 0 | 0 | 0 | 0 | 0 | 0 | 0 | 0 | 0 | 0 | 0 | 2 | 0 | 0 | 0 | 0 | 0 | 0 | 0 | 0 | 0 | 0 | 0 | 0 | 0 | 0 | 0 | 0 | 0 | 0 | 0 | 0 | 0 | 0 | 0 | 0 | 2 | 0 | 0 | 0 | 0 | 0 | 119 | Tl2Ba2Ca2Cu3O10
0 | 0 | 0 | 0 | 0 | 0 | 0 | 4 | 0 | 0 | 0 | 0 | 0 | 0 | 0 | 0 | 0 | 0 | 0 | 0 | 0 | 0 | 0 | 0 | 0 | 0 | 0 | 0 | 1 | 0 | 0 | 0 | 0 | 0 | 0 | 0 | 0 | 0.13 | 0 | 0 | 0 | 0 | 0 | 0 | 0 | 0 | 0 | 0 | 0 | 0 | 0 | 0 | 0 | 0 | 0 | 0 | 1.87 | 0 | 0 | 0 | 0 | 0 | 0 | 0 | 0 | 0 | 0 | 0 | 0 | 0 | 0 | 0 | 0 | 0 | 0 | 0 | 0 | 0 | 0 | 0 | 0 | 0 | 0 | 0 | 0 | 0 | 32 | La1.87Sr0.13Cu1O4
0 | 0 | 0 | 0 | 0 | 0 | 0 | 4 | 0 | 0 | 0 | 0 | 0 | 0 | 0 | 0 | 0 | 0 | 0 | 0 | 0 | 0 | 0 | 0 | 0 | 0 | 0 | 0 | 1 | 0 | 0 | 0 | 0 | 0 | 0 | 0 | 0 | 0.14 | 0 | 0 | 0 | 0 | 0 | 0 | 0 | 0 | 0 | 0 | 0 | 0 | 0 | 0 | 0 | 0 | 0 | 0 | 1.86 | 0 | 0 | 0 | 0 | 0 | 0 | 0 | 0 | 0 | 0 | 0 | 0 | 0 | 0 | 0 | 0 | 0 | 0 | 0 | 0 | 0 | 0 | 0 | 0 | 0 | 0 | 0 | 0 | 0 | 36 | La1.86Sr0.14Cu1O4
0 | 0 | 0 | 0 | 0 | 0 | 0 | 7 | 0 | 0 | 0 | 0 | 0 | 0 | 0 | 0 | 0 | 0 | 0 | 0 | 0 | 0 | 0 | 0 | 0.03 | 0 | 0 | 0 | 2.97 | 0 | 0 | 0 | 0 | 0 | 0 | 0 | 0 | 0 | 1 | 0 | 0 | 0 | 0 | 0 | 0 | 0 | 0 | 0 | 0 | 0 | 0 | 0 | 0 | 0 | 0 | 2 | 0 | 0 | 0 | 0 | 0 | 0 | 0 | 0 | 0 | 0 | 0 | 0 | 0 | 0 | 0 | 0 | 0 | 0 | 0 | 0 | 0 | 0 | 0 | 0 | 0 | 0 | 0 | 0 | 0 | 0 | 91 | Y1Ba2Cu2.97Mn0.03O7
0 | 0 | 0 | 0 | 0 | 0 | 0 | 7 | 0 | 0 | 0 | 0 | 0 | 0 | 0 | 0 | 0 | 0 | 0 | 0 | 0 | 0 | 0 | 0 | 0.045 | 0 | 0 | 0 | 2.955 | 0 | 0 | 0 | 0 | 0 | 0 | 0 | 0 | 0 | 1 | 0 | 0 | 0 | 0 | 0 | 0 | 0 | 0 | 0 | 0 | 0 | 0 | 0 | 0 | 0 | 0 | 2 | 0 | 0 | 0 | 0 | 0 | 0 | 0 | 0 | 0 | 0 | 0 | 0 | 0 | 0 | 0 | 0 | 0 | 0 | 0 | 0 | 0 | 0 | 0 | 0 | 0 | 0 | 0 | 0 | 0 | 0 | 91 | Y1Ba2Cu2.955Mn0.045O7
0 | 0 | 0 | 0 | 0 | 0 | 0 | 7 | 0 | 0 | 0 | 0 | 0 | 0 | 0 | 0 | 0 | 0 | 0 | 0 | 0 | 0 | 0 | 0 | 0.06 | 0 | 0 | 0 | 2.94 | 0 | 0 | 0 | 0 | 0 | 0 | 0 | 0 | 0 | 1 | 0 | 0 | 0 | 0 | 0 | 0 | 0 | 0 | 0 | 0 | 0 | 0 | 0 | 0 | 0 | 0 | 2 | 0 | 0 | 0 | 0 | 0 | 0 | 0 | 0 | 0 | 0 | 0 | 0 | 0 | 0 | 0 | 0 | 0 | 0 | 0 | 0 | 0 | 0 | 0 | 0 | 0 | 0 | 0 | 0 | 0 | 0 | 91 | Y1Ba2Cu2.94Mn0.06O7
0 | 0 | 0 | 0 | 0 | 0 | 0 | 7 | 0 | 0 | 0 | 0 | 0 | 0 | 0 | 0 | 0 | 0 | 0 | 0 | 0 | 0 | 0 | 0 | 0.075 | 0 | 0 | 0 | 2.925 | 0 | 0 | 0 | 0 | 0 | 0 | 0 | 0 | 0 | 1 | 0 | 0 | 0 | 0 | 0 | 0 | 0 | 0 | 0 | 0 | 0 | 0 | 0 | 0 | 0 | 0 | 2 | 0 | 0 | 0 | 0 | 0 | 0 | 0 | 0 | 0 | 0 | 0 | 0 | 0 | 0 | 0 | 0 | 0 | 0 | 0 | 0 | 0 | 0 | 0 | 0 | 0 | 0 | 0 | 0 | 0 | 0 | 85 | Y1Ba2Cu2.925Mn0.075O7
0 | 0 | 0 | 0 | 0 | 0 | 0 | 7 | 0 | 0 | 0 | 0 | 0 | 0 | 0 | 0 | 0 | 0 | 0 | 0 | 0 | 0 | 0 | 0 | 0.105 | 0 | 0 | 0 | 2.895 | 0 | 0 | 0 | 0 | 0 | 0 | 0 | 0 | 0 | 1 | 0 | 0 | 0 | 0 | 0 | 0 | 0 | 0 | 0 | 0 | 0 | 0 | 0 | 0 | 0 | 0 | 2 | 0 | 0 | 0 | 0 | 0 | 0 | 0 | 0 | 0 | 0 | 0 | 0 | 0 | 0 | 0 | 0 | 0 | 0 | 0 | 0 | 0 | 0 | 0 | 0 | 0 | 0 | 0 | 0 | 0 | 0 | 83 | Y1Ba2Cu2.895Mn0.105O7
0 | 0 | 0 | 0 | 0 | 0 | 0 | 7 | 0 | 0 | 0 | 0 | 0 | 0 | 0 | 0 | 0 | 0 | 0 | 0 | 0 | 0 | 0 | 0 | 0.15 | 0 | 0 | 0 | 2.85 | 0 | 0 | 0 | 0 | 0 | 0 | 0 | 0 | 0 | 1 | 0 | 0 | 0 | 0 | 0 | 0 | 0 | 0 | 0 | 0 | 0 | 0 | 0 | 0 | 0 | 0 | 2 | 0 | 0 | 0 | 0 | 0 | 0 | 0 | 0 | 0 | 0 | 0 | 0 | 0 | 0 | 0 | 0 | 0 | 0 | 0 | 0 | 0 | 0 | 0 | 0 | 0 | 0 | 0 | 0 | 0 | 0 | 82 | Y1Ba2Cu2.85Mn0.15O7
0 | 0 | 0 | 0 | 0 | 0 | 0 | 7 | 0 | 0 | 0 | 0 | 0 | 0 | 0 | 0 | 0 | 0 | 0 | 0 | 0 | 0 | 0 | 0 | 0 | 0.075 | 0 | 0 | 2.925 | 0 | 0 | 0 | 0 | 0 | 0 | 0 | 0 | 0 | 1 | 0 | 0 | 0 | 0 | 0 | 0 | 0 | 0 | 0 | 0 | 0 | 0 | 0 | 0 | 0 | 0 | 2 | 0 | 0 | 0 | 0 | 0 | 0 | 0 | 0 | 0 | 0 | 0 | 0 | 0 | 0 | 0 | 0 | 0 | 0 | 0 | 0 | 0 | 0 | 0 | 0 | 0 | 0 | 0 | 0 | 0 | 0 | 80 | Y1Ba2Cu2.925Fe0.075O7
0 | 0 | 0 | 0 | 0 | 0 | 0 | 4 | 0 | 0 | 0 | 0 | 0 | 0 | 0 | 0 | 0 | 0 | 0 | 0 | 0 | 0 | 0 | 0 | 0 | 0 | 0 | 0 | 1 | 0 | 0 | 0 | 0 | 0 | 0 | 0 | 0 | 0.13 | 0 | 0 | 0 | 0 | 0 | 0 | 0 | 0 | 0 | 0 | 0 | 0 | 0 | 0 | 0 | 0 | 0 | 0 | 1.87 | 0 | 0 | 0 | 0 | 0 | 0 | 0 | 0 | 0 | 0 | 0 | 0 | 0 | 0 | 0 | 0 | 0 | 0 | 0 | 0 | 0 | 0 | 0 | 0 | 0 | 0 | 0 | 0 | 0 | 35 | La1.87Sr0.13Cu1O4
0 | 0 | 0 | 0 | 0 | 0 | 0 | 4 | 0 | 0 | 0 | 0 | 0 | 0 | 0 | 0 | 0 | 0 | 0 | 0 | 0 | 0 | 0 | 0 | 0 | 0 | 0 | 0 | 1 | 0 | 0 | 0 | 0 | 0 | 0 | 0 | 0 | 0.22 | 0 | 0 | 0 | 0 | 0 | 0 | 0 | 0 | 0 | 0 | 0 | 0 | 0 | 0 | 0 | 0 | 0 | 0 | 1.78 | 0 | 0 | 0 | 0 | 0 | 0 | 0 | 0 | 0 | 0 | 0 | 0 | 0 | 0 | 0 | 0 | 0 | 0 | 0 | 0 | 0 | 0 | 0 | 0 | 0 | 0 | 0 | 0 | 0 | 30 | La1.78Sr0.22Cu1O4
0 | 0 | 0 | 0 | 0 | 0 | 0 | 1 | 0 | 0 | 0 | 0 | 0 | 0 | 0 | 0 | 0 | 0 | 0 | 0.89 | 0 | 0 | 0 | 0 | 0 | 0 | 0 | 0 | 2 | 0 | 0 | 0 | 0 | 0 | 0 | 0 | 0 | 2 | 0 | 0 | 0 | 0 | 0 | 0 | 0 | 0 | 0 | 0 | 0 | 0 | 0 | 0 | 0 | 0 | 0 | 0 | 0 | 0 | 0.11 | 0 | 0 | 0 | 0 | 0 | 0 | 0 | 0 | 0 | 0 | 0 | 0 | 0 | 0 | 0 | 0 | 0 | 0 | 0 | 0 | 0 | 0 | 0 | 2 | 0 | 0 | 0 | 73 | Bi2Sr2Ca0.89Pr0.11Cu2O
0 | 0 | 0 | 0 | 0 | 0 | 0 | 1 | 0 | 0 | 0 | 0 | 0 | 0 | 0 | 0 | 0 | 0 | 0 | 0.83 | 0 | 0 | 0 | 0 | 0 | 0 | 0 | 0 | 2 | 0 | 0 | 0 | 0 | 0 | 0 | 0 | 0 | 2 | 0 | 0 | 0 | 0 | 0 | 0 | 0 | 0 | 0 | 0 | 0 | 0 | 0 | 0 | 0 | 0 | 0 | 0 | 0 | 0 | 0.17 | 0 | 0 | 0 | 0 | 0 | 0 | 0 | 0 | 0 | 0 | 0 | 0 | 0 | 0 | 0 | 0 | 0 | 0 | 0 | 0 | 0 | 0 | 0 | 2 | 0 | 0 | 0 | 51.6 | Bi2Sr2Ca0.83Pr0.17Cu2O
0 | 0 | 0 | 0 | 0 | 0 | 0 | 1 | 0 | 0 | 0 | 0 | 0 | 0 | 0 | 0 | 0 | 0 | 0 | 0.72 | 0 | 0 | 0 | 0 | 0 | 0 | 0 | 0 | 2 | 0 | 0 | 0 | 0 | 0 | 0 | 0 | 0 | 2 | 0 | 0 | 0 | 0 | 0 | 0 | 0 | 0 | 0 | 0 | 0 | 0 | 0 | 0 | 0 | 0 | 0 | 0 | 0 | 0 | 0.28 | 0 | 0 | 0 | 0 | 0 | 0 | 0 | 0 | 0 | 0 | 0 | 0 | 0 | 0 | 0 | 0 | 0 | 0 | 0 | 0 | 0 | 0 | 0 | 2 | 0 | 0 | 0 | 54.3 | Bi2Sr2Ca0.72Pr0.28Cu2O
0 | 0 | 0 | 0 | 0 | 0 | 0 | 1 | 0 | 0 | 0 | 0 | 0 | 0 | 0 | 0 | 0 | 0 | 0 | 0.65 | 0 | 0 | 0 | 0 | 0 | 0 | 0 | 0 | 2 | 0 | 0 | 0 | 0 | 0 | 0 | 0 | 0 | 2 | 0 | 0 | 0 | 0 | 0 | 0 | 0 | 0 | 0 | 0 | 0 | 0 | 0 | 0 | 0 | 0 | 0 | 0 | 0 | 0 | 0.35 | 0 | 0 | 0 | 0 | 0 | 0 | 0 | 0 | 0 | 0 | 0 | 0 | 0 | 0 | 0 | 0 | 0 | 0 | 0 | 0 | 0 | 0 | 0 | 2 | 0 | 0 | 0 | 30 | Bi2Sr2Ca0.65Pr0.35Cu2O
0 | 0 | 0 | 0 | 0 | 0 | 0 | 1 | 0 | 0 | 0 | 0 | 0 | 0 | 0 | 0 | 0 | 0 | 0 | 1 | 0 | 0 | 0 | 0 | 0 | 0 | 0 | 0 | 2 | 0 | 0 | 0 | 0 | 0 | 0 | 0 | 0 | 2 | 0 | 0 | 0 | 0 | 0 | 0 | 0 | 0 | 0 | 0 | 0 | 0 | 0 | 0 | 0 | 0 | 0 | 0 | 0 | 0 | 0 | 0 | 0 | 0 | 0 | 0 | 0 | 0 | 0 | 0 | 0 | 0 | 0 | 0 | 0 | 0 | 0 | 0 | 0 | 0 | 0 | 0 | 0 | 0 | 2 | 0 | 0 | 0 | 85.5 | Bi2Sr2Ca1Cu2O
0 | 0 | 0 | 0 | 0 | 0 | 0 | 1 | 0 | 0 | 0 | 0 | 0 | 0 | 0 | 0 | 0 | 0 | 0 | 0.83 | 0 | 0 | 0 | 0 | 0 | 0 | 0 | 0 | 2 | 0 | 0 | 0 | 0 | 0 | 0 | 0 | 0 | 2 | 0 | 0 | 0 | 0 | 0 | 0 | 0 | 0 | 0 | 0 | 0 | 0 | 0 | 0 | 0 | 0 | 0 | 0 | 0 | 0 | 0.17 | 0 | 0 | 0 | 0 | 0 | 0 | 0 | 0 | 0 | 0 | 0 | 0 | 0 | 0 | 0 | 0 | 0 | 0 | 0 | 0 | 0 | 0 | 0 | 2 | 0 | 0 | 0 | 84.2 | Bi2Sr2Ca0.83Pr0.17Cu2O
0 | 0 | 0 | 0 | 0 | 0 | 0 | 1 | 0 | 0 | 0 | 0 | 0 | 0 | 0 | 0 | 0 | 0 | 0 | 0.72 | 0 | 0 | 0 | 0 | 0 | 0 | 0 | 0 | 2 | 0 | 0 | 0 | 0 | 0 | 0 | 0 | 0 | 2 | 0 | 0 | 0 | 0 | 0 | 0 | 0 | 0 | 0 | 0 | 0 | 0 | 0 | 0 | 0 | 0 | 0 | 0 | 0 | 0 | 0.28 | 0 | 0 | 0 | 0 | 0 | 0 | 0 | 0 | 0 | 0 | 0 | 0 | 0 | 0 | 0 | 0 | 0 | 0 | 0 | 0 | 0 | 0 | 0 | 2 | 0 | 0 | 0 | 72.4 | Bi2Sr2Ca0.72Pr0.28Cu2O
0 | 0 | 0 | 0 | 0 | 0 | 0 | 1 | 0 | 0 | 0 | 0 | 0 | 0 | 0 | 0 | 0 | 0 | 0 | 0.65 | 0 | 0 | 0 | 0 | 0 | 0 | 0 | 0 | 2 | 0 | 0 | 0 | 0 | 0 | 0 | 0 | 0 | 2 | 0 | 0 | 0 | 0 | 0 | 0 | 0 | 0 | 0 | 0 | 0 | 0 | 0 | 0 | 0 | 0 | 0 | 0 | 0 | 0 | 0.35 | 0 | 0 | 0 | 0 | 0 | 0 | 0 | 0 | 0 | 0 | 0 | 0 | 0 | 0 | 0 | 0 | 0 | 0 | 0 | 0 | 0 | 0 | 0 | 2 | 0 | 0 | 0 | 68.8 | Bi2Sr2Ca0.65Pr0.35Cu2O
0 | 0 | 0 | 0 | 0 | 0 | 0 | 1 | 0 | 0 | 0 | 0 | 0 | 0 | 0 | 0 | 0 | 0 | 0 | 0.55 | 0 | 0 | 0 | 0 | 0 | 0 | 0 | 0 | 2 | 0 | 0 | 0 | 0 | 0 | 0 | 0 | 0 | 2 | 0 | 0 | 0 | 0 | 0 | 0 | 0 | 0 | 0 | 0 | 0 | 0 | 0 | 0 | 0 | 0 | 0 | 0 | 0 | 0 | 0.45 | 0 | 0 | 0 | 0 | 0 | 0 | 0 | 0 | 0 | 0 | 0 | 0 | 0 | 0 | 0 | 0 | 0 | 0 | 0 | 0 | 0 | 0 | 0 | 2 | 0 | 0 | 0 | 46.6 | Bi2Sr2Ca0.55Pr0.45Cu2O
0 | 0 | 0 | 0 | 0 | 0 | 0 | 1 | 0 | 0 | 0 | 0 | 0 | 0 | 0 | 0 | 0 | 0 | 0 | 0.47 | 0 | 0 | 0 | 0 | 0 | 0 | 0 | 0 | 2 | 0 | 0 | 0 | 0 | 0 | 0 | 0 | 0 | 2 | 0 | 0 | 0 | 0 | 0 | 0 | 0 | 0 | 0 | 0 | 0 | 0 | 0 | 0 | 0 | 0 | 0 | 0 | 0 | 0 | 0.53 | 0 | 0 | 0 | 0 | 0 | 0 | 0 | 0 | 0 | 0 | 0 | 0 | 0 | 0 | 0 | 0 | 0 | 0 | 0 | 0 | 0 | 0 | 0 | 2 | 0 | 0 | 0 | 2022-08-30 | Bi2Sr2Ca0.47Pr0.53Cu2O
0 | 0 | 0 | 0 | 0 | 0 | 0 | 8 | 0 | 0 | 0 | 0 | 0 | 0 | 0 | 0 | 0 | 0 | 0 | 1 | 0 | 0 | 0 | 0 | 0 | 0 | 0 | 0 | 2 | 0 | 0 | 0 | 0 | 0 | 0 | 0 | 0 | 2 | 0 | 0 | 0 | 0 | 0 | 0 | 0 | 0 | 0 | 0 | 0 | 0 | 0 | 0 | 1 | 0 | 0 | 0 | 0 | 0 | 0 | 0 | 0 | 0 | 0 | 0 | 0 | 0 | 0 | 0 | 0 | 0 | 0 | 0 | 0 | 0 | 0 | 0 | 0 | 0 | 0 | 0 | 0 | 0.1 | 2022-09-01 | 0 | 0 | 0 | 80 | I1Bi1.9Pb0.1Sr2Ca1Cu2O8
0 | 0 | 0 | 0 | 0 | 0 | 0 | 8 | 0 | 0 | 0 | 0 | 0 | 0 | 0 | 0 | 0 | 0 | 0 | 0 | 0 | 0 | 0 | 0 | 0 | 0 | 0 | 0 | 4 | 0 | 0 | 0 | 0 | 0 | 0 | 0 | 0 | 0 | 0.8 | 0 | 0 | 0 | 0 | 0 | 0 | 0 | 0 | 0 | 0 | 0 | 0 | 0 | 0 | 0 | 0 | 2 | 0 | 0 | 0.2 | 0 | 0 | 0 | 0 | 0 | 0 | 0 | 0 | 0 | 0 | 0 | 0 | 0 | 0 | 0 | 0 | 0 | 0 | 0 | 0 | 0 | 0 | 0 | 0 | 0 | 0 | 0 | 66 | Y0.8Pr0.2Ba2Cu4O8
0 | 0 | 0 | 0 | 0 | 0 | 0 | 8 | 0 | 0 | 0 | 0 | 0 | 0 | 0 | 0 | 0 | 0 | 0 | 0 | 0 | 0 | 0 | 0 | 0 | 0 | 0 | 0 | 4 | 0 | 0 | 0 | 0 | 0 | 0 | 0 | 0 | 0 | 0.6 | 0 | 0 | 0 | 0 | 0 | 0 | 0 | 0 | 0 | 0 | 0 | 0 | 0 | 0 | 0 | 0 | 2 | 0 | 0 | 0.4 | 0 | 0 | 0 | 0 | 0 | 0 | 0 | 0 | 0 | 0 | 0 | 0 | 0 | 0 | 0 | 0 | 0 | 0 | 0 | 0 | 0 | 0 | 0 | 0 | 0 | 0 | 0 | 49 | Y0.6Pr0.4Ba2Cu4O8
0 | 0 | 0 | 0 | 0 | 0 | 0 | 8 | 0 | 0 | 0 | 0 | 0 | 0 | 0 | 0 | 0 | 0 | 0 | 0 | 0 | 0 | 0 | 0 | 0 | 0 | 0 | 0 | 4 | 0 | 0 | 0 | 0 | 0 | 0 | 0 | 0 | 0 | 0.4 | 0 | 0 | 0 | 0 | 0 | 0 | 0 | 0 | 0 | 0 | 0 | 0 | 0 | 0 | 0 | 0 | 2 | 0 | 0 | 0.6 | 0 | 0 | 0 | 0 | 0 | 0 | 0 | 0 | 0 | 0 | 0 | 0 | 0 | 0 | 0 | 0 | 0 | 0 | 0 | 0 | 0 | 0 | 0 | 0 | 0 | 0 | 0 | 32 | Y0.4Pr0.6Ba2Cu4O8
0 | 0 | 0 | 0 | 0 | 0 | 0 | 7 | 0 | 0 | 0 | 0 | 0 | 0 | 0 | 0 | 0 | 0 | 0 | 0 | 0 | 0 | 0 | 0 | 0 | 0 | 0 | 0 | 2.99 | 0.01 | 0 | 0 | 0 | 0 | 0 | 0 | 0 | 0 | 1 | 0 | 0 | 0 | 0 | 0 | 0 | 0 | 0 | 0 | 0 | 0 | 0 | 0 | 0 | 0 | 0 | 2 | 0 | 0 | 0 | 0 | 0 | 0 | 0 | 0 | 0 | 0 | 0 | 0 | 0 | 0 | 0 | 0 | 0 | 0 | 0 | 0 | 0 | 0 | 0 | 0 | 0 | 0 | 0 | 0 | 0 | 0 | 86.5 | Y1Ba2Cu2.99Zn0.01O7
0 | 0 | 0 | 0 | 0 | 0 | 0 | 7 | 0 | 0 | 0 | 0 | 0 | 0 | 0 | 0 | 0 | 0 | 0 | 0 | 0 | 0 | 0 | 0 | 0 | 0 | 0 | 0 | 2.98 | 0.02 | 0 | 0 | 0 | 0 | 0 | 0 | 0 | 0 | 1 | 0 | 0 | 0 | 0 | 0 | 0 | 0 | 0 | 0 | 0 | 0 | 0 | 0 | 0 | 0 | 0 | 2 | 0 | 0 | 0 | 0 | 0 | 0 | 0 | 0 | 0 | 0 | 0 | 0 | 0 | 0 | 0 | 0 | 0 | 0 | 0 | 0 | 0 | 0 | 0 | 0 | 0 | 0 | 0 | 0 | 0 | 0 | 85 | Y1Ba2Cu2.98Zn0.02O7
0 | 0 | 0 | 0 | 0 | 0 | 0 | 7 | 0 | 0 | 0 | 0 | 0 | 0 | 0 | 0 | 0 | 0 | 0 | 0 | 0 | 0 | 0 | 0 | 0 | 0 | 0 | 0 | 2.97 | 0.03 | 0 | 0 | 0 | 0 | 0 | 0 | 0 | 0 | 1 | 0 | 0 | 0 | 0 | 0 | 0 | 0 | 0 | 0 | 0 | 0 | 0 | 0 | 0 | 0 | 0 | 2 | 0 | 0 | 0 | 0 | 0 | 0 | 0 | 0 | 0 | 0 | 0 | 0 | 0 | 0 | 0 | 0 | 0 | 0 | 0 | 0 | 0 | 0 | 0 | 0 | 0 | 0 | 0 | 0 | 0 | 0 | 83.5 | Y1Ba2Cu2.97Zn0.03O7
0 | 0 | 0 | 0 | 0 | 0 | 0 | 4 | 0 | 0 | 0 | 0 | 0 | 0 | 0 | 0 | 0 | 0 | 0 | 0 | 0 | 0 | 0 | 0 | 0 | 0 | 0.01 | 0 | 0.99 | 0 | 0 | 0 | 0 | 0 | 0 | 0 | 0 | 0.16 | 0 | 0 | 0 | 0 | 0 | 0 | 0 | 0 | 0 | 0 | 0 | 0 | 0 | 0 | 0 | 0 | 0 | 0 | 1.84 | 0 | 0 | 0 | 0 | 0 | 0 | 0 | 0 | 0 | 0 | 0 | 0 | 0 | 0 | 0 | 0 | 0 | 0 | 0 | 0 | 0 | 0 | 0 | 0 | 0 | 0 | 0 | 0 | 0 | 30 | La1.84Sr0.16Cu0.99Co0.01O4
0 | 0 | 0 | 0 | 0 | 0 | 0 | 4 | 0 | 0 | 0 | 0 | 0 | 0 | 0 | 0 | 0 | 0 | 0 | 0 | 0 | 0 | 0 | 0 | 0 | 0 | 0.02 | 0 | 0.98 | 0 | 0 | 0 | 0 | 0 | 0 | 0 | 0 | 0.17 | 0 | 0 | 0 | 0 | 0 | 0 | 0 | 0 | 0 | 0 | 0 | 0 | 0 | 0 | 0 | 0 | 0 | 0 | 1.83 | 0 | 0 | 0 | 0 | 0 | 0 | 0 | 0 | 0 | 0 | 0 | 0 | 0 | 0 | 0 | 0 | 0 | 0 | 0 | 0 | 0 | 0 | 0 | 0 | 0 | 0 | 0 | 0 | 0 | 18 | La1.83Sr0.17Cu0.98Co0.02O4
0 | 0 | 0 | 0 | 0 | 0 | 0 | 4 | 0 | 0 | 0 | 0 | 0 | 0 | 0 | 0 | 0 | 0 | 0 | 0 | 0 | 0 | 0 | 0 | 0 | 0 | 0 | 0 | 1 | 0 | 0 | 0 | 0 | 0 | 0 | 0 | 0 | 0.15 | 0 | 0 | 0 | 0 | 0 | 0 | 0 | 0 | 0 | 0 | 0 | 0 | 0 | 0 | 0 | 0 | 0 | 0 | 1.85 | 0 | 0 | 0 | 0 | 0 | 0 | 0 | 0 | 0 | 0 | 0 | 0 | 0 | 0 | 0 | 0 | 0 | 0 | 0 | 0 | 0 | 0 | 0 | 0 | 0 | 0 | 0 | 0 | 0 | 38.9 | La1.85Sr0.15Cu1O4
0 | 0 | 0 | 0 | 0 | 0 | 0 | 4 | 0 | 0 | 0 | 0 | 0 | 0 | 0 | 0 | 0 | 0 | 0 | 0 | 0 | 0 | 0 | 0 | 0 | 0 | 0 | 0.005 | 0.995 | 0 | 0 | 0 | 0 | 0 | 0 | 0 | 0 | 0.15 | 0 | 0 | 0 | 0 | 0 | 0 | 0 | 0 | 0 | 0 | 0 | 0 | 0 | 0 | 0 | 0 | 0 | 0 | 1.85 | 0 | 0 | 0 | 0 | 0 | 0 | 0 | 0 | 0 | 0 | 0 | 0 | 0 | 0 | 0 | 0 | 0 | 0 | 0 | 0 | 0 | 0 | 0 | 0 | 0 | 0 | 0 | 0 | 0 | 36.1 | La1.85Sr0.15Cu0.995Ni0.005O4
0 | 0 | 0 | 0 | 0 | 0 | 0 | 4 | 0 | 0 | 0 | 0 | 0 | 0 | 0 | 0 | 0 | 0 | 0 | 0 | 0 | 0 | 0 | 0 | 0 | 0 | 0 | 0.01 | 0.99 | 0 | 0 | 0 | 0 | 0 | 0 | 0 | 0 | 0.15 | 0 | 0 | 0 | 0 | 0 | 0 | 0 | 0 | 0 | 0 | 0 | 0 | 0 | 0 | 0 | 0 | 0 | 0 | 1.85 | 0 | 0 | 0 | 0 | 0 | 0 | 0 | 0 | 0 | 0 | 0 | 0 | 0 | 0 | 0 | 0 | 0 | 0 | 0 | 0 | 0 | 0 | 0 | 0 | 0 | 0 | 0 | 0 | 0 | 33.6 | La1.85Sr0.15Cu0.99Ni0.01O4
0 | 0 | 0 | 0 | 0 | 0 | 0 | 4 | 0 | 0 | 0 | 0 | 0 | 0 | 0 | 0 | 0 | 0 | 0 | 0 | 0 | 0 | 0 | 0 | 0 | 0 | 0 | 0.015 | 0.985 | 0 | 0 | 0 | 0 | 0 | 0 | 0 | 0 | 0.15 | 0 | 0 | 0 | 0 | 0 | 0 | 0 | 0 | 0 | 0 | 0 | 0 | 0 | 0 | 0 | 0 | 0 | 0 | 1.85 | 0 | 0 | 0 | 0 | 0 | 0 | 0 | 0 | 0 | 0 | 0 | 0 | 0 | 0 | 0 | 0 | 0 | 0 | 0 | 0 | 0 | 0 | 0 | 0 | 0 | 0 | 0 | 0 | 0 | 2022-07-31 | La1.85Sr0.15Cu0.985Ni0.015O4
0 | 0 | 0 | 0 | 0 | 0 | 0 | 4 | 0 | 0 | 0 | 0 | 0 | 0 | 0 | 0 | 0 | 0 | 0 | 0 | 0 | 0 | 0 | 0 | 0 | 0 | 0 | 0.025 | 0.975 | 0 | 0 | 0 | 0 | 0 | 0 | 0 | 0 | 0.15 | 0 | 0 | 0 | 0 | 0 | 0 | 0 | 0 | 0 | 0 | 0 | 0 | 0 | 0 | 0 | 0 | 0 | 0 | 1.85 | 0 | 0 | 0 | 0 | 0 | 0 | 0 | 0 | 0 | 0 | 0 | 0 | 0 | 0 | 0 | 0 | 0 | 0 | 0 | 0 | 0 | 0 | 0 | 0 | 0 | 0 | 0 | 0 | 0 | 2022-08-26 | La1.85Sr0.15Cu0.975Ni0.025O4
0 | 0 | 0 | 0 | 0 | 0 | 0 | 4 | 0 | 0 | 0 | 0 | 0 | 0 | 0 | 0 | 0 | 0 | 0 | 0 | 0 | 0 | 0 | 0 | 0 | 0 | 0 | 0.035 | 0.965 | 0 | 0 | 0 | 0 | 0 | 0 | 0 | 0 | 0.15 | 0 | 0 | 0 | 0 | 0 | 0 | 0 | 0 | 0 | 0 | 0 | 0 | 0 | 0 | 0 | 0 | 0 | 0 | 1.85 | 0 | 0 | 0 | 0 | 0 | 0 | 0 | 0 | 0 | 0 | 0 | 0 | 0 | 0 | 0 | 0 | 0 | 0 | 0 | 0 | 0 | 0 | 0 | 0 | 0 | 0 | 0 | 0 | 0 | 2022-08-23 | La1.85Sr0.15Cu0.965Ni0.035O4
0 | 0 | 0 | 0 | 0 | 0 | 0 | 4 | 0 | 0 | 0 | 0 | 0 | 0 | 0 | 0 | 0 | 0 | 0 | 0 | 0 | 0 | 0 | 0 | 0 | 0 | 0 | 0 | 0.995 | 0.005 | 0 | 0 | 0 | 0 | 0 | 0 | 0 | 0.15 | 0 | 0 | 0 | 0 | 0 | 0 | 0 | 0 | 0 | 0 | 0 | 0 | 0 | 0 | 0 | 0 | 0 | 0 | 1.85 | 0 | 0 | 0 | 0 | 0 | 0 | 0 | 0 | 0 | 0 | 0 | 0 | 0 | 0 | 0 | 0 | 0 | 0 | 0 | 0 | 0 | 0 | 0 | 0 | 0 | 0 | 0 | 0 | 0 | 31.9 | La1.85Sr0.15Cu0.995Zn0.005O4
0 | 0 | 0 | 0 | 0 | 0 | 0 | 4 | 0 | 0 | 0 | 0 | 0 | 0 | 0 | 0 | 0 | 0 | 0 | 0 | 0 | 0 | 0 | 0 | 0 | 0 | 0 | 0 | 0.99 | 0.01 | 0 | 0 | 0 | 0 | 0 | 0 | 0 | 0.15 | 0 | 0 | 0 | 0 | 0 | 0 | 0 | 0 | 0 | 0 | 0 | 0 | 0 | 0 | 0 | 0 | 0 | 0 | 1.85 | 0 | 0 | 0 | 0 | 0 | 0 | 0 | 0 | 0 | 0 | 0 | 0 | 0 | 0 | 0 | 0 | 0 | 0 | 0 | 0 | 0 | 0 | 0 | 0 | 0 | 0 | 0 | 0 | 0 | 2022-09-27 | La1.85Sr0.15Cu0.99Zn0.01O4
0 | 0 | 0 | 0 | 0 | 0 | 0 | 4 | 0 | 0 | 0 | 0 | 0 | 0 | 0 | 0 | 0 | 0 | 0 | 0 | 0 | 0 | 0 | 0 | 0 | 0 | 0 | 0 | 0.98 | 0.02 | 0 | 0 | 0 | 0 | 0 | 0 | 0 | 0.15 | 0 | 0 | 0 | 0 | 0 | 0 | 0 | 0 | 0 | 0 | 0 | 0 | 0 | 0 | 0 | 0 | 0 | 0 | 1.85 | 0 | 0 | 0 | 0 | 0 | 0 | 0 | 0 | 0 | 0 | 0 | 0 | 0 | 0 | 0 | 0 | 0 | 0 | 0 | 0 | 0 | 0 | 0 | 0 | 0 | 0 | 0 | 0 | 0 | 2022-05-17 | La1.85Sr0.15Cu0.98Zn0.02O4
0 | 0 | 0 | 0 | 0 | 0 | 0 | 1 | 0 | 0 | 0 | 0 | 0 | 0 | 0 | 0 | 0 | 0 | 0 | 0.9 | 0 | 0 | 0 | 0 | 0 | 0 | 0 | 0 | 2 | 0 | 0 | 0 | 0 | 0 | 0 | 0 | 0 | 2022-07-01 | 0 | 0 | 0 | 0 | 0 | 0 | 0 | 0 | 0 | 0 | 0 | 0 | 0 | 0 | 0 | 0 | 0 | 0 | 0 | 0 | 0 | 0 | 0 | 0 | 0 | 0 | 0 | 0 | 0 | 0 | 0 | 0 | 0 | 0 | 0 | 0 | 0 | 0 | 0 | 0 | 0 | 0 | 0 | 0 | 2022-01-02 | 0 | 0 | 0 | 79.1 | Bi2.1Sr1.7Ca0.9Cu2O
0 | 0 | 0 | 0 | 0 | 0 | 0 | 1 | 0 | 0 | 0 | 0 | 0 | 0 | 0 | 0 | 0 | 0 | 0 | 0.9 | 0 | 0 | 0 | 0 | 0 | 0 | 0 | 0 | 2 | 0 | 0 | 0 | 0 | 0 | 0 | 0 | 0 | 2022-07-01 | 0 | 0 | 0 | 0 | 0 | 0 | 0 | 0 | 0 | 0 | 0 | 0 | 0 | 0 | 0 | 0 | 0 | 0 | 0 | 0 | 0 | 0 | 0 | 0 | 0 | 0 | 0 | 0 | 0 | 0 | 0 | 0 | 0 | 0 | 0 | 0 | 0 | 0 | 0 | 0 | 0 | 0 | 0 | 0 | 2022-09-01 | 0 | 0 | 0 | 73.3 | Bi1.9Sr1.7Ca0.9Cu2O
0 | 0 | 0 | 0 | 0 | 0 | 0 | 1 | 0 | 0 | 0 | 0 | 0 | 0 | 0 | 0 | 0 | 0 | 0 | 0.9 | 0 | 0 | 0 | 0 | 0 | 0 | 0 | 0 | 2 | 0 | 0 | 0 | 0 | 0 | 0 | 0 | 0 | 2022-08-01 | 0 | 0 | 0 | 0 | 0 | 0 | 0 | 0 | 0 | 0 | 0 | 0 | 0 | 0 | 0 | 0 | 0 | 0 | 0 | 0 | 0 | 0 | 0 | 0 | 0 | 0 | 0 | 0 | 0 | 0 | 0 | 0 | 0 | 0 | 0 | 0 | 0 | 0 | 0 | 0 | 0 | 0 | 0 | 0.1 | 2 | 0 | 0 | 0 | 70 | Bi2Pb0.1Sr1.8Ca0.9Cu2O
0 | 0 | 0 | 0 | 0 | 0 | 0 | 1 | 0 | 0 | 0 | 0 | 0 | 0 | 0 | 0 | 0 | 0 | 0 | 0.9 | 0 | 0 | 0 | 0 | 0 | 0 | 0 | 0 | 2 | 0 | 0 | 0 | 0 | 0 | 0 | 0 | 0 | 2022-08-01 | 0 | 0 | 0 | 0 | 0 | 0 | 0 | 0 | 0 | 0 | 0 | 0 | 0 | 0 | 0 | 0 | 0 | 0 | 0 | 0 | 0 | 0 | 0 | 0 | 0 | 0 | 0 | 0 | 0 | 0 | 0 | 0 | 0 | 0 | 0 | 0 | 0 | 0 | 0 | 0 | 0 | 0 | 0 | 0.2 | 2022-08-01 | 0 | 0 | 0 | 67.2 | Bi1.8Pb0.2Sr1.8Ca0.9Cu2O
0 | 0 | 0 | 0 | 0 | 0 | 0 | 1 | 0 | 0 | 0 | 0 | 0 | 0 | 0 | 0 | 0 | 0 | 0 | 0.9 | 0 | 0 | 0 | 0 | 0 | 0 | 0 | 0 | 2 | 0 | 0 | 0 | 0 | 0 | 0 | 0 | 0 | 2022-08-01 | 0 | 0 | 0 | 0 | 0 | 0 | 0 | 0 | 0 | 0 | 0 | 0 | 0 | 0 | 0 | 0 | 0 | 0 | 0 | 0 | 0 | 0 | 0 | 0 | 0 | 0 | 0 | 0 | 0 | 0 | 0 | 0 | 0 | 0 | 0 | 0 | 0 | 0 | 0 | 0 | 0 | 0 | 0 | 0.4 | 2022-06-01 | 0 | 0 | 0 | 65.1 | Bi1.6Pb0.4Sr1.8Ca0.9Cu2O
0 | 0 | 0 | 0 | 0 | 0 | 0 | 1 | 0 | 0 | 0 | 0 | 0 | 0 | 0 | 0 | 0 | 0 | 0 | 0.9 | 0 | 0 | 0 | 0 | 0 | 0 | 0 | 0 | 2 | 0 | 0 | 0 | 0 | 0 | 0 | 0 | 0 | 2022-07-01 | 0 | 0 | 0 | 0 | 0 | 0 | 0 | 0 | 0 | 0 | 0 | 0 | 0 | 0 | 0 | 0 | 0 | 0 | 0 | 0 | 0 | 0 | 0 | 0 | 0 | 0 | 0 | 0 | 0 | 0 | 0 | 0 | 0 | 0 | 0 | 0 | 0 | 0 | 0 | 0 | 0 | 0 | 0 | 0 | 2022-01-02 | 0 | 0 | 0 | 85 | Bi2.1Sr1.7Ca0.9Cu2O
0 | 0 | 0 | 0 | 0 | 0 | 0 | 1 | 0 | 0 | 0 | 0 | 0 | 0 | 0 | 0 | 0 | 0 | 0 | 0.9 | 0 | 0 | 0 | 0 | 0 | 0 | 0 | 0 | 2 | 0 | 0 | 0 | 0 | 0 | 0 | 0 | 0 | 2022-08-01 | 0 | 0 | 0 | 0 | 0 | 0 | 0 | 0 | 0 | 0 | 0 | 0 | 0 | 0 | 0 | 0 | 0 | 0 | 0 | 0 | 0 | 0 | 0 | 0 | 0 | 0 | 0 | 0 | 0 | 0 | 0 | 0 | 0 | 0 | 0 | 0 | 0 | 0 | 0 | 0 | 0 | 0 | 0 | 0.4 | 2022-06-01 | 0 | 0 | 0 | 85.5 | Bi1.6Pb0.4Sr1.8Ca0.9Cu2O
0 | 0 | 0 | 0 | 0 | 0 | 0 | 4 | 0 | 0 | 0 | 0 | 0 | 0 | 0 | 0 | 0 | 0 | 0 | 0 | 0 | 0 | 0 | 0 | 0 | 0 | 0 | 0 | 1 | 0 | 0 | 0 | 0 | 0 | 0 | 0 | 0 | 0 | 0 | 0 | 0 | 0 | 0 | 0 | 0 | 0 | 0 | 0 | 0 | 0 | 0 | 0 | 0 | 0 | 0 | 0.095 | 1.905 | 0 | 0 | 0 | 0 | 0 | 0 | 0 | 0 | 0 | 0 | 0 | 0 | 0 | 0 | 0 | 0 | 0 | 0 | 0 | 0 | 0 | 0 | 0 | 0 | 0 | 0 | 0 | 0 | 0 | 31 | La1.905Ba0.095Cu1O4
0 | 0 | 0 | 0 | 0 | 0 | 0 | 1 | 0 | 0 | 0 | 0 | 0 | 0 | 0 | 0 | 0 | 0 | 0 | 0 | 0 | 0 | 0 | 0 | 0 | 0 | 0 | 0 | 2.988 | 0.012 | 0 | 0 | 0 | 0 | 0 | 0 | 0 | 0 | 1 | 0 | 0 | 0 | 0 | 0 | 0 | 0 | 0 | 0 | 0 | 0 | 0 | 0 | 0 | 0 | 0 | 2 | 0 | 0 | 0 | 0 | 0 | 0 | 0 | 0 | 0 | 0 | 0 | 0 | 0 | 0 | 0 | 0 | 0 | 0 | 0 | 0 | 0 | 0 | 0 | 0 | 0 | 0 | 0 | 0 | 0 | 0 | 85 | Y1Ba2Cu2.988Zn0.012O
0 | 0 | 0 | 0 | 0 | 0 | 0 | 1 | 0 | 0 | 0 | 0 | 0 | 0 | 0 | 0 | 0 | 0 | 0 | 0 | 0 | 0 | 0 | 0 | 0 | 0 | 0 | 0 | 2.982 | 0.018 | 0 | 0 | 0 | 0 | 0 | 0 | 0 | 0 | 1 | 0 | 0 | 0 | 0 | 0 | 0 | 0 | 0 | 0 | 0 | 0 | 0 | 0 | 0 | 0 | 0 | 2 | 0 | 0 | 0 | 0 | 0 | 0 | 0 | 0 | 0 | 0 | 0 | 0 | 0 | 0 | 0 | 0 | 0 | 0 | 0 | 0 | 0 | 0 | 0 | 0 | 0 | 0 | 0 | 0 | 0 | 0 | 82 | Y1Ba2Cu2.982Zn0.018O
0 | 0 | 0 | 0 | 0 | 0 | 0 | 1 | 0 | 0 | 0 | 0 | 0 | 0 | 0 | 0 | 0 | 0 | 0 | 0 | 0 | 0 | 0 | 0 | 0 | 0 | 0 | 0.03 | 2.97 | 0 | 0 | 0 | 0 | 0 | 0 | 0 | 0 | 0 | 1 | 0 | 0 | 0 | 0 | 0 | 0 | 0 | 0 | 0 | 0 | 0 | 0 | 0 | 0 | 0 | 0 | 2 | 0 | 0 | 0 | 0 | 0 | 0 | 0 | 0 | 0 | 0 | 0 | 0 | 0 | 0 | 0 | 0 | 0 | 0 | 0 | 0 | 0 | 0 | 0 | 0 | 0 | 0 | 0 | 0 | 0 | 0 | 87 | Y1Ba2Cu2.97Ni0.03O
0 | 0 | 0.8 | 0 | 0 | 0 | 0 | 1 | 0 | 0 | 0 | 0 | 0 | 0 | 0 | 0 | 0 | 0 | 0 | 1 | 0 | 0 | 0 | 0 | 0 | 0 | 0 | 0 | 2022-02-01 | 0 | 0 | 0 | 0 | 0 | 0 | 0 | 0 | 2 | 0 | 0 | 0 | 0 | 0 | 0 | 0 | 0 | 0 | 0 | 0 | 0 | 0 | 0 | 0 | 0 | 0 | 0 | 0 | 0 | 0 | 0 | 0 | 0 | 0 | 0 | 0 | 0 | 0 | 0 | 0 | 0 | 0 | 0 | 0 | 0 | 0 | 0 | 0 | 0 | 0 | 0 | 0 | 0 | 2 | 0 | 0 | 0 | 89 | Bi2Sr2Ca1Cu1.2Li0.8O
0 | 0 | 0.2 | 0 | 0 | 0 | 0 | 1 | 0 | 0 | 0 | 0 | 0 | 0 | 0 | 0 | 0 | 0 | 0 | 1 | 0 | 0 | 0 | 0 | 0 | 0 | 0 | 0 | 2022-02-01 | 0 | 0 | 0 | 0 | 0 | 0 | 0 | 0 | 2 | 0 | 0 | 0 | 0 | 0 | 0 | 0 | 0 | 0 | 0 | 0 | 0 | 0 | 0 | 0 | 0 | 0 | 0 | 0 | 0 | 0 | 0 | 0 | 0 | 0 | 0 | 0 | 0 | 0 | 0 | 0 | 0 | 0 | 0 | 0 | 0 | 0 | 0 | 0 | 0 | 0 | 0 | 0 | 0 | 2 | 0 | 0 | 0 | 50 | Bi2Sr2Ca1Cu1.2Li0.2O
0 | 0 | 0.8 | 0 | 0 | 0 | 0 | 1 | 0 | 0 | 0 | 0 | 0 | 0 | 0 | 0 | 0 | 0 | 0 | 1 | 0 | 0 | 0 | 0 | 0 | 0 | 0 | 0 | 2022-02-01 | 0 | 0 | 0 | 0 | 0 | 0 | 0 | 0 | 2 | 0 | 0 | 0 | 0 | 0 | 0 | 0 | 0 | 0 | 0 | 0 | 0 | 0 | 0 | 0 | 0 | 0 | 0 | 0 | 0 | 0 | 0 | 0 | 0 | 0 | 0 | 0 | 0 | 0 | 0 | 0 | 0 | 0 | 0 | 0 | 0 | 0 | 0 | 0 | 0 | 0 | 0 | 0 | 0 | 2 | 0 | 0 | 0 | 82 | Bi2Sr2Ca1Cu1.2Li0.8O
0 | 0 | 0.8 | 0 | 0 | 0 | 0 | 1 | 0 | 0 | 0 | 0 | 0 | 0 | 0 | 0 | 0 | 0 | 0 | 1 | 0 | 0 | 0 | 0 | 0 | 0 | 0 | 0 | 2022-02-01 | 0 | 0 | 0 | 0 | 0 | 0 | 0 | 0 | 2 | 0 | 0 | 0 | 0 | 0 | 0 | 0 | 0 | 0 | 0 | 0 | 0 | 0 | 0 | 0 | 0 | 0 | 0 | 0 | 0 | 0 | 0 | 0 | 0 | 0 | 0 | 0 | 0 | 0 | 0 | 0 | 0 | 0 | 0 | 0 | 0 | 0 | 0 | 0 | 0 | 0 | 0 | 0 | 0 | 2 | 0 | 0 | 0 | 80 | Bi2Sr2Ca1Cu1.2Li0.8O
0 | 0 | 0 | 0 | 0 | 0 | 0 | 1 | 0 | 0 | 0 | 0 | 0 | 0 | 0 | 0 | 0 | 0 | 0 | 1 | 0 | 0 | 0 | 0 | 0 | 0 | 0 | 0 | 2 | 0 | 0 | 0 | 0 | 0 | 0 | 0 | 0 | 2 | 0 | 0 | 0 | 0 | 0 | 0 | 0 | 0 | 0 | 0 | 0 | 0 | 0 | 0 | 0 | 0 | 0 | 0 | 0 | 0 | 0 | 0 | 0 | 0 | 0 | 0 | 0 | 0 | 0 | 0 | 0 | 0 | 0 | 0 | 0 | 0 | 0 | 0 | 0 | 0 | 0 | 0 | 0 | 0 | 2 | 0 | 0 | 0 | 40 | Bi2Sr2Ca1Cu2O
0 | 0 | 0.8 | 0 | 0 | 0 | 0 | 1 | 0 | 0 | 0 | 0 | 0 | 0 | 0 | 0 | 0 | 0 | 0 | 1 | 0 | 0 | 0 | 0 | 0 | 0 | 0 | 0 | 2022-02-01 | 0 | 0 | 0 | 0 | 0 | 0 | 0 | 0 | 2 | 0 | 0 | 0 | 0 | 0 | 0 | 0 | 0 | 0 | 0 | 0 | 0 | 0 | 0 | 0 | 0 | 0 | 0 | 0 | 0 | 0 | 0 | 0 | 0 | 0 | 0 | 0 | 0 | 0 | 0 | 0 | 0 | 0 | 0 | 0 | 0 | 0 | 0 | 0 | 0 | 0 | 0 | 0 | 0 | 2 | 0 | 0 | 0 | 74.2 | Bi2Sr2Ca1Cu1.2Li0.8O
0 | 0 | 0 | 0 | 0 | 0 | 0 | 8.24 | 0 | 0 | 0 | 0 | 0 | 0 | 0 | 0 | 0 | 0 | 0 | 1 | 0 | 0 | 0 | 0 | 0 | 0 | 0 | 0 | 2 | 0 | 0 | 0 | 0 | 0 | 0 | 0 | 0 | 2 | 0 | 0 | 0 | 0 | 0 | 0 | 0 | 0 | 0 | 0 | 0 | 0 | 0 | 0 | 0 | 0 | 0 | 0 | 0 | 0 | 0 | 0 | 0 | 0 | 0 | 0 | 0 | 0 | 0 | 0 | 0 | 0 | 0 | 0 | 0 | 0 | 0 | 0 | 0 | 0 | 0 | 0 | 0 | 0 | 2 | 0 | 0 | 0 | 80 | Bi2Sr2Ca1Cu2O8.24
0 | 0 | 0 | 0 | 0 | 0 | 0 | 8.17 | 0 | 0 | 0 | 0 | 0 | 0 | 0 | 0 | 0 | 0 | 0 | 1 | 0 | 0 | 0 | 0 | 0 | 0 | 0 | 0 | 2 | 0 | 0 | 0 | 0 | 0 | 0 | 0 | 0 | 2 | 0 | 0 | 0 | 0 | 0 | 0 | 0 | 0 | 0 | 0 | 0 | 0 | 0 | 0 | 0 | 0 | 0 | 0 | 0 | 0 | 0 | 0 | 0 | 0 | 0 | 0 | 0 | 0 | 0 | 0 | 0 | 0 | 0 | 0 | 0 | 0 | 0 | 0 | 0 | 0 | 0 | 0 | 0 | 0 | 2 | 0 | 0 | 0 | 85.5 | Bi2Sr2Ca1Cu2O8.17
0 | 0 | 0 | 0 | 0 | 0 | 0 | 8 | 0 | 0 | 0 | 0 | 0 | 0 | 0 | 0 | 0 | 0 | 0 | 1 | 0 | 0 | 0 | 0 | 0 | 0 | 0 | 0 | 2 | 0 | 0 | 0 | 0 | 0 | 0 | 0 | 0 | 2 | 0 | 0 | 0 | 0 | 0 | 0 | 0 | 0 | 0 | 0 | 0 | 0 | 0 | 0 | 0 | 0 | 0 | 0 | 0 | 0 | 0 | 0 | 0 | 0 | 0 | 0 | 0 | 0 | 0 | 0 | 0 | 0 | 0 | 0 | 0 | 0 | 0 | 0 | 0 | 0 | 0 | 0 | 0 | 0 | 2 | 0 | 0 | 0 | 82.5 | Bi2Sr2Ca1Cu2O8
0 | 0 | 0 | 0 | 0 | 0 | 0 | 8.14 | 0 | 0 | 0 | 0 | 0 | 0 | 0 | 0 | 0 | 0 | 0 | 1 | 0 | 0 | 0 | 0 | 0 | 0 | 0 | 0 | 2 | 0 | 0 | 0 | 0 | 0 | 0 | 0 | 0 | 2 | 0 | 0 | 0 | 0 | 0 | 0 | 0 | 0 | 0 | 0 | 0 | 0 | 0 | 0 | 0 | 0 | 0 | 0 | 0 | 0 | 0 | 0 | 0 | 0 | 0 | 0 | 0 | 0 | 0 | 0 | 0 | 0 | 0 | 0 | 0 | 0 | 0 | 0 | 0 | 0 | 0 | 0 | 0 | 0 | 2 | 0 | 0 | 0 | 81 | Bi2Sr2Ca1Cu2O8.14
0 | 0 | 0 | 0 | 0 | 0 | 0 | 8.16 | 0 | 0 | 0 | 0 | 0 | 0 | 0 | 0 | 0 | 0 | 0 | 1 | 0 | 0 | 0 | 0 | 0 | 0 | 0 | 0 | 2 | 0 | 0 | 0 | 0 | 0 | 0 | 0 | 0 | 2 | 0 | 0 | 0 | 0 | 0 | 0 | 0 | 0 | 0 | 0 | 0 | 0 | 0 | 0 | 0 | 0 | 0 | 0 | 0 | 0 | 0 | 0 | 0 | 0 | 0 | 0 | 0 | 0 | 0 | 0 | 0 | 0 | 0 | 0 | 0 | 0 | 0 | 0 | 0 | 0 | 0 | 0 | 0 | 0 | 2 | 0 | 0 | 0 | 86 | Bi2Sr2Ca1Cu2O8.16
0 | 0 | 0 | 0 | 0 | 0 | 0 | 1 | 0 | 0 | 0 | 0 | 0 | 0 | 0 | 0 | 0 | 0 | 0 | 0 | 0 | 0 | 0 | 0 | 0 | 0 | 0 | 0 | 3 | 0 | 0 | 0 | 0 | 0 | 0 | 0 | 0 | 0 | 1 | 0 | 0 | 0 | 0 | 0 | 0 | 0 | 0 | 0 | 0 | 0 | 0 | 0 | 0 | 0 | 0 | 2 | 0 | 0 | 0 | 0 | 0 | 0 | 0 | 0 | 0 | 0 | 0 | 0 | 0 | 0 | 0 | 0 | 0 | 0 | 0 | 0 | 0 | 0 | 0 | 0 | 0 | 0 | 0 | 0 | 0 | 0 | 88.4 | Y1Ba2Cu3O
0 | 0 | 0 | 0 | 0 | 0 | 0 | 1 | 0 | 0 | 0 | 0 | 0 | 0 | 0 | 0 | 0 | 0 | 0 | 3 | 0 | 0 | 0 | 0 | 0 | 0 | 0 | 0 | 4 | 0 | 0 | 0 | 0 | 0 | 0 | 0 | 0 | 3 | 0 | 0 | 0 | 0 | 0 | 0 | 0 | 0 | 0 | 0 | 0 | 0 | 0 | 0 | 0 | 0 | 0 | 0 | 0 | 0 | 0 | 0 | 0 | 0 | 0 | 0 | 0 | 0 | 0 | 0 | 0 | 0 | 0 | 0 | 0 | 0 | 0 | 0 | 0 | 0 | 0 | 0 | 0 | 0 | 4 | 0 | 0 | 0 | 80 | Bi4Sr3Ca3Cu4O
0 | 0 | 0 | 0 | 0 | 0 | 0 | 1 | 0 | 0 | 0 | 0 | 0 | 0 | 0 | 0 | 0 | 0 | 0 | 3 | 0 | 0 | 0 | 0 | 0 | 0.4 | 0 | 0 | 3.96 | 0 | 0 | 0 | 0 | 0 | 0 | 0 | 0 | 3 | 0 | 0 | 0 | 0 | 0 | 0 | 0 | 0 | 0 | 0 | 0 | 0 | 0 | 0 | 0 | 0 | 0 | 0 | 0 | 0 | 0 | 0 | 0 | 0 | 0 | 0 | 0 | 0 | 0 | 0 | 0 | 0 | 0 | 0 | 0 | 0 | 0 | 0 | 0 | 0 | 0 | 0 | 0 | 0 | 4 | 0 | 0 | 0 | 72 | Bi4Sr3Ca3Cu3.96Fe0.4O
0 | 0 | 0 | 0 | 0 | 0 | 0 | 1 | 0 | 0 | 0 | 0 | 0 | 0 | 0 | 0 | 0 | 0 | 0 | 3 | 0 | 0 | 0 | 0 | 0 | 0.12 | 0 | 0 | 3.88 | 0 | 0 | 0 | 0 | 0 | 0 | 0 | 0 | 3 | 0 | 0 | 0 | 0 | 0 | 0 | 0 | 0 | 0 | 0 | 0 | 0 | 0 | 0 | 0 | 0 | 0 | 0 | 0 | 0 | 0 | 0 | 0 | 0 | 0 | 0 | 0 | 0 | 0 | 0 | 0 | 0 | 0 | 0 | 0 | 0 | 0 | 0 | 0 | 0 | 0 | 0 | 0 | 0 | 4 | 0 | 0 | 0 | 66 | Bi4Sr3Ca3Cu3.88Fe0.12O
0 | 0 | 0 | 0 | 0 | 0 | 0 | 1 | 0 | 0 | 0 | 0 | 0 | 0 | 0 | 0 | 0 | 0 | 0 | 3 | 0 | 0 | 0 | 0 | 0 | 0.4 | 0 | 0 | 2022-06-03 | 0 | 0 | 0 | 0 | 0 | 0 | 0 | 0 | 3 | 0 | 0 | 0 | 0 | 0 | 0 | 0 | 0 | 0 | 0 | 0 | 0 | 0 | 0 | 0 | 0 | 0 | 0 | 0 | 0 | 0 | 0 | 0 | 0 | 0 | 0 | 0 | 0 | 0 | 0 | 0 | 0 | 0 | 0 | 0 | 0 | 0 | 0 | 0 | 0 | 0 | 0 | 0 | 0 | 4 | 0 | 0 | 0 | 70 | Bi4Sr3Ca3Cu3.6Fe0.4O
0 | 0 | 0 | 0 | 0 | 0 | 0 | 7 | 0 | 0 | 0 | 0 | 0 | 0 | 0 | 0 | 0 | 0 | 0 | 0 | 0 | 0 | 0 | 0 | 0 | 0 | 0 | 0 | 3 | 0 | 0 | 0 | 0 | 0 | 0 | 0 | 0 | 0 | 1 | 0 | 0 | 0 | 0 | 0 | 0 | 0 | 0 | 0 | 0 | 0 | 0 | 0 | 0 | 0 | 0 | 2 | 0 | 0 | 0 | 0 | 0 | 0 | 0 | 0 | 0 | 0 | 0 | 0 | 0 | 0 | 0 | 0 | 0 | 0 | 0 | 0 | 0 | 0 | 0 | 0 | 0 | 0 | 0 | 0 | 0 | 0 | 86.6 | Y1Ba2Cu3O7
0 | 0 | 0 | 0 | 0 | 0 | 0 | 7 | 0 | 0 | 0 | 0 | 0 | 0 | 0 | 0 | 0 | 0 | 0 | 0 | 0 | 0 | 0 | 0 | 0 | 0 | 0 | 0 | 3 | 0 | 0 | 0 | 0 | 0 | 0 | 0 | 0 | 0 | 0 | 0 | 0 | 0 | 0 | 0 | 0 | 0 | 0 | 0 | 0 | 0 | 0 | 0 | 0 | 0 | 0 | 2 | 0 | 0 | 0 | 0 | 0 | 0 | 0 | 0 | 0 | 0 | 0 | 0 | 0 | 0 | 1 | 0 | 0 | 0 | 0 | 0 | 0 | 0 | 0 | 0 | 0 | 0 | 0 | 0 | 0 | 0 | 87 | Lu1Ba2Cu3O7
0 | 0 | 0 | 0 | 0 | 0 | 0 | 7 | 0 | 0 | 0 | 0 | 0 | 0 | 0 | 0 | 0 | 0 | 0 | 0 | 0 | 0 | 0 | 0 | 0 | 0 | 0 | 0 | 3 | 0 | 0 | 0 | 0 | 0 | 0 | 0 | 0 | 0 | 0 | 0 | 0 | 0 | 0 | 0 | 0 | 0 | 0 | 0 | 0 | 0 | 0 | 0 | 0 | 0 | 0 | 2 | 0 | 0 | 0 | 0 | 0 | 0 | 0 | 0 | 0 | 0 | 0 | 0 | 0 | 0 | 1 | 0 | 0 | 0 | 0 | 0 | 0 | 0 | 0 | 0 | 0 | 0 | 0 | 0 | 0 | 0 | 85 | Lu1Ba2Cu3O7
0 | 0 | 0 | 0 | 0 | 0 | 0 | 7 | 0 | 0 | 0 | 0 | 0 | 0 | 0 | 0 | 0 | 0 | 0 | 0 | 0 | 0 | 0 | 0 | 0 | 0 | 0 | 0 | 3 | 0 | 0 | 0 | 0 | 0 | 0 | 0 | 0 | 0 | 0 | 0 | 0 | 0 | 0 | 0 | 0 | 0 | 0 | 0 | 0 | 0 | 0 | 0 | 0 | 0 | 0 | 2 | 0 | 0 | 0 | 0 | 0 | 0 | 0 | 0 | 0 | 0 | 0 | 0 | 0 | 0 | 1 | 0 | 0 | 0 | 0 | 0 | 0 | 0 | 0 | 0 | 0 | 0 | 0 | 0 | 0 | 0 | 86 | Lu1Ba2Cu3O7
0 | 0 | 0 | 0 | 0 | 0 | 0 | 4 | 0 | 0 | 0 | 0 | 0 | 0 | 0 | 0 | 0 | 0 | 0 | 0 | 0 | 0 | 0 | 0 | 0 | 0 | 0 | 0 | 1 | 0 | 0 | 0 | 0 | 0 | 0 | 0 | 0 | 0 | 0 | 0 | 0 | 0 | 0 | 0 | 0 | 0 | 0 | 0 | 0 | 0 | 0 | 0 | 0 | 0 | 0 | 0 | 0 | 0.14 | 0 | 1.86 | 0 | 0 | 0 | 0 | 0 | 0 | 0 | 0 | 0 | 0 | 0 | 0 | 0 | 0 | 0 | 0 | 0 | 0 | 0 | 0 | 0 | 0 | 0 | 0 | 0 | 0 | 22 | Nd1.86Ce0.14Cu1O4
0 | 0 | 0 | 0 | 0 | 0 | 0 | 4 | 0 | 0 | 0 | 0 | 0 | 0 | 0 | 0 | 0 | 0 | 0 | 0 | 0 | 0 | 0 | 0 | 0 | 0 | 0 | 0 | 1 | 0 | 0 | 0 | 0 | 0 | 0 | 0 | 0 | 0 | 0 | 0 | 0 | 0 | 0 | 0 | 0 | 0 | 0 | 0 | 0 | 0 | 0 | 0 | 0 | 0 | 0 | 0 | 0 | 0.17 | 0 | 1.83 | 0 | 0 | 0 | 0 | 0 | 0 | 0 | 0 | 0 | 0 | 0 | 0 | 0 | 0 | 0 | 0 | 0 | 0 | 0 | 0 | 0 | 0 | 0 | 0 | 0 | 0 | 14 | Nd1.83Ce0.17Cu1O4
0 | 0 | 0 | 0 | 0 | 0 | 0 | 4 | 0 | 0 | 0 | 0 | 0 | 0 | 0 | 0 | 0 | 0 | 0 | 0 | 0 | 0 | 0 | 0 | 0 | 0 | 0 | 0 | 1 | 0 | 0 | 0 | 0 | 0 | 0 | 0 | 0 | 0 | 0 | 0 | 0 | 0 | 0 | 0 | 0 | 0 | 0 | 0 | 0 | 0 | 0 | 0 | 0 | 0 | 0 | 0 | 0 | 0.18 | 0 | 1.82 | 0 | 0 | 0 | 0 | 0 | 0 | 0 | 0 | 0 | 0 | 0 | 0 | 0 | 0 | 0 | 0 | 0 | 0 | 0 | 0 | 0 | 0 | 0 | 0 | 0 | 0 | 9 | Nd1.82Ce0.18Cu1O4
0 | 0 | 0 | 0 | 0 | 0 | 0 | 2022-03-04 | 0 | 0 | 0 | 0 | 0 | 0 | 0 | 0 | 0 | 0 | 0 | 0 | 0 | 0 | 0 | 0 | 0 | 0 | 0 | 0 | 1 | 0 | 0 | 0 | 0 | 0 | 0 | 0 | 0 | 0 | 0 | 0 | 0 | 0 | 0 | 0 | 0 | 0 | 0 | 0 | 0 | 0 | 0 | 0 | 0 | 0 | 0 | 0 | 2 | 0 | 0 | 0 | 0 | 0 | 0 | 0 | 0 | 0 | 0 | 0 | 0 | 0 | 0 | 0 | 0 | 0 | 0 | 0 | 0 | 0 | 0 | 0 | 0 | 0 | 0 | 0 | 0 | 0 | 2022-08-25 | La2Cu1O4.03
0 | 0 | 0 | 0 | 0 | 0 | 0 | 2022-04-04 | 0 | 0 | 0 | 0 | 0 | 0 | 0 | 0 | 0 | 0 | 0 | 0 | 0 | 0 | 0 | 0 | 0 | 0 | 0 | 0 | 1 | 0 | 0 | 0 | 0 | 0 | 0 | 0 | 0 | 0 | 0 | 0 | 0 | 0 | 0 | 0 | 0 | 0 | 0 | 0 | 0 | 0 | 0 | 0 | 0 | 0 | 0 | 0 | 2 | 0 | 0 | 0 | 0 | 0 | 0 | 0 | 0 | 0 | 0 | 0 | 0 | 0 | 0 | 0 | 0 | 0 | 0 | 0 | 0 | 0 | 0 | 0 | 0 | 0 | 0 | 0 | 0 | 0 | 28 | La2Cu1O4.04
0 | 0 | 0 | 0 | 0 | 0 | 0 | 2022-05-06 | 0 | 0 | 0 | 0 | 0 | 0 | 0 | 0 | 0 | 0 | 0 | 0 | 0 | 0 | 0 | 0 | 0 | 0 | 0 | 0 | 3 | 0 | 0 | 0 | 0 | 0 | 0 | 0 | 0 | 0 | 0 | 0 | 0 | 0 | 0 | 0 | 0 | 0 | 0 | 0 | 0 | 0 | 0 | 0 | 0 | 0 | 0 | 2 | 0 | 0 | 0 | 0 | 0 | 0 | 1 | 0 | 0 | 0 | 0 | 0 | 0 | 0 | 0 | 0 | 0 | 0 | 0 | 0 | 0 | 0 | 0 | 0 | 0 | 0 | 0 | 0 | 0 | 0 | 92 | Eu1Ba2Cu3O6.5
0 | 0 | 0 | 0 | 0 | 0 | 0 | 7 | 0 | 0 | 0 | 0 | 0 | 0 | 0 | 0 | 0 | 0 | 0 | 0 | 0 | 0 | 0 | 0 | 0 | 0 | 0 | 0 | 3 | 0 | 0 | 0 | 0 | 0 | 0 | 0 | 0 | 0 | 0 | 0 | 0 | 0 | 0 | 0 | 0 | 0 | 0 | 0 | 0 | 0 | 0 | 0 | 0 | 0 | 0 | 2 | 0 | 0 | 0 | 0 | 0 | 0 | 0 | 1 | 0 | 0 | 0 | 0 | 0 | 0 | 0 | 0 | 0 | 0 | 0 | 0 | 0 | 0 | 0 | 0 | 0 | 0 | 0 | 0 | 0 | 0 | 92.65 | Gd1Ba2Cu3O7
0 | 0 | 0 | 0 | 0 | 0 | 0 | 7 | 0 | 0 | 0 | 0 | 0 | 0 | 0 | 0 | 0 | 0 | 0 | 0 | 0 | 0 | 0 | 0 | 0 | 0 | 0 | 0 | 3 | 0 | 0 | 0 | 0 | 0 | 0 | 0 | 0 | 0 | 0 | 0 | 0 | 0 | 0 | 0 | 0 | 0 | 0 | 0 | 0 | 0 | 0 | 0 | 0 | 0 | 0 | 2022-09-01 | 0 | 0 | 0 | 0 | 0 | 0 | 0 | 2022-01-01 | 0 | 0 | 0 | 0 | 0 | 0 | 0 | 0 | 0 | 0 | 0 | 0 | 0 | 0 | 0 | 0 | 0 | 0 | 0 | 0 | 0 | 0 | 80.6 | Gd1.1Ba1.9Cu3O7
0 | 0 | 0 | 0 | 0 | 0 | 0 | 7 | 0 | 0 | 0 | 0 | 0 | 0 | 0 | 0 | 0 | 0 | 0 | 0 | 0 | 0 | 0 | 0 | 0 | 0 | 0 | 0 | 3 | 0 | 0 | 0 | 0 | 0 | 0 | 0 | 0 | 0 | 0 | 0 | 0 | 0 | 0 | 0 | 0 | 0 | 0 | 0 | 0 | 0 | 0 | 0 | 0 | 0 | 0 | 2022-08-01 | 0 | 0 | 0 | 0 | 0 | 0 | 0 | 0.8 | 0 | 0 | 0 | 0 | 0 | 0 | 0 | 0 | 0 | 0 | 0 | 0 | 0 | 0 | 0 | 0 | 0 | 0 | 0 | 0 | 0 | 0 | 48.55 | Gd0.8Ba1.8Cu3O7
0 | 0 | 0 | 0 | 0 | 0 | 0 | 7 | 0 | 0 | 0 | 0 | 0 | 0 | 0 | 0 | 0 | 0 | 0 | 0 | 0 | 0 | 0 | 0 | 0 | 0 | 0 | 0 | 3 | 0 | 0 | 0 | 0 | 0 | 0 | 0 | 0 | 0 | 0 | 0 | 0 | 0 | 0 | 0 | 0 | 0 | 0 | 0 | 0 | 0 | 0 | 0 | 0 | 0 | 0 | 2022-07-01 | 0 | 0 | 0 | 0 | 0 | 0 | 0 | 0.7 | 0 | 0 | 0 | 0 | 0 | 0 | 0 | 0 | 0 | 0 | 0 | 0 | 0 | 0 | 0 | 0 | 0 | 0 | 0 | 0 | 0 | 0 | 36.55 | Gd0.7Ba1.7Cu3O7
0 | 0 | 0 | 0 | 0 | 0 | 0 | 7 | 0 | 0 | 0 | 0 | 0 | 0 | 0 | 0 | 0 | 0 | 0 | 0 | 0 | 0 | 0 | 0 | 0 | 0 | 0 | 0 | 3 | 0 | 0 | 0 | 0 | 0 | 0 | 0 | 0 | 0 | 0 | 0 | 0 | 0 | 0 | 0 | 0 | 0 | 0 | 0 | 0 | 0 | 0 | 0 | 0 | 0 | 0 | 1.62 | 0 | 0 | 0 | 0 | 0 | 0 | 0 | 0.62 | 0 | 0 | 0 | 0 | 0 | 0 | 0 | 0 | 0 | 0 | 0 | 0 | 0 | 0 | 0 | 0 | 0 | 0 | 0 | 0 | 0 | 0 | 34.8 | Gd0.62Ba1.62Cu3O7
0 | 0 | 0 | 0 | 0 | 0 | 0 | 2022-08-04 | 0 | 0 | 0 | 0 | 0 | 0 | 0 | 0 | 0 | 0 | 0 | 0 | 0 | 0 | 0 | 0 | 0 | 0 | 0 | 0 | 1 | 0 | 0 | 0 | 0 | 0 | 0 | 0 | 0 | 0 | 0 | 0 | 0 | 0 | 0 | 0 | 0 | 0 | 0 | 0 | 0 | 0 | 0 | 0 | 0 | 0 | 0 | 0 | 2 | 0 | 0 | 0 | 0 | 0 | 0 | 0 | 0 | 0 | 0 | 0 | 0 | 0 | 0 | 0 | 0 | 0 | 0 | 0 | 0 | 0 | 0 | 0 | 0 | 0 | 0 | 0 | 0 | 0 | 30 | La2Cu1O4.08
0 | 0 | 0 | 0 | 0 | 0 | 0 | 4 | 0 | 0 | 0 | 0 | 0 | 0 | 0 | 0 | 0 | 0 | 0 | 0 | 0 | 0 | 0 | 0 | 0 | 0 | 0 | 0 | 1 | 0 | 0 | 0 | 0 | 0 | 0 | 0 | 0 | 0.15 | 0 | 0 | 0 | 0 | 0 | 0 | 0 | 0 | 0 | 0 | 0 | 0 | 0 | 0 | 0 | 0 | 0 | 0 | 1.85 | 0 | 0 | 0 | 0 | 0 | 0 | 0 | 0 | 0 | 0 | 0 | 0 | 0 | 0 | 0 | 0 | 0 | 0 | 0 | 0 | 0 | 0 | 0 | 0 | 0 | 0 | 0 | 0 | 0 | 37.43 | La1.85Sr0.15Cu1O4
0 | 0 | 0 | 0 | 0 | 0 | 0 | 4 | 0 | 0 | 0 | 0 | 0 | 0 | 0 | 0 | 0 | 0 | 0 | 0 | 0 | 0 | 0 | 0 | 0 | 0 | 0 | 0.005 | 0.995 | 0 | 0 | 0 | 0 | 0 | 0 | 0 | 0 | 0.15 | 0 | 0 | 0 | 0 | 0 | 0 | 0 | 0 | 0 | 0 | 0 | 0 | 0 | 0 | 0 | 0 | 0 | 0 | 1.85 | 0 | 0 | 0 | 0 | 0 | 0 | 0 | 0 | 0 | 0 | 0 | 0 | 0 | 0 | 0 | 0 | 0 | 0 | 0 | 0 | 0 | 0 | 0 | 0 | 0 | 0 | 0 | 0 | 0 | 34.41 | La1.85Sr0.15Cu0.995Ni0.005O4
0 | 0 | 0 | 0 | 0 | 0 | 0 | 4 | 0 | 0 | 0 | 0 | 0 | 0 | 0 | 0 | 0 | 0 | 0 | 0 | 0 | 0 | 0 | 0 | 0 | 0 | 0 | 0.01 | 0.99 | 0 | 0 | 0 | 0 | 0 | 0 | 0 | 0 | 0.15 | 0 | 0 | 0 | 0 | 0 | 0 | 0 | 0 | 0 | 0 | 0 | 0 | 0 | 0 | 0 | 0 | 0 | 0 | 1.85 | 0 | 0 | 0 | 0 | 0 | 0 | 0 | 0 | 0 | 0 | 0 | 0 | 0 | 0 | 0 | 0 | 0 | 0 | 0 | 0 | 0 | 0 | 0 | 0 | 0 | 0 | 0 | 0 | 0 | 30 | La1.85Sr0.15Cu0.99Ni0.01O4
0 | 0 | 0 | 0 | 0 | 0 | 0 | 4 | 0 | 0 | 0 | 0 | 0 | 0 | 0 | 0 | 0 | 0 | 0 | 0 | 0 | 0 | 0 | 0 | 0 | 0 | 0 | 0.015 | 0.985 | 0 | 0 | 0 | 0 | 0 | 0 | 0 | 0 | 0.15 | 0 | 0 | 0 | 0 | 0 | 0 | 0 | 0 | 0 | 0 | 0 | 0 | 0 | 0 | 0 | 0 | 0 | 0 | 1.85 | 0 | 0 | 0 | 0 | 0 | 0 | 0 | 0 | 0 | 0 | 0 | 0 | 0 | 0 | 0 | 0 | 0 | 0 | 0 | 0 | 0 | 0 | 0 | 0 | 0 | 0 | 0 | 0 | 0 | 2022-09-25 | La1.85Sr0.15Cu0.985Ni0.015O4
0 | 0 | 0 | 0 | 0 | 0 | 0 | 4 | 0 | 0 | 0 | 0 | 0 | 0 | 0 | 0 | 0 | 0 | 0 | 0 | 0 | 0 | 0 | 0 | 0 | 0 | 0 | 0.02 | 0.98 | 0 | 0 | 0 | 0 | 0 | 0 | 0 | 0 | 0.15 | 0 | 0 | 0 | 0 | 0 | 0 | 0 | 0 | 0 | 0 | 0 | 0 | 0 | 0 | 0 | 0 | 0 | 0 | 1.85 | 0 | 0 | 0 | 0 | 0 | 0 | 0 | 0 | 0 | 0 | 0 | 0 | 0 | 0 | 0 | 0 | 0 | 0 | 0 | 0 | 0 | 0 | 0 | 0 | 0 | 0 | 0 | 0 | 0 | 21.96 | La1.85Sr0.15Cu0.98Ni0.02O4
0 | 0 | 0 | 0 | 0 | 0 | 0 | 4 | 0 | 0 | 0 | 0 | 0 | 0 | 0 | 0 | 0 | 0 | 0 | 0 | 0 | 0 | 0 | 0 | 0 | 0 | 0 | 0.025 | 0.975 | 0 | 0 | 0 | 0 | 0 | 0 | 0 | 0 | 0.15 | 0 | 0 | 0 | 0 | 0 | 0 | 0 | 0 | 0 | 0 | 0 | 0 | 0 | 0 | 0 | 0 | 0 | 0 | 1.85 | 0 | 0 | 0 | 0 | 0 | 0 | 0 | 0 | 0 | 0 | 0 | 0 | 0 | 0 | 0 | 0 | 0 | 0 | 0 | 0 | 0 | 0 | 0 | 0 | 0 | 0 | 0 | 0 | 0 | 2022-06-16 | La1.85Sr0.15Cu0.975Ni0.025O4
0 | 0 | 0 | 0 | 0 | 0 | 0 | 4 | 0 | 0 | 0 | 0 | 0 | 0 | 0 | 0 | 0 | 0 | 0 | 0 | 0 | 0 | 0 | 0 | 0 | 0 | 0 | 0.03 | 0.97 | 0 | 0 | 0 | 0 | 0 | 0 | 0 | 0 | 0.15 | 0 | 0 | 0 | 0 | 0 | 0 | 0 | 0 | 0 | 0 | 0 | 0 | 0 | 0 | 0 | 0 | 0 | 0 | 1.85 | 0 | 0 | 0 | 0 | 0 | 0 | 0 | 0 | 0 | 0 | 0 | 0 | 0 | 0 | 0 | 0 | 0 | 0 | 0 | 0 | 0 | 0 | 0 | 0 | 0 | 0 | 0 | 0 | 0 | 2022-07-12 | La1.85Sr0.15Cu0.97Ni0.03O4
0 | 0 | 0 | 0 | 0 | 0 | 0 | 4 | 0 | 0 | 0 | 0 | 0 | 0 | 0 | 0 | 0 | 0 | 0 | 0 | 0 | 0 | 0 | 0 | 0 | 0.003 | 0 | 0 | 0.997 | 0 | 0 | 0 | 0 | 0 | 0 | 0 | 0 | 0.15 | 0 | 0 | 0 | 0 | 0 | 0 | 0 | 0 | 0 | 0 | 0 | 0 | 0 | 0 | 0 | 0 | 0 | 0 | 1.85 | 0 | 0 | 0 | 0 | 0 | 0 | 0 | 0 | 0 | 0 | 0 | 0 | 0 | 0 | 0 | 0 | 0 | 0 | 0 | 0 | 0 | 0 | 0 | 0 | 0 | 0 | 0 | 0 | 0 | 33.6 | La1.85Sr0.15Cu0.997Fe0.003O4
0 | 0 | 0 | 0 | 0 | 0 | 0 | 4 | 0 | 0 | 0 | 0 | 0 | 0 | 0 | 0 | 0 | 0 | 0 | 0 | 0 | 0 | 0 | 0 | 0 | 0.005 | 0 | 0 | 0.995 | 0 | 0 | 0 | 0 | 0 | 0 | 0 | 0 | 0.15 | 0 | 0 | 0 | 0 | 0 | 0 | 0 | 0 | 0 | 0 | 0 | 0 | 0 | 0 | 0 | 0 | 0 | 0 | 1.85 | 0 | 0 | 0 | 0 | 0 | 0 | 0 | 0 | 0 | 0 | 0 | 0 | 0 | 0 | 0 | 0 | 0 | 0 | 0 | 0 | 0 | 0 | 0 | 0 | 0 | 0 | 0 | 0 | 0 | 30.82 | La1.85Sr0.15Cu0.995Fe0.005O4
0 | 0 | 0 | 0 | 0 | 0 | 0 | 4 | 0 | 0 | 0 | 0 | 0 | 0 | 0 | 0 | 0 | 0 | 0 | 0 | 0 | 0 | 0 | 0 | 0 | 0.007 | 0 | 0 | 0.993 | 0 | 0 | 0 | 0 | 0 | 0 | 0 | 0 | 0.15 | 0 | 0 | 0 | 0 | 0 | 0 | 0 | 0 | 0 | 0 | 0 | 0 | 0 | 0 | 0 | 0 | 0 | 0 | 1.85 | 0 | 0 | 0 | 0 | 0 | 0 | 0 | 0 | 0 | 0 | 0 | 0 | 0 | 0 | 0 | 0 | 0 | 0 | 0 | 0 | 0 | 0 | 0 | 0 | 0 | 0 | 0 | 0 | 0 | 26.25 | La1.85Sr0.15Cu0.993Fe0.007O4
0 | 0 | 0 | 0 | 0 | 0 | 0 | 4 | 0 | 0 | 0 | 0 | 0 | 0 | 0 | 0 | 0 | 0 | 0 | 0 | 0 | 0 | 0 | 0 | 0 | 0.008 | 0 | 0 | 0.992 | 0 | 0 | 0 | 0 | 0 | 0 | 0 | 0 | 0.15 | 0 | 0 | 0 | 0 | 0 | 0 | 0 | 0 | 0 | 0 | 0 | 0 | 0 | 0 | 0 | 0 | 0 | 0 | 1.85 | 0 | 0 | 0 | 0 | 0 | 0 | 0 | 0 | 0 | 0 | 0 | 0 | 0 | 0 | 0 | 0 | 0 | 0 | 0 | 0 | 0 | 0 | 0 | 0 | 0 | 0 | 0 | 0 | 0 | 24.73 | La1.85Sr0.15Cu0.992Fe0.008O4
0 | 0 | 0 | 0 | 0 | 0 | 0 | 4 | 0 | 0 | 0 | 0 | 0 | 0 | 0 | 0 | 0 | 0 | 0 | 0 | 0 | 0 | 0 | 0 | 0 | 0.009 | 0 | 0 | 0.991 | 0 | 0 | 0 | 0 | 0 | 0 | 0 | 0 | 0.15 | 0 | 0 | 0 | 0 | 0 | 0 | 0 | 0 | 0 | 0 | 0 | 0 | 0 | 0 | 0 | 0 | 0 | 0 | 1.85 | 0 | 0 | 0 | 0 | 0 | 0 | 0 | 0 | 0 | 0 | 0 | 0 | 0 | 0 | 0 | 0 | 0 | 0 | 0 | 0 | 0 | 0 | 0 | 0 | 0 | 0 | 0 | 0 | 0 | 19.85 | La1.85Sr0.15Cu0.991Fe0.009O4
0 | 0 | 0 | 0 | 0 | 0 | 0 | 4 | 0 | 0 | 0 | 0 | 0 | 0 | 0 | 0 | 0 | 0 | 0 | 0 | 0 | 0 | 0 | 0 | 0 | 0.011 | 0 | 0 | 0.989 | 0 | 0 | 0 | 0 | 0 | 0 | 0 | 0 | 0.15 | 0 | 0 | 0 | 0 | 0 | 0 | 0 | 0 | 0 | 0 | 0 | 0 | 0 | 0 | 0 | 0 | 0 | 0 | 1.85 | 0 | 0 | 0 | 0 | 0 | 0 | 0 | 0 | 0 | 0 | 0 | 0 | 0 | 0 | 0 | 0 | 0 | 0 | 0 | 0 | 0 | 0 | 0 | 0 | 0 | 0 | 0 | 0 | 0 | 2022-07-17 | La1.85Sr0.15Cu0.989Fe0.011O4
0 | 0 | 0 | 0 | 0 | 0 | 0 | 4 | 0 | 0 | 0 | 0 | 0 | 0 | 0 | 0 | 0 | 0 | 0 | 0 | 0 | 0 | 0 | 0 | 0 | 0 | 0 | 0 | 0.996 | 0.004 | 0 | 0 | 0 | 0 | 0 | 0 | 0 | 0.15 | 0 | 0 | 0 | 0 | 0 | 0 | 0 | 0 | 0 | 0 | 0 | 0 | 0 | 0 | 0 | 0 | 0 | 0 | 1.85 | 0 | 0 | 0 | 0 | 0 | 0 | 0 | 0 | 0 | 0 | 0 | 0 | 0 | 0 | 0 | 0 | 0 | 0 | 0 | 0 | 0 | 0 | 0 | 0 | 0 | 0 | 0 | 0 | 0 | 37.5 | La1.85Sr0.15Cu0.996Zn0.004O4
0 | 0 | 0 | 0 | 0 | 0 | 0 | 4 | 0 | 0 | 0 | 0 | 0 | 0 | 0 | 0 | 0 | 0 | 0 | 0 | 0 | 0 | 0 | 0 | 0 | 0 | 0 | 0 | 0.992 | 0.008 | 0 | 0 | 0 | 0 | 0 | 0 | 0 | 0.15 | 0 | 0 | 0 | 0 | 0 | 0 | 0 | 0 | 0 | 0 | 0 | 0 | 0 | 0 | 0 | 0 | 0 | 0 | 1.85 | 0 | 0 | 0 | 0 | 0 | 0 | 0 | 0 | 0 | 0 | 0 | 0 | 0 | 0 | 0 | 0 | 0 | 0 | 0 | 0 | 0 | 0 | 0 | 0 | 0 | 0 | 0 | 0 | 0 | 2022-05-28 | La1.85Sr0.15Cu0.992Zn0.008O4
0 | 0 | 0 | 0 | 0 | 0 | 0 | 4 | 0 | 0 | 0 | 0 | 0 | 0 | 0 | 0 | 0 | 0 | 0 | 0 | 0 | 0 | 0 | 0 | 0 | 0 | 0 | 0 | 0.988 | 0.012 | 0 | 0 | 0 | 0 | 0 | 0 | 0 | 0.15 | 0 | 0 | 0 | 0 | 0 | 0 | 0 | 0 | 0 | 0 | 0 | 0 | 0 | 0 | 0 | 0 | 0 | 0 | 1.85 | 0 | 0 | 0 | 0 | 0 | 0 | 0 | 0 | 0 | 0 | 0 | 0 | 0 | 0 | 0 | 0 | 0 | 0 | 0 | 0 | 0 | 0 | 0 | 0 | 0 | 0 | 0 | 0 | 0 | 2022-07-23 | La1.85Sr0.15Cu0.988Zn0.012O4
0 | 0 | 0 | 0 | 0 | 0 | 0 | 4 | 0 | 0 | 0 | 0 | 0 | 0 | 0 | 0 | 0 | 0 | 0 | 0 | 0 | 0 | 0 | 0 | 0 | 0 | 0 | 0 | 0.984 | 0.016 | 0 | 0 | 0 | 0 | 0 | 0 | 0 | 0.15 | 0 | 0 | 0 | 0 | 0 | 0 | 0 | 0 | 0 | 0 | 0 | 0 | 0 | 0 | 0 | 0 | 0 | 0 | 1.85 | 0 | 0 | 0 | 0 | 0 | 0 | 0 | 0 | 0 | 0 | 0 | 0 | 0 | 0 | 0 | 0 | 0 | 0 | 0 | 0 | 0 | 0 | 0 | 0 | 0 | 0 | 0 | 0 | 0 | 19 | La1.85Sr0.15Cu0.984Zn0.016O4
0 | 0 | 0 | 0 | 0 | 0 | 0 | 4 | 0 | 0 | 0 | 0 | 0 | 0 | 0 | 0 | 0 | 0 | 0 | 0 | 0 | 0 | 0 | 0 | 0 | 0 | 0 | 0 | 0.978 | 0.022 | 0 | 0 | 0 | 0 | 0 | 0 | 0 | 0.15 | 0 | 0 | 0 | 0 | 0 | 0 | 0 | 0 | 0 | 0 | 0 | 0 | 0 | 0 | 0 | 0 | 0 | 0 | 1.85 | 0 | 0 | 0 | 0 | 0 | 0 | 0 | 0 | 0 | 0 | 0 | 0 | 0 | 0 | 0 | 0 | 0 | 0 | 0 | 0 | 0 | 0 | 0 | 0 | 0 | 0 | 0 | 0 | 0 | 2022-06-13 | La1.85Sr0.15Cu0.978Zn0.022O4
0 | 0 | 0 | 0 | 0 | 0 | 0 | 4 | 0 | 0 | 0 | 0 | 0 | 0 | 0 | 0 | 0 | 0 | 0 | 0 | 0 | 0 | 0 | 0 | 0 | 0 | 0 | 0 | 1 | 0 | 0 | 0 | 0 | 0 | 0 | 0 | 0 | 0.15 | 0 | 0 | 0 | 0 | 0 | 0 | 0 | 0 | 0 | 0 | 0 | 0 | 0 | 0 | 0 | 0 | 0 | 0 | 1.85 | 0 | 0 | 0 | 0 | 0 | 0 | 0 | 0 | 0 | 0 | 0 | 0 | 0 | 0 | 0 | 0 | 0 | 0 | 0 | 0 | 0 | 0 | 0 | 0 | 0 | 0 | 0 | 0 | 0 | 37.57 | La1.85Sr0.15Cu1O4
0 | 0 | 0 | 0 | 0 | 0 | 0 | 4 | 0 | 0 | 0 | 0 | 0 | 0 | 0 | 0 | 0 | 0 | 0 | 0 | 0 | 0 | 0 | 0 | 0 | 0 | 0.002 | 0 | 0.998 | 0 | 0 | 0 | 0 | 0 | 0 | 0 | 0 | 0.15 | 0 | 0 | 0 | 0 | 0 | 0 | 0 | 0 | 0 | 0 | 0 | 0 | 0 | 0 | 0 | 0 | 0 | 0 | 1.85 | 0 | 0 | 0 | 0 | 0 | 0 | 0 | 0 | 0 | 0 | 0 | 0 | 0 | 0 | 0 | 0 | 0 | 0 | 0 | 0 | 0 | 0 | 0 | 0 | 0 | 0 | 0 | 0 | 0 | 34.61 | La1.85Sr0.15Cu0.998Co0.002O4
0 | 0 | 0 | 0 | 0 | 0 | 0 | 4 | 0 | 0 | 0 | 0 | 0 | 0 | 0 | 0 | 0 | 0 | 0 | 0 | 0 | 0 | 0 | 0 | 0 | 0 | 0.005 | 0 | 0.995 | 0 | 0 | 0 | 0 | 0 | 0 | 0 | 0 | 0.15 | 0 | 0 | 0 | 0 | 0 | 0 | 0 | 0 | 0 | 0 | 0 | 0 | 0 | 0 | 0 | 0 | 0 | 0 | 1.85 | 0 | 0 | 0 | 0 | 0 | 0 | 0 | 0 | 0 | 0 | 0 | 0 | 0 | 0 | 0 | 0 | 0 | 0 | 0 | 0 | 0 | 0 | 0 | 0 | 0 | 0 | 0 | 0 | 0 | 32.17 | La1.85Sr0.15Cu0.995Co0.005O4
0 | 0 | 0 | 0 | 0 | 0 | 0 | 4 | 0 | 0 | 0 | 0 | 0 | 0 | 0 | 0 | 0 | 0 | 0 | 0 | 0 | 0 | 0 | 0 | 0 | 0 | 0.007 | 0 | 0.993 | 0 | 0 | 0 | 0 | 0 | 0 | 0 | 0 | 0.15 | 0 | 0 | 0 | 0 | 0 | 0 | 0 | 0 | 0 | 0 | 0 | 0 | 0 | 0 | 0 | 0 | 0 | 0 | 1.85 | 0 | 0 | 0 | 0 | 0 | 0 | 0 | 0 | 0 | 0 | 0 | 0 | 0 | 0 | 0 | 0 | 0 | 0 | 0 | 0 | 0 | 0 | 0 | 0 | 0 | 0 | 0 | 0 | 0 | 29.57 | La1.85Sr0.15Cu0.993Co0.007O4
0 | 0 | 0 | 0 | 0 | 0 | 0 | 4 | 0 | 0 | 0 | 0 | 0 | 0 | 0 | 0 | 0 | 0 | 0 | 0 | 0 | 0 | 0 | 0 | 0 | 0 | 0.01 | 0 | 0.99 | 0 | 0 | 0 | 0 | 0 | 0 | 0 | 0 | 0.15 | 0 | 0 | 0 | 0 | 0 | 0 | 0 | 0 | 0 | 0 | 0 | 0 | 0 | 0 | 0 | 0 | 0 | 0 | 1.85 | 0 | 0 | 0 | 0 | 0 | 0 | 0 | 0 | 0 | 0 | 0 | 0 | 0 | 0 | 0 | 0 | 0 | 0 | 0 | 0 | 0 | 0 | 0 | 0 | 0 | 0 | 0 | 0 | 0 | 24.86 | La1.85Sr0.15Cu0.99Co0.01O4
0 | 0 | 0 | 0 | 0 | 0 | 0 | 4 | 0 | 0 | 0 | 0 | 0 | 0 | 0 | 0 | 0 | 0 | 0 | 0 | 0 | 0 | 0 | 0 | 0 | 0 | 0.013 | 0 | 0.988 | 0 | 0 | 0 | 0 | 0 | 0 | 0 | 0 | 0.15 | 0 | 0 | 0 | 0 | 0 | 0 | 0 | 0 | 0 | 0 | 0 | 0 | 0 | 0 | 0 | 0 | 0 | 0 | 1.85 | 0 | 0 | 0 | 0 | 0 | 0 | 0 | 0 | 0 | 0 | 0 | 0 | 0 | 0 | 0 | 0 | 0 | 0 | 0 | 0 | 0 | 0 | 0 | 0 | 0 | 0 | 0 | 0 | 0 | 23.21 | La1.85Sr0.15Cu0.988Co0.013O4
0 | 0 | 0 | 0 | 0 | 0 | 0 | 4 | 0 | 0 | 0 | 0 | 0 | 0 | 0 | 0 | 0 | 0 | 0 | 0 | 0 | 0 | 0 | 0 | 0 | 0 | 0.015 | 0 | 0.985 | 0 | 0 | 0 | 0 | 0 | 0 | 0 | 0 | 0.15 | 0 | 0 | 0 | 0 | 0 | 0 | 0 | 0 | 0 | 0 | 0 | 0 | 0 | 0 | 0 | 0 | 0 | 0 | 1.85 | 0 | 0 | 0 | 0 | 0 | 0 | 0 | 0 | 0 | 0 | 0 | 0 | 0 | 0 | 0 | 0 | 0 | 0 | 0 | 0 | 0 | 0 | 0 | 0 | 0 | 0 | 0 | 0 | 0 | 13.82 | La1.85Sr0.15Cu0.985Co0.015O4
0 | 0 | 0 | 0 | 0 | 0 | 0 | 4 | 0 | 0 | 0 | 0 | 0 | 0 | 0 | 0 | 0 | 0 | 0 | 0 | 0 | 0 | 0 | 0 | 0 | 0 | 0.018 | 0 | 0.983 | 0 | 0 | 0 | 0 | 0 | 0 | 0 | 0 | 0.15 | 0 | 0 | 0 | 0 | 0 | 0 | 0 | 0 | 0 | 0 | 0 | 0 | 0 | 0 | 0 | 0 | 0 | 0 | 1.85 | 0 | 0 | 0 | 0 | 0 | 0 | 0 | 0 | 0 | 0 | 0 | 0 | 0 | 0 | 0 | 0 | 0 | 0 | 0 | 0 | 0 | 0 | 0 | 0 | 0 | 0 | 0 | 0 | 0 | 2022-05-13 | La1.85Sr0.15Cu0.983Co0.018O4
0 | 0 | 0 | 0 | 0 | 0 | 0 | 4 | 0 | 0 | 0 | 0 | 0 | 0 | 0 | 0 | 0 | 0 | 0 | 0 | 0 | 0 | 0 | 0 | 0 | 0 | 0 | 0 | 1 | 0 | 0 | 0 | 0 | 0 | 0 | 0 | 0 | 0.2 | 0 | 0 | 0 | 0 | 0 | 0 | 0 | 0 | 0 | 0 | 0 | 0 | 0 | 0 | 0 | 0 | 0 | 0 | 2022-08-01 | 0 | 0 | 0 | 0 | 0 | 0 | 0 | 0 | 0 | 0 | 0 | 0 | 0 | 0 | 0 | 0 | 0 | 0 | 0 | 0 | 0 | 0 | 0 | 0 | 0 | 0 | 0 | 0 | 0 | 34.62 | La1.8Sr0.2Cu1O4
0 | 0 | 0 | 0 | 0 | 0 | 0 | 4 | 0 | 0 | 0 | 0 | 0 | 0 | 0 | 0 | 0 | 0 | 0 | 0 | 0 | 0 | 0 | 0 | 0 | 0 | 0 | 0.005 | 0.995 | 0 | 0 | 0 | 0 | 0 | 0 | 0 | 0 | 0.2 | 0 | 0 | 0 | 0 | 0 | 0 | 0 | 0 | 0 | 0 | 0 | 0 | 0 | 0 | 0 | 0 | 0 | 0 | 2022-08-01 | 0 | 0 | 0 | 0 | 0 | 0 | 0 | 0 | 0 | 0 | 0 | 0 | 0 | 0 | 0 | 0 | 0 | 0 | 0 | 0 | 0 | 0 | 0 | 0 | 0 | 0 | 0 | 0 | 0 | 31.47 | La1.8Sr0.2Cu0.995Ni0.005O4
0 | 0 | 0 | 0 | 0 | 0 | 0 | 4 | 0 | 0 | 0 | 0 | 0 | 0 | 0 | 0 | 0 | 0 | 0 | 0 | 0 | 0 | 0 | 0 | 0 | 0 | 0 | 0.01 | 0.99 | 0 | 0 | 0 | 0 | 0 | 0 | 0 | 0 | 0.2 | 0 | 0 | 0 | 0 | 0 | 0 | 0 | 0 | 0 | 0 | 0 | 0 | 0 | 0 | 0 | 0 | 0 | 0 | 2022-08-01 | 0 | 0 | 0 | 0 | 0 | 0 | 0 | 0 | 0 | 0 | 0 | 0 | 0 | 0 | 0 | 0 | 0 | 0 | 0 | 0 | 0 | 0 | 0 | 0 | 0 | 0 | 0 | 0 | 0 | 28.26 | La1.8Sr0.2Cu0.99Ni0.01O4
0 | 0 | 0 | 0 | 0 | 0 | 0 | 4 | 0 | 0 | 0 | 0 | 0 | 0 | 0 | 0 | 0 | 0 | 0 | 0 | 0 | 0 | 0 | 0 | 0 | 0 | 0 | 0.015 | 0.985 | 0 | 0 | 0 | 0 | 0 | 0 | 0 | 0 | 0.2 | 0 | 0 | 0 | 0 | 0 | 0 | 0 | 0 | 0 | 0 | 0 | 0 | 0 | 0 | 0 | 0 | 0 | 0 | 2022-08-01 | 0 | 0 | 0 | 0 | 0 | 0 | 0 | 0 | 0 | 0 | 0 | 0 | 0 | 0 | 0 | 0 | 0 | 0 | 0 | 0 | 0 | 0 | 0 | 0 | 0 | 0 | 0 | 0 | 0 | 25.77 | La1.8Sr0.2Cu0.985Ni0.015O4
0 | 0 | 0 | 0 | 0 | 0 | 0 | 4 | 0 | 0 | 0 | 0 | 0 | 0 | 0 | 0 | 0 | 0 | 0 | 0 | 0 | 0 | 0 | 0 | 0 | 0 | 0 | 0.02 | 0.98 | 0 | 0 | 0 | 0 | 0 | 0 | 0 | 0 | 0.2 | 0 | 0 | 0 | 0 | 0 | 0 | 0 | 0 | 0 | 0 | 0 | 0 | 0 | 0 | 0 | 0 | 0 | 0 | 0.8 | 0 | 0 | 0 | 0 | 0 | 0 | 0 | 0 | 0 | 0 | 0 | 0 | 0 | 0 | 0 | 0 | 0 | 0 | 0 | 0 | 0 | 0 | 0 | 0 | 0 | 0 | 0 | 0 | 0 | 22.36 | La0.8Sr0.2Cu0.98Ni0.02O4
0 | 0 | 0 | 0 | 0 | 0 | 0 | 4 | 0 | 0 | 0 | 0 | 0 | 0 | 0 | 0 | 0 | 0 | 0 | 0 | 0 | 0 | 0 | 0 | 0 | 0 | 0 | 0.025 | 0.975 | 0 | 0 | 0 | 0 | 0 | 0 | 0 | 0 | 0.2 | 0 | 0 | 0 | 0 | 0 | 0 | 0 | 0 | 0 | 0 | 0 | 0 | 0 | 0 | 0 | 0 | 0 | 0 | 2022-08-01 | 0 | 0 | 0 | 0 | 0 | 0 | 0 | 0 | 0 | 0 | 0 | 0 | 0 | 0 | 0 | 0 | 0 | 0 | 0 | 0 | 0 | 0 | 0 | 0 | 0 | 0 | 0 | 0 | 0 | 19.61 | La1.8Sr0.2Cu0.975Ni0.025O4
0 | 0 | 0 | 0 | 0 | 0 | 0 | 4 | 0 | 0 | 0 | 0 | 0 | 0 | 0 | 0 | 0 | 0 | 0 | 0 | 0 | 0 | 0 | 0 | 0 | 0 | 0 | 0.03 | 0.97 | 0 | 0 | 0 | 0 | 0 | 0 | 0 | 0 | 0.2 | 0 | 0 | 0 | 0 | 0 | 0 | 0 | 0 | 0 | 0 | 0 | 0 | 0 | 0 | 0 | 0 | 0 | 0 | 2022-08-01 | 0 | 0 | 0 | 0 | 0 | 0 | 0 | 0 | 0 | 0 | 0 | 0 | 0 | 0 | 0 | 0 | 0 | 0 | 0 | 0 | 0 | 0 | 0 | 0 | 0 | 0 | 0 | 0 | 0 | 17.22 | La1.8Sr0.2Cu0.97Ni0.03O4
0 | 0 | 0 | 0 | 0 | 0 | 0 | 4 | 0 | 0 | 0 | 0 | 0 | 0 | 0 | 0 | 0 | 0 | 0 | 0 | 0 | 0 | 0 | 0 | 0 | 0 | 0 | 0.035 | 0.965 | 0 | 0 | 0 | 0 | 0 | 0 | 0 | 0 | 0.2 | 0 | 0 | 0 | 0 | 0 | 0 | 0 | 0 | 0 | 0 | 0 | 0 | 0 | 0 | 0 | 0 | 0 | 0 | 2022-08-01 | 0 | 0 | 0 | 0 | 0 | 0 | 0 | 0 | 0 | 0 | 0 | 0 | 0 | 0 | 0 | 0 | 0 | 0 | 0 | 0 | 0 | 0 | 0 | 0 | 0 | 0 | 0 | 0 | 0 | 2022-03-14 | La1.8Sr0.2Cu0.965Ni0.035O4
0 | 0 | 0 | 0 | 0 | 0 | 0 | 4 | 0 | 0 | 0 | 0 | 0 | 0 | 0 | 0 | 0 | 0 | 0 | 0 | 0 | 0 | 0 | 0 | 0 | 0 | 0 | 0 | 1 | 0 | 0 | 0 | 0 | 0 | 0 | 0 | 0 | 0.2 | 0 | 0 | 0 | 0 | 0 | 0 | 0 | 0 | 0 | 0 | 0 | 0 | 0 | 0 | 0 | 0 | 0 | 0 | 2022-08-01 | 0 | 0 | 0 | 0 | 0 | 0 | 0 | 0 | 0 | 0 | 0 | 0 | 0 | 0 | 0 | 0 | 0 | 0 | 0 | 0 | 0 | 0 | 0 | 0 | 0 | 0 | 0 | 0 | 0 | 34.44 | La1.8Sr0.2Cu1O4
0 | 0 | 0 | 0 | 0 | 0 | 0 | 4 | 0 | 0 | 0 | 0 | 0 | 0 | 0 | 0 | 0 | 0 | 0 | 0 | 0 | 0 | 0 | 0 | 0 | 0.003 | 0 | 0 | 0.997 | 0 | 0 | 0 | 0 | 0 | 0 | 0 | 0 | 0.2 | 0 | 0 | 0 | 0 | 0 | 0 | 0 | 0 | 0 | 0 | 0 | 0 | 0 | 0 | 0 | 0 | 0 | 0 | 2022-08-01 | 0 | 0 | 0 | 0 | 0 | 0 | 0 | 0 | 0 | 0 | 0 | 0 | 0 | 0 | 0 | 0 | 0 | 0 | 0 | 0 | 0 | 0 | 0 | 0 | 0 | 0 | 0 | 0 | 0 | 32.28 | La1.8Sr0.2Cu0.997Fe0.003O4
0 | 0 | 0 | 0 | 0 | 0 | 0 | 4 | 0 | 0 | 0 | 0 | 0 | 0 | 0 | 0 | 0 | 0 | 0 | 0 | 0 | 0 | 0 | 0 | 0 | 0.005 | 0 | 0 | 0.995 | 0 | 0 | 0 | 0 | 0 | 0 | 0 | 0 | 0.2 | 0 | 0 | 0 | 0 | 0 | 0 | 0 | 0 | 0 | 0 | 0 | 0 | 0 | 0 | 0 | 0 | 0 | 0 | 2022-08-01 | 0 | 0 | 0 | 0 | 0 | 0 | 0 | 0 | 0 | 0 | 0 | 0 | 0 | 0 | 0 | 0 | 0 | 0 | 0 | 0 | 0 | 0 | 0 | 0 | 0 | 0 | 0 | 0 | 0 | 2022-03-29 | La1.8Sr0.2Cu0.995Fe0.005O4
0 | 0 | 0 | 0 | 0 | 0 | 0 | 4 | 0 | 0 | 0 | 0 | 0 | 0 | 0 | 0 | 0 | 0 | 0 | 0 | 0 | 0 | 0 | 0 | 0 | 0.007 | 0 | 0 | 0.993 | 0 | 0 | 0 | 0 | 0 | 0 | 0 | 0 | 0.2 | 0 | 0 | 0 | 0 | 0 | 0 | 0 | 0 | 0 | 0 | 0 | 0 | 0 | 0 | 0 | 0 | 0 | 0 | 2022-08-01 | 0 | 0 | 0 | 0 | 0 | 0 | 0 | 0 | 0 | 0 | 0 | 0 | 0 | 0 | 0 | 0 | 0 | 0 | 0 | 0 | 0 | 0 | 0 | 0 | 0 | 0 | 0 | 0 | 0 | 27.86 | La1.8Sr0.2Cu0.993Fe0.007O4
0 | 0 | 0 | 0 | 0 | 0 | 0 | 4 | 0 | 0 | 0 | 0 | 0 | 0 | 0 | 0 | 0 | 0 | 0 | 0 | 0 | 0 | 0 | 0 | 0 | 0.01 | 0 | 0 | 0.99 | 0 | 0 | 0 | 0 | 0 | 0 | 0 | 0 | 0.2 | 0 | 0 | 0 | 0 | 0 | 0 | 0 | 0 | 0 | 0 | 0 | 0 | 0 | 0 | 0 | 0 | 0 | 0 | 2022-08-01 | 0 | 0 | 0 | 0 | 0 | 0 | 0 | 0 | 0 | 0 | 0 | 0 | 0 | 0 | 0 | 0 | 0 | 0 | 0 | 0 | 0 | 0 | 0 | 0 | 0 | 0 | 0 | 0 | 0 | 23.81 | La1.8Sr0.2Cu0.99Fe0.01O4
0 | 0 | 0 | 0 | 0 | 0 | 0 | 4 | 0 | 0 | 0 | 0 | 0 | 0 | 0 | 0 | 0 | 0 | 0 | 0 | 0 | 0 | 0 | 0 | 0 | 0.012 | 0 | 0 | 0.988 | 0 | 0 | 0 | 0 | 0 | 0 | 0 | 0 | 0.2 | 0 | 0 | 0 | 0 | 0 | 0 | 0 | 0 | 0 | 0 | 0 | 0 | 0 | 0 | 0 | 0 | 0 | 0 | 2022-08-01 | 0 | 0 | 0 | 0 | 0 | 0 | 0 | 0 | 0 | 0 | 0 | 0 | 0 | 0 | 0 | 0 | 0 | 0 | 0 | 0 | 0 | 0 | 0 | 0 | 0 | 0 | 0 | 0 | 0 | 20.65 | La1.8Sr0.2Cu0.988Fe0.012O4
0 | 0 | 0 | 0 | 0 | 0 | 0 | 4 | 0 | 0 | 0 | 0 | 0 | 0 | 0 | 0 | 0 | 0 | 0 | 0 | 0 | 0 | 0 | 0 | 0 | 0.015 | 0 | 0 | 0.985 | 0 | 0 | 0 | 0 | 0 | 0 | 0 | 0 | 0.2 | 0 | 0 | 0 | 0 | 0 | 0 | 0 | 0 | 0 | 0 | 0 | 0 | 0 | 0 | 0 | 0 | 0 | 0 | 2022-08-01 | 0 | 0 | 0 | 0 | 0 | 0 | 0 | 0 | 0 | 0 | 0 | 0 | 0 | 0 | 0 | 0 | 0 | 0 | 0 | 0 | 0 | 0 | 0 | 0 | 0 | 0 | 0 | 0 | 0 | 2022-04-16 | La1.8Sr0.2Cu0.985Fe0.015O4
0 | 0 | 0 | 0 | 0 | 0 | 0 | 4 | 0 | 0 | 0 | 0 | 0 | 0 | 0 | 0 | 0 | 0 | 0 | 0 | 0 | 0 | 0 | 0 | 0 | 0.017 | 0 | 0 | 0.983 | 0 | 0 | 0 | 0 | 0 | 0 | 0 | 0 | 0.2 | 0 | 0 | 0 | 0 | 0 | 0 | 0 | 0 | 0 | 0 | 0 | 0 | 0 | 0 | 0 | 0 | 0 | 0 | 2022-08-01 | 0 | 0 | 0 | 0 | 0 | 0 | 0 | 0 | 0 | 0 | 0 | 0 | 0 | 0 | 0 | 0 | 0 | 0 | 0 | 0 | 0 | 0 | 0 | 0 | 0 | 0 | 0 | 0 | 0 | 2022-02-13 | La1.8Sr0.2Cu0.983Fe0.017O4
0 | 0 | 0 | 0 | 0 | 0 | 0 | 6 | 0 | 0 | 0 | 0 | 0 | 0 | 0 | 0 | 0 | 0 | 0 | 0 | 0 | 0 | 0 | 0 | 0 | 0 | 0 | 0 | 2 | 0 | 0 | 0 | 0 | 0 | 0 | 0 | 0 | 2 | 0 | 0 | 0 | 0 | 0 | 0 | 0 | 0 | 0 | 0 | 0 | 0 | 0 | 0 | 0 | 0 | 0 | 0 | 0.333 | 0.667 | 0 | 0 | 0 | 0 | 0 | 0 | 0 | 0 | 0 | 0 | 0 | 0 | 0 | 0 | 0 | 0 | 0 | 0 | 0 | 0 | 0 | 1 | 0 | 0 | 0 | 0 | 0 | 0 | 40 | Hg1Sr2La0.333Ce0.667Cu2O6
0 | 0 | 0 | 0 | 0 | 0 | 0 | 6 | 0 | 0 | 0 | 0 | 0 | 0 | 0 | 0 | 0 | 0 | 0 | 0.5 | 0 | 0 | 0 | 0 | 0 | 0 | 0 | 0 | 2 | 0 | 0 | 0 | 0 | 0 | 0 | 0 | 0 | 2 | 0 | 0 | 0 | 0 | 0 | 0 | 0 | 0 | 0 | 0 | 0 | 0 | 0 | 0 | 0 | 0 | 0 | 0 | 0.3 | 0.2 | 0 | 0 | 0 | 0 | 0 | 0 | 0 | 0 | 0 | 0 | 0 | 0 | 0 | 0 | 0 | 0 | 0 | 0 | 0 | 0 | 0 | 1 | 0 | 0 | 0 | 0 | 0 | 0 | 81 | Hg1Sr2La0.3Ca0.5Ce0.2Cu2O6
0 | 0 | 0 | 0 | 0 | 0 | 0 | 6 | 0 | 0 | 0 | 0 | 0 | 0 | 0 | 0 | 0 | 0 | 0 | 0.5 | 0 | 0 | 0 | 0 | 0 | 0 | 0 | 0 | 2 | 0 | 0 | 0 | 0 | 0 | 0 | 0 | 0 | 2 | 0 | 0 | 0 | 0 | 0 | 0 | 0 | 0 | 0 | 0 | 0 | 0 | 0 | 0 | 0 | 0 | 0 | 0 | 0.5 | 0 | 0 | 0 | 0 | 0 | 0 | 0 | 0 | 0 | 0 | 0 | 0 | 0 | 0 | 0 | 0 | 0 | 0 | 0 | 0 | 0 | 0 | 1 | 0 | 0 | 0 | 0 | 0 | 0 | 54 | Hg1Sr2La0.5Ca0.5Cu2O6
0 | 0 | 0 | 0 | 0 | 0 | 0 | 6 | 0 | 0 | 0 | 0 | 0 | 0 | 0 | 0 | 0 | 0 | 0 | 0 | 0 | 0 | 0 | 0 | 0 | 0 | 0 | 0 | 2 | 0 | 0 | 0 | 0 | 0 | 0 | 0 | 0 | 2 | 0 | 0 | 0 | 0 | 0 | 0 | 0 | 0 | 0 | 0 | 0 | 0 | 0 | 0 | 0 | 0 | 0 | 0 | 1 | 0 | 0 | 0 | 0 | 0 | 0 | 0 | 0 | 0 | 0 | 0 | 0 | 0 | 0 | 0 | 0 | 0 | 0 | 0 | 0 | 0 | 0 | 1 | 0 | 0 | 0 | 0 | 0 | 0 | 28 | Hg1Sr2La1Cu2O6
0 | 0 | 0 | 0 | 0 | 0 | 0 | 6 | 0 | 0 | 0 | 0 | 0 | 0 | 0 | 0 | 0 | 0 | 0 | 0.5 | 0 | 0 | 0 | 0 | 0 | 0 | 0 | 0 | 2 | 0 | 0 | 0 | 0 | 0 | 0 | 0 | 0 | 2 | 0 | 0 | 0 | 0 | 0 | 0 | 0 | 0 | 0 | 0 | 0 | 0 | 0 | 0 | 0 | 0 | 0 | 0 | 0.5 | 0 | 0 | 0 | 0 | 0 | 0 | 0 | 0 | 0 | 0 | 0 | 0 | 0 | 0 | 0 | 0 | 0 | 0 | 0 | 0 | 0 | 0 | 1 | 0 | 0 | 0 | 0 | 0 | 0 | 51 | Hg1Sr2La0.5Ca0.5Cu2O6
0 | 0 | 0 | 0 | 0 | 0 | 0 | 6 | 0 | 0 | 0 | 0 | 0 | 0 | 0 | 0 | 0 | 0 | 0 | 0 | 0 | 0 | 0 | 0 | 0 | 0 | 0 | 0 | 2 | 0 | 0 | 0 | 0 | 0 | 0 | 0 | 0 | 2 | 0 | 0 | 0 | 0 | 0 | 0 | 0 | 0 | 0 | 0 | 0 | 0 | 0 | 0 | 0 | 0 | 0 | 0 | 0 | 0.667 | 0.333 | 0 | 0 | 0 | 0 | 0 | 0 | 0 | 0 | 0 | 0 | 0 | 0 | 0 | 0 | 0 | 0 | 0 | 0 | 0 | 0 | 1 | 0 | 0 | 0 | 0 | 0 | 0 | 40 | Hg1Sr2Pr0.333Ce0.667Cu2O6
0 | 0 | 0 | 0 | 0 | 0 | 0 | 6 | 0 | 0 | 0 | 0 | 0 | 0 | 0 | 0 | 0 | 0 | 0 | 0.075 | 0 | 0 | 0 | 0 | 0 | 0 | 0 | 0 | 2 | 0 | 0 | 0 | 0 | 0 | 0 | 0 | 0 | 2 | 0 | 0 | 0 | 0 | 0 | 0 | 0 | 0 | 0 | 0 | 0 | 0 | 0 | 0 | 0 | 0 | 0 | 0 | 0 | 0 | 0 | 0.925 | 0 | 0 | 0 | 0 | 0 | 0 | 0 | 0 | 0 | 0 | 0 | 0 | 0 | 0 | 0 | 0 | 0 | 0 | 0 | 1 | 0 | 0 | 0 | 0 | 0 | 0 | 56 | Hg1Sr2Nd0.925Ca0.075Cu2O6
0 | 0 | 0 | 0 | 0 | 0 | 0 | 6 | 0 | 0 | 0 | 0 | 0 | 0 | 0 | 0 | 0 | 0 | 0 | 0 | 0 | 0 | 0 | 0 | 0 | 0 | 0 | 0 | 2 | 0 | 0 | 0 | 0 | 0 | 0 | 0 | 0 | 2 | 0 | 0 | 0 | 0 | 0 | 0 | 0 | 0 | 0 | 0 | 0 | 0 | 0 | 0 | 0 | 0 | 0 | 0 | 0 | 0.667 | 0 | 0 | 0 | 0.333 | 0 | 0 | 0 | 0 | 0 | 0 | 0 | 0 | 0 | 0 | 0 | 0 | 0 | 0 | 0 | 0 | 0 | 1 | 0 | 0 | 0 | 0 | 0 | 0 | 40 | Hg1Sr2Sm0.333Ce0.667Cu2O6
0 | 0 | 0 | 0 | 0 | 0 | 0 | 6 | 0 | 0 | 0 | 0 | 0 | 0 | 0 | 0 | 0 | 0 | 0 | 0 | 0 | 0 | 0 | 0 | 0 | 0 | 0 | 0 | 2 | 0 | 0 | 0 | 0 | 0 | 0 | 0 | 0 | 2 | 0 | 0 | 0 | 0 | 0 | 0 | 0 | 0 | 0 | 0 | 0 | 0 | 0 | 0 | 0 | 0 | 0 | 0 | 0 | 0.667 | 0 | 0 | 0 | 0 | 0 | 0 | 0 | 0 | 0.333 | 0 | 0 | 0 | 0 | 0 | 0 | 0 | 0 | 0 | 0 | 0 | 0 | 1 | 0 | 0 | 0 | 0 | 0 | 0 | 72 | Hg1Sr2Ho0.333Ce0.667Cu2O6
0 | 0 | 0 | 0 | 0 | 0 | 0 | 7 | 0 | 0 | 0 | 0 | 0 | 0 | 0 | 0 | 0 | 0 | 0 | 0 | 0 | 0 | 0 | 0 | 0 | 0 | 0 | 0 | 2.85 | 0 | 0 | 0 | 0 | 0 | 0 | 0 | 0 | 0 | 0.19 | 0 | 0 | 0 | 0 | 0 | 0 | 0 | 0 | 0 | 0 | 0 | 0 | 0 | 0 | 0 | 0 | 1.99 | 0 | 0 | 0 | 0 | 0 | 0 | 0 | 0 | 0 | 0 | 0 | 0 | 0 | 0 | 0 | 0 | 0 | 0 | 0 | 0 | 0 | 0 | 0 | 0 | 0 | 0 | 0 | 0 | 0 | 0 | 94.5 | Y0.19Ba1.99Cu2.85O7
0 | 0 | 0 | 0 | 0 | 0 | 0 | 2022-02-04 | 0 | 0 | 0 | 0 | 0 | 0 | 0 | 0 | 0 | 0 | 0 | 0 | 0 | 0 | 0 | 0 | 0.2 | 0 | 0 | 0 | 1 | 0 | 0 | 0 | 0 | 0 | 0 | 0 | 0 | 0 | 0 | 0 | 0 | 0 | 0 | 0 | 0 | 0 | 0 | 0 | 0 | 0 | 0 | 0 | 0 | 0 | 0 | 2 | 0 | 0 | 0 | 0 | 0 | 0 | 0 | 0 | 0 | 0 | 0 | 0 | 0 | 0 | 0 | 0 | 0 | 0 | 0 | 0 | 0 | 0 | 0 | 0.8 | 0 | 0 | 0 | 0 | 0 | 0 | 91 | Hg0.8Mn0.2Ba2Cu1O4.2
0 | 0 | 0 | 0 | 0 | 0 | 0 | 2022-03-04 | 0 | 0 | 0 | 0 | 0 | 0 | 0 | 0 | 0 | 0 | 0 | 0 | 0 | 0 | 0 | 0 | 0 | 0 | 0 | 0 | 1 | 0 | 0 | 0 | 0 | 0 | 0 | 0 | 0 | 0 | 0 | 0 | 0 | 0 | 0 | 0 | 0 | 0 | 0 | 0 | 0 | 0 | 0 | 0 | 0 | 0 | 0 | 2 | 0 | 0 | 0 | 0.2 | 0 | 0 | 0 | 0 | 0 | 0 | 0 | 0 | 0 | 0 | 0 | 0 | 0 | 0 | 0 | 0 | 0 | 0 | 0 | 0.8 | 0 | 0 | 0 | 0 | 0 | 0 | 77 | Hg0.8Nd0.2Ba2Cu1O4.3
0 | 0 | 0 | 0 | 0 | 0 | 0 | 2022-02-06 | 0 | 0 | 0 | 0 | 0 | 0 | 0 | 0 | 0 | 0 | 0 | 1 | 0 | 0 | 0 | 0 | 0.2 | 0 | 0 | 0 | 2 | 0 | 0 | 0 | 0 | 0 | 0 | 0 | 0 | 0 | 0 | 0 | 0 | 0 | 0 | 0 | 0 | 0 | 0 | 0 | 0 | 0 | 0 | 0 | 0 | 0 | 0 | 2 | 0 | 0 | 0 | 0 | 0 | 0 | 0 | 0 | 0 | 0 | 0 | 0 | 0 | 0 | 0 | 0 | 0 | 0 | 0 | 0 | 0 | 0 | 0 | 0.8 | 0 | 0 | 0 | 0 | 0 | 0 | 114 | Hg0.8Mn0.2Ba2Ca1Cu2O6.2
0 | 0 | 0 | 0 | 0 | 0 | 0 | 2022-02-06 | 0 | 0 | 0 | 0 | 0 | 0 | 0 | 0 | 0 | 0 | 0 | 1 | 0 | 0 | 0 | 0 | 0 | 0 | 0 | 0 | 2 | 0 | 0 | 0.2 | 0 | 0 | 0 | 0 | 0 | 0 | 0 | 0 | 0 | 0 | 0 | 0 | 0 | 0 | 0 | 0 | 0 | 0 | 0 | 0 | 0 | 0 | 0 | 2 | 0 | 0 | 0 | 0 | 0 | 0 | 0 | 0 | 0 | 0 | 0 | 0 | 0 | 0 | 0 | 0 | 0 | 0 | 0 | 0 | 0 | 0 | 0 | 0.8 | 0 | 0 | 0 | 0 | 0 | 0 | 124 | Hg0.8Ge0.2Ba2Ca1Cu2O6.2
0 | 0 | 0 | 0 | 0 | 0 | 0 | 2022-03-08 | 0 | 0 | 0 | 0 | 0 | 0 | 0 | 0 | 0 | 0 | 0 | 2 | 0 | 0 | 0 | 0 | 0 | 0 | 0 | 0 | 3 | 0 | 0 | 0 | 0 | 0 | 0 | 0 | 0 | 0 | 0 | 0 | 0 | 0 | 0 | 0 | 0 | 0 | 0 | 0 | 0 | 0 | 0 | 0 | 0 | 0 | 0 | 2 | 0 | 0 | 0 | 0.2 | 0 | 0 | 0 | 0 | 0 | 0 | 0 | 0 | 0 | 0 | 0 | 0 | 0 | 0 | 0 | 0 | 0 | 0 | 0 | 0.8 | 0 | 0 | 0 | 0 | 0 | 0 | 128 | Hg0.8Nd0.2Ba2Ca2Cu3O8.3
0 | 0 | 0 | 0 | 0 | 0 | 0 | 6 | 0 | 0 | 0 | 0 | 0.1 | 0 | 0 | 0 | 0 | 0 | 0 | 0 | 0 | 0 | 0 | 0 | 0 | 0 | 0 | 0 | 2022-08-02 | 0 | 0 | 0 | 0 | 0 | 0 | 0 | 0 | 2 | 1 | 0 | 0 | 0.1 | 0 | 0 | 0 | 0 | 0 | 0 | 0 | 0 | 0 | 0 | 0 | 0 | 0 | 0 | 0 | 0 | 0 | 0 | 0 | 0 | 0 | 0 | 0 | 0 | 0 | 0 | 0 | 0 | 0 | 0 | 0 | 0 | 0 | 0 | 0 | 0 | 0 | 0 | 0 | 0 | 0 | 0 | 0 | 0 | 18 | Y1Sr2Cu2.8Al0.1Mo0.1O6
0 | 0 | 0 | 0 | 0 | 0 | 0 | 6 | 0 | 0 | 0 | 0 | 0.1 | 0 | 0 | 0 | 0 | 0 | 0 | 0 | 0 | 0 | 0 | 0 | 0 | 0 | 0 | 0 | 2022-08-02 | 0 | 0 | 0 | 0 | 0 | 0 | 0 | 0 | 2 | 1 | 0 | 0 | 0 | 0 | 0 | 0 | 0 | 0 | 0 | 0 | 0 | 0 | 0 | 0 | 0 | 0 | 0 | 0 | 0 | 0 | 0 | 0 | 0 | 0 | 0 | 0 | 0 | 0 | 0 | 0 | 0 | 0 | 0 | 0 | 0.1 | 0 | 0 | 0 | 0 | 0 | 0 | 0 | 0 | 0 | 0 | 0 | 0 | 17 | Y1Sr2Cu2.8Al0.1W0.1O6
0 | 0 | 0 | 0 | 0 | 0 | 0 | 6 | 0 | 0 | 0 | 0 | 0 | 0 | 0 | 0 | 0 | 0 | 0 | 0 | 0 | 0 | 0 | 0 | 0 | 0 | 0 | 0 | 2022-08-02 | 0 | 0 | 0 | 0 | 0 | 0 | 0 | 0 | 2 | 1 | 0 | 0 | 0.1 | 0 | 0 | 0 | 0 | 0 | 0 | 0 | 0 | 0 | 0 | 0 | 0 | 0 | 0 | 0 | 0 | 0 | 0 | 0 | 0 | 0 | 0 | 0 | 0 | 0 | 0 | 0 | 0 | 0 | 0 | 0 | 0.1 | 0 | 0 | 0 | 0 | 0 | 0 | 0 | 0 | 0 | 0 | 0 | 0 | 32 | Y1Sr2Cu2.8Mo0.1W0.1O6
0 | 0 | 0 | 0 | 0 | 0 | 0 | 7 | 0 | 0 | 0 | 0 | 0 | 0 | 0 | 0 | 0 | 0 | 0 | 0 | 0 | 0 | 0 | 0 | 0 | 0 | 0 | 0 | 3 | 0 | 0 | 0 | 0 | 0 | 0 | 0 | 0 | 0 | 0.9 | 0 | 0 | 0 | 0 | 0 | 0 | 0 | 0 | 0 | 0 | 0 | 0 | 0 | 0 | 0 | 0 | 2 | 0 | 0 | 0 | 0 | 0 | 0 | 0.1 | 0 | 0 | 0 | 0 | 0 | 0 | 0 | 0 | 0 | 0 | 0 | 0 | 0 | 0 | 0 | 0 | 0 | 0 | 0 | 0 | 0 | 0 | 0 | 92 | Y0.9Eu0.1Ba2Cu3O7
0 | 0 | 0 | 0 | 0 | 0 | 0 | 1 | 0 | 0 | 0 | 0 | 0 | 0 | 0 | 0 | 0 | 0 | 0 | 0 | 0 | 0 | 0 | 0 | 0 | 0 | 0 | 0 | 3 | 0 | 0 | 0 | 0 | 0 | 0 | 0 | 0 | 0 | 0 | 0 | 0 | 0 | 0 | 0 | 0 | 0 | 0 | 0 | 0 | 0 | 0 | 0 | 0 | 0 | 0 | 2 | 0 | 0 | 0 | 0 | 0 | 0 | 0 | 0 | 0 | 0 | 1 | 0 | 0 | 0 | 0 | 0 | 0 | 0 | 0 | 0 | 0 | 0 | 0 | 0 | 0 | 0 | 0 | 0 | 0 | 0 | 92 | Ho1Ba2Cu3O
0 | 0 | 0 | 0 | 0 | 0 | 0 | 1 | 0 | 0 | 0 | 0 | 0 | 0 | 0 | 0 | 0 | 0 | 0 | 0 | 0 | 0 | 0 | 0 | 0 | 0 | 0 | 0 | 3 | 0 | 0 | 0 | 0 | 0 | 0 | 0 | 0 | 0 | 0 | 0 | 0 | 0 | 0 | 0 | 0 | 0 | 0 | 0 | 0 | 0 | 0 | 0 | 0 | 0 | 0 | 2 | 0 | 0 | 0 | 0 | 0 | 0 | 0 | 0 | 0 | 0 | 1 | 0 | 0 | 0 | 0 | 0 | 0 | 0 | 0 | 0 | 0 | 0 | 0 | 0 | 0 | 0 | 0 | 0 | 0 | 0 | 50 | Ho1Ba2Cu3O
0 | 0 | 0 | 0 | 0 | 0 | 0 | 4 | 0.1 | 0 | 0 | 0 | 0 | 0 | 0 | 0 | 0 | 0 | 0 | 0 | 0 | 0 | 0 | 0 | 0 | 0 | 0 | 0 | 1 | 0 | 0 | 0 | 0 | 0 | 0 | 0 | 0 | 0 | 0 | 0 | 0 | 0 | 0 | 0 | 0 | 0 | 0 | 0 | 0 | 0 | 0 | 0 | 0 | 0 | 0 | 0 | 0 | 0 | 0 | 2 | 0 | 0 | 0 | 0 | 0 | 0 | 0 | 0 | 0 | 0 | 0 | 0 | 0 | 0 | 0 | 0 | 0 | 0 | 0 | 0 | 0 | 0 | 0 | 0 | 0 | 0 | 6 | Nd2Cu1F0.1O4
0 | 0 | 0 | 0 | 0 | 0 | 0 | 4 | 0.2 | 0 | 0 | 0 | 0 | 0 | 0 | 0 | 0 | 0 | 0 | 0 | 0 | 0 | 0 | 0 | 0 | 0 | 0 | 0 | 1 | 0 | 0 | 0 | 0 | 0 | 0 | 0 | 0 | 0 | 0 | 0 | 0 | 0 | 0 | 0 | 0 | 0 | 0 | 0 | 0 | 0 | 0 | 0 | 0 | 0 | 0 | 0 | 0 | 0 | 0 | 2 | 0 | 0 | 0 | 0 | 0 | 0 | 0 | 0 | 0 | 0 | 0 | 0 | 0 | 0 | 0 | 0 | 0 | 0 | 0 | 0 | 0 | 0 | 0 | 0 | 0 | 0 | 13 | Nd2Cu1F0.2O4
0 | 0 | 0 | 0 | 0 | 0 | 0 | 4 | 0.3 | 0 | 0 | 0 | 0 | 0 | 0 | 0 | 0 | 0 | 0 | 0 | 0 | 0 | 0 | 0 | 0 | 0 | 0 | 0 | 1 | 0 | 0 | 0 | 0 | 0 | 0 | 0 | 0 | 0 | 0 | 0 | 0 | 0 | 0 | 0 | 0 | 0 | 0 | 0 | 0 | 0 | 0 | 0 | 0 | 0 | 0 | 0 | 0 | 0 | 0 | 2 | 0 | 0 | 0 | 0 | 0 | 0 | 0 | 0 | 0 | 0 | 0 | 0 | 0 | 0 | 0 | 0 | 0 | 0 | 0 | 0 | 0 | 0 | 0 | 0 | 0 | 0 | 19 | Nd2Cu1F0.3O4
0 | 0 | 0 | 0 | 0 | 0 | 0 | 4 | 0.4 | 0 | 0 | 0 | 0 | 0 | 0 | 0 | 0 | 0 | 0 | 0 | 0 | 0 | 0 | 0 | 0 | 0 | 0 | 0 | 1 | 0 | 0 | 0 | 0 | 0 | 0 | 0 | 0 | 0 | 0 | 0 | 0 | 0 | 0 | 0 | 0 | 0 | 0 | 0 | 0 | 0 | 0 | 0 | 0 | 0 | 0 | 0 | 0 | 0 | 0 | 2 | 0 | 0 | 0 | 0 | 0 | 0 | 0 | 0 | 0 | 0 | 0 | 0 | 0 | 0 | 0 | 0 | 0 | 0 | 0 | 0 | 0 | 0 | 0 | 0 | 0 | 0 | 23 | Nd2Cu1F0.4O4
0 | 0 | 0 | 0 | 0 | 0 | 0 | 4 | 0.5 | 0 | 0 | 0 | 0 | 0 | 0 | 0 | 0 | 0 | 0 | 0 | 0 | 0 | 0 | 0 | 0 | 0 | 0 | 0 | 1 | 0 | 0 | 0 | 0 | 0 | 0 | 0 | 0 | 0 | 0 | 0 | 0 | 0 | 0 | 0 | 0 | 0 | 0 | 0 | 0 | 0 | 0 | 0 | 0 | 0 | 0 | 0 | 0 | 0 | 0 | 2 | 0 | 0 | 0 | 0 | 0 | 0 | 0 | 0 | 0 | 0 | 0 | 0 | 0 | 0 | 0 | 0 | 0 | 0 | 0 | 0 | 0 | 0 | 0 | 0 | 0 | 0 | 18 | Nd2Cu1F0.5O4
0 | 0 | 0 | 0 | 0 | 0 | 0 | 8 | 0 | 0 | 0 | 0 | 0 | 0 | 0 | 0 | 0 | 0 | 0 | 1 | 0 | 0 | 0 | 0 | 0 | 0 | 0 | 0 | 2022-03-02 | 0 | 0 | 0 | 0 | 0 | 0 | 0 | 0 | 2 | 0 | 0 | 0 | 0 | 0 | 0 | 0 | 0 | 0 | 0 | 0 | 0 | 0 | 0 | 0 | 0 | 0 | 0 | 0 | 0 | 0 | 0 | 0 | 0 | 0 | 0 | 0 | 0 | 0 | 0 | 0 | 0 | 0 | 0 | 0 | 0 | 0 | 0 | 0 | 0 | 0 | 0 | 0 | 0 | 2 | 0 | 0 | 0 | 60 | Bi2Sr2Ca1Cu2.3O8
0 | 0 | 0 | 0 | 0 | 0 | 0 | 8 | 0 | 0 | 0 | 0 | 0 | 0 | 0 | 0 | 0 | 0 | 0 | 2022-02-01 | 0 | 0 | 0 | 0 | 0 | 0 | 0 | 0 | 3.22 | 0 | 0 | 0 | 0 | 0 | 0 | 0 | 0 | 2 | 0 | 0 | 0 | 0 | 0 | 0 | 0 | 0 | 0 | 0 | 0 | 0 | 0 | 0 | 0 | 0 | 0 | 0 | 0 | 0 | 0 | 0 | 0 | 0 | 0 | 0 | 0 | 0 | 0 | 0 | 0 | 0 | 0 | 0 | 0 | 0 | 0 | 0 | 0 | 0 | 0 | 0 | 0 | 0 | 2 | 0 | 0 | 0 | 70 | Bi2Sr2Ca1.2Cu3.22O8
0 | 0 | 0 | 0 | 0 | 0 | 0 | 8 | 0 | 0 | 0 | 0 | 0 | 0 | 0 | 0 | 0 | 0 | 0 | 1.32 | 0 | 0 | 0 | 0 | 0 | 0 | 0 | 0 | 2.22 | 0 | 0 | 0 | 0 | 0 | 0 | 0 | 0 | 1.21 | 0 | 0 | 0 | 0 | 0 | 0 | 0 | 0 | 0 | 0 | 0 | 0 | 0 | 0 | 0 | 0 | 0 | 0 | 0 | 0 | 0 | 0 | 0 | 0 | 0 | 0 | 0 | 0 | 0 | 0 | 0 | 0 | 0 | 0 | 0 | 0 | 0 | 0 | 0 | 0 | 0 | 0 | 0 | 0 | 2.13 | 0 | 0 | 0 | 90 | Bi2.13Sr1.21Ca1.32Cu2.22O8
0 | 0 | 0 | 0 | 0 | 0 | 0 | 8 | 0 | 0 | 0 | 0 | 0 | 0 | 0 | 0 | 0 | 0 | 0 | 1.31 | 0 | 0 | 0 | 0 | 0 | 0 | 0 | 0 | 2.22 | 0 | 0 | 0 | 0 | 0 | 0 | 0 | 0 | 1.37 | 0 | 0 | 0 | 0 | 0 | 0 | 0 | 0 | 0 | 0 | 0 | 0 | 0 | 0 | 0 | 0 | 0 | 0 | 0 | 0 | 0 | 0 | 0 | 0 | 0 | 0 | 0 | 0 | 0 | 0 | 0 | 0 | 0 | 0 | 0 | 0 | 0 | 0 | 0 | 0 | 0 | 0 | 0 | 0 | 2 | 0 | 0 | 0 | 93.5 | Bi2Sr1.37Ca1.31Cu2.22O8
0 | 0 | 0 | 0 | 0 | 0 | 0 | 8 | 0 | 0 | 0 | 0 | 0 | 0 | 0 | 0 | 0 | 0 | 0 | 1.34 | 0 | 0 | 0 | 0 | 0 | 0 | 0 | 0 | 1.86 | 0 | 0 | 0 | 0 | 0 | 0 | 0 | 0 | 1.52 | 0 | 0 | 0 | 0 | 0 | 0 | 0 | 0 | 0 | 0 | 0 | 0 | 0 | 0 | 0 | 0 | 0 | 0 | 0 | 0 | 0 | 0 | 0 | 0 | 0 | 0 | 0 | 0 | 0 | 0 | 0 | 0 | 0 | 0 | 0 | 0 | 0 | 0 | 0 | 0 | 0 | 0 | 0 | 0.15 | 1.99 | 0 | 0 | 0 | 60 | Bi1.99Sr1.52Ca1.34Cu1.86Pb0.15O8
0 | 0 | 0 | 0 | 0 | 0 | 0 | 8 | 0 | 0 | 0 | 0 | 0 | 0 | 0 | 0 | 0 | 0 | 0 | 1.21 | 0 | 0 | 0 | 0 | 0 | 0 | 0 | 0 | 2 | 0 | 0 | 0 | 0 | 0 | 0 | 0 | 0 | 1.45 | 0 | 0 | 0 | 0 | 0 | 0 | 0 | 0 | 0 | 0 | 0 | 0 | 0 | 0 | 0 | 0 | 0 | 0 | 0 | 0 | 0 | 0 | 0 | 0 | 0 | 0 | 0 | 0 | 0 | 0 | 0 | 0 | 0 | 0 | 0 | 0 | 0 | 0 | 0 | 0 | 0 | 0 | 0 | 0.09 | 2022-01-02 | 0 | 0 | 0 | 60 | Bi2.1Sr1.45Ca1.21Cu2Pb0.09O8
0 | 0 | 0 | 0 | 0 | 0 | 0 | 6 | 0 | 0 | 0 | 0 | 0 | 0 | 0 | 0 | 0 | 0 | 0 | 0 | 0 | 0 | 0 | 0 | 0 | 0 | 0 | 0 | 1 | 0 | 0 | 0 | 0 | 0 | 0 | 0 | 0 | 0 | 0 | 0 | 0 | 0 | 0 | 0 | 0 | 0 | 0 | 0 | 2022-02-01 | 0 | 0 | 0 | 0 | 0 | 0 | 2022-08-01 | 0 | 0 | 0 | 0 | 0 | 0 | 0 | 0 | 0 | 0 | 0 | 0 | 0 | 0 | 0 | 0 | 0 | 0 | 0 | 0 | 0 | 0 | 0 | 0 | 0 | 0 | 2 | 0 | 0 | 0 | 95 | Bi2Ba1.8In1.2Cu1O6
0 | 0 | 0 | 0 | 0 | 0 | 0 | 6 | 0 | 0 | 0 | 0 | 0 | 0 | 0 | 0 | 0 | 0 | 0 | 0 | 0 | 0 | 0 | 0 | 0 | 0 | 0 | 0 | 1 | 0 | 0 | 0 | 0 | 0 | 0 | 0 | 0 | 0 | 0 | 0 | 0 | 0 | 0 | 0 | 0 | 0 | 0 | 0 | 0 | 0 | 0 | 0 | 0 | 0 | 0 | 2022-08-01 | 0 | 0 | 0 | 0 | 0 | 0 | 0 | 0 | 0 | 0 | 0 | 0 | 0 | 0 | 0 | 0 | 0 | 0 | 0 | 0 | 0 | 0 | 0 | 0 | 0 | 0.2 | 2 | 0 | 0 | 0 | 95 | Bi2Ba1.8Pb0.2Cu1O6
0 | 0 | 0 | 0 | 0 | 0 | 0 | 6 | 0 | 0 | 0 | 0 | 0 | 0 | 0 | 0 | 0 | 0 | 0 | 0 | 0 | 0 | 0 | 0 | 0 | 0 | 0 | 0 | 1 | 0 | 0 | 0 | 0 | 0 | 0 | 0 | 0 | 0 | 0 | 0 | 0 | 0 | 0 | 0.2 | 0 | 0 | 0 | 0 | 0 | 0 | 0 | 0 | 0 | 0 | 0 | 2022-08-01 | 0 | 0 | 0 | 0 | 0 | 0 | 0 | 0 | 0 | 0 | 0 | 0 | 0 | 0 | 0 | 0 | 0 | 0 | 0 | 0 | 0 | 0 | 0 | 0 | 0 | 0 | 2 | 0 | 0 | 0 | 95 | Bi2Ba1.8Ru0.2Cu1O6
0 | 0 | 0 | 0 | 0 | 0 | 0 | 1 | 0 | 0 | 0 | 0 | 0 | 0 | 0 | 0 | 0 | 0 | 0 | 0 | 0 | 0 | 0 | 0 | 0 | 0 | 0 | 0 | 3 | 0 | 0 | 0 | 0 | 0 | 0 | 0 | 0 | 0.5 | 1 | 0 | 0 | 0 | 0 | 0 | 0 | 0 | 0 | 0 | 0 | 0 | 0 | 0 | 0 | 0 | 0 | 2022-05-01 | 0 | 0 | 0 | 0 | 0 | 0 | 0 | 0 | 0 | 0 | 0 | 0 | 0 | 0 | 0 | 0 | 0 | 0 | 0 | 0 | 0 | 0 | 0 | 0 | 0 | 0 | 0 | 0 | 0 | 0 | 11 | Y1Ba1.5Sr0.5Cu3O
0 | 0 | 0 | 0 | 0 | 0 | 0 | 1 | 0 | 0 | 0 | 0 | 0 | 0 | 0 | 0 | 0 | 0 | 0 | 0 | 0 | 0 | 0 | 0 | 0 | 0 | 0 | 0 | 3 | 0 | 0 | 0 | 0 | 0 | 0 | 0 | 0 | 0.5 | 1 | 0 | 0 | 0 | 0 | 0 | 0 | 0 | 0 | 0 | 0 | 0 | 0 | 0 | 0 | 0 | 0 | 2022-05-01 | 0 | 0 | 0 | 0 | 0 | 0 | 0 | 0 | 0 | 0 | 0 | 0 | 0 | 0 | 0 | 0 | 0 | 0 | 0 | 0 | 0 | 0 | 0 | 0 | 0 | 0 | 0 | 0 | 0 | 0 | 42 | Y1Ba1.5Sr0.5Cu3O
0 | 0 | 0 | 0 | 0 | 0 | 0 | 1 | 0 | 0 | 0 | 0 | 0 | 0 | 0 | 0 | 0 | 0 | 0 | 0 | 0 | 0 | 0 | 0 | 0 | 0 | 0 | 0 | 3 | 0 | 0 | 0 | 0 | 0 | 0 | 0 | 0 | 0.5 | 1 | 0 | 0 | 0 | 0 | 0 | 0 | 0 | 0 | 0 | 0 | 0 | 0 | 0 | 0 | 0 | 0 | 2022-05-01 | 0 | 0 | 0 | 0 | 0 | 0 | 0 | 0 | 0 | 0 | 0 | 0 | 0 | 0 | 0 | 0 | 0 | 0 | 0 | 0 | 0 | 0 | 0 | 0 | 0 | 0 | 0 | 0 | 0 | 0 | 47 | Y1Ba1.5Sr0.5Cu3O
0 | 0 | 0 | 0 | 0 | 0 | 0 | 1 | 0 | 0 | 0 | 0 | 0 | 0 | 0 | 0 | 0 | 0 | 0 | 0 | 0 | 0 | 0 | 0 | 0 | 0 | 0 | 0 | 3 | 0 | 0 | 0 | 0 | 0 | 0 | 0 | 0 | 0.5 | 1 | 0 | 0 | 0 | 0 | 0 | 0 | 0 | 0 | 0 | 0 | 0 | 0 | 0 | 0 | 0 | 0 | 2022-05-01 | 0 | 0 | 0 | 0 | 0 | 0 | 0 | 0 | 0 | 0 | 0 | 0 | 0 | 0 | 0 | 0 | 0 | 0 | 0 | 0 | 0 | 0 | 0 | 0 | 0 | 0 | 0 | 0 | 0 | 0 | 90 | YBa1.5Sr0.5Cu3O
0 | 0 | 0 | 0 | 0 | 0 | 0 | 6.63 | 0 | 0 | 0 | 0 | 0 | 0 | 0 | 0 | 0 | 0 | 0 | 0 | 0 | 0 | 0 | 0 | 0 | 0 | 0 | 0 | 3 | 0 | 0 | 0 | 0 | 0 | 0 | 0 | 0 | 0.5 | 0 | 0 | 0 | 0 | 0 | 0 | 0 | 0 | 0 | 0 | 0 | 0 | 0 | 0 | 0 | 0 | 0 | 2022-05-01 | 0 | 0 | 0 | 0 | 0 | 0 | 0 | 1 | 0 | 0 | 0 | 0 | 0 | 0 | 0 | 0 | 0 | 0 | 0 | 0 | 0 | 0 | 0 | 0 | 0 | 0 | 0 | 0 | 0 | 0 | 18 | Gd1Ba1.5Sr0.5Cu3O6.63
0 | 0 | 0 | 0 | 0 | 0 | 0 | 6.72 | 0 | 0 | 0 | 0 | 0 | 0 | 0 | 0 | 0 | 0 | 0 | 0 | 0 | 0 | 0 | 0 | 0 | 0 | 0 | 0 | 3 | 0 | 0 | 0 | 0 | 0 | 0 | 0 | 0 | 0.5 | 0 | 0 | 0 | 0 | 0 | 0 | 0 | 0 | 0 | 0 | 0 | 0 | 0 | 0 | 0 | 0 | 0 | 2022-05-01 | 0 | 0 | 0 | 0 | 0 | 0 | 0 | 1 | 0 | 0 | 0 | 0 | 0 | 0 | 0 | 0 | 0 | 0 | 0 | 0 | 0 | 0 | 0 | 0 | 0 | 0 | 0 | 0 | 0 | 0 | 32 | Gd1Ba1.5Sr0.5Cu3O6.72
0 | 0 | 0 | 0 | 0 | 0 | 0 | 6.93 | 0 | 0 | 0 | 0 | 0 | 0 | 0 | 0 | 0 | 0 | 0 | 0 | 0 | 0 | 0 | 0 | 0 | 0 | 0 | 0 | 3 | 0 | 0 | 0 | 0 | 0 | 0 | 0 | 0 | 0.5 | 0 | 0 | 0 | 0 | 0 | 0 | 0 | 0 | 0 | 0 | 0 | 0 | 0 | 0 | 0 | 0 | 0 | 2022-05-01 | 0 | 0 | 0 | 0 | 0 | 0 | 0 | 1 | 0 | 0 | 0 | 0 | 0 | 0 | 0 | 0 | 0 | 0 | 0 | 0 | 0 | 0 | 0 | 0 | 0 | 0 | 0 | 0 | 0 | 0 | 82 | Gd1Ba1.5Sr0.5Cu3O6.93
0 | 0 | 0 | 0 | 0 | 0 | 0 | 6.77 | 0 | 0 | 0 | 0 | 0 | 0 | 0 | 0 | 0 | 0 | 0 | 0 | 0 | 0 | 0 | 0 | 0 | 0 | 0 | 0 | 3 | 0 | 0 | 0 | 0 | 0 | 0 | 0 | 0 | 1 | 0 | 0 | 0 | 0 | 0 | 0 | 0 | 0 | 0 | 0 | 0 | 0 | 0 | 0 | 0 | 0 | 0 | 1 | 0 | 0 | 0 | 0 | 0 | 0 | 0 | 1 | 0 | 0 | 0 | 0 | 0 | 0 | 0 | 0 | 0 | 0 | 0 | 0 | 0 | 0 | 0 | 0 | 0 | 0 | 0 | 0 | 0 | 0 | 4 | Gd1Ba1Sr1Cu3O6.77
0 | 0 | 0 | 0 | 0 | 0 | 0 | 6.93 | 0 | 0 | 0 | 0 | 0 | 0 | 0 | 0 | 0 | 0 | 0 | 0 | 0 | 0 | 0 | 0 | 0 | 0 | 0 | 0 | 3 | 0 | 0 | 0 | 0 | 0 | 0 | 0 | 0 | 1 | 0 | 0 | 0 | 0 | 0 | 0 | 0 | 0 | 0 | 0 | 0 | 0 | 0 | 0 | 0 | 0 | 0 | 1 | 0 | 0 | 0 | 0 | 0 | 0 | 0 | 1 | 0 | 0 | 0 | 0 | 0 | 0 | 0 | 0 | 0 | 0 | 0 | 0 | 0 | 0 | 0 | 0 | 0 | 0 | 0 | 0 | 0 | 0 | 83 | Gd1Ba1Sr1Cu3O6.93
0 | 0 | 0 | 0 | 0 | 0 | 0 | 7.22 | 0 | 0 | 0 | 0 | 0 | 0 | 0 | 0 | 0 | 0 | 0 | 0 | 0 | 0 | 0 | 0 | 0 | 0 | 0 | 0 | 3 | 0 | 0 | 0 | 0 | 0 | 0 | 0 | 0 | 0 | 1 | 0 | 0 | 0 | 0 | 0 | 0 | 0 | 0 | 0 | 0 | 0 | 0 | 0 | 0 | 0 | 0 | 2022-05-01 | 0.5 | 0 | 0 | 0 | 0 | 0 | 0 | 0 | 0 | 0 | 0 | 0 | 0 | 0 | 0 | 0 | 0 | 0 | 0 | 0 | 0 | 0 | 0 | 0 | 0 | 0 | 0 | 0 | 0 | 0 | 36.6 | Y1Ba1.5La0.5Cu3O7.22
0 | 0 | 0 | 0 | 0 | 0 | 0 | 7.19 | 0 | 0 | 0 | 0 | 0 | 0 | 0 | 0 | 0 | 0 | 0 | 0.1 | 0 | 0 | 0 | 0 | 0 | 0 | 0 | 0 | 3 | 0 | 0 | 0 | 0 | 0 | 0 | 0 | 0 | 0 | 0.9 | 0 | 0 | 0 | 0 | 0 | 0 | 0 | 0 | 0 | 0 | 0 | 0 | 0 | 0 | 0 | 0 | 2022-05-01 | 0.5 | 0 | 0 | 0 | 0 | 0 | 0 | 0 | 0 | 0 | 0 | 0 | 0 | 0 | 0 | 0 | 0 | 0 | 0 | 0 | 0 | 0 | 0 | 0 | 0 | 0 | 0 | 0 | 0 | 0 | 57.9 | Y0.9Ca0.1Ba1.5La0.5Cu3O7.19
0 | 0 | 0 | 0 | 0 | 0 | 0 | 7.13 | 0 | 0 | 0 | 0 | 0 | 0 | 0 | 0 | 0 | 0 | 0 | 0.2 | 0 | 0 | 0 | 0 | 0 | 0 | 0 | 0 | 3 | 0 | 0 | 0 | 0 | 0 | 0 | 0 | 0 | 0 | 0.8 | 0 | 0 | 0 | 0 | 0 | 0 | 0 | 0 | 0 | 0 | 0 | 0 | 0 | 0 | 0 | 0 | 2022-05-01 | 0.5 | 0 | 0 | 0 | 0 | 0 | 0 | 0 | 0 | 0 | 0 | 0 | 0 | 0 | 0 | 0 | 0 | 0 | 0 | 0 | 0 | 0 | 0 | 0 | 0 | 0 | 0 | 0 | 0 | 0 | 73 | Y0.8Ca0.2Ba1.5La0.5Cu3O7.13
0 | 0 | 0 | 0 | 0 | 0 | 0 | 2022-01-07 | 0 | 0 | 0 | 0 | 0 | 0 | 0 | 0 | 0 | 0 | 0 | 0.4 | 0 | 0 | 0 | 0 | 0 | 0 | 0 | 0 | 3 | 0 | 0 | 0 | 0 | 0 | 0 | 0 | 0 | 0 | 0.6 | 0 | 0 | 0 | 0 | 0 | 0 | 0 | 0 | 0 | 0 | 0 | 0 | 0 | 0 | 0 | 0 | 2022-05-01 | 0.5 | 0 | 0 | 0 | 0 | 0 | 0 | 0 | 0 | 0 | 0 | 0 | 0 | 0 | 0 | 0 | 0 | 0 | 0 | 0 | 0 | 0 | 0 | 0 | 0 | 0 | 0 | 0 | 0 | 0 | 82.4 | Y0.6Ca0.4Ba1.5La0.5Cu3O7.01
0 | 0 | 0 | 0 | 0 | 0 | 0 | 6.96 | 0 | 0 | 0 | 0 | 0 | 0 | 0 | 0 | 0 | 0 | 0 | 0.5 | 0 | 0 | 0 | 0 | 0 | 0 | 0 | 0 | 3 | 0 | 0 | 0 | 0 | 0 | 0 | 0 | 0 | 0 | 0.5 | 0 | 0 | 0 | 0 | 0 | 0 | 0 | 0 | 0 | 0 | 0 | 0 | 0 | 0 | 0 | 0 | 2022-05-01 | 0.5 | 0 | 0 | 0 | 0 | 0 | 0 | 0 | 0 | 0 | 0 | 0 | 0 | 0 | 0 | 0 | 0 | 0 | 0 | 0 | 0 | 0 | 0 | 0 | 0 | 0 | 0 | 0 | 0 | 0 | 82.5 | Y0.5Ca0.5Ba1.5La0.5Cu3O6.96
0 | 0 | 0 | 0 | 0 | 0 | 0 | 2022-06-07 | 0 | 0 | 0 | 0 | 0 | 0 | 0 | 0 | 0 | 0 | 0 | 0 | 0 | 0 | 0 | 0 | 0 | 0 | 0.25 | 0 | 2.75 | 0 | 0 | 0 | 0 | 0 | 0 | 0 | 0 | 0 | 1 | 0 | 0 | 0 | 0 | 0 | 0 | 0 | 0 | 0 | 0 | 0 | 0 | 0 | 0 | 0 | 0 | 2 | 0 | 0 | 0 | 0 | 0 | 0 | 0 | 0 | 0 | 0 | 0 | 0 | 0 | 0 | 0 | 0 | 0 | 0 | 0 | 0 | 0 | 0 | 0 | 0 | 0 | 0 | 0 | 0 | 0 | 0 | 66.2 | Y1Ba2Cu2.75Co0.25O7.06
0 | 0 | 0 | 0 | 0 | 0 | 0 | 2022-06-07 | 0 | 0 | 0 | 0 | 0 | 0 | 0 | 0 | 0 | 0 | 0 | 0.05 | 0 | 0 | 0 | 0 | 0 | 0 | 0.25 | 0 | 2.75 | 0 | 0 | 0 | 0 | 0 | 0 | 0 | 0 | 0 | 0.95 | 0 | 0 | 0 | 0 | 0 | 0 | 0 | 0 | 0 | 0 | 0 | 0 | 0 | 0 | 0 | 0 | 2 | 0 | 0 | 0 | 0 | 0 | 0 | 0 | 0 | 0 | 0 | 0 | 0 | 0 | 0 | 0 | 0 | 0 | 0 | 0 | 0 | 0 | 0 | 0 | 0 | 0 | 0 | 0 | 0 | 0 | 0 | 75.1 | Y0.95Ca0.05Ba2Cu2.75Co0.25O7.06
0 | 0 | 0 | 0 | 0 | 0 | 0 | 2022-03-07 | 0 | 0 | 0 | 0 | 0 | 0 | 0 | 0 | 0 | 0 | 0 | 0.1 | 0 | 0 | 0 | 0 | 0 | 0 | 0.25 | 0 | 2.75 | 0 | 0 | 0 | 0 | 0 | 0 | 0 | 0 | 0 | 0.9 | 0 | 0 | 0 | 0 | 0 | 0 | 0 | 0 | 0 | 0 | 0 | 0 | 0 | 0 | 0 | 0 | 2 | 0 | 0 | 0 | 0 | 0 | 0 | 0 | 0 | 0 | 0 | 0 | 0 | 0 | 0 | 0 | 0 | 0 | 0 | 0 | 0 | 0 | 0 | 0 | 0 | 0 | 0 | 0 | 0 | 0 | 0 | 76.9 | Y0.9Ca0.1Ba2Cu2.75Co0.25O7.03
0 | 0 | 0 | 0 | 0 | 0 | 0 | 2022-01-07 | 0 | 0 | 0 | 0 | 0 | 0 | 0 | 0 | 0 | 0 | 0 | 0.15 | 0 | 0 | 0 | 0 | 0 | 0 | 0.25 | 0 | 2.75 | 0 | 0 | 0 | 0 | 0 | 0 | 0 | 0 | 0 | 0.85 | 0 | 0 | 0 | 0 | 0 | 0 | 0 | 0 | 0 | 0 | 0 | 0 | 0 | 0 | 0 | 0 | 2 | 0 | 0 | 0 | 0 | 0 | 0 | 0 | 0 | 0 | 0 | 0 | 0 | 0 | 0 | 0 | 0 | 0 | 0 | 0 | 0 | 0 | 0 | 0 | 0 | 0 | 0 | 0 | 0 | 0 | 0 | 80.6 | Y0.85Ca0.15Ba2Cu2.75Co0.25O7.01
0 | 0 | 0 | 0 | 0 | 0 | 0 | 2022-01-07 | 0 | 0 | 0 | 0 | 0 | 0 | 0 | 0 | 0 | 0 | 0 | 0.2 | 0 | 0 | 0 | 0 | 0 | 0 | 0.25 | 0 | 2.75 | 0 | 0 | 0 | 0 | 0 | 0 | 0 | 0 | 0 | 0.8 | 0 | 0 | 0 | 0 | 0 | 0 | 0 | 0 | 0 | 0 | 0 | 0 | 0 | 0 | 0 | 0 | 2 | 0 | 0 | 0 | 0 | 0 | 0 | 0 | 0 | 0 | 0 | 0 | 0 | 0 | 0 | 0 | 0 | 0 | 0 | 0 | 0 | 0 | 0 | 0 | 0 | 0 | 0 | 0 | 0 | 0 | 0 | 82.2 | Y0.8Ca0.2Ba2Cu2.75Co0.25O7.01
0 | 0 | 0 | 0 | 0 | 0 | 0 | 6.98 | 0 | 0 | 0 | 0 | 0 | 0 | 0 | 0 | 0 | 0 | 0 | 0.25 | 0 | 0 | 0 | 0 | 0 | 0 | 0.25 | 0 | 2.75 | 0 | 0 | 0 | 0 | 0 | 0 | 0 | 0 | 0 | 0.75 | 0 | 0 | 0 | 0 | 0 | 0 | 0 | 0 | 0 | 0 | 0 | 0 | 0 | 0 | 0 | 0 | 2 | 0 | 0 | 0 | 0 | 0 | 0 | 0 | 0 | 0 | 0 | 0 | 0 | 0 | 0 | 0 | 0 | 0 | 0 | 0 | 0 | 0 | 0 | 0 | 0 | 0 | 0 | 0 | 0 | 0 | 0 | 82.4 | Y0.75Ca0.25Ba2Cu2.75Co0.25O6.98
0 | 0 | 0 | 0 | 0 | 0 | 0 | 1 | 0 | 0 | 0 | 0 | 0 | 0 | 0 | 0 | 0 | 0 | 0 | 1 | 0 | 0 | 0 | 0 | 0 | 0 | 0 | 0 | 2 | 0 | 0 | 0 | 0 | 0 | 0 | 0 | 0 | 2 | 0 | 0 | 0 | 0 | 0 | 0 | 0 | 0 | 0 | 0 | 0 | 0 | 0 | 0 | 0 | 0 | 0 | 0 | 0 | 0 | 0 | 0 | 0 | 0 | 0 | 0 | 0 | 0 | 0 | 0 | 0 | 0 | 0 | 0 | 0 | 0 | 0 | 0 | 0 | 0 | 0 | 0 | 0 | 0 | 2 | 0 | 0 | 0 | 61 | Bi2Sr2Ca1Cu2O
0 | 0 | 0 | 0 | 0 | 0 | 0 | 1 | 0 | 0 | 0 | 0 | 0 | 0 | 0 | 0 | 0 | 0 | 0 | 1 | 0 | 0 | 0 | 0 | 0 | 0 | 0 | 0 | 2 | 0 | 0 | 0 | 0 | 0 | 0 | 0 | 0 | 2 | 0 | 0 | 0 | 0 | 0 | 0 | 0 | 0 | 0 | 0 | 0 | 0 | 0 | 0 | 0 | 0 | 0 | 0 | 0 | 0 | 0 | 0 | 0 | 0 | 0 | 0 | 0 | 0 | 0 | 0 | 0 | 0 | 0 | 0 | 0 | 0 | 0 | 0 | 0 | 0 | 0 | 0 | 0 | 0.66 | 1.34 | 0 | 0 | 0 | 72.2 | Bi1.34Pb0.66Sr2Ca1Cu2O
0 | 0 | 0 | 0 | 0 | 0 | 0 | 1 | 0 | 0 | 0 | 0 | 0 | 0 | 0 | 0 | 0 | 0 | 0 | 1 | 0 | 0 | 0 | 0 | 0 | 0 | 0 | 0 | 2 | 0 | 0 | 0 | 0 | 0 | 0 | 0 | 0 | 2 | 0 | 0 | 0 | 0 | 0 | 0 | 0 | 0 | 0 | 0 | 0 | 0 | 0 | 0 | 0 | 0 | 0 | 0 | 0 | 0 | 0 | 0 | 0 | 0 | 0 | 0 | 0 | 0 | 0 | 0 | 0 | 0 | 0 | 0 | 0 | 0 | 0 | 0 | 0 | 0 | 0 | 0 | 0 | 0.14 | 1.86 | 0 | 0 | 0 | 65 | Bi1.86Pb0.14Sr2Ca1Cu2O
0 | 0 | 0 | 0 | 0 | 0 | 0 | 1 | 0 | 0 | 0 | 0 | 0 | 0 | 0 | 0 | 0 | 0 | 0 | 1 | 0 | 0 | 0 | 0 | 0 | 0 | 0 | 0 | 2 | 0 | 0 | 0 | 0 | 0 | 0 | 0 | 0 | 2 | 0 | 0 | 0 | 0 | 0 | 0 | 0 | 0 | 0 | 0 | 0 | 0 | 0 | 0 | 0 | 0 | 0 | 0 | 0 | 0 | 0 | 0 | 0 | 0 | 0 | 0 | 0 | 0 | 0 | 0 | 0 | 0 | 0 | 0 | 0 | 0 | 0 | 0 | 0 | 0 | 0 | 0 | 0 | 0.2 | 2022-08-01 | 0 | 0 | 0 | 60.7 | Bi1.8Pb0.2Sr2Ca1Cu2O
0 | 0 | 0 | 0 | 0 | 0 | 0 | 1 | 0 | 0 | 0 | 0 | 0 | 0 | 0 | 0 | 0 | 0 | 0 | 2 | 0 | 0 | 0 | 0 | 0 | 0 | 0 | 0 | 3 | 0 | 0 | 0 | 0 | 0 | 0 | 0 | 0 | 2 | 0 | 0 | 0 | 0 | 0 | 0 | 0 | 0 | 0 | 0 | 0 | 0 | 0 | 0 | 0 | 0 | 0 | 0 | 0 | 0 | 0 | 0 | 0 | 0 | 0 | 0 | 0 | 0 | 0 | 0 | 0 | 0 | 0 | 0 | 0 | 0 | 0 | 0 | 0 | 0 | 0 | 0 | 0 | 0.66 | 1.34 | 0 | 0 | 0 | 108.9 | Bi1.34Pb0.66Sr2Ca2Cu3O
0 | 0 | 0 | 0 | 0 | 0 | 0 | 1 | 0 | 0 | 0 | 0 | 0 | 0 | 0 | 0 | 0 | 0 | 0 | 0.9 | 0 | 0 | 0 | 0 | 0 | 0 | 0 | 0 | 2 | 0 | 0 | 0 | 0 | 0 | 0 | 0 | 0 | 2 | 0 | 0 | 0 | 0 | 0 | 0 | 0 | 0 | 0 | 0 | 0 | 0 | 0 | 0 | 0 | 0 | 0 | 0 | 0 | 0 | 0 | 0.1 | 0 | 0 | 0 | 0 | 0 | 0 | 0 | 0 | 0 | 0 | 0 | 0 | 0 | 0 | 0 | 0 | 0 | 0 | 0 | 0 | 0 | 0 | 2 | 0 | 0 | 0 | 83.3 | Bi2Sr2Ca0.9Nd0.1Cu2O
0 | 0 | 0 | 0 | 0 | 0 | 0 | 1 | 0 | 0 | 0 | 0 | 0 | 0 | 0 | 0 | 0 | 0 | 0 | 0.8 | 0 | 0 | 0 | 0 | 0 | 0 | 0 | 0 | 2 | 0 | 0 | 0 | 0 | 0 | 0 | 0 | 0 | 2 | 0 | 0 | 0 | 0 | 0 | 0 | 0 | 0 | 0 | 0 | 0 | 0 | 0 | 0 | 0 | 0 | 0 | 0 | 0 | 0 | 0 | 0.2 | 0 | 0 | 0 | 0 | 0 | 0 | 0 | 0 | 0 | 0 | 0 | 0 | 0 | 0 | 0 | 0 | 0 | 0 | 0 | 0 | 0 | 0 | 2 | 0 | 0 | 0 | 82 | Bi2Sr2Ca0.8Nd0.2Cu2O
0 | 0 | 0 | 0 | 0 | 0 | 0 | 1 | 0 | 0 | 0 | 0 | 0 | 0 | 0 | 0 | 0 | 0 | 0 | 0.7 | 0 | 0 | 0 | 0 | 0 | 0 | 0 | 0 | 2 | 0 | 0 | 0 | 0 | 0 | 0 | 0 | 0 | 2 | 0 | 0 | 0 | 0 | 0 | 0 | 0 | 0 | 0 | 0 | 0 | 0 | 0 | 0 | 0 | 0 | 0 | 0 | 0 | 0 | 0 | 0.3 | 0 | 0 | 0 | 0 | 0 | 0 | 0 | 0 | 0 | 0 | 0 | 0 | 0 | 0 | 0 | 0 | 0 | 0 | 0 | 0 | 0 | 0 | 2 | 0 | 0 | 0 | 80.2 | Bi2Sr2Ca0.7Nd0.3Cu2O
0 | 0 | 0 | 0 | 0 | 0 | 0 | 1 | 0 | 0 | 0 | 0 | 0 | 0 | 0 | 0 | 0 | 0 | 0 | 0.6 | 0 | 0 | 0 | 0 | 0 | 0 | 0 | 0 | 2 | 0 | 0 | 0 | 0 | 0 | 0 | 0 | 0 | 2 | 0 | 0 | 0 | 0 | 0 | 0 | 0 | 0 | 0 | 0 | 0 | 0 | 0 | 0 | 0 | 0 | 0 | 0 | 0 | 0 | 0 | 0.4 | 0 | 0 | 0 | 0 | 0 | 0 | 0 | 0 | 0 | 0 | 0 | 0 | 0 | 0 | 0 | 0 | 0 | 0 | 0 | 0 | 0 | 0 | 2 | 0 | 0 | 0 | 68.6 | Bi2Sr2Ca0.6Nd0.4Cu2O
0 | 0 | 0 | 0 | 0 | 0 | 0 | 1 | 0 | 0 | 0 | 0 | 0 | 0 | 0 | 0 | 0 | 0 | 0 | 0.5 | 0 | 0 | 0 | 0 | 0 | 0 | 0 | 0 | 2 | 0 | 0 | 0 | 0 | 0 | 0 | 0 | 0 | 2 | 0 | 0 | 0 | 0 | 0 | 0 | 0 | 0 | 0 | 0 | 0 | 0 | 0 | 0 | 0 | 0 | 0 | 0 | 0 | 0 | 0 | 0.5 | 0 | 0 | 0 | 0 | 0 | 0 | 0 | 0 | 0 | 0 | 0 | 0 | 0 | 0 | 0 | 0 | 0 | 0 | 0 | 0 | 0 | 0 | 2 | 0 | 0 | 0 | 42.4 | Bi2Sr2Ca0.5Nd0.5Cu2O
0 | 0 | 0 | 0 | 0 | 0 | 0 | 1 | 0 | 0 | 0 | 0 | 0 | 0 | 0 | 0 | 0 | 0 | 0 | 0.9 | 0 | 0 | 0 | 0 | 0 | 0 | 0 | 0 | 2 | 0 | 0 | 0 | 0 | 0 | 0 | 0 | 0 | 2 | 0.1 | 0 | 0 | 0 | 0 | 0 | 0 | 0 | 0 | 0 | 0 | 0 | 0 | 0 | 0 | 0 | 0 | 0 | 0 | 0 | 0 | 0 | 0 | 0 | 0 | 0 | 0 | 0 | 0 | 0 | 0 | 0 | 0 | 0 | 0 | 0 | 0 | 0 | 0 | 0 | 0 | 0 | 0 | 0 | 2 | 0 | 0 | 0 | 78.9 | Bi2Sr2Ca0.9Y0.1Cu2O
0 | 0 | 0 | 0 | 0 | 0 | 0 | 1 | 0 | 0 | 0 | 0 | 0 | 0 | 0 | 0 | 0 | 0 | 0 | 0.8 | 0 | 0 | 0 | 0 | 0 | 0 | 0 | 0 | 2 | 0 | 0 | 0 | 0 | 0 | 0 | 0 | 0 | 2 | 0.2 | 0 | 0 | 0 | 0 | 0 | 0 | 0 | 0 | 0 | 0 | 0 | 0 | 0 | 0 | 0 | 0 | 0 | 0 | 0 | 0 | 0 | 0 | 0 | 0 | 0 | 0 | 0 | 0 | 0 | 0 | 0 | 0 | 0 | 0 | 0 | 0 | 0 | 0 | 0 | 0 | 0 | 0 | 0 | 2 | 0 | 0 | 0 | 76.2 | Bi2Sr2Ca0.8Y0.2Cu2O
0 | 0 | 0 | 0 | 0 | 0 | 0 | 1 | 0 | 0 | 0 | 0 | 0 | 0 | 0 | 0 | 0 | 0 | 0 | 0.7 | 0 | 0 | 0 | 0 | 0 | 0 | 0 | 0 | 2 | 0 | 0 | 0 | 0 | 0 | 0 | 0 | 0 | 2 | 0.3 | 0 | 0 | 0 | 0 | 0 | 0 | 0 | 0 | 0 | 0 | 0 | 0 | 0 | 0 | 0 | 0 | 0 | 0 | 0 | 0 | 0 | 0 | 0 | 0 | 0 | 0 | 0 | 0 | 0 | 0 | 0 | 0 | 0 | 0 | 0 | 0 | 0 | 0 | 0 | 0 | 0 | 0 | 0 | 2 | 0 | 0 | 0 | 70.5 | Bi2Sr2Ca0.7Y0.3Cu2O
0 | 0 | 0 | 0 | 0 | 0 | 0 | 1 | 0 | 0 | 0 | 0 | 0 | 0 | 0 | 0 | 0 | 0 | 0 | 0.6 | 0 | 0 | 0 | 0 | 0 | 0 | 0 | 0 | 2 | 0 | 0 | 0 | 0 | 0 | 0 | 0 | 0 | 2 | 0.4 | 0 | 0 | 0 | 0 | 0 | 0 | 0 | 0 | 0 | 0 | 0 | 0 | 0 | 0 | 0 | 0 | 0 | 0 | 0 | 0 | 0 | 0 | 0 | 0 | 0 | 0 | 0 | 0 | 0 | 0 | 0 | 0 | 0 | 0 | 0 | 0 | 0 | 0 | 0 | 0 | 0 | 0 | 0 | 2 | 0 | 0 | 0 | 53.1 | Bi2Sr2Ca0.6Y0.4Cu2O
0 | 0 | 0 | 0 | 0 | 0 | 0 | 1 | 0 | 0 | 0 | 0 | 0 | 0 | 0 | 0 | 0 | 0 | 0 | 0.5 | 0 | 0 | 0 | 0 | 0 | 0 | 0 | 0 | 2 | 0 | 0 | 0 | 0 | 0 | 0 | 0 | 0 | 2 | 0.5 | 0 | 0 | 0 | 0 | 0 | 0 | 0 | 0 | 0 | 0 | 0 | 0 | 0 | 0 | 0 | 0 | 0 | 0 | 0 | 0 | 0 | 0 | 0 | 0 | 0 | 0 | 0 | 0 | 0 | 0 | 0 | 0 | 0 | 0 | 0 | 0 | 0 | 0 | 0 | 0 | 0 | 0 | 0 | 2 | 0 | 0 | 0 | 2022-05-31 | Bi2Sr2Ca0.5Y0.5Cu2O
0 | 0 | 0 | 0 | 0 | 0 | 0 | 1 | 0 | 0 | 0 | 0 | 0 | 0 | 0 | 0 | 0 | 0 | 0 | 0 | 0 | 0 | 0 | 0 | 0 | 0 | 0 | 0 | 3 | 0 | 0 | 0 | 0 | 0 | 0 | 0 | 0 | 0 | 1 | 0 | 0 | 0 | 0 | 0 | 0 | 0 | 0 | 0 | 0 | 0 | 0 | 0 | 0 | 0 | 0 | 2022-08-01 | 0 | 0 | 0 | 0 | 0 | 0 | 0 | 0 | 0 | 0 | 0 | 0 | 0 | 0 | 0 | 0 | 0 | 0 | 0 | 0 | 0 | 0 | 0 | 0 | 0 | 0 | 0 | 0 | 0 | 0 | 94 | Y1Ba1.8Cu3O
0 | 0 | 0 | 0 | 0 | 0 | 0 | 1 | 0 | 0 | 0 | 0 | 0 | 0 | 0 | 0 | 0 | 0 | 0 | 0 | 0 | 0 | 0 | 0 | 0 | 0 | 0 | 0 | 3 | 0 | 0 | 0 | 0 | 0 | 0 | 0 | 0 | 0 | 1 | 0 | 0 | 0 | 0 | 0 | 0 | 0 | 0 | 0 | 0 | 0 | 0 | 0 | 0 | 0 | 0 | 2022-09-01 | 0 | 0 | 0 | 0 | 0 | 0 | 0 | 0 | 0 | 0 | 0 | 0 | 0 | 0 | 0 | 0 | 0 | 0 | 0 | 0 | 0 | 0 | 0 | 0 | 0 | 0 | 0 | 0 | 0 | 0 | 96 | Y1Ba1.9Cu3O
0 | 0 | 0 | 0 | 0 | 0 | 0 | 1 | 0 | 0 | 0 | 0 | 0 | 0 | 0 | 0 | 0 | 0 | 0 | 0 | 0 | 0 | 0 | 0 | 0 | 0 | 0 | 0 | 3 | 0 | 0 | 0 | 0 | 0 | 0 | 0 | 0 | 0 | 1 | 0 | 0 | 0 | 0 | 0 | 0 | 0 | 0 | 0 | 0 | 0 | 0 | 0 | 0 | 0 | 0 | 2 | 0 | 0 | 0 | 0 | 0 | 0 | 0 | 0 | 0 | 0 | 0 | 0 | 0 | 0 | 0 | 0 | 0 | 0 | 0 | 0 | 0 | 0 | 0 | 0 | 0 | 0 | 0 | 0 | 0 | 0 | 97 | Y1Ba2Cu3O
0 | 0 | 0 | 0 | 0 | 0 | 0 | 1 | 0 | 0 | 0 | 0 | 0 | 0 | 0 | 0 | 0 | 0 | 0 | 0 | 0 | 0 | 0 | 0 | 0 | 0 | 0 | 0 | 3 | 0 | 0 | 0 | 0 | 0 | 0 | 0 | 0 | 0 | 1 | 0 | 0 | 0 | 0 | 0 | 0 | 0 | 0 | 0 | 0 | 0 | 0 | 0 | 0 | 0 | 0 | 2022-01-02 | 0 | 0 | 0 | 0 | 0 | 0 | 0 | 0 | 0 | 0 | 0 | 0 | 0 | 0 | 0 | 0 | 0 | 0 | 0 | 0 | 0 | 0 | 0 | 0 | 0 | 0 | 0 | 0 | 0 | 0 | 96 | Y1Ba2.1Cu3O
0 | 0 | 0 | 0 | 0 | 0 | 0 | 1 | 0 | 0 | 0 | 0 | 0 | 0 | 0 | 0 | 0 | 0 | 0 | 0 | 0 | 0 | 0 | 0 | 0 | 0 | 0 | 0 | 3 | 0 | 0 | 0 | 0 | 0 | 0 | 0 | 0 | 0 | 1 | 0 | 0 | 0 | 0 | 0 | 0 | 0 | 0 | 0 | 0 | 0 | 0 | 0 | 0 | 0 | 0 | 2022-02-02 | 0 | 0 | 0 | 0 | 0 | 0 | 0 | 0 | 0 | 0 | 0 | 0 | 0 | 0 | 0 | 0 | 0 | 0 | 0 | 0 | 0 | 0 | 0 | 0 | 0 | 0 | 0 | 0 | 0 | 0 | 96 | Y1Ba2.2Cu3O
0 | 0 | 0 | 0 | 0 | 0 | 0 | 6.44 | 0 | 0 | 0 | 0 | 0 | 0 | 0 | 0 | 0 | 0 | 0 | 0 | 0 | 0 | 0 | 0 | 0 | 0 | 0 | 0 | 3 | 0 | 0 | 0 | 0 | 0 | 0 | 0 | 0 | 0 | 0.8 | 0 | 0 | 0 | 0 | 0 | 0 | 0 | 0 | 0 | 0 | 0 | 0 | 0 | 0 | 0 | 0 | 2 | 0 | 0 | 0 | 0 | 0 | 0 | 0 | 0 | 0 | 0 | 0 | 0 | 0 | 0 | 0 | 0 | 0 | 0 | 0 | 0 | 0 | 0 | 0 | 0 | 0 | 0 | 0 | 0 | 0 | 0 | 96 | Y0.8Ba2Cu3O6.44
0 | 0 | 0 | 0 | 0 | 0 | 0 | 6.58 | 0 | 0 | 0 | 0 | 0 | 0 | 0 | 0 | 0 | 0 | 0 | 0 | 0 | 0 | 0 | 0 | 0 | 0 | 0 | 0 | 3 | 0 | 0 | 0 | 0 | 0 | 0 | 0 | 0 | 0 | 0.9 | 0 | 0 | 0 | 0 | 0 | 0 | 0 | 0 | 0 | 0 | 0 | 0 | 0 | 0 | 0 | 0 | 2 | 0 | 0 | 0 | 0 | 0 | 0 | 0 | 0 | 0 | 0 | 0 | 0 | 0 | 0 | 0 | 0 | 0 | 0 | 0 | 0 | 0 | 0 | 0 | 0 | 0 | 0 | 0 | 0 | 0 | 0 | 93.4 | Y0.9Ba2Cu3O6.58
0 | 0 | 0 | 0 | 0 | 0 | 0 | 6.69 | 0 | 0 | 0 | 0 | 0 | 0 | 0 | 0 | 0 | 0 | 0 | 0 | 0 | 0 | 0 | 0 | 0 | 0 | 0 | 0 | 3 | 0 | 0 | 0 | 0 | 0 | 0 | 0 | 0 | 0 | 1 | 0 | 0 | 0 | 0 | 0 | 0 | 0 | 0 | 0 | 0 | 0 | 0 | 0 | 0 | 0 | 0 | 2 | 0 | 0 | 0 | 0 | 0 | 0 | 0 | 0 | 0 | 0 | 0 | 0 | 0 | 0 | 0 | 0 | 0 | 0 | 0 | 0 | 0 | 0 | 0 | 0 | 0 | 0 | 0 | 0 | 0 | 0 | 97 | Y1Ba2Cu3O6.69
0 | 0 | 0 | 0 | 0 | 0 | 0 | 6.87 | 0 | 0 | 0 | 0 | 0 | 0 | 0 | 0 | 0 | 0 | 0 | 0 | 0 | 0 | 0 | 0 | 0 | 0 | 0 | 0 | 3 | 0 | 0 | 0 | 0 | 0 | 0 | 0 | 0 | 0 | 2022-01-01 | 0 | 0 | 0 | 0 | 0 | 0 | 0 | 0 | 0 | 0 | 0 | 0 | 0 | 0 | 0 | 0 | 2 | 0 | 0 | 0 | 0 | 0 | 0 | 0 | 0 | 0 | 0 | 0 | 0 | 0 | 0 | 0 | 0 | 0 | 0 | 0 | 0 | 0 | 0 | 0 | 0 | 0 | 0 | 0 | 0 | 0 | 0 | 95.9 | Y1.1Ba2Cu3O6.87
0 | 0 | 0 | 0 | 0 | 0 | 0 | 6.98 | 0 | 0 | 0 | 0 | 0 | 0 | 0 | 0 | 0 | 0 | 0 | 0 | 0 | 0 | 0 | 0 | 0 | 0 | 0 | 0 | 3 | 0 | 0 | 0 | 0 | 0 | 0 | 0 | 0 | 0 | 2022-02-01 | 0 | 0 | 0 | 0 | 0 | 0 | 0 | 0 | 0 | 0 | 0 | 0 | 0 | 0 | 0 | 0 | 2 | 0 | 0 | 0 | 0 | 0 | 0 | 0 | 0 | 0 | 0 | 0 | 0 | 0 | 0 | 0 | 0 | 0 | 0 | 0 | 0 | 0 | 0 | 0 | 0 | 0 | 0 | 0 | 0 | 0 | 0 | 93.4 | Y1.2Ba2Cu3O6.98
0 | 0 | 0 | 0 | 0 | 0 | 0 | 1 | 0 | 0 | 0 | 0 | 0 | 0 | 0 | 0 | 0 | 0 | 0 | 0.21 | 0 | 0 | 0 | 0 | 0 | 0 | 0 | 0 | 2.27 | 0 | 0 | 0 | 0 | 0 | 0 | 0 | 0 | 2022-09-01 | 0.79 | 0 | 0 | 0 | 0 | 0 | 0 | 0 | 0 | 0.1 | 0 | 0 | 0 | 0 | 0 | 0 | 0 | 0 | 0 | 0 | 0 | 0 | 0 | 0 | 0 | 0 | 0 | 0 | 0 | 0 | 0 | 0 | 0 | 0 | 0 | 0 | 0 | 0 | 0 | 0 | 0 | 0 | 0 | 0.63 | 0 | 0 | 0 | 0 | 45 | Pb0.63Cu2.27Sr1.9Cd0.1Y0.79Ca0.21O
0 | 0 | 0 | 0 | 0 | 0 | 0 | 1 | 0 | 0 | 0 | 0 | 0 | 0 | 0 | 0 | 0 | 0 | 0 | 0.21 | 0 | 0 | 0 | 0 | 0 | 0 | 0 | 0 | 2.27 | 0 | 0 | 0 | 0 | 0 | 0 | 0 | 0 | 2022-08-01 | 0.79 | 0 | 0 | 0 | 0 | 0 | 0 | 0 | 0 | 0.2 | 0 | 0 | 0 | 0 | 0 | 0 | 0 | 0 | 0 | 0 | 0 | 0 | 0 | 0 | 0 | 0 | 0 | 0 | 0 | 0 | 0 | 0 | 0 | 0 | 0 | 0 | 0 | 0 | 0 | 0 | 0 | 0 | 0 | 0.63 | 0 | 0 | 0 | 0 | 45 | Pb0.63Cu2.27Sr1.8Cd0.2Y0.79Ca0.21O
0 | 0 | 0 | 0 | 0 | 0 | 0 | 1 | 0 | 0 | 0 | 0 | 0 | 0 | 0 | 0 | 0 | 0 | 0 | 0.21 | 0 | 0 | 0 | 0 | 0 | 0 | 0 | 0 | 2.27 | 0 | 0 | 0 | 0 | 0 | 0 | 0 | 0 | 1.75 | 0.79 | 0 | 0 | 0 | 0 | 0 | 0 | 0 | 0 | 0.25 | 0 | 0 | 0 | 0 | 0 | 0 | 0 | 0 | 0 | 0 | 0 | 0 | 0 | 0 | 0 | 0 | 0 | 0 | 0 | 0 | 0 | 0 | 0 | 0 | 0 | 0 | 0 | 0 | 0 | 0 | 0 | 0 | 0 | 0.63 | 0 | 0 | 0 | 0 | 45 | Pb0.63Cu2.27Sr1.75Cd0.25Y0.79Ca0.21O
0 | 0 | 0 | 0 | 0 | 0 | 0 | 1 | 0 | 0 | 0 | 0 | 0 | 0 | 0 | 0 | 0 | 0 | 0 | 0.21 | 0 | 0 | 0 | 0 | 0 | 0 | 0 | 0 | 2.27 | 0 | 0 | 0 | 0 | 0 | 0 | 0 | 0 | 2022-07-01 | 0.79 | 0 | 0 | 0 | 0 | 0 | 0 | 0 | 0 | 0.3 | 0 | 0 | 0 | 0 | 0 | 0 | 0 | 0 | 0 | 0 | 0 | 0 | 0 | 0 | 0 | 0 | 0 | 0 | 0 | 0 | 0 | 0 | 0 | 0 | 0 | 0 | 0 | 0 | 0 | 0 | 0 | 0 | 0 | 0.63 | 0 | 0 | 0 | 0 | 45 | Pb0.63Cu2.27Sr1.7Cd0.3Y0.79Ca0.21O
0 | 0 | 0 | 0 | 0 | 0 | 0 | 1 | 0 | 0 | 0 | 0 | 0 | 0 | 0 | 0 | 0 | 0 | 0 | 0.21 | 0 | 0 | 0 | 0 | 0 | 0 | 0 | 0 | 2.27 | 0 | 0 | 0 | 0 | 0 | 0 | 0 | 0 | 0.65 | 0.79 | 0 | 0 | 0 | 0 | 0 | 0 | 0 | 0 | 0.35 | 0 | 0 | 0 | 0 | 0 | 0 | 0 | 0 | 0 | 0 | 0 | 0 | 0 | 0 | 0 | 0 | 0 | 0 | 0 | 0 | 0 | 0 | 0 | 0 | 0 | 0 | 0 | 0 | 0 | 0 | 0 | 0 | 0 | 0.63 | 0 | 0 | 0 | 0 | 45 | Pb0.63Cu2.27Sr0.65Cd0.35Y0.79Ca0.21O
0 | 0 | 0 | 0 | 0 | 0 | 0 | 1 | 0 | 0 | 0 | 0 | 0 | 0 | 0 | 0 | 0 | 0 | 0 | 0.21 | 0 | 0 | 0 | 0 | 0 | 0 | 0 | 0 | 2.27 | 0 | 0 | 0 | 0 | 0 | 0 | 0 | 0 | 2022-06-01 | 0.79 | 0 | 0 | 0 | 0 | 0 | 0 | 0 | 0 | 0.4 | 0 | 0 | 0 | 0 | 0 | 0 | 0 | 0 | 0 | 0 | 0 | 0 | 0 | 0 | 0 | 0 | 0 | 0 | 0 | 0 | 0 | 0 | 0 | 0 | 0 | 0 | 0 | 0 | 0 | 0 | 0 | 0 | 0 | 0.63 | 0 | 0 | 0 | 0 | 45 | Pb0.63Cu2.27Sr1.6Cd0.4Y0.79Ca0.21O
0 | 0 | 0 | 0 | 0 | 0 | 0 | 1 | 0 | 0 | 0 | 0 | 0 | 0 | 0 | 0 | 0 | 0 | 0 | 0.21 | 0 | 0 | 0 | 0 | 0 | 0 | 0 | 0 | 2.27 | 0 | 0 | 0 | 0 | 0 | 0 | 0 | 0 | 2022-05-01 | 0.79 | 0 | 0 | 0 | 0 | 0 | 0 | 0 | 0 | 0.5 | 0 | 0 | 0 | 0 | 0 | 0 | 0 | 0 | 0 | 0 | 0 | 0 | 0 | 0 | 0 | 0 | 0 | 0 | 0 | 0 | 0 | 0 | 0 | 0 | 0 | 0 | 0 | 0 | 0 | 0 | 0 | 0 | 0 | 0.63 | 0 | 0 | 0 | 0 | 45 | Pb0.63Cu2.27Sr1.5Cd0.5Y0.79Ca0.21O
0 | 0 | 0 | 0 | 0 | 0 | 0 | 1 | 0 | 0 | 0 | 0 | 0 | 0 | 0 | 0 | 0 | 0 | 0 | 0.21 | 0 | 0 | 0 | 0 | 0 | 0 | 0 | 0 | 2.27 | 0 | 0 | 0 | 0 | 0 | 0 | 0 | 0 | 2 | 0.79 | 0 | 0 | 0 | 0 | 0 | 0 | 0 | 0 | 0 | 0 | 0 | 0 | 0 | 0 | 0 | 0 | 0 | 0 | 0 | 0 | 0 | 0 | 0 | 0 | 0 | 0 | 0 | 0 | 0 | 0 | 0 | 0 | 0 | 0 | 0 | 0 | 0 | 0 | 0 | 0 | 0 | 0 | 0.63 | 0 | 0 | 0 | 0 | 34.5 | Pb0.63Cu2.27Sr2Y0.79Ca0.21O
0 | 0 | 0 | 0 | 0 | 0 | 0 | 1 | 0 | 0 | 0 | 0 | 0 | 0 | 0 | 0 | 0 | 0 | 0 | 0.42 | 0 | 0 | 0 | 0 | 0 | 0 | 0 | 0 | 2.27 | 0 | 0 | 0 | 0 | 0 | 0 | 0 | 0 | 1.79 | 0.79 | 0 | 0 | 0 | 0 | 0 | 0 | 0 | 0 | 0 | 0 | 0 | 0 | 0 | 0 | 0 | 0 | 0 | 0 | 0 | 0 | 0 | 0 | 0 | 0 | 0 | 0 | 0 | 0 | 0 | 0 | 0 | 0 | 0 | 0 | 0 | 0 | 0 | 0 | 0 | 0 | 0 | 0 | 0.63 | 0 | 0 | 0 | 0 | 34.5 | Pb0.63Cu2.27Sr1.79Ca0.21Y0.79Ca0.21O
0 | 0 | 0 | 0 | 0 | 0 | 0 | 1 | 0 | 0 | 0 | 0 | 0 | 0 | 0 | 0 | 0 | 0 | 0 | 0.21 | 0 | 0 | 0 | 0 | 0 | 0 | 0 | 0 | 2.27 | 0 | 0 | 0 | 0 | 0 | 0 | 0 | 0 | 1.79 | 0.79 | 0 | 0 | 0 | 0 | 0 | 0 | 0 | 0 | 0.21 | 0 | 0 | 0 | 0 | 0 | 0 | 0 | 0 | 0 | 0 | 0 | 0 | 0 | 0 | 0 | 0 | 0 | 0 | 0 | 0 | 0 | 0 | 0 | 0 | 0 | 0 | 0 | 0 | 0 | 0 | 0 | 0 | 0 | 0.63 | 0 | 0 | 0 | 0 | 66.5 | Pb0.63Cu2.27Sr1.79Cd0.21Y0.79Ca0.21O
0 | 0 | 0 | 0 | 0 | 0 | 0 | 4 | 1 | 0 | 0 | 0 | 0 | 0 | 0 | 0 | 0 | 0 | 0 | 0 | 0 | 0 | 0 | 0 | 0 | 0 | 0 | 0 | 1 | 0 | 0 | 0 | 0 | 0 | 0 | 0 | 0 | 0 | 0 | 0 | 0 | 0 | 0 | 0 | 0 | 0 | 0 | 0 | 0 | 0 | 0 | 0 | 0 | 0 | 0 | 2 | 0 | 0 | 0 | 0 | 0 | 0 | 0 | 0 | 0 | 0 | 0 | 0 | 0 | 0 | 0 | 0 | 0 | 0 | 0 | 0 | 0 | 0 | 0 | 1 | 0 | 0 | 0 | 0 | 0 | 0 | 96 | Hg1Ba2Cu1FO4
0 | 0 | 0 | 0 | 0 | 0 | 0 | 4 | 1 | 0 | 0 | 0 | 0 | 0 | 0 | 0 | 0 | 0 | 0 | 0 | 0 | 0 | 0 | 0 | 0 | 0 | 0 | 0 | 1 | 0 | 0 | 0 | 0 | 0 | 0 | 0 | 0 | 0 | 0 | 0 | 0 | 0 | 0 | 0 | 0 | 0 | 0 | 0 | 0 | 0 | 0 | 0 | 0 | 0 | 0 | 2 | 0 | 0 | 0 | 0 | 0 | 0 | 0 | 0 | 0 | 0 | 0 | 0 | 0 | 0 | 0 | 0 | 0 | 0 | 0 | 0 | 0 | 0 | 0 | 1 | 0 | 0 | 0 | 0 | 0 | 0 | 90 | Hg1Ba2Cu1FO4
0 | 0 | 0 | 0 | 0 | 0 | 0 | 4 | 1 | 0 | 0 | 0 | 0 | 0 | 0 | 0 | 0 | 0 | 0 | 0 | 0 | 0 | 0 | 0 | 0 | 0 | 0 | 0 | 1 | 0 | 0 | 0 | 0 | 0 | 0 | 0 | 0 | 0 | 0 | 0 | 0 | 0 | 0 | 0 | 0 | 0 | 0 | 0 | 0 | 0 | 0 | 0 | 0 | 0 | 0 | 2 | 0 | 0 | 0 | 0 | 0 | 0 | 0 | 0 | 0 | 0 | 0 | 0 | 0 | 0 | 0 | 0 | 0 | 0 | 0 | 0 | 0 | 0 | 0 | 1 | 0 | 0 | 0 | 0 | 0 | 0 | 88 | Hg1Ba2Cu1FO4
0 | 0 | 0 | 0 | 0 | 0 | 0 | 4 | 1 | 0 | 0 | 0 | 0 | 0 | 0 | 0 | 0 | 0 | 0 | 0 | 0 | 0 | 0 | 0 | 0 | 0 | 0 | 0 | 1 | 0 | 0 | 0 | 0 | 0 | 0 | 0 | 0 | 0 | 0 | 0 | 0 | 0 | 0 | 0 | 0 | 0 | 0 | 0 | 0 | 0 | 0 | 0 | 0 | 0 | 0 | 2 | 0 | 0 | 0 | 0 | 0 | 0 | 0 | 0 | 0 | 0 | 0 | 0 | 0 | 0 | 0 | 0 | 0 | 0 | 0 | 0 | 0 | 0 | 0 | 1 | 0 | 0 | 0 | 0 | 0 | 0 | 78 | Hg1Ba2Cu1FO4
0 | 0 | 0 | 0 | 0 | 0 | 0 | 4 | 0 | 0 | 0 | 0 | 0 | 0 | 0 | 0 | 0 | 0 | 0 | 0 | 0 | 0 | 0 | 0 | 0 | 0 | 0 | 0 | 1 | 0 | 0 | 0 | 0 | 0 | 0 | 0 | 0 | 0.15 | 0 | 0 | 0 | 0 | 0 | 0 | 0 | 0 | 0 | 0 | 0 | 0 | 0 | 0 | 0 | 0 | 0 | 0 | 1.85 | 0 | 0 | 0 | 0 | 0 | 0 | 0 | 0 | 0 | 0 | 0 | 0 | 0 | 0 | 0 | 0 | 0 | 0 | 0 | 0 | 0 | 0 | 0 | 0 | 0 | 0 | 0 | 0 | 0 | 39.2 | La1.85Sr0.15Cu1O4
0 | 0 | 0 | 0 | 0 | 0 | 0 | 6.95 | 0 | 0 | 0 | 0 | 0 | 0 | 0 | 0 | 0 | 0 | 0 | 0 | 0 | 0 | 0 | 0 | 0 | 0 | 0 | 0 | 3 | 0 | 0 | 0 | 0 | 0 | 0 | 0 | 0 | 0 | 1 | 0 | 0 | 0 | 0 | 0 | 0 | 0 | 0 | 0 | 0 | 0 | 0 | 0 | 0 | 0 | 0 | 2 | 0 | 0 | 0 | 0 | 0 | 0 | 0 | 0 | 0 | 0 | 0 | 0 | 0 | 0 | 0 | 0 | 0 | 0 | 0 | 0 | 0 | 0 | 0 | 0 | 0 | 0 | 0 | 0 | 0 | 0 | 88.5 | Y1Ba2Cu3O6.95
0 | 0 | 0 | 0 | 0 | 0 | 0 | 6.98 | 0 | 0 | 0 | 0 | 0 | 0 | 0 | 0 | 0 | 0 | 0 | 0 | 0 | 0 | 0 | 0 | 0 | 0 | 0 | 0 | 3 | 0 | 0 | 0 | 0 | 0 | 0 | 0 | 0 | 0 | 1 | 0 | 0 | 0 | 0 | 0 | 0 | 0 | 0 | 0 | 0 | 0 | 0 | 0 | 0 | 0 | 0 | 1.95 | 0.05 | 0 | 0 | 0 | 0 | 0 | 0 | 0 | 0 | 0 | 0 | 0 | 0 | 0 | 0 | 0 | 0 | 0 | 0 | 0 | 0 | 0 | 0 | 0 | 0 | 0 | 0 | 0 | 0 | 0 | 89.3 | Y1Ba1.95La0.05Cu3O6.98
0 | 0 | 0 | 0 | 0 | 0 | 0 | 6.99 | 0 | 0 | 0 | 0 | 0 | 0 | 0 | 0 | 0 | 0 | 0 | 0 | 0 | 0 | 0 | 0 | 0 | 0 | 0 | 0 | 3 | 0 | 0 | 0 | 0 | 0 | 0 | 0 | 0 | 0 | 1 | 0 | 0 | 0 | 0 | 0 | 0 | 0 | 0 | 0 | 0 | 0 | 0 | 0 | 0 | 0 | 0 | 2022-09-01 | 0.1 | 0 | 0 | 0 | 0 | 0 | 0 | 0 | 0 | 0 | 0 | 0 | 0 | 0 | 0 | 0 | 0 | 0 | 0 | 0 | 0 | 0 | 0 | 0 | 0 | 0 | 0 | 0 | 0 | 0 | 90.35 | Y1Ba1.9La0.1Cu3O6.99
0 | 0 | 0 | 0 | 0 | 0 | 0 | 2022-03-07 | 0 | 0 | 0 | 0 | 0 | 0 | 0 | 0 | 0 | 0 | 0 | 0 | 0 | 0 | 0 | 0 | 0 | 0 | 0 | 0 | 3 | 0 | 0 | 0 | 0 | 0 | 0 | 0 | 0 | 0 | 1 | 0 | 0 | 0 | 0 | 0 | 0 | 0 | 0 | 0 | 0 | 0 | 0 | 0 | 0 | 0 | 0 | 2022-08-01 | 0.2 | 0 | 0 | 0 | 0 | 0 | 0 | 0 | 0 | 0 | 0 | 0 | 0 | 0 | 0 | 0 | 0 | 0 | 0 | 0 | 0 | 0 | 0 | 0 | 0 | 0 | 0 | 0 | 0 | 0 | 88.7 | Y1Ba1.8La0.2Cu3O7.03
0 | 0 | 0 | 0 | 0 | 0 | 0 | 2022-01-07 | 0 | 0 | 0 | 0 | 0 | 0 | 0 | 0 | 0 | 0 | 0 | 0 | 0 | 0 | 0 | 0 | 0 | 0 | 0 | 0 | 3 | 0 | 0 | 0 | 0 | 0 | 0 | 0 | 0 | 0 | 1 | 0 | 0 | 0 | 0 | 0 | 0 | 0 | 0 | 0 | 0 | 0 | 0 | 0 | 0 | 0 | 0 | 2022-07-01 | 0.3 | 0 | 0 | 0 | 0 | 0 | 0 | 0 | 0 | 0 | 0 | 0 | 0 | 0 | 0 | 0 | 0 | 0 | 0 | 0 | 0 | 0 | 0 | 0 | 0 | 0 | 0 | 0 | 0 | 0 | 80.5 | Y1Ba1.7La0.3Cu3O7.1
0 | 0 | 0 | 0 | 0 | 0 | 0 | 7.14 | 0 | 0 | 0 | 0 | 0 | 0 | 0 | 0 | 0 | 0 | 0 | 0 | 0 | 0 | 0 | 0 | 0 | 0 | 0 | 0 | 3 | 0 | 0 | 0 | 0 | 0 | 0 | 0 | 0 | 0 | 1 | 0 | 0 | 0 | 0 | 0 | 0 | 0 | 0 | 0 | 0 | 0 | 0 | 0 | 0 | 0 | 0 | 2022-06-01 | 0.4 | 0 | 0 | 0 | 0 | 0 | 0 | 0 | 0 | 0 | 0 | 0 | 0 | 0 | 0 | 0 | 0 | 0 | 0 | 0 | 0 | 0 | 0 | 0 | 0 | 0 | 0 | 0 | 0 | 0 | 68.15 | Y1Ba1.6La0.4Cu3O7.14
0 | 0 | 0 | 0 | 0 | 0 | 0 | 7.17 | 0 | 0 | 0 | 0 | 0 | 0 | 0 | 0 | 0 | 0 | 0 | 0 | 0 | 0 | 0 | 0 | 0 | 0 | 0 | 0 | 3 | 0 | 0 | 0 | 0 | 0 | 0 | 0 | 0 | 0 | 1 | 0 | 0 | 0 | 0 | 0 | 0 | 0 | 0 | 0 | 0 | 0 | 0 | 0 | 0 | 0 | 0 | 2022-05-01 | 0.5 | 0 | 0 | 0 | 0 | 0 | 0 | 0 | 0 | 0 | 0 | 0 | 0 | 0 | 0 | 0 | 0 | 0 | 0 | 0 | 0 | 0 | 0 | 0 | 0 | 0 | 0 | 0 | 0 | 0 | 54.1 | Y1Ba1.5La0.5Cu3O7.17
0 | 0 | 0 | 0 | 0 | 0 | 0 | 6.965 | 0 | 0 | 0 | 0 | 0 | 0 | 0 | 0 | 0 | 0 | 0 | 0 | 0 | 0 | 0 | 0 | 0 | 0 | 0 | 0 | 3 | 0 | 0 | 0 | 0 | 0 | 0 | 0 | 0 | 0 | 1 | 0 | 0 | 0 | 0 | 0 | 0 | 0 | 0 | 0 | 0 | 0 | 0 | 0 | 0 | 0 | 0 | 2 | 0 | 0 | 0 | 0 | 0 | 0 | 0 | 0 | 0 | 0 | 0 | 0 | 0 | 0 | 0 | 0 | 0 | 0 | 0 | 0 | 0 | 0 | 0 | 0 | 0 | 0 | 0 | 0 | 0 | 0 | 88.5 | Y1Ba2Cu3O6.965
0 | 0 | 0 | 0 | 0 | 0 | 0 | 6.965 | 0 | 0 | 0 | 0 | 0 | 0 | 0 | 0 | 0 | 0 | 0 | 0 | 0 | 0 | 0 | 0 | 0 | 0 | 0 | 0 | 3 | 0 | 0 | 0 | 0 | 0 | 0 | 0 | 0 | 0 | 0.95 | 0 | 0 | 0 | 0 | 0 | 0 | 0 | 0 | 0 | 0 | 0 | 0 | 0 | 0 | 0 | 0 | 2 | 0 | 0 | 0.05 | 0 | 0 | 0 | 0 | 0 | 0 | 0 | 0 | 0 | 0 | 0 | 0 | 0 | 0 | 0 | 0 | 0 | 0 | 0 | 0 | 0 | 0 | 0 | 0 | 0 | 0 | 0 | 88 | Y0.95Pr0.05Ba2Cu3O6.965
0 | 0 | 0 | 0 | 0 | 0 | 0 | 6.965 | 0 | 0 | 0 | 0 | 0 | 0 | 0 | 0 | 0 | 0 | 0 | 0 | 0 | 0 | 0 | 0 | 0 | 0 | 0 | 0 | 3 | 0 | 0 | 0 | 0 | 0 | 0 | 0 | 0 | 0 | 0.9 | 0 | 0 | 0 | 0 | 0 | 0 | 0 | 0 | 0 | 0 | 0 | 0 | 0 | 0 | 0 | 0 | 2 | 0 | 0 | 0.1 | 0 | 0 | 0 | 0 | 0 | 0 | 0 | 0 | 0 | 0 | 0 | 0 | 0 | 0 | 0 | 0 | 0 | 0 | 0 | 0 | 0 | 0 | 0 | 0 | 0 | 0 | 0 | 85 | Y0.9Pr0.1Ba2Cu3O6.965
0 | 0 | 0 | 0 | 0 | 0 | 0 | 6.965 | 0 | 0 | 0 | 0 | 0 | 0 | 0 | 0 | 0 | 0 | 0 | 0 | 0 | 0 | 0 | 0 | 0 | 0 | 0 | 0 | 3 | 0 | 0 | 0 | 0 | 0 | 0 | 0 | 0 | 0 | 0.8 | 0 | 0 | 0 | 0 | 0 | 0 | 0 | 0 | 0 | 0 | 0 | 0 | 0 | 0 | 0 | 0 | 2 | 0 | 0 | 0.2 | 0 | 0 | 0 | 0 | 0 | 0 | 0 | 0 | 0 | 0 | 0 | 0 | 0 | 0 | 0 | 0 | 0 | 0 | 0 | 0 | 0 | 0 | 0 | 0 | 0 | 0 | 0 | 70 | Y0.8Pr0.2Ba2Cu3O6.965
0 | 0 | 0 | 0 | 0 | 0 | 0 | 6.965 | 0 | 0 | 0 | 0 | 0 | 0 | 0 | 0 | 0 | 0 | 0 | 0 | 0 | 0 | 0 | 0 | 0 | 0 | 0 | 0 | 3 | 0 | 0 | 0 | 0 | 0 | 0 | 0 | 0 | 0 | 0.7 | 0 | 0 | 0 | 0 | 0 | 0 | 0 | 0 | 0 | 0 | 0 | 0 | 0 | 0 | 0 | 0 | 2 | 0 | 0 | 0.3 | 0 | 0 | 0 | 0 | 0 | 0 | 0 | 0 | 0 | 0 | 0 | 0 | 0 | 0 | 0 | 0 | 0 | 0 | 0 | 0 | 0 | 0 | 0 | 0 | 0 | 0 | 0 | 55 | Y0.7Pr0.3Ba2Cu3O6.965
0 | 0 | 0 | 0 | 0 | 0 | 0 | 6.965 | 0 | 0 | 0 | 0 | 0 | 0 | 0 | 0 | 0 | 0 | 0 | 0 | 0 | 0 | 0 | 0 | 0 | 0 | 0 | 0 | 3 | 0 | 0 | 0 | 0 | 0 | 0 | 0 | 0 | 0 | 0.6 | 0 | 0 | 0 | 0 | 0 | 0 | 0 | 0 | 0 | 0 | 0 | 0 | 0 | 0 | 0 | 0 | 2 | 0 | 0 | 0.4 | 0 | 0 | 0 | 0 | 0 | 0 | 0 | 0 | 0 | 0 | 0 | 0 | 0 | 0 | 0 | 0 | 0 | 0 | 0 | 0 | 0 | 0 | 0 | 0 | 0 | 0 | 0 | 35 | Y0.6Pr0.4Ba2Cu3O6.965
0 | 0 | 0 | 0 | 0 | 0 | 0 | 6.965 | 0 | 0 | 0 | 0 | 0 | 0 | 0 | 0 | 0 | 0 | 0 | 0 | 0 | 0 | 0 | 0 | 0 | 0 | 0 | 0 | 3 | 0 | 0 | 0 | 0 | 0 | 0 | 0 | 0 | 0 | 0.5 | 0 | 0 | 0 | 0 | 0 | 0 | 0 | 0 | 0 | 0 | 0 | 0 | 0 | 0 | 0 | 0 | 2 | 0 | 0 | 0.5 | 0 | 0 | 0 | 0 | 0 | 0 | 0 | 0 | 0 | 0 | 0 | 0 | 0 | 0 | 0 | 0 | 0 | 0 | 0 | 0 | 0 | 0 | 0 | 0 | 0 | 0 | 0 | 10 | Y0.5Pr0.5Ba2Cu3O6.965
0 | 0 | 0 | 0 | 0 | 0 | 0 | 1 | 0 | 0 | 0 | 0 | 0 | 0 | 0 | 0 | 0 | 0 | 0 | 0 | 0 | 0 | 0 | 0 | 0 | 0 | 0 | 0 | 2.85 | 0 | 0 | 0 | 0 | 0 | 0 | 0 | 0 | 0 | 1 | 0 | 0 | 0 | 0 | 0 | 0 | 0 | 0 | 0 | 0 | 0 | 0 | 0 | 0 | 0 | 0 | 2 | 0 | 0 | 0 | 0 | 0 | 0 | 0 | 0 | 0 | 0 | 0 | 0 | 0 | 0 | 0 | 0 | 0 | 0 | 0 | 0 | 0 | 0 | 0.15 | 0 | 0 | 0 | 0 | 0 | 0 | 0 | 90 | Y1Ba2Cu2.85Au0.15O
0 | 0 | 0 | 0 | 0 | 0 | 0 | 1 | 0 | 0 | 0 | 0 | 0 | 0 | 0 | 0 | 0 | 0 | 0 | 0 | 0 | 0 | 0 | 0 | 0 | 0 | 0 | 0 | 2022-07-02 | 0 | 0 | 0 | 0 | 0 | 0 | 0 | 0 | 0 | 1 | 0 | 0 | 0 | 0 | 0 | 0 | 0 | 0 | 0 | 0 | 0 | 0 | 0 | 0 | 0 | 0 | 2 | 0 | 0 | 0 | 0 | 0 | 0 | 0 | 0 | 0 | 0 | 0 | 0 | 0 | 0 | 0 | 0 | 0 | 0 | 0 | 0 | 0 | 0 | 0.3 | 0 | 0 | 0 | 0 | 0 | 0 | 0 | 88 | Y1Ba2Cu2.7Au0.3O
0 | 0 | 0 | 0 | 0 | 0 | 0 | 1 | 0 | 0 | 0 | 0 | 0 | 0 | 0 | 0 | 0 | 0 | 0 | 2 | 0 | 0 | 0 | 0 | 0 | 0 | 0 | 0 | 3 | 0 | 0 | 0 | 0 | 0 | 0 | 0 | 0 | 2 | 0 | 0 | 0 | 0 | 0 | 0 | 0 | 0 | 0 | 0 | 0 | 0 | 0 | 0 | 0 | 0 | 0 | 0 | 0 | 0 | 0 | 0 | 0 | 0 | 0 | 0 | 0 | 0 | 0 | 0 | 0 | 0 | 0 | 0 | 0 | 0 | 0 | 0 | 0 | 0 | 0 | 0 | 0 | 0.3 | 2022-07-01 | 0 | 0 | 0 | 108.55 | Bi1.7Pb0.3Sr2Ca2Cu3O
0 | 0 | 0 | 0 | 0 | 0 | 0 | 1 | 0 | 0 | 0 | 0 | 0 | 0 | 0 | 0 | 0 | 0 | 0 | 2 | 0 | 0 | 0 | 0 | 0 | 0 | 0 | 0 | 3 | 0 | 0 | 0 | 0 | 0 | 0 | 0 | 0 | 2 | 0 | 0 | 0 | 0 | 0 | 0 | 0 | 0 | 0 | 0 | 0 | 0 | 0 | 0 | 0 | 0 | 0.1 | 0 | 0 | 0 | 0 | 0 | 0 | 0 | 0 | 0 | 0 | 0 | 0 | 0 | 0 | 0 | 0 | 0 | 0 | 0 | 0 | 0 | 0 | 0 | 0 | 0 | 0 | 3 | 2022-07-01 | 0 | 0 | 0 | 109.05 | Bi1.7Pb3Sr2Ca2Cu3Cs0.1O
0 | 0 | 0 | 0 | 0 | 0 | 0 | 1 | 0 | 0 | 0 | 0 | 0 | 0 | 0 | 0 | 0 | 0 | 0 | 2 | 0 | 0 | 0 | 0 | 0 | 0 | 0 | 0 | 3 | 0 | 0 | 0 | 0 | 0 | 0 | 0 | 0 | 2 | 0 | 0 | 0 | 0 | 0 | 0 | 0 | 0 | 0 | 0 | 0 | 0 | 0 | 0 | 0 | 0 | 0.2 | 0 | 0 | 0 | 0 | 0 | 0 | 0 | 0 | 0 | 0 | 0 | 0 | 0 | 0 | 0 | 0 | 0 | 0 | 0 | 0 | 0 | 0 | 0 | 0 | 0 | 0 | 0.3 | 2022-07-01 | 0 | 0 | 0 | 108.65 | Bi1.7Pb0.3Sr2Ca2Cu3Cs0.2O
0 | 0 | 0 | 0 | 0 | 0 | 0 | 1 | 0 | 0 | 0 | 0 | 0 | 0 | 0 | 0 | 0 | 0 | 0 | 2 | 0 | 0 | 0 | 0 | 0 | 0 | 0 | 0 | 3 | 0 | 0 | 0 | 0 | 0 | 0 | 0 | 0 | 2 | 0 | 0 | 0 | 0 | 0 | 0 | 0 | 0 | 0 | 0 | 0 | 0 | 0 | 0 | 0 | 0 | 0.3 | 0 | 0 | 0 | 0 | 0 | 0 | 0 | 0 | 0 | 0 | 0 | 0 | 0 | 0 | 0 | 0 | 0 | 0 | 0 | 0 | 0 | 0 | 0 | 0 | 0 | 0 | 0.3 | 2022-07-01 | 0 | 0 | 0 | 109 | Bi1.7Pb0.3Sr2Ca2Cu3Cs0.3O
0 | 0 | 0 | 0 | 0 | 0 | 0 | 1 | 0 | 0 | 0 | 0 | 0 | 0 | 0 | 0 | 0 | 0 | 0 | 2 | 0 | 0 | 0 | 0 | 0 | 0 | 0 | 0 | 3 | 0 | 0 | 0 | 0 | 0 | 0 | 0 | 0 | 2 | 0 | 0 | 0 | 0 | 0 | 0 | 0 | 0 | 0 | 0 | 0 | 0 | 0 | 0 | 0 | 0 | 0.4 | 0 | 0 | 0 | 0 | 0 | 0 | 0 | 0 | 0 | 0 | 0 | 0 | 0 | 0 | 0 | 0 | 0 | 0 | 0 | 0 | 0 | 0 | 0 | 0 | 0 | 0 | 0.3 | 2022-07-01 | 0 | 0 | 0 | 107.3 | Bi1.7Pb0.3Sr2Ca2Cu3Cs0.4O
0 | 0 | 0 | 0 | 0 | 0 | 0 | 1 | 0 | 0 | 0 | 0 | 0 | 0 | 0 | 0 | 0 | 0 | 0 | 2 | 0 | 0 | 0 | 0 | 0 | 0 | 0 | 0 | 3 | 0 | 0 | 0 | 0 | 0 | 0 | 0 | 0 | 2 | 0 | 0 | 0 | 0 | 0 | 0 | 0 | 0 | 0 | 0 | 0 | 0 | 0 | 0 | 0 | 0 | 0.5 | 0 | 0 | 0 | 0 | 0 | 0 | 0 | 0 | 0 | 0 | 0 | 0 | 0 | 0 | 0 | 0 | 0 | 0 | 0 | 0 | 0 | 0 | 0 | 0 | 0 | 0 | 0.3 | 2022-07-01 | 0 | 0 | 0 | 108.55 | Bi1.7Pb0.3Sr2Ca2Cu3Cs0.5O
0 | 0 | 0 | 0 | 0 | 0 | 0 | 1 | 0 | 0 | 0 | 0 | 0 | 0 | 0 | 0 | 0 | 0 | 0 | 2 | 0 | 0 | 0 | 0 | 0 | 0 | 0 | 0 | 3 | 0 | 0 | 0 | 0 | 0 | 0 | 0 | 0 | 2 | 0 | 0 | 0 | 0 | 0 | 0 | 0 | 0 | 0 | 0 | 0 | 0 | 0 | 0 | 0 | 0 | 0.6 | 0 | 0 | 0 | 0 | 0 | 0 | 0 | 0 | 0 | 0 | 0 | 0 | 0 | 0 | 0 | 0 | 0 | 0 | 0 | 0 | 0 | 0 | 0 | 0 | 0 | 0 | 0.3 | 2022-07-01 | 0 | 0 | 0 | 108 | Bi1.7Pb0.3Sr2Ca2Cu3Cs0.6O
0 | 0 | 0 | 0 | 0 | 0 | 0 | 1 | 0 | 0 | 0 | 0 | 0 | 0 | 0 | 0 | 0 | 0 | 0 | 2 | 0 | 0 | 0 | 0 | 0 | 0 | 0 | 0 | 3 | 0 | 0 | 0 | 0 | 0 | 0 | 0 | 0 | 2 | 0 | 0 | 0 | 0 | 0 | 0 | 0 | 0 | 0 | 0 | 0 | 0 | 0 | 0 | 0 | 0 | 0.7 | 0 | 0 | 0 | 0 | 0 | 0 | 0 | 0 | 0 | 0 | 0 | 0 | 0 | 0 | 0 | 0 | 0 | 0 | 0 | 0 | 0 | 0 | 0 | 0 | 0 | 0 | 0.3 | 2022-07-01 | 0 | 0 | 0 | 108.95 | Bi1.7Pb0.3Sr2Ca2Cu3Cs0.7O
0 | 0 | 0 | 0 | 0 | 0 | 0 | 1 | 0 | 0 | 0 | 0 | 0 | 0 | 0 | 0 | 0 | 0 | 0 | 2 | 0 | 0 | 0 | 0 | 0 | 0 | 0 | 0 | 3 | 0 | 0 | 0 | 0 | 0 | 0 | 0 | 0 | 2 | 0 | 0 | 0 | 0 | 0 | 0 | 0 | 0 | 0 | 0 | 0 | 0 | 0 | 0 | 0 | 0 | 0.8 | 0 | 0 | 0 | 0 | 0 | 0 | 0 | 0 | 0 | 0 | 0 | 0 | 0 | 0 | 0 | 0 | 0 | 0 | 0 | 0 | 0 | 0 | 0 | 0 | 0 | 0 | 0.3 | 2022-07-01 | 0 | 0 | 0 | 108.5 | Bi1.7Pb0.3Sr2Ca2Cu3Cs0.8O
0 | 0 | 0 | 0 | 0 | 0 | 0 | 1 | 0 | 0 | 0 | 0 | 0 | 0 | 0 | 0 | 0 | 0 | 0 | 2 | 0 | 0 | 0 | 0 | 0 | 0 | 0 | 0 | 3 | 0 | 0 | 0 | 0 | 0 | 0 | 0 | 0 | 2 | 0 | 0 | 0 | 0 | 0 | 0 | 0 | 0 | 0 | 0 | 0 | 0 | 0 | 0 | 0 | 0 | 0.9 | 0 | 0 | 0 | 0 | 0 | 0 | 0 | 0 | 0 | 0 | 0 | 0 | 0 | 0 | 0 | 0 | 0 | 0 | 0 | 0 | 0 | 0 | 0 | 0 | 0 | 0 | 0.3 | 0.7 | 0 | 0 | 0 | 108.95 | Bi0.7Pb0.3Sr2Ca2Cu3Cs0.9O
0 | 0 | 0 | 0 | 0 | 0 | 0 | 1 | 0 | 0 | 0 | 0 | 0 | 0 | 0 | 0 | 0 | 0 | 0 | 2 | 0 | 0 | 0 | 0 | 0 | 0 | 0 | 0 | 3 | 0 | 0 | 0 | 0 | 0 | 0 | 0 | 0 | 2 | 0 | 0 | 0 | 0 | 0 | 0 | 0 | 0 | 0 | 0 | 0 | 0 | 0 | 0 | 0 | 0 | 1 | 0 | 0 | 0 | 0 | 0 | 0 | 0 | 0 | 0 | 0 | 0 | 0 | 0 | 0 | 0 | 0 | 0 | 0 | 0 | 0 | 0 | 0 | 0 | 0 | 0 | 0 | 0.3 | 2022-07-01 | 0 | 0 | 0 | 108.5 | Bi1.7Pb0.3Sr2Ca2Cu3Cs1O
0 | 0 | 0 | 0 | 0 | 0 | 0 | 8 | 0 | 0 | 0 | 0 | 0 | 0 | 0 | 0 | 0 | 0 | 0 | 0.1 | 0 | 0 | 0 | 0 | 0 | 0 | 0 | 0 | 4 | 0 | 0 | 0 | 0 | 0 | 0 | 0 | 0 | 0 | 0.8 | 0 | 0 | 0 | 0 | 0 | 0 | 0 | 0 | 0 | 0 | 0 | 0 | 0 | 0 | 0 | 0 | 2 | 0 | 0.1 | 0 | 0 | 0 | 0 | 0 | 0 | 0 | 0 | 0 | 0 | 0 | 0 | 0 | 0 | 0 | 0 | 0 | 0 | 0 | 0 | 0 | 0 | 0 | 0 | 0 | 0 | 0 | 0 | 63 | Y0.8Ce0.1Ca0.1Ba2Cu4O8
0 | 0 | 0 | 0 | 0 | 0 | 0 | 8.28 | 0 | 0 | 0 | 0 | 0 | 0 | 0 | 0 | 0 | 0 | 0 | 2 | 0 | 0 | 0 | 0 | 0 | 0 | 0 | 0 | 3 | 0 | 0 | 0 | 0 | 0 | 0 | 0 | 0 | 0 | 0 | 0 | 0 | 0 | 0 | 0 | 0 | 0 | 0 | 0 | 0 | 0 | 0 | 0 | 0 | 0 | 0 | 2 | 0 | 0 | 0 | 0 | 0 | 0 | 0 | 0 | 0 | 0 | 0 | 0 | 0 | 0 | 0 | 0 | 0 | 0 | 0 | 0 | 0 | 0 | 0 | 1 | 0 | 0 | 0 | 0 | 0 | 0 | 118.5 | Hg1Ba2Ca2Cu3O8.28
0 | 0 | 0 | 0 | 0 | 0 | 0 | 8.35 | 0 | 0 | 0 | 0 | 0 | 0 | 0 | 0 | 0 | 0 | 0 | 2 | 0 | 0 | 0 | 0 | 0 | 0 | 0 | 0 | 3 | 0 | 0 | 0 | 0 | 0 | 0 | 0 | 0 | 0 | 0 | 0 | 0 | 0 | 0 | 0 | 0 | 0 | 0 | 0 | 0 | 0 | 0 | 0 | 0 | 0 | 0 | 2 | 0 | 0 | 0 | 0 | 0 | 0 | 0 | 0 | 0 | 0 | 0 | 0 | 0 | 0 | 0 | 0 | 0 | 0 | 0 | 0 | 0 | 0 | 0 | 1 | 0 | 0 | 0 | 0 | 0 | 0 | 134 | Hg1Ba2Ca2Cu3O8.35
0 | 0 | 0 | 0 | 0 | 0 | 0 | 1 | 0 | 0 | 0 | 0 | 0 | 0 | 0 | 0 | 0 | 0 | 0 | 0 | 0 | 0 | 0 | 0 | 0 | 0 | 0 | 0 | 3 | 0 | 0 | 0 | 0 | 0 | 0 | 0 | 0 | 0.25 | 0 | 0 | 0 | 0 | 0 | 0 | 0 | 0 | 0 | 0 | 0 | 0 | 0 | 0 | 0 | 0 | 0 | 1.75 | 0 | 0 | 0.3 | 0.7 | 0 | 0 | 0 | 0 | 0 | 0 | 0 | 0 | 0 | 0 | 0 | 0 | 0 | 0 | 0 | 0 | 0 | 0 | 0 | 0 | 0 | 0 | 0 | 0 | 0 | 0 | 24 | Nd0.7Pr0.3Ba1.75Sr0.25Cu3O
0 | 0 | 0 | 0 | 0 | 0 | 0 | 1 | 0 | 0 | 0 | 0 | 0 | 0 | 0 | 0 | 0 | 0 | 0 | 0 | 0 | 0 | 0 | 0 | 0 | 0 | 0 | 0 | 3 | 0 | 0 | 0 | 0 | 0 | 0 | 0 | 0 | 0.5 | 0 | 0 | 0 | 0 | 0 | 0 | 0 | 0 | 0 | 0 | 0 | 0 | 0 | 0 | 0 | 0 | 0 | 2022-05-01 | 0 | 0 | 0.3 | 0.7 | 0 | 0 | 0 | 0 | 0 | 0 | 0 | 0 | 0 | 0 | 0 | 0 | 0 | 0 | 0 | 0 | 0 | 0 | 0 | 0 | 0 | 0 | 0 | 0 | 0 | 0 | 26 | Nd0.7Pr0.3Ba1.5Sr0.5Cu3O
0 | 0 | 0 | 0 | 0 | 0 | 0 | 1 | 0 | 0 | 0 | 0 | 0 | 0 | 0 | 0 | 0 | 0 | 0 | 0 | 0 | 0 | 0 | 0 | 0 | 0 | 0 | 0 | 3 | 0 | 0 | 0 | 0 | 0 | 0 | 0 | 0 | 0.75 | 0 | 0 | 0 | 0 | 0 | 0 | 0 | 0 | 0 | 0 | 0 | 0 | 0 | 0 | 0 | 0 | 0 | 1.25 | 0 | 0 | 0.3 | 0.7 | 0 | 0 | 0 | 0 | 0 | 0 | 0 | 0 | 0 | 0 | 0 | 0 | 0 | 0 | 0 | 0 | 0 | 0 | 0 | 0 | 0 | 0 | 0 | 0 | 0 | 0 | 27 | Nd0.7Pr0.3Ba1.25Sr0.75Cu3O
0 | 0 | 0 | 0 | 0 | 0 | 0 | 1 | 0 | 0 | 0 | 0 | 0 | 0 | 0 | 0 | 0 | 0 | 0 | 0 | 0 | 0 | 0 | 0 | 0 | 0 | 0 | 0 | 3 | 0 | 0 | 0 | 0 | 0 | 0 | 0 | 0 | 0.85 | 0 | 0 | 0 | 0 | 0 | 0 | 0 | 0 | 0 | 0 | 0 | 0 | 0 | 0 | 0 | 0 | 0 | 1.15 | 0 | 0 | 0.3 | 0.7 | 0 | 0 | 0 | 0 | 0 | 0 | 0 | 0 | 0 | 0 | 0 | 0 | 0 | 0 | 0 | 0 | 0 | 0 | 0 | 0 | 0 | 0 | 0 | 0 | 0 | 0 | 29 | Nd0.7Pr0.3Ba1.15Sr0.85Cu3O
0 | 0 | 0 | 0 | 0 | 0 | 0 | 6.87 | 0 | 0 | 0 | 0 | 0 | 0 | 0 | 0 | 0 | 0 | 0 | 0 | 0 | 0 | 0 | 0 | 0 | 0 | 0 | 0 | 3 | 0 | 0 | 0 | 0 | 0 | 0 | 0 | 0 | 1 | 0 | 0 | 0 | 0 | 0 | 0 | 0 | 0 | 0 | 0 | 0 | 0 | 0 | 0 | 0 | 0 | 0 | 1 | 0 | 0 | 0.3 | 0.7 | 0 | 0 | 0 | 0 | 0 | 0 | 0 | 0 | 0 | 0 | 0 | 0 | 0 | 0 | 0 | 0 | 0 | 0 | 0 | 0 | 0 | 0 | 0 | 0 | 0 | 0 | 34 | Nd0.7Pr0.3Ba1Sr1Cu3O6.87
0 | 0 | 0 | 0 | 0 | 0 | 0 | 7 | 0 | 0 | 0 | 0 | 0 | 0 | 0 | 0 | 0 | 0 | 0 | 0 | 0 | 0 | 0 | 0 | 0 | 0 | 0 | 0 | 3 | 0 | 0 | 0 | 0 | 0 | 0 | 0 | 0 | 0.75 | 0 | 0 | 0 | 0 | 0 | 0 | 0 | 0 | 0 | 0 | 0 | 0 | 0 | 0 | 0 | 0 | 0 | 1.25 | 0 | 0 | 0.3 | 0.7 | 0 | 0 | 0 | 0 | 0 | 0 | 0 | 0 | 0 | 0 | 0 | 0 | 0 | 0 | 0 | 0 | 0 | 0 | 0 | 0 | 0 | 0 | 0 | 0 | 0 | 0 | 34 | Nd0.7Pr0.3Ba1.25Sr0.75Cu3O7
0 | 0 | 0 | 0 | 0 | 0 | 0 | 7 | 0 | 0 | 0 | 0 | 0 | 0 | 0 | 0 | 0 | 0 | 0 | 0 | 0 | 0 | 0 | 0 | 0 | 0 | 0 | 0 | 3 | 0 | 0 | 0 | 0 | 0 | 0 | 0 | 0 | 0.85 | 0 | 0 | 0 | 0 | 0 | 0 | 0 | 0 | 0 | 0 | 0 | 0 | 0 | 0 | 0 | 0 | 0 | 1.15 | 0 | 0 | 0.3 | 0.7 | 0 | 0 | 0 | 0 | 0 | 0 | 0 | 0 | 0 | 0 | 0 | 0 | 0 | 0 | 0 | 0 | 0 | 0 | 0 | 0 | 0 | 0 | 0 | 0 | 0 | 0 | 38 | Nd0.7Pr0.3Ba1.15Sr0.85Cu3O7
0 | 0 | 0 | 0 | 0 | 0 | 0 | 7 | 0 | 0 | 0 | 0 | 0 | 0 | 0 | 0 | 0 | 0 | 0 | 0 | 0 | 0 | 0 | 0 | 0 | 0 | 0 | 0 | 3 | 0 | 0 | 0 | 0 | 0 | 0 | 0 | 0 | 1 | 0 | 0 | 0 | 0 | 0 | 0 | 0 | 0 | 0 | 0 | 0 | 0 | 0 | 0 | 0 | 0 | 0 | 1 | 0 | 0 | 0.3 | 0.7 | 0 | 0 | 0 | 0 | 0 | 0 | 0 | 0 | 0 | 0 | 0 | 0 | 0 | 0 | 0 | 0 | 0 | 0 | 0 | 0 | 0 | 0 | 0 | 0 | 0 | 0 | 44 | Nd0.7Pr0.3Ba1Sr1Cu3O7
0 | 0 | 0 | 0 | 0 | 0.5 | 0 | 4 | 0 | 0 | 0 | 0 | 0 | 0 | 0 | 0 | 0 | 0 | 0 | 0 | 0 | 0 | 0 | 0 | 0 | 0 | 0 | 0 | 1 | 0 | 0 | 0 | 0 | 0 | 0 | 0 | 0 | 0 | 0 | 0 | 0 | 0 | 0 | 0 | 0 | 0 | 0 | 0 | 0 | 0 | 0 | 0 | 0 | 0 | 0 | 2 | 0 | 0 | 0 | 0 | 0 | 0 | 0 | 0 | 0 | 0 | 0 | 0 | 0 | 0 | 0 | 0 | 0 | 0 | 0 | 0 | 0 | 0 | 0 | 0.5 | 0 | 0 | 0 | 0 | 0 | 0 | 63 | Hg0.5C0.5Ba2Cu1O4
0 | 0 | 0 | 0 | 0 | 0 | 0 | 8 | 0 | 0 | 0 | 0 | 0 | 0 | 0 | 0 | 0 | 0 | 0 | 0.05 | 0 | 0 | 0 | 0 | 0 | 0 | 0 | 0 | 4 | 0 | 0 | 0 | 0 | 0 | 0 | 0 | 0 | 0 | 0.95 | 0 | 0 | 0 | 0 | 0 | 0 | 0 | 0 | 0 | 0 | 0 | 0 | 0 | 0 | 0 | 0 | 2 | 0 | 0 | 0 | 0 | 0 | 0 | 0 | 0 | 0 | 0 | 0 | 0 | 0 | 0 | 0 | 0 | 0 | 0 | 0 | 0 | 0 | 0 | 0 | 0 | 0 | 0 | 0 | 0 | 0 | 0 | 87.2 | Y0.95Ca0.05Ba2Cu4O8
0 | 0 | 0 | 0 | 0 | 0 | 0 | 8 | 0 | 0 | 0 | 0 | 0 | 0 | 0 | 0 | 0 | 0 | 0 | 0.12 | 0 | 0 | 0 | 0 | 0 | 0 | 0 | 0 | 4 | 0 | 0 | 0 | 0 | 0 | 0 | 0 | 0 | 0 | 0.88 | 0 | 0 | 0 | 0 | 0 | 0 | 0 | 0 | 0 | 0 | 0 | 0 | 0 | 0 | 0 | 0 | 2 | 0 | 0 | 0 | 0 | 0 | 0 | 0 | 0 | 0 | 0 | 0 | 0 | 0 | 0 | 0 | 0 | 0 | 0 | 0 | 0 | 0 | 0 | 0 | 0 | 0 | 0 | 0 | 0 | 0 | 0 | 88.5 | Y0.88Ca0.12Ba2Cu4O8
0 | 0 | 0 | 0 | 0 | 0 | 0 | 8 | 0 | 0 | 0 | 0 | 0 | 0 | 0 | 0 | 0 | 0 | 0 | 0.15 | 0 | 0 | 0 | 0 | 0 | 0 | 0 | 0 | 4 | 0 | 0 | 0 | 0 | 0 | 0 | 0 | 0 | 0 | 0.85 | 0 | 0 | 0 | 0 | 0 | 0 | 0 | 0 | 0 | 0 | 0 | 0 | 0 | 0 | 0 | 0 | 2 | 0 | 0 | 0 | 0 | 0 | 0 | 0 | 0 | 0 | 0 | 0 | 0 | 0 | 0 | 0 | 0 | 0 | 0 | 0 | 0 | 0 | 0 | 0 | 0 | 0 | 0 | 0 | 0 | 0 | 0 | 87.8 | Y0.85Ca0.15Ba2Cu4O8
0 | 0 | 0 | 0 | 0 | 0 | 0 | 1 | 0 | 0 | 0 | 0 | 0 | 0 | 0 | 0 | 0 | 0 | 0 | 2 | 0 | 0 | 0 | 0 | 0 | 0 | 0 | 0 | 3 | 0 | 0 | 0 | 0 | 0 | 0 | 0 | 0 | 2 | 0 | 0 | 0 | 0 | 0 | 0 | 0 | 0 | 0 | 0 | 0 | 0 | 0 | 0 | 0 | 0 | 0 | 0 | 0 | 0 | 0 | 0 | 0 | 0 | 0 | 0 | 0 | 0 | 0 | 0 | 0 | 0 | 0 | 0 | 0 | 0 | 0 | 0 | 0 | 0 | 0 | 0 | 0 | 0.4 | 2022-06-01 | 0 | 0 | 0 | 109.8 | Bi1.6Pb0.4Sr2Ca2Cu3O
0 | 0 | 0 | 0 | 0 | 0 | 0 | 0.2 | 0.8 | 0 | 0 | 0 | 0 | 0 | 0 | 0 | 0 | 0 | 0 | 2 | 0 | 0 | 0 | 0 | 0 | 0 | 0 | 0 | 3 | 0 | 0 | 0 | 0 | 0 | 0 | 0 | 0 | 2 | 0 | 0 | 0 | 0 | 0 | 0 | 0 | 0 | 0 | 0 | 0 | 0 | 0 | 0 | 0 | 0 | 0 | 0 | 0 | 0 | 0 | 0 | 0 | 0 | 0 | 0 | 0 | 0 | 0 | 0 | 0 | 0 | 0 | 0 | 0 | 0 | 0 | 0 | 0 | 0 | 0 | 0 | 0 | 0.4 | 2022-06-01 | 0 | 0 | 0 | 109.9 | Bi1.6Pb0.4Sr2Ca2Cu3F0.8O0.2
0 | 0 | 0 | 0 | 0 | 0 | 0 | 0.2 | 0.8 | 0 | 0 | 0 | 0 | 0 | 0 | 0 | 0 | 0 | 0.02 | 2 | 0 | 0 | 0 | 0 | 0 | 0 | 0 | 0 | 3 | 0 | 0 | 0 | 0 | 0 | 0 | 0 | 0 | 1.98 | 0 | 0 | 0 | 0 | 0 | 0 | 0 | 0 | 0 | 0 | 0 | 0 | 0 | 0 | 0 | 0 | 0 | 0 | 0 | 0 | 0 | 0 | 0 | 0 | 0 | 0 | 0 | 0 | 0 | 0 | 0 | 0 | 0 | 0 | 0 | 0 | 0 | 0 | 0 | 0 | 0 | 0 | 0 | 0.4 | 2022-06-01 | 0 | 0 | 0 | 106.6 | Bi1.6Pb0.4Sr1.98K0.02Ca2Cu3F0.8O0.20
0 | 0 | 0 | 0 | 0 | 0 | 0 | 0.2 | 0.8 | 0 | 0 | 0 | 0 | 0 | 0 | 0 | 0 | 0 | 0.05 | 2 | 0 | 0 | 0 | 0 | 0 | 0 | 0 | 0 | 3 | 0 | 0 | 0 | 0 | 0 | 0 | 0 | 0 | 1.95 | 0 | 0 | 0 | 0 | 0 | 0 | 0 | 0 | 0 | 0 | 0 | 0 | 0 | 0 | 0 | 0 | 0 | 0 | 0 | 0 | 0 | 0 | 0 | 0 | 0 | 0 | 0 | 0 | 0 | 0 | 0 | 0 | 0 | 0 | 0 | 0 | 0 | 0 | 0 | 0 | 0 | 0 | 0 | 0.4 | 2022-06-01 | 0 | 0 | 0 | 105.6 | Bi1.6Pb0.4Sr1.95K0.05Ca2Cu3F0.8O0.2
0 | 0 | 0 | 0 | 0 | 0 | 0 | 1 | 0 | 0 | 0 | 0 | 0 | 0 | 0 | 0 | 0 | 0 | 0 | 2 | 0 | 0 | 0 | 0 | 0 | 0 | 0 | 0 | 3 | 0 | 0 | 0 | 0 | 0 | 0 | 0 | 0 | 2022-06-01 | 0 | 0 | 0 | 0 | 0 | 0 | 0 | 0 | 0.4 | 0 | 0 | 0 | 0 | 0 | 0 | 0 | 0 | 0.4 | 0 | 0 | 0 | 0 | 0 | 0 | 0 | 0 | 0 | 0 | 0 | 0 | 0 | 0 | 0 | 0 | 0 | 0 | 0 | 0 | 0 | 0 | 0 | 0 | 1.15 | 0 | 0 | 0 | 0 | 0 | 36 | Tl1.15Sr1.6Ba0.4Ca2Cu3Ag0.4O
0 | 0 | 0 | 0 | 0 | 0 | 0 | 1 | 0 | 0 | 0 | 0 | 0 | 0 | 0 | 0 | 0 | 0 | 0 | 2 | 0 | 0 | 0 | 0 | 0 | 0 | 0 | 0 | 3 | 0 | 0 | 0 | 0 | 0 | 0 | 0 | 0 | 2022-06-01 | 0 | 0 | 0 | 0 | 0 | 0 | 0 | 0 | 0.4 | 0 | 0 | 0 | 0 | 0 | 0 | 0 | 0 | 0.4 | 0 | 0 | 0 | 0 | 0 | 0 | 0 | 0 | 0 | 0 | 0 | 0 | 0 | 0 | 0 | 0 | 0 | 0 | 0 | 0 | 0 | 0 | 0 | 0 | 0.115 | 0.104 | 0 | 0 | 0 | 0 | 88 | Tl0.115Pb0.104Sr1.6Ba0.4Ca2Cu3Ag0.4O
0 | 0 | 0 | 0 | 0 | 0 | 0 | 1 | 0 | 0 | 0 | 0 | 0 | 0 | 0 | 0 | 0 | 0 | 0 | 2.92 | 0 | 0 | 0 | 0 | 0 | 0 | 0 | 0 | 3 | 0 | 0 | 0 | 0 | 0 | 0 | 0 | 0 | 2022-06-01 | 0 | 0 | 0 | 0 | 0 | 0 | 0 | 0 | 0.4 | 0 | 0 | 0 | 0 | 0 | 0 | 0 | 0 | 0.4 | 0 | 0 | 0 | 0 | 0 | 0 | 0 | 0 | 0 | 0 | 0 | 0 | 0 | 0 | 0 | 0 | 0 | 0 | 0 | 0 | 0 | 0 | 0 | 0 | 0.23 | 0 | 0 | 0 | 0 | 0 | 98 | Tl0.23Ca0.92Sr1.6Ba0.4Ca2Cu3Ag0.4O
0 | 0 | 0 | 0 | 0 | 0 | 0 | 1 | 0 | 0 | 0 | 0 | 0 | 0 | 0 | 0 | 0 | 0 | 0 | 2 | 0 | 0 | 0 | 0 | 0 | 0 | 0 | 0 | 3 | 0 | 0 | 0 | 0 | 0 | 0 | 0 | 0 | 2022-06-01 | 0 | 0 | 0 | 0 | 0 | 0 | 0 | 0 | 0.4 | 0 | 0 | 0 | 0 | 0 | 0 | 0 | 0 | 0.4 | 0 | 0 | 0 | 0 | 0 | 0 | 0 | 0 | 0 | 0 | 0 | 0 | 0 | 0 | 0 | 0 | 0 | 0 | 0 | 0 | 0 | 0 | 0 | 0 | 0.345 | 0.805 | 0 | 0 | 0 | 0 | 106 | Tl0.345Pb0.805Sr1.6Ba0.4Ca2Cu3Ag0.4O
0 | 0 | 0 | 0 | 0 | 0 | 0 | 1 | 0 | 0 | 0 | 0 | 0 | 0 | 0 | 0 | 0 | 0 | 0 | 2 | 0 | 0 | 0 | 0 | 0 | 0 | 0 | 0 | 3 | 0 | 0 | 0 | 0 | 0 | 0 | 0 | 0 | 2022-06-01 | 0 | 0 | 0 | 0 | 0 | 0 | 0 | 0 | 0.4 | 0 | 0 | 0 | 0 | 0 | 0 | 0 | 0 | 0.4 | 0 | 0 | 0 | 0 | 0 | 0 | 0 | 0 | 0 | 0 | 0 | 0 | 0 | 0 | 0 | 0 | 0 | 0 | 0 | 0 | 0 | 0 | 0 | 0 | 0.46 | 0.69 | 0 | 0 | 0 | 0 | 112 | Tl0.46Pb0.69Sr1.6Ba0.4Ca2Cu3Ag0.4O
0 | 0 | 0 | 0 | 0 | 0 | 0 | 1 | 0 | 0 | 0 | 0 | 0 | 0 | 0 | 0 | 0 | 0 | 0 | 2 | 0 | 0 | 0 | 0 | 0 | 0 | 0 | 0 | 3 | 0 | 0 | 0 | 0 | 0 | 0 | 0 | 0 | 2022-06-01 | 0 | 0 | 0 | 0 | 0 | 0 | 0 | 0 | 0.4 | 0 | 0 | 0 | 0 | 0 | 0 | 0 | 0 | 0.4 | 0 | 0 | 0 | 0 | 0 | 0 | 0 | 0 | 0 | 0 | 0 | 0 | 0 | 0 | 0 | 0 | 0 | 0 | 0 | 0 | 0 | 0 | 0 | 0 | 0.575 | 0.575 | 0 | 0 | 0 | 0 | 116 | Tl0.575Pb0.575Sr1.6Ba0.4Ca2Cu3Ag0.4O
0 | 0 | 0 | 0 | 0 | 0 | 0 | 1 | 0 | 0 | 0 | 0 | 0 | 0 | 0 | 0 | 0 | 0 | 0 | 2 | 0 | 0 | 0 | 0 | 0 | 0 | 0 | 0 | 3 | 0 | 0 | 0 | 0 | 0 | 0 | 0 | 0 | 2022-06-01 | 0 | 0 | 0 | 0 | 0 | 0 | 0 | 0 | 0.4 | 0 | 0 | 0 | 0 | 0 | 0 | 0 | 0 | 0.4 | 0 | 0 | 0 | 0 | 0 | 0 | 0 | 0 | 0 | 0 | 0 | 0 | 0 | 0 | 0 | 0 | 0 | 0 | 0 | 0 | 0 | 0 | 0 | 0 | 0.69 | 0.46 | 0 | 0 | 0 | 0 | 119 | Tl0.69Pb0.46Sr1.6Ba0.4Ca2Cu3Ag0.4O
0 | 0 | 0 | 0 | 0 | 0 | 0 | 1 | 0 | 0 | 0 | 0 | 0 | 0 | 0 | 0 | 0 | 0 | 0 | 2 | 0 | 0 | 0 | 0 | 0 | 0 | 0 | 0 | 3 | 0 | 0 | 0 | 0 | 0 | 0 | 0 | 0 | 2022-06-01 | 0 | 0 | 0 | 0 | 0 | 0 | 0 | 0 | 0.4 | 0 | 0 | 0 | 0 | 0 | 0 | 0 | 0 | 0.4 | 0 | 0 | 0 | 0 | 0 | 0 | 0 | 0 | 0 | 0 | 0 | 0 | 0 | 0 | 0 | 0 | 0 | 0 | 0 | 0 | 0 | 0 | 0 | 0 | 0.805 | 0.345 | 0 | 0 | 0 | 0 | 96 | Tl0.805Pb0.345Sr1.6Ba0.4Ca2Cu3Ag0.4O
0 | 0 | 0 | 0 | 0 | 0 | 0 | 1 | 0 | 0 | 0 | 0 | 0 | 0 | 0 | 0 | 0 | 0 | 0 | 2 | 0 | 0 | 0 | 0 | 0 | 0 | 0 | 0 | 3 | 0 | 0 | 0 | 0 | 0 | 0 | 0 | 0 | 2022-06-01 | 0 | 0 | 0 | 0 | 0 | 0 | 0 | 0 | 0.4 | 0 | 0 | 0 | 0 | 0 | 0 | 0 | 0 | 0.4 | 0 | 0 | 0 | 0 | 0 | 0 | 0 | 0 | 0 | 0 | 0 | 0 | 0 | 0 | 0 | 0 | 0 | 0 | 0 | 0 | 0 | 0 | 0 | 0 | 0.92 | 0.23 | 0 | 0 | 0 | 0 | 80 | Tl0.92Pb0.23Sr1.6Ba0.4Ca2Cu3Ag0.4O
0 | 0 | 0 | 0 | 0 | 0 | 0 | 1 | 0 | 0 | 0 | 0 | 0 | 0 | 0 | 0 | 0 | 0 | 0 | 3 | 0 | 0 | 0 | 0 | 0 | 0 | 0 | 0 | 4 | 0 | 0 | 0 | 0 | 0 | 0 | 0 | 0 | 3 | 0 | 0 | 0 | 0 | 0 | 0 | 0 | 0 | 0 | 0 | 0 | 0 | 0 | 0 | 0 | 0 | 0 | 0 | 0 | 0 | 0 | 0 | 0 | 0 | 0 | 0 | 0 | 0 | 0 | 0 | 0 | 0 | 0 | 0 | 0 | 0 | 0 | 0 | 0 | 0 | 0 | 0 | 0 | 0 | 4 | 0 | 0 | 0 | 70 | Bi4Sr3Ca3Cu4O
0 | 0 | 0 | 0 | 0 | 0 | 0 | 1 | 0 | 0 | 0 | 0 | 0 | 0 | 0 | 0 | 0 | 0 | 0 | 3 | 0 | 0 | 0 | 0 | 0 | 0 | 0 | 0 | 4 | 0 | 0 | 0 | 0 | 0 | 0 | 0 | 0 | 3 | 0 | 0 | 0 | 0 | 0 | 0 | 0 | 0 | 0 | 0 | 0 | 0 | 0 | 0 | 0 | 0 | 0 | 0 | 0 | 0 | 0 | 0 | 0 | 0 | 0 | 0 | 0 | 0 | 0 | 0 | 0 | 0 | 0 | 0 | 0 | 0 | 0 | 0 | 0 | 0 | 0 | 0 | 0 | 0.1 | 2022-09-03 | 0 | 0 | 0 | 72 | Bi3.9Pb0.1Sr3Ca3Cu4O
0 | 0 | 0 | 0 | 0 | 0 | 0 | 1 | 0 | 0 | 0 | 0 | 0 | 0 | 0 | 0 | 0 | 0 | 0 | 3 | 0 | 0 | 0 | 0 | 0 | 0 | 0 | 0 | 4 | 0 | 0 | 0 | 0 | 0 | 0 | 0 | 0 | 3 | 0 | 0 | 0 | 0 | 0 | 0 | 0 | 0 | 0 | 0 | 0 | 0 | 0 | 0 | 0 | 0 | 0 | 0 | 0 | 0 | 0 | 0 | 0 | 0 | 0 | 0 | 0 | 0 | 0 | 0 | 0 | 0 | 0 | 0 | 0 | 0 | 0 | 0 | 0 | 0 | 0 | 0 | 0 | 0.5 | 2022-05-03 | 0 | 0 | 0 | 73.5 | Bi3.5Pb0.5Sr3Ca3Cu4O
0 | 0 | 0 | 0 | 0 | 0 | 0 | 1 | 0 | 0 | 0 | 0 | 0 | 0 | 0 | 0 | 0 | 0 | 0 | 3 | 0 | 0 | 0 | 0 | 0 | 0 | 0 | 0 | 4 | 0 | 0 | 0 | 0 | 0 | 0 | 0 | 0 | 3 | 0 | 0 | 0 | 0 | 0 | 0 | 0 | 0 | 0 | 0 | 0 | 0 | 0 | 0 | 0 | 0 | 0 | 0 | 0 | 0 | 0 | 0 | 0 | 0 | 0 | 0 | 0 | 0 | 0 | 0 | 0 | 0 | 0 | 0 | 0 | 0 | 0 | 0 | 0 | 0 | 0 | 0 | 0 | 1 | 1 | 0 | 0 | 0 | 78.5 | Bi1Pb1Sr3Ca3Cu4O
0 | 0 | 0 | 0 | 0 | 0 | 0 | 6.95 | 0 | 0 | 0 | 0 | 0 | 0 | 0 | 0 | 0 | 0 | 0 | 0 | 0 | 0 | 0 | 0 | 0 | 0 | 0 | 0 | 3 | 0 | 0 | 0 | 0 | 0 | 0 | 0 | 0 | 0 | 1 | 0 | 0 | 0 | 0 | 0 | 0 | 0 | 0 | 0 | 0 | 0 | 0 | 0 | 0 | 0 | 0 | 2 | 0 | 0 | 0 | 0 | 0 | 0 | 0 | 0 | 0 | 0 | 0 | 0 | 0 | 0 | 0 | 0 | 0 | 0 | 0 | 0 | 0 | 0 | 0 | 0 | 0 | 0 | 0 | 0 | 0 | 0 | 88 | Y1Ba2Cu3O6.95
0 | 0 | 0 | 0 | 0 | 0 | 0 | 6.98 | 0 | 0 | 0 | 0 | 0 | 0 | 0 | 0 | 0 | 0 | 0 | 0 | 0 | 0 | 0 | 0 | 0 | 0 | 0 | 0 | 3 | 0 | 0 | 0 | 0 | 0 | 0 | 0 | 0 | 0 | 1 | 0 | 0 | 0 | 0 | 0 | 0 | 0 | 0 | 0 | 0 | 0 | 0 | 0 | 0 | 0 | 0 | 1.95 | 0.05 | 0 | 0 | 0 | 0 | 0 | 0 | 0 | 0 | 0 | 0 | 0 | 0 | 0 | 0 | 0 | 0 | 0 | 0 | 0 | 0 | 0 | 0 | 0 | 0 | 0 | 0 | 0 | 0 | 0 | 90 | Y1Ba1.95La0.05Cu3O6.98
0 | 0 | 0 | 0 | 0 | 0 | 0 | 6.99 | 0 | 0 | 0 | 0 | 0 | 0 | 0 | 0 | 0 | 0 | 0 | 0 | 0 | 0 | 0 | 0 | 0 | 0 | 0 | 0 | 3 | 0 | 0 | 0 | 0 | 0 | 0 | 0 | 0 | 0 | 1 | 0 | 0 | 0 | 0 | 0 | 0 | 0 | 0 | 0 | 0 | 0 | 0 | 0 | 0 | 0 | 0 | 2022-09-01 | 0.1 | 0 | 0 | 0 | 0 | 0 | 0 | 0 | 0 | 0 | 0 | 0 | 0 | 0 | 0 | 0 | 0 | 0 | 0 | 0 | 0 | 0 | 0 | 0 | 0 | 0 | 0 | 0 | 0 | 0 | 91 | Y1Ba1.9La0.1Cu3O6.99
0 | 0 | 0 | 0 | 0 | 0 | 0 | 2022-03-07 | 0 | 0 | 0 | 0 | 0 | 0 | 0 | 0 | 0 | 0 | 0 | 0 | 0 | 0 | 0 | 0 | 0 | 0 | 0 | 0 | 3 | 0 | 0 | 0 | 0 | 0 | 0 | 0 | 0 | 0 | 1 | 0 | 0 | 0 | 0 | 0 | 0 | 0 | 0 | 0 | 0 | 0 | 0 | 0 | 0 | 0 | 0 | 2022-08-01 | 0.2 | 0 | 0 | 0 | 0 | 0 | 0 | 0 | 0 | 0 | 0 | 0 | 0 | 0 | 0 | 0 | 0 | 0 | 0 | 0 | 0 | 0 | 0 | 0 | 0 | 0 | 0 | 0 | 0 | 0 | 89 | Y1Ba1.8La0.2Cu3O7.03
0 | 0 | 0 | 0 | 0 | 0 | 0 | 2022-01-07 | 0 | 0 | 0 | 0 | 0 | 0 | 0 | 0 | 0 | 0 | 0 | 0 | 0 | 0 | 0 | 0 | 0 | 0 | 0 | 0 | 3 | 0 | 0 | 0 | 0 | 0 | 0 | 0 | 0 | 0 | 1 | 0 | 0 | 0 | 0 | 0 | 0 | 0 | 0 | 0 | 0 | 0 | 0 | 0 | 0 | 0 | 0 | 2022-07-01 | 0.3 | 0 | 0 | 0 | 0 | 0 | 0 | 0 | 0 | 0 | 0 | 0 | 0 | 0 | 0 | 0 | 0 | 0 | 0 | 0 | 0 | 0 | 0 | 0 | 0 | 0 | 0 | 0 | 0 | 0 | 80 | Y1Ba1.7La0.3Cu3O7.1
0 | 0 | 0 | 0 | 0 | 0 | 0 | 7.14 | 0 | 0 | 0 | 0 | 0 | 0 | 0 | 0 | 0 | 0 | 0 | 0 | 0 | 0 | 0 | 0 | 0 | 0 | 0 | 0 | 3 | 0 | 0 | 0 | 0 | 0 | 0 | 0 | 0 | 0 | 1 | 0 | 0 | 0 | 0 | 0 | 0 | 0 | 0 | 0 | 0 | 0 | 0 | 0 | 0 | 0 | 0 | 2022-06-01 | 0.4 | 0 | 0 | 0 | 0 | 0 | 0 | 0 | 0 | 0 | 0 | 0 | 0 | 0 | 0 | 0 | 0 | 0 | 0 | 0 | 0 | 0 | 0 | 0 | 0 | 0 | 0 | 0 | 0 | 0 | 70 | Y1Ba1.6La0.4Cu3O7.14
0 | 0 | 0 | 0 | 0 | 0 | 0 | 7.17 | 0 | 0 | 0 | 0 | 0 | 0 | 0 | 0 | 0 | 0 | 0 | 0 | 0 | 0 | 0 | 0 | 0 | 0 | 0 | 0 | 3 | 0 | 0 | 0 | 0 | 0 | 0 | 0 | 0 | 0 | 1 | 0 | 0 | 0 | 0 | 0 | 0 | 0 | 0 | 0 | 0 | 0 | 0 | 0 | 0 | 0 | 0 | 2022-05-01 | 0.5 | 0 | 0 | 0 | 0 | 0 | 0 | 0 | 0 | 0 | 0 | 0 | 0 | 0 | 0 | 0 | 0 | 0 | 0 | 0 | 0 | 0 | 0 | 0 | 0 | 0 | 0 | 0 | 0 | 0 | 57 | Y1Ba1.5La0.5Cu3O7.17
0 | 0 | 0 | 0 | 0 | 0 | 0 | 6.86 | 0 | 0 | 0 | 0 | 0 | 0 | 0 | 0 | 0 | 0 | 0 | 0 | 0 | 0 | 0 | 0 | 0 | 0 | 0 | 0 | 3 | 0 | 0 | 0 | 0 | 0 | 0 | 0 | 0 | 0 | 1 | 0 | 0 | 0 | 0 | 0 | 0 | 0 | 0 | 0 | 0 | 0 | 0 | 0 | 0 | 0 | 0 | 2 | 0 | 0 | 0 | 0 | 0 | 0 | 0 | 0 | 0 | 0 | 0 | 0 | 0 | 0 | 0 | 0 | 0 | 0 | 0 | 0 | 0 | 0 | 0 | 0 | 0 | 0 | 0 | 0 | 0 | 0 | 84 | Y1Ba2Cu3O6.86
0 | 0 | 0 | 0 | 0 | 0 | 0 | 6.89 | 0 | 0 | 0 | 0 | 0 | 0 | 0 | 0 | 0 | 0 | 0 | 0 | 0 | 0 | 0 | 0 | 0 | 0 | 0 | 0 | 3 | 0 | 0 | 0 | 0 | 0 | 0 | 0 | 0 | 0 | 1 | 0 | 0 | 0 | 0 | 0 | 0 | 0 | 0 | 0 | 0 | 0 | 0 | 0 | 0 | 0 | 0 | 1.95 | 0.05 | 0 | 0 | 0 | 0 | 0 | 0 | 0 | 0 | 0 | 0 | 0 | 0 | 0 | 0 | 0 | 0 | 0 | 0 | 0 | 0 | 0 | 0 | 0 | 0 | 0 | 0 | 0 | 0 | 0 | 86 | Y1Ba1.95La0.05Cu3O6.89
0 | 0 | 0 | 0 | 0 | 0 | 0 | 6.92 | 0 | 0 | 0 | 0 | 0 | 0 | 0 | 0 | 0 | 0 | 0 | 0 | 0 | 0 | 0 | 0 | 0 | 0 | 0 | 0 | 3 | 0 | 0 | 0 | 0 | 0 | 0 | 0 | 0 | 0 | 1 | 0 | 0 | 0 | 0 | 0 | 0 | 0 | 0 | 0 | 0 | 0 | 0 | 0 | 0 | 0 | 0 | 2022-09-01 | 0.1 | 0 | 0 | 0 | 0 | 0 | 0 | 0 | 0 | 0 | 0 | 0 | 0 | 0 | 0 | 0 | 0 | 0 | 0 | 0 | 0 | 0 | 0 | 0 | 0 | 0 | 0 | 0 | 0 | 0 | 87 | Y1Ba1.9La0.1Cu3O6.92
0 | 0 | 0 | 0 | 0 | 0 | 0 | 6.96 | 0 | 0 | 0 | 0 | 0 | 0 | 0 | 0 | 0 | 0 | 0 | 0 | 0 | 0 | 0 | 0 | 0 | 0 | 0 | 0 | 3 | 0 | 0 | 0 | 0 | 0 | 0 | 0 | 0 | 0 | 1 | 0 | 0 | 0 | 0 | 0 | 0 | 0 | 0 | 0 | 0 | 0 | 0 | 0 | 0 | 0 | 0 | 2022-08-01 | 0.2 | 0 | 0 | 0 | 0 | 0 | 0 | 0 | 0 | 0 | 0 | 0 | 0 | 0 | 0 | 0 | 0 | 0 | 0 | 0 | 0 | 0 | 0 | 0 | 0 | 0 | 0 | 0 | 0 | 0 | 78 | Y1Ba1.8La0.2Cu3O6.96
0 | 0 | 0 | 0 | 0 | 0 | 0 | 2022-02-07 | 0 | 0 | 0 | 0 | 0 | 0 | 0 | 0 | 0 | 0 | 0 | 0 | 0 | 0 | 0 | 0 | 0 | 0 | 0 | 0 | 3 | 0 | 0 | 0 | 0 | 0 | 0 | 0 | 0 | 0 | 1 | 0 | 0 | 0 | 0 | 0 | 0 | 0 | 0 | 0 | 0 | 0 | 0 | 0 | 0 | 0 | 0 | 2022-07-01 | 0.3 | 0 | 0 | 0 | 0 | 0 | 0 | 0 | 0 | 0 | 0 | 0 | 0 | 0 | 0 | 0 | 0 | 0 | 0 | 0 | 0 | 0 | 0 | 0 | 0 | 0 | 0 | 0 | 0 | 0 | 77 | Y1Ba1.7La0.3Cu3O7.02
0 | 0 | 0 | 0 | 0 | 0 | 0 | 2022-04-07 | 0 | 0 | 0 | 0 | 0 | 0 | 0 | 0 | 0 | 0 | 0 | 0 | 0 | 0 | 0 | 0 | 0 | 0 | 0 | 0 | 3 | 0 | 0 | 0 | 0 | 0 | 0 | 0 | 0 | 0 | 1 | 0 | 0 | 0 | 0 | 0 | 0 | 0 | 0 | 0 | 0 | 0 | 0 | 0 | 0 | 0 | 0 | 2022-06-01 | 0.4 | 0 | 0 | 0 | 0 | 0 | 0 | 0 | 0 | 0 | 0 | 0 | 0 | 0 | 0 | 0 | 0 | 0 | 0 | 0 | 0 | 0 | 0 | 0 | 0 | 0 | 0 | 0 | 0 | 0 | 59 | Y1Ba1.6La0.4Cu3O7.04
0 | 0 | 0 | 0 | 0 | 0 | 0 | 2022-06-07 | 0 | 0 | 0 | 0 | 0 | 0 | 0 | 0 | 0 | 0 | 0 | 0 | 0 | 0 | 0 | 0 | 0 | 0 | 0 | 0 | 3 | 0 | 0 | 0 | 0 | 0 | 0 | 0 | 0 | 0 | 1 | 0 | 0 | 0 | 0 | 0 | 0 | 0 | 0 | 0 | 0 | 0 | 0 | 0 | 0 | 0 | 0 | 2022-05-01 | 0.5 | 0 | 0 | 0 | 0 | 0 | 0 | 0 | 0 | 0 | 0 | 0 | 0 | 0 | 0 | 0 | 0 | 0 | 0 | 0 | 0 | 0 | 0 | 0 | 0 | 0 | 0 | 0 | 0 | 0 | 22 | Y1Ba1.5La0.5Cu3O7.06
0 | 0 | 0 | 0 | 0 | 0 | 0 | 7 | 0 | 0 | 0 | 0 | 0 | 0 | 0 | 0 | 0 | 0 | 0 | 0 | 0 | 0 | 0 | 0 | 0 | 0 | 0.05 | 0 | 2.95 | 0 | 0 | 0 | 0 | 0 | 0 | 0 | 0 | 0 | 1 | 0 | 0 | 0 | 0 | 0 | 0 | 0 | 0 | 0 | 0 | 0 | 0 | 0 | 0 | 0 | 0 | 1.95 | 0 | 0 | 0 | 0 | 0 | 0 | 0 | 0 | 0 | 0 | 0 | 0 | 0 | 0 | 0 | 0 | 0 | 0 | 0 | 0 | 0 | 0 | 0 | 0 | 0 | 0 | 0 | 0 | 0 | 0 | 90 | Y1Ba1.95Cu2.95Co0.05O7
0 | 0 | 0 | 0 | 0 | 0 | 0 | 2022-02-07 | 0 | 0 | 0 | 0 | 0 | 0 | 0 | 0 | 0 | 0 | 0 | 0 | 0 | 0 | 0 | 0 | 0 | 0 | 0.1 | 0 | 2022-09-02 | 0 | 0 | 0 | 0 | 0 | 0 | 0 | 0 | 0 | 1 | 0 | 0 | 0 | 0 | 0 | 0 | 0 | 0 | 0 | 0 | 0 | 0 | 0 | 0 | 0 | 0 | 2022-09-01 | 0 | 0 | 0 | 0 | 0 | 0 | 0 | 0 | 0 | 0 | 0 | 0 | 0 | 0 | 0 | 0 | 0 | 0 | 0 | 0 | 0 | 0 | 0 | 0 | 0 | 0 | 0 | 0 | 0 | 0 | 89 | Y1Ba1.9Cu2.9Co0.1O7.02
0 | 0 | 0 | 0 | 0 | 0 | 0 | 2022-04-07 | 0 | 0 | 0 | 0 | 0 | 0 | 0 | 0 | 0 | 0 | 0 | 0 | 0 | 0 | 0 | 0 | 0 | 0 | 0.15 | 0 | 2.85 | 0 | 0 | 0 | 0 | 0 | 0 | 0 | 0 | 0 | 1 | 0 | 0 | 0 | 0 | 0 | 0 | 0 | 0 | 0 | 0 | 0 | 0 | 0 | 0 | 0 | 0 | 1.85 | 0 | 0 | 0 | 0 | 0 | 0 | 0 | 0 | 0 | 0 | 0 | 0 | 0 | 0 | 0 | 0 | 0 | 0 | 0 | 0 | 0 | 0 | 0 | 0 | 0 | 0 | 0 | 0 | 0 | 0 | 79 | Y1Ba1.85Cu2.85Co0.15O7.04
0 | 0 | 0 | 0 | 0 | 0 | 0 | 2022-05-07 | 0 | 0 | 0 | 0 | 0 | 0 | 0 | 0 | 0 | 0 | 0 | 0 | 0 | 0 | 0 | 0 | 0 | 0 | 0.2 | 0 | 2022-08-02 | 0 | 0 | 0 | 0 | 0 | 0 | 0 | 0 | 0 | 1 | 0 | 0 | 0 | 0 | 0 | 0 | 0 | 0 | 0 | 0 | 0 | 0 | 0 | 0 | 0 | 0 | 2022-08-01 | 0 | 0 | 0 | 0 | 0 | 0 | 0 | 0 | 0 | 0 | 0 | 0 | 0 | 0 | 0 | 0 | 0 | 0 | 0 | 0 | 0 | 0 | 0 | 0 | 0 | 0 | 0 | 0 | 0 | 0 | 70 | Y1Ba1.8Cu2.8Co0.2O7.05
0 | 0 | 0 | 0 | 0 | 0 | 0 | 2022-06-07 | 0 | 0 | 0 | 0 | 0 | 0 | 0 | 0 | 0 | 0 | 0 | 0 | 0 | 0 | 0 | 0 | 0 | 0 | 0.25 | 0 | 2.75 | 0 | 0 | 0 | 0 | 0 | 0 | 0 | 0 | 0 | 1 | 0 | 0 | 0 | 0 | 0 | 0 | 0 | 0 | 0 | 0 | 0 | 0 | 0 | 0 | 0 | 0 | 1.75 | 0 | 0 | 0 | 0 | 0 | 0 | 0 | 0 | 0 | 0 | 0 | 0 | 0 | 0 | 0 | 0 | 0 | 0 | 0 | 0 | 0 | 0 | 0 | 0 | 0 | 0 | 0 | 0 | 0 | 0 | 63 | Y1Ba1.75Cu2.75Co0.25O7.06
0 | 0 | 0 | 0 | 0 | 0 | 0 | 2022-09-06 | 0 | 0 | 0 | 0 | 0 | 0 | 0 | 0 | 0 | 0 | 0 | 0 | 0 | 0 | 0 | 0 | 0 | 0 | 0.05 | 0 | 2.95 | 0 | 0 | 0 | 0 | 0 | 0 | 0 | 0 | 0 | 1 | 0 | 0 | 0 | 0 | 0 | 0 | 0 | 0 | 0 | 0 | 0 | 0 | 0 | 0 | 0 | 0 | 1.95 | 0 | 0 | 0 | 0 | 0 | 0 | 0 | 0 | 0 | 0 | 0 | 0 | 0 | 0 | 0 | 0 | 0 | 0 | 0 | 0 | 0 | 0 | 0 | 0 | 0 | 0 | 0 | 0 | 0 | 0 | 70 | Y1Ba1.95Cu2.95Co0.05O6.9
0 | 0 | 0 | 0 | 0 | 0 | 0 | 6.92 | 0 | 0 | 0 | 0 | 0 | 0 | 0 | 0 | 0 | 0 | 0 | 0 | 0 | 0 | 0 | 0 | 0 | 0 | 0.1 | 0 | 2022-09-02 | 0 | 0 | 0 | 0 | 0 | 0 | 0 | 0 | 0 | 1 | 0 | 0 | 0 | 0 | 0 | 0 | 0 | 0 | 0 | 0 | 0 | 0 | 0 | 0 | 0 | 0 | 2022-09-01 | 0 | 0 | 0 | 0 | 0 | 0 | 0 | 0 | 0 | 0 | 0 | 0 | 0 | 0 | 0 | 0 | 0 | 0 | 0 | 0 | 0 | 0 | 0 | 0 | 0 | 0 | 0 | 0 | 0 | 0 | 66 | Y1Ba1.9Cu2.9Co0.1O6.92
0 | 0 | 0 | 0 | 0 | 0 | 0 | 6.94 | 0 | 0 | 0 | 0 | 0 | 0 | 0 | 0 | 0 | 0 | 0 | 0 | 0 | 0 | 0 | 0 | 0 | 0 | 0.15 | 0 | 2.85 | 0 | 0 | 0 | 0 | 0 | 0 | 0 | 0 | 0 | 1 | 0 | 0 | 0 | 0 | 0 | 0 | 0 | 0 | 0 | 0 | 0 | 0 | 0 | 0 | 0 | 0 | 1.85 | 0 | 0 | 0 | 0 | 0 | 0 | 0 | 0 | 0 | 0 | 0 | 0 | 0 | 0 | 0 | 0 | 0 | 0 | 0 | 0 | 0 | 0 | 0 | 0 | 0 | 0 | 0 | 0 | 0 | 0 | 55 | Y1Ba1.85Cu2.85Co0.15O6.94
0 | 0 | 0 | 0 | 0 | 0 | 0 | 6.95 | 0 | 0 | 0 | 0 | 0 | 0 | 0 | 0 | 0 | 0 | 0 | 0 | 0 | 0 | 0 | 0 | 0 | 0 | 0.2 | 0 | 2022-08-02 | 0 | 0 | 0 | 0 | 0 | 0 | 0 | 0 | 0 | 1 | 0 | 0 | 0 | 0 | 0 | 0 | 0 | 0 | 0 | 0 | 0 | 0 | 0 | 0 | 0 | 0 | 2022-08-01 | 0 | 0 | 0 | 0 | 0 | 0 | 0 | 0 | 0 | 0 | 0 | 0 | 0 | 0 | 0 | 0 | 0 | 0 | 0 | 0 | 0 | 0 | 0 | 0 | 0 | 0 | 0 | 0 | 0 | 0 | 43 | Y1Ba1.8Cu2.8Co0.2O6.95
0 | 0 | 0 | 0 | 0 | 0 | 0 | 6.95 | 0 | 0 | 0 | 0 | 0 | 0 | 0 | 0 | 0 | 0 | 0 | 0 | 0 | 0 | 0 | 0 | 0 | 0 | 0.25 | 0 | 2.75 | 0 | 0 | 0 | 0 | 0 | 0 | 0 | 0 | 0 | 1 | 0 | 0 | 0 | 0 | 0 | 0 | 0 | 0 | 0 | 0 | 0 | 0 | 0 | 0 | 0 | 0 | 1.75 | 0 | 0 | 0 | 0 | 0 | 0 | 0 | 0 | 0 | 0 | 0 | 0 | 0 | 0 | 0 | 0 | 0 | 0 | 0 | 0 | 0 | 0 | 0 | 0 | 0 | 0 | 0 | 0 | 0 | 0 | 25 | Y1Ba1.75Cu2.75Co0.25O6.95
0 | 0 | 0 | 0 | 0 | 0 | 0 | 8 | 0 | 0 | 0 | 0 | 0 | 0 | 0 | 0 | 0 | 0 | 0 | 0 | 0 | 0 | 0 | 0 | 0 | 0 | 0 | 0.004 | 3.996 | 0 | 0 | 0 | 0 | 0 | 0 | 0 | 0 | 0 | 1 | 0 | 0 | 0 | 0 | 0 | 0 | 0 | 0 | 0 | 0 | 0 | 0 | 0 | 0 | 0 | 0 | 2 | 0 | 0 | 0 | 0 | 0 | 0 | 0 | 0 | 0 | 0 | 0 | 0 | 0 | 0 | 0 | 0 | 0 | 0 | 0 | 0 | 0 | 0 | 0 | 0 | 0 | 0 | 0 | 0 | 0 | 0 | 78 | Y1Ba2Cu3.996Ni0.004O8
0 | 0 | 0 | 0 | 0 | 0 | 0 | 8 | 0 | 0 | 0 | 0 | 0 | 0 | 0 | 0 | 0 | 0 | 0 | 0 | 0 | 0 | 0 | 0 | 0 | 0 | 0 | 0.02 | 3.98 | 0 | 0 | 0 | 0 | 0 | 0 | 0 | 0 | 0 | 1 | 0 | 0 | 0 | 0 | 0 | 0 | 0 | 0 | 0 | 0 | 0 | 0 | 0 | 0 | 0 | 0 | 2 | 0 | 0 | 0 | 0 | 0 | 0 | 0 | 0 | 0 | 0 | 0 | 0 | 0 | 0 | 0 | 0 | 0 | 0 | 0 | 0 | 0 | 0 | 0 | 0 | 0 | 0 | 0 | 0 | 0 | 0 | 63.1 | Y1Ba2Cu3.98Ni0.02O8
0 | 0 | 0 | 0 | 0 | 0 | 0 | 8 | 0 | 0 | 0 | 0 | 0 | 0 | 0 | 0 | 0 | 0 | 0 | 0 | 0 | 0 | 0 | 0 | 0 | 0 | 0 | 0.04 | 3.96 | 0 | 0 | 0 | 0 | 0 | 0 | 0 | 0 | 0 | 1 | 0 | 0 | 0 | 0 | 0 | 0 | 0 | 0 | 0 | 0 | 0 | 0 | 0 | 0 | 0 | 0 | 2 | 0 | 0 | 0 | 0 | 0 | 0 | 0 | 0 | 0 | 0 | 0 | 0 | 0 | 0 | 0 | 0 | 0 | 0 | 0 | 0 | 0 | 0 | 0 | 0 | 0 | 0 | 0 | 0 | 0 | 0 | 44 | Y1Ba2Cu3.96Ni0.04O8
0 | 0 | 0 | 0 | 0 | 0 | 0 | 8 | 0 | 0 | 0 | 0 | 0 | 0 | 0 | 0 | 0 | 0 | 0 | 0 | 0 | 0 | 0 | 0 | 0 | 0 | 0 | 0.08 | 3.92 | 0 | 0 | 0 | 0 | 0 | 0 | 0 | 0 | 0 | 1 | 0 | 0 | 0 | 0 | 0 | 0 | 0 | 0 | 0 | 0 | 0 | 0 | 0 | 0 | 0 | 0 | 2 | 0 | 0 | 0 | 0 | 0 | 0 | 0 | 0 | 0 | 0 | 0 | 0 | 0 | 0 | 0 | 0 | 0 | 0 | 0 | 0 | 0 | 0 | 0 | 0 | 0 | 0 | 0 | 0 | 0 | 0 | 2022-07-14 | Y1Ba2Cu3.92Ni0.08O8
0 | 0 | 0 | 0 | 0 | 0 | 0 | 8 | 0 | 0 | 0 | 0 | 0 | 0 | 0 | 0 | 0 | 0 | 0 | 0 | 0 | 0 | 0 | 0 | 0 | 0 | 0 | 0 | 3.992 | 0.008 | 0 | 0 | 0 | 0 | 0 | 0 | 0 | 0 | 1 | 0 | 0 | 0 | 0 | 0 | 0 | 0 | 0 | 0 | 0 | 0 | 0 | 0 | 0 | 0 | 0 | 2 | 0 | 0 | 0 | 0 | 0 | 0 | 0 | 0 | 0 | 0 | 0 | 0 | 0 | 0 | 0 | 0 | 0 | 0 | 0 | 0 | 0 | 0 | 0 | 0 | 0 | 0 | 0 | 0 | 0 | 0 | 66.1 | Y1Ba2Cu3.992Zn0.008O8
0 | 0 | 0 | 0 | 0 | 0 | 0 | 8 | 0 | 0 | 0 | 0 | 0 | 0 | 0 | 0 | 0 | 0 | 0 | 0 | 0 | 0 | 0 | 0 | 0 | 0 | 0 | 0 | 3.98 | 0.02 | 0 | 0 | 0 | 0 | 0 | 0 | 0 | 0 | 1 | 0 | 0 | 0 | 0 | 0 | 0 | 0 | 0 | 0 | 0 | 0 | 0 | 0 | 0 | 0 | 0 | 2 | 0 | 0 | 0 | 0 | 0 | 0 | 0 | 0 | 0 | 0 | 0 | 0 | 0 | 0 | 0 | 0 | 0 | 0 | 0 | 0 | 0 | 0 | 0 | 0 | 0 | 0 | 0 | 0 | 0 | 0 | 47 | Y1Ba2Cu3.98Zn0.02O8
0 | 0 | 0 | 0 | 0 | 0 | 0 | 8 | 0 | 0 | 0 | 0 | 0 | 0 | 0 | 0 | 0 | 0 | 0 | 0 | 0 | 0 | 0 | 0 | 0 | 0 | 0 | 0 | 3.96 | 0.04 | 0 | 0 | 0 | 0 | 0 | 0 | 0 | 0 | 1 | 0 | 0 | 0 | 0 | 0 | 0 | 0 | 0 | 0 | 0 | 0 | 0 | 0 | 0 | 0 | 0 | 2 | 0 | 0 | 0 | 0 | 0 | 0 | 0 | 0 | 0 | 0 | 0 | 0 | 0 | 0 | 0 | 0 | 0 | 0 | 0 | 0 | 0 | 0 | 0 | 0 | 0 | 0 | 0 | 0 | 0 | 0 | 16 | Y1Ba2Cu3.96Zn0.04O8
0 | 0 | 0 | 0 | 0 | 0 | 0 | 10 | 0 | 0 | 0 | 0 | 0 | 0 | 0 | 0 | 0 | 0 | 0 | 0 | 0 | 0 | 0 | 0 | 0 | 0 | 0 | 0 | 2 | 0 | 0 | 0 | 0 | 0 | 0 | 0 | 0 | 2 | 0 | 0 | 1 | 0 | 0 | 0 | 0 | 0 | 0 | 0 | 0 | 0 | 0 | 0 | 0 | 0 | 0 | 0 | 0 | 0.6 | 0 | 0 | 0 | 0 | 2022-04-01 | 0 | 0 | 0 | 0 | 0 | 0 | 0 | 0 | 0 | 0 | 0 | 0 | 0 | 0 | 0 | 0 | 0 | 0 | 0 | 0 | 0 | 0 | 0 | 21 | Eu1.4Ce0.6Nb1Sr2Cu2O10
0 | 0 | 0 | 0 | 0 | 0 | 0 | 6 | 0 | 0 | 0 | 0 | 0 | 0 | 0 | 0 | 0 | 0 | 0 | 0.86 | 0 | 0 | 0 | 0 | 0 | 0 | 0 | 0 | 2 | 0 | 0 | 0 | 0 | 0 | 0 | 0 | 0 | 0.14 | 0 | 0 | 0 | 0 | 0 | 0 | 0 | 0 | 0 | 0 | 0 | 0 | 0 | 0 | 0 | 0 | 0 | 2 | 0 | 0 | 0 | 0 | 0 | 0 | 0 | 0 | 0 | 0 | 0 | 0 | 0 | 0 | 0 | 0 | 0 | 0 | 0 | 0 | 0 | 0 | 0 | 1 | 0 | 0 | 0 | 0 | 0 | 0 | 120 | Hg1Ba2Ca0.86Sr0.14Cu2O6
0 | 0 | 0 | 0 | 0 | 0 | 0 | 8 | 0 | 0 | 0 | 0 | 0 | 0 | 0 | 0 | 0 | 0 | 0 | 1.72 | 0 | 0 | 0 | 0 | 0 | 0 | 0 | 0 | 3 | 0 | 0 | 0 | 0 | 0 | 0 | 0 | 0 | 0.28 | 0 | 0 | 0 | 0 | 0 | 0 | 0 | 0 | 0 | 0 | 0 | 0 | 0 | 0 | 0 | 0 | 0 | 2 | 0 | 0 | 0 | 0 | 0 | 0 | 0 | 0 | 0 | 0 | 0 | 0 | 0 | 0 | 0 | 0 | 0 | 0 | 0 | 0 | 0 | 0 | 0 | 1 | 0 | 0 | 0 | 0 | 0 | 0 | 126 | Hg1Ba2Ca1.72Sr0.28Cu3O8
0 | 0 | 0 | 0 | 0 | 0 | 0 | 8 | 0 | 0 | 0 | 0 | 0 | 0 | 0 | 0 | 0 | 0 | 0 | 1.72 | 0 | 0 | 0 | 0 | 0 | 0 | 0 | 0 | 3 | 0 | 0 | 0 | 0 | 0 | 0 | 0 | 0 | 0.28 | 0 | 0 | 0 | 0 | 0 | 0 | 0 | 0 | 0 | 0 | 0 | 0 | 0 | 0 | 0 | 0 | 0 | 2 | 0 | 0 | 0 | 0 | 0 | 0 | 0 | 0 | 0 | 0 | 0 | 0 | 0 | 0 | 0 | 0 | 0 | 0 | 0 | 0 | 0 | 0 | 0 | 0.5 | 0.5 | 0 | 0 | 0 | 0 | 0 | 128 | Hg0.5Tl0.5Ba2Ca1.72Sr0.28Cu3O8
0 | 0 | 0 | 0 | 0 | 0 | 0 | 41 | 0 | 0 | 0 | 0 | 0 | 0 | 0 | 0 | 0 | 0 | 0 | 2022-06-13 | 0 | 0 | 0 | 0 | 0 | 0 | 0 | 0 | 24 | 0 | 0 | 0 | 0 | 0 | 0 | 0 | 0 | 0.4 | 0 | 0 | 0 | 0 | 0 | 0 | 0 | 0 | 0 | 0 | 0 | 0 | 0 | 0 | 0 | 0 | 0 | 0 | 0 | 0 | 0 | 0 | 0 | 0 | 0 | 0 | 0 | 0 | 0 | 0 | 0 | 0 | 0 | 0 | 0 | 0 | 0 | 0 | 0 | 0 | 0 | 0 | 0 | 0 | 0 | 0 | 0 | 0 | 10 | Sr0.4Ca13.6Cu24O41
0 | 0 | 0 | 0 | 0 | 0 | 0 | 1 | 0 | 0 | 0 | 0 | 0 | 0 | 0 | 0 | 0 | 0 | 0 | 2 | 0 | 0 | 0 | 0 | 0 | 0 | 0 | 0 | 3 | 0 | 0 | 0 | 0 | 0 | 0 | 0 | 0 | 0 | 0 | 0 | 0 | 0 | 0 | 0 | 0 | 0 | 0 | 0 | 0 | 0 | 0 | 0 | 0 | 0 | 0 | 2 | 0 | 0 | 0 | 0 | 0 | 0 | 0 | 0 | 0 | 0 | 0 | 0 | 0 | 0 | 0 | 0 | 0 | 0 | 0 | 0 | 0 | 0 | 0 | 0 | 0.75 | 0 | 0 | 0 | 0 | 0 | 131 | Tl0.75Ba2Ca2Cu3O
0 | 0 | 0 | 0 | 0 | 0 | 0 | 1 | 0 | 0 | 0 | 0 | 0 | 0 | 0 | 0 | 0 | 0 | 0 | 2 | 0 | 0 | 0 | 0 | 0 | 0 | 0 | 0 | 3 | 0 | 0 | 0 | 0 | 0 | 0 | 0 | 0 | 0 | 0 | 0 | 0 | 0 | 0 | 0 | 0 | 0 | 0 | 0 | 0 | 0 | 0 | 0 | 0 | 0 | 0 | 2 | 0 | 0 | 0 | 0 | 0 | 0 | 0 | 0 | 0 | 0 | 0 | 0 | 0 | 0 | 0 | 0 | 0 | 0 | 0 | 0 | 0 | 0 | 0 | 0 | 0.75 | 0 | 0 | 0 | 0 | 0 | 133.5 | Tl0.75Ba2Ca2Cu3O
0 | 0 | 0 | 0 | 0 | 0 | 0 | 1 | 0 | 0 | 0 | 0 | 0 | 0 | 0 | 0 | 0 | 0 | 0 | 2 | 0 | 0 | 0 | 0 | 0 | 0 | 0 | 0 | 3 | 0 | 0 | 0 | 0 | 0 | 0 | 0 | 0 | 0 | 0 | 0 | 0 | 0 | 0 | 0 | 0 | 0 | 0 | 0 | 0 | 0 | 0 | 0 | 0 | 0 | 0 | 2 | 0 | 0 | 0 | 0 | 0 | 0 | 0 | 0 | 0 | 0 | 0 | 0 | 0 | 0 | 0 | 0 | 0 | 0 | 0 | 0 | 0 | 0 | 0 | 0 | 1 | 0 | 0 | 0 | 0 | 0 | 122 | Tl1Ba2Ca2Cu3O
0 | 0 | 0 | 0 | 0 | 0.2 | 0 | 1 | 0 | 0 | 0 | 0 | 0 | 0 | 0 | 0 | 0 | 0 | 0 | 2 | 0 | 0 | 0 | 0 | 0 | 0 | 0 | 0 | 3 | 0 | 0 | 0 | 0 | 0 | 0 | 0 | 0 | 0 | 0 | 0 | 0 | 0 | 0 | 0 | 0 | 0 | 0 | 0 | 0 | 0 | 0 | 0 | 0 | 0 | 0 | 2 | 0 | 0 | 0 | 0 | 0 | 0 | 0 | 0 | 0 | 0 | 0 | 0 | 0 | 0 | 0 | 0 | 0 | 0 | 0 | 0 | 0 | 0 | 0 | 0 | 1 | 0 | 0 | 0 | 0 | 0 | 123.5 | Tl1Ba2Ca2Cu3C0.2O
0 | 0 | 0 | 0 | 0 | 0.02 | 0 | 1 | 0 | 0 | 0 | 0 | 0 | 0 | 0 | 0 | 0 | 0 | 0 | 2 | 0 | 0 | 0 | 0 | 0 | 0 | 0 | 0 | 3 | 0 | 0 | 0 | 0 | 0 | 0 | 0 | 0 | 0 | 0 | 0 | 0 | 0 | 0 | 0 | 0 | 0 | 0 | 0 | 0 | 0 | 0 | 0 | 0 | 0 | 0 | 2 | 0 | 0 | 0 | 0 | 0 | 0 | 0 | 0 | 0 | 0 | 0 | 0 | 0 | 0 | 0 | 0 | 0 | 0 | 0 | 0 | 0 | 0 | 0 | 0 | 0.75 | 0 | 0 | 0 | 0 | 0 | 133.5 | Tl0.75Ba2Ca2Cu3C0.02O
0 | 0 | 0 | 0 | 0 | 0.02 | 0 | 1 | 0 | 0 | 0 | 0 | 0 | 0 | 0 | 0 | 0 | 0 | 0 | 2 | 0 | 0 | 0 | 0 | 0 | 0 | 0 | 0 | 3 | 0 | 0 | 0 | 0 | 0 | 0 | 0 | 0 | 0 | 0 | 0 | 0 | 0 | 0 | 0 | 0 | 0 | 0 | 0 | 0 | 0 | 0 | 0 | 0 | 0 | 0 | 2 | 0 | 0 | 0 | 0 | 0 | 0 | 0 | 0 | 0 | 0 | 0 | 0 | 0 | 0 | 0 | 0 | 0 | 0 | 0 | 0 | 0 | 0 | 0 | 0 | 0.75 | 0 | 0 | 0 | 0 | 0 | 127 | Tl0.75Ba2Ca2Cu3C0.02O
0 | 0 | 0 | 0 | 0 | 0 | 0 | 1 | 0 | 0 | 0 | 0 | 0 | 0 | 0 | 0 | 0 | 0 | 0 | 1 | 0 | 0 | 0 | 0 | 0 | 0 | 0.04 | 0 | 1.96 | 0 | 0 | 0 | 0 | 0 | 0 | 0 | 0 | 2 | 0 | 0 | 0 | 0 | 0 | 0 | 0 | 0 | 0 | 0 | 0 | 0 | 0 | 0 | 0 | 0 | 0 | 0 | 0 | 0 | 0 | 0 | 0 | 0 | 0 | 0 | 0 | 0 | 0 | 0 | 0 | 0 | 0 | 0 | 0 | 0 | 0 | 0 | 0 | 0 | 0 | 0 | 0 | 0 | 2 | 0 | 0 | 0 | 69 | Bi2Sr2Ca1Cu1.96Co0.04O
0 | 0 | 0 | 0 | 0 | 0 | 0 | 1 | 0 | 0 | 0 | 0 | 0 | 0 | 0 | 0 | 0 | 0 | 0 | 1 | 0 | 0 | 0 | 0 | 0 | 0 | 0.08 | 0 | 1.92 | 0 | 0 | 0 | 0 | 0 | 0 | 0 | 0 | 2 | 0 | 0 | 0 | 0 | 0 | 0 | 0 | 0 | 0 | 0 | 0 | 0 | 0 | 0 | 0 | 0 | 0 | 0 | 0 | 0 | 0 | 0 | 0 | 0 | 0 | 0 | 0 | 0 | 0 | 0 | 0 | 0 | 0 | 0 | 0 | 0 | 0 | 0 | 0 | 0 | 0 | 0 | 0 | 0 | 2 | 0 | 0 | 0 | 62 | Bi2Sr2Ca1Cu1.92Co0.08O
0 | 0 | 0 | 0 | 0 | 0 | 0 | 1 | 0 | 0 | 0 | 0 | 0 | 0 | 0 | 0 | 0 | 0 | 0 | 1 | 0 | 0 | 0 | 0 | 0 | 0 | 0.16 | 0 | 1.84 | 0 | 0 | 0 | 0 | 0 | 0 | 0 | 0 | 2 | 0 | 0 | 0 | 0 | 0 | 0 | 0 | 0 | 0 | 0 | 0 | 0 | 0 | 0 | 0 | 0 | 0 | 0 | 0 | 0 | 0 | 0 | 0 | 0 | 0 | 0 | 0 | 0 | 0 | 0 | 0 | 0 | 0 | 0 | 0 | 0 | 0 | 0 | 0 | 0 | 0 | 0 | 0 | 0 | 2 | 0 | 0 | 0 | 51 | Bi2Sr2Ca1Cu1.84Co0.16O
0 | 0 | 0 | 0 | 0 | 0 | 0 | 1 | 0 | 0 | 0 | 0 | 0 | 0 | 0 | 0 | 0 | 0 | 0 | 0.8 | 0 | 0 | 0 | 0 | 0 | 0 | 0 | 0 | 2 | 0 | 0 | 0 | 0 | 0 | 0 | 0 | 0 | 2 | 0.2 | 0 | 0 | 0 | 0 | 0 | 0 | 0 | 0 | 0 | 0 | 0 | 0 | 0 | 0 | 0 | 0 | 0 | 0 | 0 | 0 | 0 | 0 | 0 | 0 | 0 | 0 | 0 | 0 | 0 | 0 | 0 | 0 | 0 | 0 | 0 | 0 | 0 | 0 | 0 | 0 | 0 | 0 | 0 | 2 | 0 | 0 | 0 | 89 | Bi2Sr2Ca0.8Y0.2Cu2O
0 | 0 | 0 | 0 | 0 | 0 | 0 | 1 | 0 | 0 | 0 | 0 | 0 | 0 | 0 | 0 | 0 | 0 | 0 | 0.8 | 0 | 0 | 0 | 0 | 0 | 0 | 0.04 | 0 | 1.96 | 0 | 0 | 0 | 0 | 0 | 0 | 0 | 0 | 2 | 0.2 | 0 | 0 | 0 | 0 | 0 | 0 | 0 | 0 | 0 | 0 | 0 | 0 | 0 | 0 | 0 | 0 | 0 | 0 | 0 | 0 | 0 | 0 | 0 | 0 | 0 | 0 | 0 | 0 | 0 | 0 | 0 | 0 | 0 | 0 | 0 | 0 | 0 | 0 | 0 | 0 | 0 | 0 | 0 | 2 | 0 | 0 | 0 | 78 | Bi2Sr2Ca0.8Y0.2Cu1.96Co0.04O
0 | 0 | 0 | 0 | 0 | 0 | 0 | 1 | 0 | 0 | 0 | 0 | 0 | 0 | 0 | 0 | 0 | 0 | 0 | 0.8 | 0 | 0 | 0 | 0 | 0 | 0 | 0.08 | 0 | 1.92 | 0 | 0 | 0 | 0 | 0 | 0 | 0 | 0 | 2 | 0.2 | 0 | 0 | 0 | 0 | 0 | 0 | 0 | 0 | 0 | 0 | 0 | 0 | 0 | 0 | 0 | 0 | 0 | 0 | 0 | 0 | 0 | 0 | 0 | 0 | 0 | 0 | 0 | 0 | 0 | 0 | 0 | 0 | 0 | 0 | 0 | 0 | 0 | 0 | 0 | 0 | 0 | 0 | 0 | 2 | 0 | 0 | 0 | 66 | Bi2Sr2Ca0.8Y0.2Cu1.92Co0.08O
0 | 0 | 0 | 0 | 0 | 0 | 0 | 1 | 0 | 0 | 0 | 0 | 0 | 0 | 0 | 0 | 0 | 0 | 0 | 0.8 | 0 | 0 | 0 | 0 | 0 | 0 | 0.12 | 0 | 1.88 | 0 | 0 | 0 | 0 | 0 | 0 | 0 | 0 | 2 | 0.2 | 0 | 0 | 0 | 0 | 0 | 0 | 0 | 0 | 0 | 0 | 0 | 0 | 0 | 0 | 0 | 0 | 0 | 0 | 0 | 0 | 0 | 0 | 0 | 0 | 0 | 0 | 0 | 0 | 0 | 0 | 0 | 0 | 0 | 0 | 0 | 0 | 0 | 0 | 0 | 0 | 0 | 0 | 0 | 2 | 0 | 0 | 0 | 48 | Bi2Sr2Ca0.8Y0.2Cu1.88Co0.12O
0 | 0 | 0 | 0 | 0 | 0 | 0 | 1 | 0 | 0 | 0 | 0 | 0 | 0 | 0 | 0 | 0 | 0 | 0 | 0.8 | 0 | 0 | 0 | 0 | 0 | 0 | 0.16 | 0 | 1.84 | 0 | 0 | 0 | 0 | 0 | 0 | 0 | 0 | 2 | 0.2 | 0 | 0 | 0 | 0 | 0 | 0 | 0 | 0 | 0 | 0 | 0 | 0 | 0 | 0 | 0 | 0 | 0 | 0 | 0 | 0 | 0 | 0 | 0 | 0 | 0 | 0 | 0 | 0 | 0 | 0 | 0 | 0 | 0 | 0 | 0 | 0 | 0 | 0 | 0 | 0 | 0 | 0 | 0 | 2 | 0 | 0 | 0 | 35 | Bi2Sr2Ca0.8Y0.2Cu1.84Co0.16O
0 | 0 | 0 | 0 | 0 | 0 | 0 | 1 | 0 | 0 | 0 | 0 | 0 | 0 | 0 | 0 | 0 | 0 | 0 | 0.7 | 0 | 0 | 0 | 0 | 0 | 0 | 0 | 0 | 2 | 0 | 0 | 0 | 0 | 0 | 0 | 0 | 0 | 2 | 0.3 | 0 | 0 | 0 | 0 | 0 | 0 | 0 | 0 | 0 | 0 | 0 | 0 | 0 | 0 | 0 | 0 | 0 | 0 | 0 | 0 | 0 | 0 | 0 | 0 | 0 | 0 | 0 | 0 | 0 | 0 | 0 | 0 | 0 | 0 | 0 | 0 | 0 | 0 | 0 | 0 | 0 | 0 | 0 | 2 | 0 | 0 | 0 | 92 | Bi2Sr2Ca0.7Y0.3Cu2O
0 | 0 | 0 | 0 | 0 | 0 | 0 | 1 | 0 | 0 | 0 | 0 | 0 | 0 | 0 | 0 | 0 | 0 | 0 | 0.7 | 0 | 0 | 0 | 0 | 0 | 0 | 0.04 | 0 | 1.96 | 0 | 0 | 0 | 0 | 0 | 0 | 0 | 0 | 2 | 0.3 | 0 | 0 | 0 | 0 | 0 | 0 | 0 | 0 | 0 | 0 | 0 | 0 | 0 | 0 | 0 | 0 | 0 | 0 | 0 | 0 | 0 | 0 | 0 | 0 | 0 | 0 | 0 | 0 | 0 | 0 | 0 | 0 | 0 | 0 | 0 | 0 | 0 | 0 | 0 | 0 | 0 | 0 | 0 | 2 | 0 | 0 | 0 | 79 | Bi2Sr2Ca0.7Y0.3Cu1.96Co0.04O
0 | 0 | 0 | 0 | 0 | 0 | 0 | 1 | 0 | 0 | 0 | 0 | 0 | 0 | 0 | 0 | 0 | 0 | 0 | 0.7 | 0 | 0 | 0 | 0 | 0 | 0 | 0.08 | 0 | 1.92 | 0 | 0 | 0 | 0 | 0 | 0 | 0 | 0 | 2 | 0.3 | 0 | 0 | 0 | 0 | 0 | 0 | 0 | 0 | 0 | 0 | 0 | 0 | 0 | 0 | 0 | 0 | 0 | 0 | 0 | 0 | 0 | 0 | 0 | 0 | 0 | 0 | 0 | 0 | 0 | 0 | 0 | 0 | 0 | 0 | 0 | 0 | 0 | 0 | 0 | 0 | 0 | 0 | 0 | 2 | 0 | 0 | 0 | 41 | Bi2Sr2Ca0.7Y0.3Cu1.92Co0.08O
0 | 0 | 0 | 0 | 0 | 0 | 0 | 1 | 0 | 0 | 0 | 0 | 0 | 0 | 0 | 0 | 0 | 0 | 0 | 0.7 | 0 | 0 | 0 | 0 | 0 | 0 | 0.12 | 0 | 1.88 | 0 | 0 | 0 | 0 | 0 | 0 | 0 | 0 | 2 | 0.3 | 0 | 0 | 0 | 0 | 0 | 0 | 0 | 0 | 0 | 0 | 0 | 0 | 0 | 0 | 0 | 0 | 0 | 0 | 0 | 0 | 0 | 0 | 0 | 0 | 0 | 0 | 0 | 0 | 0 | 0 | 0 | 0 | 0 | 0 | 0 | 0 | 0 | 0 | 0 | 0 | 0 | 0 | 0 | 2 | 0 | 0 | 0 | 12 | Bi2Sr2Ca0.7Y0.3Cu1.88Co0.12O
0 | 0 | 0 | 0 | 0 | 0 | 0 | 1 | 0 | 0 | 0 | 0 | 0 | 0 | 0 | 0 | 0 | 0 | 0 | 0.6 | 0 | 0 | 0 | 0 | 0 | 0 | 0 | 0 | 2 | 0 | 0 | 0 | 0 | 0 | 0 | 0 | 0 | 2 | 0.4 | 0 | 0 | 0 | 0 | 0 | 0 | 0 | 0 | 0 | 0 | 0 | 0 | 0 | 0 | 0 | 0 | 0 | 0 | 0 | 0 | 0 | 0 | 0 | 0 | 0 | 0 | 0 | 0 | 0 | 0 | 0 | 0 | 0 | 0 | 0 | 0 | 0 | 0 | 0 | 0 | 0 | 0 | 0 | 2 | 0 | 0 | 0 | 79 | Bi2Sr2Ca0.6Y0.4Cu2O
0 | 0 | 0 | 0 | 0 | 0 | 0 | 1 | 0 | 0 | 0 | 0 | 0 | 0 | 0 | 0 | 0 | 0 | 0 | 0.6 | 0 | 0 | 0 | 0 | 0 | 0 | 0.04 | 0 | 1.96 | 0 | 0 | 0 | 0 | 0 | 0 | 0 | 0 | 2 | 0.4 | 0 | 0 | 0 | 0 | 0 | 0 | 0 | 0 | 0 | 0 | 0 | 0 | 0 | 0 | 0 | 0 | 0 | 0 | 0 | 0 | 0 | 0 | 0 | 0 | 0 | 0 | 0 | 0 | 0 | 0 | 0 | 0 | 0 | 0 | 0 | 0 | 0 | 0 | 0 | 0 | 0 | 0 | 0 | 2 | 0 | 0 | 0 | 38 | Bi2Sr2Ca0.6Y0.4Cu1.96Co0.04O
0 | 0 | 0 | 0 | 0 | 0 | 0 | 1 | 0 | 0 | 0 | 0 | 0 | 0 | 0 | 0 | 0 | 0 | 0 | 0.6 | 0 | 0 | 0 | 0 | 0 | 0 | 0.08 | 0 | 1.92 | 0 | 0 | 0 | 0 | 0 | 0 | 0 | 0 | 2 | 0.4 | 0 | 0 | 0 | 0 | 0 | 0 | 0 | 0 | 0 | 0 | 0 | 0 | 0 | 0 | 0 | 0 | 0 | 0 | 0 | 0 | 0 | 0 | 0 | 0 | 0 | 0 | 0 | 0 | 0 | 0 | 0 | 0 | 0 | 0 | 0 | 0 | 0 | 0 | 0 | 0 | 0 | 0 | 0 | 2 | 0 | 0 | 0 | 9 | Bi2Sr2Ca0.6Y0.4Cu1.92Co0.08O
0 | 0 | 0 | 0 | 0 | 0 | 0 | 6.35 | 0 | 0 | 0 | 0 | 0 | 0 | 0 | 0 | 0 | 0 | 0 | 0 | 0 | 0 | 0 | 0 | 0 | 0 | 0 | 0 | 3 | 0 | 0 | 0 | 0 | 0 | 0 | 0 | 0 | 0.4 | 0 | 0 | 0 | 0 | 0 | 0 | 0 | 0 | 0 | 0 | 0 | 0 | 0 | 0 | 0 | 0 | 0 | 0 | 0 | 0 | 0 | 0 | 0 | 0 | 0 | 0 | 0 | 0 | 0 | 0 | 0 | 1 | 0 | 0 | 0 | 0 | 0 | 0 | 0 | 0 | 0 | 0 | 0 | 0 | 2022-06-01 | 0 | 0 | 0 | 37 | Bi1.6Sr0.4Yb1Cu3O6.35
0 | 0 | 0 | 0 | 0 | 0 | 0 | 6.817 | 0 | 0 | 0 | 0 | 0 | 0 | 0 | 0 | 0 | 0 | 0 | 0 | 0 | 0 | 0 | 0 | 0 | 0 | 0 | 0 | 3 | 0 | 0 | 0 | 0 | 0 | 0 | 0 | 0 | 0.4 | 0 | 0 | 0 | 0 | 0 | 0 | 0 | 0 | 0 | 0 | 0 | 0 | 0 | 0 | 0 | 0 | 0 | 0 | 0 | 0 | 0 | 0 | 0 | 0 | 0 | 0 | 0 | 0 | 0 | 0 | 0 | 1 | 0 | 0 | 0 | 0 | 0 | 0 | 0 | 0 | 0 | 0 | 0 | 0 | 2022-06-01 | 0 | 0 | 0 | 55 | Bi1.6Sr0.4Yb1Cu3O6.817
0 | 0 | 0 | 0 | 0 | 0 | 0 | 6.999 | 0 | 0 | 0 | 0 | 0 | 0 | 0 | 0 | 0 | 0 | 0 | 0 | 0 | 0 | 0 | 0 | 0 | 0 | 0 | 0 | 3 | 0 | 0 | 0 | 0 | 0 | 0 | 0 | 0 | 0.4 | 0 | 0 | 0 | 0 | 0 | 0 | 0 | 0 | 0 | 0 | 0 | 0 | 0 | 0 | 0 | 0 | 0 | 0 | 0 | 0 | 0 | 0 | 0 | 0 | 0 | 0 | 0 | 0 | 0 | 0 | 0 | 1 | 0 | 0 | 0 | 0 | 0 | 0 | 0 | 0 | 0 | 0 | 0 | 0 | 2022-06-01 | 0 | 0 | 0 | 82 | Bi1.6Sr0.4Yb1Cu3O6.999
0 | 0 | 0 | 0 | 0 | 0 | 0 | 6.072 | 0 | 0 | 0 | 0 | 0 | 0 | 0 | 0 | 0 | 0 | 0 | 0.25 | 0 | 0 | 0 | 0 | 0 | 0 | 0 | 0 | 3 | 0 | 0 | 0 | 0 | 0 | 0 | 0 | 0 | 0.4 | 0 | 0 | 0 | 0 | 0 | 0 | 0 | 0 | 0 | 0 | 0 | 0 | 0 | 0 | 0 | 0 | 0 | 0 | 0 | 0 | 0 | 0 | 0 | 0 | 0 | 0 | 0 | 0 | 0 | 0 | 0 | 0.75 | 0 | 0 | 0 | 0 | 0 | 0 | 0 | 0 | 0 | 0 | 0 | 0 | 2022-06-01 | 0 | 0 | 0 | 27 | Bi1.6Sr0.4Yb0.75Ca0.25Cu3O6.072
0 | 0 | 0 | 0 | 0 | 0 | 0 | 6.075 | 0 | 0 | 0 | 0 | 0 | 0 | 0 | 0 | 0 | 0 | 0 | 0.35 | 0 | 0 | 0 | 0 | 0 | 0 | 0 | 0 | 3 | 0 | 0 | 0 | 0 | 0 | 0 | 0 | 0 | 0.4 | 0 | 0 | 0 | 0 | 0 | 0 | 0 | 0 | 0 | 0 | 0 | 0 | 0 | 0 | 0 | 0 | 0 | 0 | 0 | 0 | 0 | 0 | 0 | 0 | 0 | 0 | 0 | 0 | 0 | 0 | 0 | 0.65 | 0 | 0 | 0 | 0 | 0 | 0 | 0 | 0 | 0 | 0 | 0 | 0 | 2022-06-01 | 0 | 0 | 0 | 43 | Bi1.6Sr0.4Yb0.65Ca0.35Cu3O6.075
0 | 0 | 0 | 0 | 0 | 0 | 0 | 6 | 0 | 0 | 0 | 0 | 0 | 0 | 0 | 0 | 0 | 0 | 0 | 0 | 0 | 0 | 0 | 0 | 0 | 0 | 0 | 0 | 1 | 0 | 0 | 0 | 0 | 0 | 0 | 0 | 0 | 1.76 | 0 | 0 | 0 | 0 | 0 | 0 | 0 | 0 | 0 | 0 | 0 | 0 | 0 | 0 | 0 | 0 | 0 | 0 | 0.24 | 0 | 0 | 0 | 0 | 0 | 0 | 0 | 0 | 0 | 0 | 0 | 0 | 0 | 0 | 0 | 0 | 0 | 0 | 0 | 0 | 0 | 0 | 0 | 0 | 0 | 2 | 0 | 0 | 0 | 24 | Bi2Sr1.76La0.24Cu1O6
0 | 0 | 0 | 0 | 0 | 0 | 0 | 6 | 0 | 0 | 0 | 0 | 0 | 0 | 0 | 0 | 0 | 0 | 0 | 0 | 0 | 0 | 0 | 0 | 0 | 0 | 0 | 0 | 1 | 0 | 0 | 0 | 0 | 0 | 0 | 0 | 0 | 2022-07-01 | 0 | 0 | 0 | 0 | 0 | 0 | 0 | 0 | 0 | 0 | 0 | 0 | 0 | 0 | 0 | 0 | 0 | 0 | 0.3 | 0 | 0 | 0 | 0 | 0 | 0 | 0 | 0 | 0 | 0 | 0 | 0 | 0 | 0 | 0 | 0 | 0 | 0 | 0 | 0 | 0 | 0 | 0 | 0 | 0 | 2 | 0 | 0 | 0 | 30 | Bi2Sr1.7La0.3Cu1O6
0 | 0 | 0 | 0 | 0 | 0 | 0 | 6 | 0 | 0 | 0 | 0 | 0 | 0 | 0 | 0 | 0 | 0 | 0 | 0 | 0 | 0 | 0 | 0 | 0 | 0 | 0 | 0 | 1 | 0 | 0 | 0 | 0 | 0 | 0 | 0 | 0 | 1.56 | 0 | 0 | 0 | 0 | 0 | 0 | 0 | 0 | 0 | 0 | 0 | 0 | 0 | 0 | 0 | 0 | 0 | 0 | 0.44 | 0 | 0 | 0 | 0 | 0 | 0 | 0 | 0 | 0 | 0 | 0 | 0 | 0 | 0 | 0 | 0 | 0 | 0 | 0 | 0 | 0 | 0 | 0 | 0 | 0 | 2 | 0 | 0 | 0 | 33 | Bi2Sr1.56La0.44Cu1O6
0 | 0 | 0 | 0 | 0 | 0 | 0 | 6 | 0 | 0 | 0 | 0 | 0 | 0 | 0 | 0 | 0 | 0 | 0 | 0 | 0 | 0 | 0 | 0 | 0 | 0 | 0 | 0 | 1 | 0 | 0 | 0 | 0 | 0 | 0 | 0 | 0 | 1.43 | 0 | 0 | 0 | 0 | 0 | 0 | 0 | 0 | 0 | 0 | 0 | 0 | 0 | 0 | 0 | 0 | 0 | 0 | 0.57 | 0 | 0 | 0 | 0 | 0 | 0 | 0 | 0 | 0 | 0 | 0 | 0 | 0 | 0 | 0 | 0 | 0 | 0 | 0 | 0 | 0 | 0 | 0 | 0 | 0 | 2 | 0 | 0 | 0 | 2022-05-28 | Bi2Sr1.43La0.57Cu1O6
0 | 0 | 0 | 0 | 0 | 0 | 0 | 6 | 0 | 0 | 0 | 0 | 0 | 0 | 0 | 0 | 0 | 0 | 0 | 0 | 0 | 0 | 0 | 0 | 0 | 0 | 0 | 0 | 1 | 0 | 0 | 0 | 0 | 0 | 0 | 0 | 0 | 1.34 | 0 | 0 | 0 | 0 | 0 | 0 | 0 | 0 | 0 | 0 | 0 | 0 | 0 | 0 | 0 | 0 | 0 | 0 | 0.66 | 0 | 0 | 0 | 0 | 0 | 0 | 0 | 0 | 0 | 0 | 0 | 0 | 0 | 0 | 0 | 0 | 0 | 0 | 0 | 0 | 0 | 0 | 0 | 0 | 0 | 2 | 0 | 0 | 0 | 20 | Bi2Sr1.34La0.66Cu1O6
0 | 0 | 0 | 0 | 0 | 0 | 0 | 8 | 0 | 0 | 0 | 0 | 0 | 0 | 0 | 0 | 0 | 0 | 0 | 0 | 0 | 0 | 0 | 0 | 0 | 0 | 0 | 0 | 2 | 0 | 0 | 0 | 0 | 0 | 0 | 0 | 0 | 2 | 0 | 0 | 0 | 0 | 0 | 1 | 0 | 0 | 0 | 0 | 0 | 0 | 0 | 0 | 0 | 0 | 0 | 0 | 0 | 0 | 0 | 0 | 0 | 0 | 0 | 1 | 0 | 0 | 0 | 0 | 0 | 0 | 0 | 0 | 0 | 0 | 0 | 0 | 0 | 0 | 0 | 0 | 0 | 0 | 0 | 0 | 0 | 0 | 37 | Ru1Sr2Gd1Cu2O8
0 | 0 | 0 | 0 | 0 | 0 | 0 | 1 | 0 | 0 | 0 | 0 | 0 | 0 | 0 | 0 | 0 | 0 | 0 | 3 | 0 | 0 | 0 | 0 | 0 | 0 | 0 | 0 | 4 | 0 | 0 | 0 | 0 | 0 | 0 | 0 | 0 | 2 | 0 | 0 | 0 | 0 | 0 | 0 | 0 | 0 | 0 | 0 | 0 | 0 | 0 | 0 | 0 | 0 | 0 | 0 | 0 | 0 | 0 | 0 | 0 | 0 | 0 | 0 | 0 | 0 | 0 | 0 | 0 | 0 | 0 | 0 | 0 | 0 | 0 | 0 | 0 | 0 | 0 | 0 | 0 | 0.4 | 2022-06-01 | 0 | 0 | 0 | 108 | Bi1.6Pb0.4Sr2Ca3Cu4O
0 | 0 | 0 | 0 | 0 | 0 | 0 | 1 | 0 | 0 | 0 | 0 | 0 | 0 | 0 | 0 | 0 | 0 | 0 | 3 | 0 | 0 | 0 | 0 | 0 | 0 | 0 | 0 | 3.996 | 0 | 0 | 0 | 0 | 0 | 0 | 0 | 0 | 2 | 0 | 0 | 0 | 0 | 0 | 0 | 0 | 0 | 0.004 | 0 | 0 | 0 | 0 | 0 | 0 | 0 | 0 | 0 | 0 | 0 | 0 | 0 | 0 | 0 | 0 | 0 | 0 | 0 | 0 | 0 | 0 | 0 | 0 | 0 | 0 | 0 | 0 | 0 | 0 | 0 | 0 | 0 | 0 | 0.4 | 2022-06-01 | 0 | 0 | 0 | 108.4 | Bi1.6Pb0.4Sr2Ca3Cu3.996Ag0.004O
0 | 0 | 0 | 0 | 0 | 0 | 0 | 1 | 0 | 0 | 0 | 0 | 0 | 0 | 0 | 0 | 0 | 0 | 0 | 3 | 0 | 0 | 0 | 0 | 0 | 0 | 0 | 0 | 3.984 | 0 | 0 | 0 | 0 | 0 | 0 | 0 | 0 | 2 | 0 | 0 | 0 | 0 | 0 | 0 | 0 | 0 | 0.016 | 0 | 0 | 0 | 0 | 0 | 0 | 0 | 0 | 0 | 0 | 0 | 0 | 0 | 0 | 0 | 0 | 0 | 0 | 0 | 0 | 0 | 0 | 0 | 0 | 0 | 0 | 0 | 0 | 0 | 0 | 0 | 0 | 0 | 0 | 0.4 | 2022-06-01 | 0 | 0 | 0 | 108.4 | Bi1.6Pb0.4Sr2Ca3Cu3.984Ag0.016O
0 | 0 | 0 | 0 | 0 | 0 | 0 | 1 | 0 | 0 | 0 | 0 | 0 | 0 | 0 | 0 | 0 | 0 | 0 | 3 | 0 | 0 | 0 | 0 | 0 | 0 | 0 | 0 | 3.98 | 0 | 0 | 0 | 0 | 0 | 0 | 0 | 0 | 2 | 0 | 0 | 0 | 0 | 0 | 0 | 0 | 0 | 0.02 | 0 | 0 | 0 | 0 | 0 | 0 | 0 | 0 | 0 | 0 | 0 | 0 | 0 | 0 | 0 | 0 | 0 | 0 | 0 | 0 | 0 | 0 | 0 | 0 | 0 | 0 | 0 | 0 | 0 | 0 | 0 | 0 | 0 | 0 | 0.4 | 2022-06-01 | 0 | 0 | 0 | 107.5 | Bi1.6Pb0.4Sr2Ca3Cu3.98Ag0.02O
0 | 0 | 0 | 0 | 0 | 0 | 0 | 1 | 0 | 0 | 0 | 0 | 0 | 0 | 0 | 0 | 0 | 0 | 0 | 3 | 0 | 0 | 0 | 0 | 0 | 0 | 0 | 0 | 3.96 | 0 | 0 | 0 | 0 | 0 | 0 | 0 | 0 | 2 | 0 | 0 | 0 | 0 | 0 | 0 | 0 | 0 | 0.04 | 0 | 0 | 0 | 0 | 0 | 0 | 0 | 0 | 0 | 0 | 0 | 0 | 0 | 0 | 0 | 0 | 0 | 0 | 0 | 0 | 0 | 0 | 0 | 0 | 0 | 0 | 0 | 0 | 0 | 0 | 0 | 0 | 0 | 0 | 0.4 | 2022-06-01 | 0 | 0 | 0 | 107.5 | Bi1.6Pb0.4Sr2Ca3Cu3.96Ag0.04O
0 | 0 | 0 | 0 | 0 | 0 | 0 | 1 | 0 | 0 | 0 | 0 | 0 | 0 | 0 | 0 | 0 | 0 | 0 | 3 | 0 | 0 | 0 | 0 | 0 | 0 | 0 | 0 | 3.92 | 0 | 0 | 0 | 0 | 0 | 0 | 0 | 0 | 2 | 0 | 0 | 0 | 0 | 0 | 0 | 0 | 0 | 0.08 | 0 | 0 | 0 | 0 | 0 | 0 | 0 | 0 | 0 | 0 | 0 | 0 | 0 | 0 | 0 | 0 | 0 | 0 | 0 | 0 | 0 | 0 | 0 | 0 | 0 | 0 | 0 | 0 | 0 | 0 | 0 | 0 | 0 | 0 | 0.4 | 2022-06-01 | 0 | 0 | 0 | 108.2 | Bi1.6Pb0.4Sr2Ca3Cu3.92Ag0.08O
0 | 0 | 0 | 0 | 0 | 0 | 0 | 1 | 0 | 0 | 0 | 0 | 0 | 0 | 0 | 0 | 0 | 0 | 0 | 3 | 0 | 0 | 0 | 0 | 0 | 0 | 0 | 0 | 2022-06-03 | 0 | 0 | 0 | 0 | 0 | 0 | 0 | 0 | 2 | 0 | 0 | 0 | 0 | 0 | 0 | 0 | 0 | 0.4 | 0 | 0 | 0 | 0 | 0 | 0 | 0 | 0 | 0 | 0 | 0 | 0 | 0 | 0 | 0 | 0 | 0 | 0 | 0 | 0 | 0 | 0 | 0 | 0 | 0 | 0 | 0 | 0 | 0 | 0 | 0 | 0 | 0 | 0 | 0.4 | 2022-06-01 | 0 | 0 | 0 | 107.3 | Bi1.6Pb0.4Sr2Ca3Cu3.6Ag0.4O
0 | 0 | 0 | 0 | 0 | 0 | 0 | 2022-06-06 | 0 | 0 | 0 | 0 | 0 | 0 | 0 | 0 | 0 | 0 | 0 | 0 | 0 | 0 | 0 | 0 | 0 | 0 | 0 | 0 | 3 | 0 | 0 | 0 | 0 | 0 | 0 | 0 | 0 | 0 | 1 | 0 | 0 | 0 | 0 | 0 | 0 | 0 | 0 | 0 | 0 | 0 | 0 | 0 | 0 | 0 | 0 | 2 | 0 | 0 | 0 | 0 | 0 | 0 | 0 | 0 | 0 | 0 | 0 | 0 | 0 | 0 | 0 | 0 | 0 | 0 | 0 | 0 | 0 | 0 | 0 | 0 | 0 | 0 | 0 | 0 | 0 | 0 | 60 | Y1Ba2Cu3O6.6
0 | 0 | 0 | 0 | 0 | 0 | 0 | 2022-06-06 | 0 | 0 | 0 | 0 | 0 | 0 | 0 | 0 | 0 | 0 | 0 | 0 | 0 | 0 | 0 | 0 | 0 | 0 | 0 | 0 | 3 | 0 | 0 | 0 | 0 | 0 | 0 | 0 | 0 | 0 | 1 | 0 | 0 | 0 | 0 | 0 | 0 | 0 | 0 | 0 | 0 | 0 | 0 | 0 | 0 | 0 | 0 | 2 | 0 | 0 | 0 | 0 | 0 | 0 | 0 | 0 | 0 | 0 | 0 | 0 | 0 | 0 | 0 | 0 | 0 | 0 | 0 | 0 | 0 | 0 | 0 | 0 | 0 | 0 | 0 | 0 | 0 | 0 | 92 | Y1Ba2Cu3O6.6
0 | 0 | 0 | 0 | 0 | 0 | 0 | 2022-01-06 | 0 | 0 | 0 | 0 | 0 | 0 | 0 | 0 | 0 | 0 | 0 | 0 | 0 | 0 | 0 | 0 | 0 | 0 | 0 | 0 | 3 | 0 | 0 | 0 | 0 | 0 | 0 | 0 | 0 | 0 | 1 | 0 | 0 | 0 | 0 | 0 | 0 | 0 | 0 | 0 | 0 | 0 | 0 | 0 | 0 | 0 | 0 | 2 | 0 | 0 | 0 | 0 | 0 | 0 | 0 | 0 | 0 | 0 | 0 | 0 | 0 | 0 | 0 | 0 | 0 | 0 | 0 | 0 | 0 | 0 | 0 | 0 | 0 | 0 | 0 | 0 | 0 | 0 | 92 | Y1Ba2Cu3O6.1
0 | 0 | 0 | 0 | 0 | 0 | 0 | 2022-09-06 | 0 | 0 | 0 | 0 | 0 | 0 | 0 | 0 | 0 | 0 | 0 | 0 | 0 | 0 | 0 | 0 | 0 | 0 | 0 | 0 | 3 | 0 | 0 | 0 | 0 | 0 | 0 | 0 | 0 | 0 | 1 | 0 | 0 | 0 | 0 | 0 | 0 | 0 | 0 | 0 | 0 | 0 | 0 | 0 | 0 | 0 | 0 | 2 | 0 | 0 | 0 | 0 | 0 | 0 | 0 | 0 | 0 | 0 | 0 | 0 | 0 | 0 | 0 | 0 | 0 | 0 | 0 | 0 | 0 | 0 | 0 | 0 | 0 | 0 | 0 | 0 | 0 | 0 | 93 | Y1Ba2Cu3O6.9
0 | 0 | 0 | 0 | 0 | 0 | 0 | 2022-06-06 | 0 | 0 | 0 | 0 | 0 | 0 | 0 | 0 | 0 | 0 | 0 | 0 | 0 | 0 | 0 | 0 | 0 | 0 | 0 | 0 | 3 | 0 | 0 | 0 | 0 | 0 | 0 | 0 | 0 | 0 | 1 | 0 | 0 | 0 | 0 | 0 | 0 | 0 | 0 | 0 | 0 | 0 | 0 | 0 | 0 | 0 | 0 | 2 | 0 | 0 | 0 | 0 | 0 | 0 | 0 | 0 | 0 | 0 | 0 | 0 | 0 | 0 | 0 | 0 | 0 | 0 | 0 | 0 | 0 | 0 | 0 | 0 | 0 | 0 | 0 | 0 | 0 | 0 | 69 | Y1Ba2Cu3O6.6
0 | 0 | 0 | 0 | 0 | 0 | 0 | 2022-07-06 | 0 | 0 | 0 | 0 | 0 | 0 | 0 | 0 | 0 | 0 | 0 | 0 | 0 | 0 | 0 | 0 | 0 | 0 | 0 | 0 | 3 | 0 | 0 | 0 | 0 | 0 | 0 | 0 | 0 | 0 | 1 | 0 | 0 | 0 | 0 | 0 | 0 | 0 | 0 | 0 | 0 | 0 | 0 | 0 | 0 | 0 | 0 | 2 | 0 | 0 | 0 | 0 | 0 | 0 | 0 | 0 | 0 | 0 | 0 | 0 | 0 | 0 | 0 | 0 | 0 | 0 | 0 | 0 | 0 | 0 | 0 | 0 | 0 | 0 | 0 | 0 | 0 | 0 | 80 | Y1Ba2Cu3O6.7
0 | 0 | 0 | 0 | 0 | 0 | 0 | 2022-07-06 | 0 | 0 | 0 | 0 | 0 | 0 | 0 | 0 | 0 | 0 | 0 | 0 | 0 | 0 | 0 | 0 | 0 | 0 | 0 | 0 | 3 | 0 | 0 | 0 | 0 | 0 | 0 | 0 | 0 | 0 | 1 | 0 | 0 | 0 | 0 | 0 | 0 | 0 | 0 | 0 | 0 | 0 | 0 | 0 | 0 | 0 | 0 | 2 | 0 | 0 | 0 | 0 | 0 | 0 | 0 | 0 | 0 | 0 | 0 | 0 | 0 | 0 | 0 | 0 | 0 | 0 | 0 | 0 | 0 | 0 | 0 | 0 | 0 | 0 | 0 | 0 | 0 | 0 | 93 | Y1Ba2Cu3O6.7
0 | 0 | 0 | 0 | 0 | 0 | 0 | 2022-01-06 | 0 | 0 | 0 | 0 | 0 | 0 | 0 | 0 | 0 | 0 | 0 | 0 | 0 | 0 | 0 | 0 | 0 | 0 | 0 | 0 | 3 | 0 | 0 | 0 | 0 | 0 | 0 | 0 | 0 | 0 | 1 | 0 | 0 | 0 | 0 | 0 | 0 | 0 | 0 | 0 | 0 | 0 | 0 | 0 | 0 | 0 | 0 | 2 | 0 | 0 | 0 | 0 | 0 | 0 | 0 | 0 | 0 | 0 | 0 | 0 | 0 | 0 | 0 | 0 | 0 | 0 | 0 | 0 | 0 | 0 | 0 | 0 | 0 | 0 | 0 | 0 | 0 | 0 | 90 | Y1Ba2Cu3O6.1
0 | 0 | 0 | 0 | 0 | 0 | 0 | 8 | 0 | 0 | 0 | 0 | 0 | 0 | 0 | 0 | 0 | 0 | 0 | 0.8 | 0 | 0 | 0 | 0 | 0 | 0 | 0 | 0 | 2 | 0 | 0 | 0 | 0 | 0 | 0 | 0 | 0 | 2 | 0.2 | 0 | 0 | 0 | 0 | 0 | 0 | 0 | 0 | 0 | 0 | 0 | 0 | 0 | 0 | 0 | 0 | 0 | 0 | 0 | 0 | 0 | 0 | 0 | 0 | 0 | 0 | 0 | 0 | 0 | 0 | 0 | 0 | 0 | 0 | 0 | 0 | 0 | 0 | 0 | 0 | 0 | 0 | 0 | 2 | 0 | 0 | 0 | 87.5 | Bi2Sr2Ca0.8Y0.2Cu2O8
0 | 0 | 0 | 0 | 0 | 0 | 0 | 8 | 0 | 0 | 0 | 0 | 0 | 0 | 0 | 0 | 0 | 0 | 0 | 0.57 | 0 | 0 | 0 | 0 | 0 | 0 | 0 | 0 | 2 | 0 | 0 | 0 | 0 | 0 | 0 | 0 | 0 | 2 | 0.43 | 0 | 0 | 0 | 0 | 0 | 0 | 0 | 0 | 0 | 0 | 0 | 0 | 0 | 0 | 0 | 0 | 0 | 0 | 0 | 0 | 0 | 0 | 0 | 0 | 0 | 0 | 0 | 0 | 0 | 0 | 0 | 0 | 0 | 0 | 0 | 0 | 0 | 0 | 0 | 0 | 0 | 0 | 0 | 2 | 0 | 0 | 0 | 84.8 | Bi2Sr2Ca0.57Y0.43Cu2O8
0 | 0 | 0 | 0 | 0 | 0 | 0 | 8 | 0 | 0 | 0 | 0 | 0 | 0 | 0 | 0 | 0 | 0 | 0 | 0.8 | 0 | 0 | 0 | 0 | 0 | 0 | 0 | 0 | 2 | 0 | 0 | 0 | 0 | 0 | 0 | 0 | 0 | 2 | 0.2 | 0 | 0 | 0 | 0 | 0 | 0 | 0 | 0 | 0 | 0 | 0 | 0 | 0 | 0 | 0 | 0 | 0 | 0 | 0 | 0 | 0 | 0 | 0 | 0 | 0 | 0 | 0 | 0 | 0 | 0 | 0 | 0 | 0 | 0 | 0 | 0 | 0 | 0 | 0 | 0 | 0 | 0 | 0.4 | 2022-06-01 | 0 | 0 | 0 | 81.3 | Bi1.6Pb0.4Sr2Ca0.8Y0.2Cu2O8
0 | 0 | 0 | 0 | 0 | 0 | 0 | 1 | 0 | 0 | 0 | 0 | 0 | 0 | 0 | 0 | 0 | 0 | 0 | 2 | 0 | 0 | 0 | 0 | 0 | 0 | 0 | 0 | 3 | 0 | 0 | 0 | 0 | 0 | 0 | 0 | 0 | 0 | 0 | 0 | 0 | 0 | 0 | 0 | 0 | 0 | 0 | 0 | 0 | 0 | 0 | 0 | 0 | 0 | 0 | 2 | 0 | 0 | 0 | 0 | 0 | 0 | 0 | 0 | 0 | 0 | 0 | 0 | 0 | 0 | 0 | 0 | 0 | 0 | 0 | 0 | 0 | 0 | 0 | 0.7 | 0 | 0.3 | 0 | 0 | 0 | 0 | 127 | Hg0.7Pb0.3Ba2Ca2Cu3O
0 | 0 | 0 | 0 | 0 | 0 | 0 | 1 | 0 | 0 | 0 | 0 | 0 | 0 | 0 | 0 | 0 | 0 | 0 | 2 | 0 | 0 | 0 | 0 | 0 | 0 | 0 | 0 | 3 | 0 | 0 | 0 | 0 | 0 | 0 | 0 | 0 | 2 | 0 | 0 | 0 | 0 | 0 | 0 | 0 | 0 | 0 | 0 | 0 | 0 | 0 | 0 | 0 | 0 | 0 | 0 | 0 | 0 | 0 | 0 | 0 | 0 | 0 | 0 | 0 | 0 | 0 | 0 | 0 | 0 | 0 | 0 | 0 | 0 | 0 | 0 | 0 | 0 | 0 | 0.7 | 0 | 0.3 | 0 | 0 | 0 | 0 | 110 | Hg0.7Pb0.3Sr2Ca2Cu3O
0 | 0 | 0 | 0 | 0 | 0 | 0 | 8 | 0 | 0 | 0 | 0 | 0 | 0 | 0 | 0 | 0 | 0 | 0 | 0 | 0 | 0 | 0 | 0 | 0 | 0 | 0 | 0 | 2 | 0 | 0 | 0 | 0 | 0 | 0 | 0 | 0 | 2 | 0 | 0 | 0 | 0 | 0 | 1 | 0 | 0 | 0 | 0 | 0 | 0 | 0 | 0 | 0 | 0 | 0 | 0 | 0 | 0 | 0 | 0 | 0 | 0 | 0 | 1 | 0 | 0 | 0 | 0 | 0 | 0 | 0 | 0 | 0 | 0 | 0 | 0 | 0 | 0 | 0 | 0 | 0 | 0 | 0 | 0 | 0 | 0 | 36 | Ru1Sr2Gd1Cu2O8
0 | 0 | 0 | 0 | 0 | 0 | 0 | 8 | 0 | 0 | 0 | 0 | 0 | 0 | 0 | 0 | 0 | 0 | 0 | 0 | 0 | 0 | 0 | 0 | 0 | 0 | 0 | 0 | 2 | 0 | 0 | 0 | 0 | 0 | 0 | 0 | 0 | 2 | 0 | 0 | 0 | 0 | 0 | 0.9 | 0 | 0 | 0 | 0 | 0 | 0.1 | 0 | 0 | 0 | 0 | 0 | 0 | 0 | 0 | 0 | 0 | 0 | 0 | 0 | 1 | 0 | 0 | 0 | 0 | 0 | 0 | 0 | 0 | 0 | 0 | 0 | 0 | 0 | 0 | 0 | 0 | 0 | 0 | 0 | 0 | 0 | 0 | 39 | Ru0.9Sn0.1Sr2Gd1Cu2O8
0 | 0 | 0 | 0 | 0 | 0 | 0 | 8 | 0 | 0 | 0 | 0 | 0 | 0 | 0 | 0 | 0 | 0 | 0 | 0 | 0 | 0 | 0 | 0 | 0 | 0 | 0 | 0 | 2 | 0 | 0 | 0 | 0 | 0 | 0 | 0 | 0 | 2 | 0 | 0 | 0 | 0 | 0 | 0.8 | 0 | 0 | 0 | 0 | 0 | 0.2 | 0 | 0 | 0 | 0 | 0 | 0 | 0 | 0 | 0 | 0 | 0 | 0 | 0 | 1 | 0 | 0 | 0 | 0 | 0 | 0 | 0 | 0 | 0 | 0 | 0 | 0 | 0 | 0 | 0 | 0 | 0 | 0 | 0 | 0 | 0 | 0 | 48 | Ru0.8Sn0.2Sr2Gd1Cu2O8
0 | 0 | 0 | 0 | 0 | 0 | 0 | 8 | 0 | 0 | 0 | 0 | 0 | 0 | 0 | 0 | 0 | 0 | 0 | 0 | 0 | 0 | 0 | 0 | 0 | 0 | 0 | 0 | 2 | 0 | 0 | 0 | 0 | 0 | 0 | 0 | 0 | 2 | 0 | 0 | 0 | 0 | 0 | 0.7 | 0 | 0 | 0 | 0 | 0 | 0.3 | 0 | 0 | 0 | 0 | 0 | 0 | 0 | 0 | 0 | 0 | 0 | 0 | 0 | 1 | 0 | 0 | 0 | 0 | 0 | 0 | 0 | 0 | 0 | 0 | 0 | 0 | 0 | 0 | 0 | 0 | 0 | 0 | 0 | 0 | 0 | 0 | 39 | Ru0.7Sn0.3Sr2Gd1Cu2O8
0 | 0 | 0 | 0 | 0 | 0 | 0 | 8 | 0 | 0 | 0 | 0 | 0 | 0 | 0 | 0 | 0 | 0 | 0 | 0 | 0 | 0 | 0 | 0 | 0 | 0 | 0 | 0 | 2 | 0 | 0 | 0 | 0 | 0 | 0 | 0 | 0 | 2 | 0 | 0 | 0 | 0 | 0 | 0.6 | 0 | 0 | 0 | 0 | 0 | 0.4 | 0 | 0 | 0 | 0 | 0 | 0 | 0 | 0 | 0 | 0 | 0 | 0 | 0 | 1 | 0 | 0 | 0 | 0 | 0 | 0 | 0 | 0 | 0 | 0 | 0 | 0 | 0 | 0 | 0 | 0 | 0 | 0 | 0 | 0 | 0 | 0 | 31 | Ru0.6Sn0.4Sr2Gd1Cu2O8
0 | 0 | 0 | 0 | 0 | 0 | 0 | 4 | 0 | 0 | 0 | 0 | 0 | 0 | 0 | 0 | 0 | 0 | 0 | 0 | 0 | 0 | 0 | 0 | 0 | 0 | 0 | 0 | 1 | 0 | 0 | 0 | 0 | 0 | 0 | 0 | 0 | 0.25 | 0 | 0 | 0 | 0 | 0 | 0 | 0 | 0 | 0 | 0 | 0 | 0 | 0 | 0 | 0 | 0 | 0 | 0 | 1.75 | 0 | 0 | 0 | 0 | 0 | 0 | 0 | 0 | 0 | 0 | 0 | 0 | 0 | 0 | 0 | 0 | 0 | 0 | 0 | 0 | 0 | 0 | 0 | 0 | 0 | 0 | 0 | 0 | 0 | 18 | La1.75Sr0.25Cu1O4
0 | 0 | 0 | 0 | 0 | 0 | 0 | 4 | 0 | 0 | 0 | 0 | 0 | 0 | 0 | 0 | 0 | 0 | 0 | 0 | 0 | 0 | 0 | 0 | 0 | 0 | 0 | 0 | 1 | 0 | 0 | 0 | 0 | 0 | 0 | 0 | 0 | 0.3 | 0 | 0 | 0 | 0 | 0 | 0 | 0 | 0 | 0 | 0 | 0 | 0 | 0 | 0 | 0 | 0 | 0 | 0 | 2022-07-01 | 0 | 0 | 0 | 0 | 0 | 0 | 0 | 0 | 0 | 0 | 0 | 0 | 0 | 0 | 0 | 0 | 0 | 0 | 0 | 0 | 0 | 0 | 0 | 0 | 0 | 0 | 0 | 0 | 0 | 10 | La1.7Sr0.3Cu1O4
0 | 0 | 0 | 0 | 0 | 0 | 0 | 7 | 0 | 0 | 0 | 0 | 0 | 0 | 0 | 0 | 0 | 0 | 0 | 0 | 0 | 0 | 0 | 0 | 0 | 0 | 0 | 0 | 3 | 0 | 0 | 0 | 0 | 0 | 0 | 0 | 0 | 0 | 1 | 0 | 0 | 0 | 0 | 0 | 0 | 0 | 0 | 0 | 0 | 0 | 0 | 0 | 0 | 0 | 0 | 2 | 0 | 0 | 0 | 0 | 0 | 0 | 0 | 0 | 0 | 0 | 0 | 0 | 0 | 0 | 0 | 0 | 0 | 0 | 0 | 0 | 0 | 0 | 0 | 0 | 0 | 0 | 0 | 0 | 0 | 0 | 88.2 | Y1Ba2Cu3O7
0 | 0 | 0 | 0 | 0 | 0 | 0 | 6.78 | 0 | 0 | 0 | 0 | 0 | 0 | 0 | 0 | 0 | 0 | 0 | 0 | 0 | 0 | 0 | 0 | 0 | 0 | 0 | 0 | 3 | 0 | 0 | 0 | 0 | 0 | 0 | 0 | 0 | 0 | 1 | 0 | 0 | 0 | 0 | 0 | 0 | 0 | 0 | 0 | 0 | 0 | 0 | 0 | 0 | 0 | 0 | 2 | 0 | 0 | 0 | 0 | 0 | 0 | 0 | 0 | 0 | 0 | 0 | 0 | 0 | 0 | 0 | 0 | 0 | 0 | 0 | 0 | 0 | 0 | 0 | 0 | 0 | 0 | 0 | 0 | 0 | 0 | 69.2 | Y1Ba2Cu3O6.78
0 | 0 | 0 | 0 | 0 | 0 | 0 | 6.78 | 0 | 0 | 0 | 0 | 0 | 0 | 0 | 0 | 0 | 0 | 0 | 0 | 0 | 0 | 0 | 0 | 0 | 0 | 0 | 0 | 2.982 | 0.018 | 0 | 0 | 0 | 0 | 0 | 0 | 0 | 0 | 1 | 0 | 0 | 0 | 0 | 0 | 0 | 0 | 0 | 0 | 0 | 0 | 0 | 0 | 0 | 0 | 0 | 2 | 0 | 0 | 0 | 0 | 0 | 0 | 0 | 0 | 0 | 0 | 0 | 0 | 0 | 0 | 0 | 0 | 0 | 0 | 0 | 0 | 0 | 0 | 0 | 0 | 0 | 0 | 0 | 0 | 0 | 0 | 56 | Y1Ba2Cu2.982Zn0.018O6.78
0 | 0 | 0 | 0 | 0 | 0 | 0 | 6.78 | 0 | 0 | 0 | 0 | 0 | 0 | 0 | 0 | 0 | 0 | 0 | 0 | 0 | 0 | 0 | 0 | 0 | 0 | 0 | 0 | 2.961 | 0.039 | 0 | 0 | 0 | 0 | 0 | 0 | 0 | 0 | 1 | 0 | 0 | 0 | 0 | 0 | 0 | 0 | 0 | 0 | 0 | 0 | 0 | 0 | 0 | 0 | 0 | 2 | 0 | 0 | 0 | 0 | 0 | 0 | 0 | 0 | 0 | 0 | 0 | 0 | 0 | 0 | 0 | 0 | 0 | 0 | 0 | 0 | 0 | 0 | 0 | 0 | 0 | 0 | 0 | 0 | 0 | 0 | 42.9 | Y1Ba2Cu2.961Zn0.039O6.78
0 | 0 | 0 | 0 | 0 | 0 | 0 | 4 | 0 | 0 | 0 | 0 | 0 | 0 | 0 | 0 | 0 | 0 | 0 | 0 | 0 | 0 | 0 | 0 | 0 | 0 | 0 | 0 | 1 | 0 | 0 | 0 | 0 | 0 | 0 | 0 | 0 | 0.2 | 0 | 0 | 0 | 0 | 0 | 0 | 0 | 0 | 0 | 0 | 0 | 0 | 0 | 0 | 0 | 0 | 0 | 0 | 2022-08-01 | 0 | 0 | 0 | 0 | 0 | 0 | 0 | 0 | 0 | 0 | 0 | 0 | 0 | 0 | 0 | 0 | 0 | 0 | 0 | 0 | 0 | 0 | 0 | 0 | 0 | 0 | 0 | 0 | 0 | 32.9 | La1.8Sr0.2Cu1O4
0 | 0 | 0 | 0 | 0 | 0 | 0 | 4 | 0 | 0 | 0 | 0 | 0 | 0 | 0 | 0 | 0 | 0 | 0 | 0 | 0 | 0 | 0 | 0 | 0 | 0 | 0 | 0 | 0.99 | 0.01 | 0 | 0 | 0 | 0 | 0 | 0 | 0 | 0.2 | 0 | 0 | 0 | 0 | 0 | 0 | 0 | 0 | 0 | 0 | 0 | 0 | 0 | 0 | 0 | 0 | 0 | 0 | 2022-08-01 | 0 | 0 | 0 | 0 | 0 | 0 | 0 | 0 | 0 | 0 | 0 | 0 | 0 | 0 | 0 | 0 | 0 | 0 | 0 | 0 | 0 | 0 | 0 | 0 | 0 | 0 | 0 | 0 | 0 | 2022-04-26 | La1.8Sr0.2Cu0.99Zn0.01O4
0 | 0 | 0 | 0 | 0 | 0 | 0 | 4 | 0 | 0 | 0 | 0 | 0 | 0 | 0 | 0 | 0 | 0 | 0 | 0 | 0 | 0 | 0 | 0 | 0 | 0 | 0 | 0 | 0.98 | 0.02 | 0 | 0 | 0 | 0 | 0 | 0 | 0 | 0.2 | 0 | 0 | 0 | 0 | 0 | 0 | 0 | 0 | 0 | 0 | 0 | 0 | 0 | 0 | 0 | 0 | 0 | 0 | 2022-08-01 | 0 | 0 | 0 | 0 | 0 | 0 | 0 | 0 | 0 | 0 | 0 | 0 | 0 | 0 | 0 | 0 | 0 | 0 | 0 | 0 | 0 | 0 | 0 | 0 | 0 | 0 | 0 | 0 | 0 | 2022-05-17 | La1.8Sr0.2Cu0.98Zn0.02O4
0 | 0 | 0 | 0 | 0 | 0 | 0 | 4 | 0 | 0 | 0 | 0 | 0 | 0 | 0 | 0 | 0 | 0 | 0 | 0 | 0 | 0 | 0 | 0 | 0 | 0 | 0 | 0 | 0.96 | 0.04 | 0 | 0 | 0 | 0 | 0 | 0 | 0 | 0.2 | 0 | 0 | 0 | 0 | 0 | 0 | 0 | 0 | 0 | 0 | 0 | 0 | 0 | 0 | 0 | 0 | 0 | 0 | 2022-08-01 | 0 | 0 | 0 | 0 | 0 | 0 | 0 | 0 | 0 | 0 | 0 | 0 | 0 | 0 | 0 | 0 | 0 | 0 | 0 | 0 | 0 | 0 | 0 | 0 | 0 | 0 | 0 | 0 | 0 | 2022-06-04 | La1.8Sr0.2Cu0.96Zn0.04O4
0 | 0 | 0 | 0 | 0 | 0 | 0 | 4 | 0 | 0 | 0 | 0 | 0 | 0 | 0 | 0 | 0 | 0 | 0 | 0 | 0 | 0 | 0 | 0 | 0 | 0 | 0 | 0 | 0.99 | 0.01 | 0 | 0 | 0 | 0 | 0 | 0 | 0 | 0.15 | 0 | 0 | 0 | 0 | 0 | 0 | 0 | 0 | 0 | 0 | 0 | 0 | 0 | 0 | 0 | 0 | 0 | 0 | 1.85 | 0 | 0 | 0 | 0 | 0 | 0 | 0 | 0 | 0 | 0 | 0 | 0 | 0 | 0 | 0 | 0 | 0 | 0 | 0 | 0 | 0 | 0 | 0 | 0 | 0 | 0 | 0 | 0 | 0 | 2022-04-29 | La1.85Sr0.15Cu0.99Zn0.01O4
0 | 0 | 0 | 0 | 0 | 0 | 0 | 4 | 0 | 0 | 0 | 0 | 0 | 0 | 0 | 0 | 0 | 0 | 0 | 0 | 0 | 0 | 0 | 0 | 0 | 0 | 0 | 0 | 0.98 | 0.02 | 0 | 0 | 0 | 0 | 0 | 0 | 0 | 0.15 | 0 | 0 | 0 | 0 | 0 | 0 | 0 | 0 | 0 | 0 | 0 | 0 | 0 | 0 | 0 | 0 | 0 | 0 | 1.85 | 0 | 0 | 0 | 0 | 0 | 0 | 0 | 0 | 0 | 0 | 0 | 0 | 0 | 0 | 0 | 0 | 0 | 0 | 0 | 0 | 0 | 0 | 0 | 0 | 0 | 0 | 0 | 0 | 0 | 2022-08-13 | La1.85Sr0.15Cu0.98Zn0.02O4
0 | 0 | 0 | 0 | 0 | 0 | 0 | 4 | 0 | 0 | 0 | 0 | 0 | 0 | 0 | 0 | 0 | 0 | 0 | 0 | 0 | 0 | 0 | 0 | 0 | 0 | 0 | 0 | 0.97 | 0.03 | 0 | 0 | 0 | 0 | 0 | 0 | 0 | 0.15 | 0 | 0 | 0 | 0 | 0 | 0 | 0 | 0 | 0 | 0 | 0 | 0 | 0 | 0 | 0 | 0 | 0 | 0 | 1.85 | 0 | 0 | 0 | 0 | 0 | 0 | 0 | 0 | 0 | 0 | 0 | 0 | 0 | 0 | 0 | 0 | 0 | 0 | 0 | 0 | 0 | 0 | 0 | 0 | 0 | 0 | 0 | 0 | 0 | 2022-01-02 | La1.85Sr0.15Cu0.97Zn0.03O4
0 | 0 | 0 | 0 | 0 | 0 | 0 | 6.41 | 0 | 0 | 0 | 0 | 0 | 0 | 0 | 0 | 0 | 0 | 0 | 0 | 0 | 0 | 0 | 0 | 0 | 0 | 0 | 0 | 3 | 0 | 0 | 0 | 0 | 0 | 0 | 0 | 0 | 0 | 1 | 0 | 0 | 0 | 0 | 0 | 0 | 0 | 0 | 0 | 0 | 0 | 0 | 0 | 0 | 0 | 0 | 2 | 0 | 0 | 0 | 0 | 0 | 0 | 0 | 0 | 0 | 0 | 0 | 0 | 0 | 0 | 0 | 0 | 0 | 0 | 0 | 0 | 0 | 0 | 0 | 0 | 0 | 0 | 0 | 0 | 0 | 0 | 2022-05-13 | Y1Ba2Cu3O6.41
0 | 0 | 0 | 0 | 0 | 0 | 0 | 6.41 | 0 | 0 | 0 | 0 | 0 | 0 | 0 | 0 | 0 | 0 | 0 | 0 | 0 | 0 | 0 | 0 | 0 | 0 | 0 | 0 | 3 | 0 | 0 | 0 | 0 | 0 | 0 | 0 | 0 | 0 | 1 | 0 | 0 | 0 | 0 | 0 | 0 | 0 | 0 | 0 | 0 | 0 | 0 | 0 | 0 | 0 | 0 | 2 | 0 | 0 | 0 | 0 | 0 | 0 | 0 | 0 | 0 | 0 | 0 | 0 | 0 | 0 | 0 | 0 | 0 | 0 | 0 | 0 | 0 | 0 | 0 | 0 | 0 | 0 | 0 | 0 | 0 | 0 | 2022-01-17 | Y1Ba2Cu3O6.41
0 | 0 | 0 | 0 | 0 | 0 | 0 | 6.45 | 0 | 0 | 0 | 0 | 0 | 0 | 0 | 0 | 0 | 0 | 0 | 0 | 0 | 0 | 0 | 0 | 0 | 0 | 0 | 0 | 3 | 0 | 0 | 0 | 0 | 0 | 0 | 0 | 0 | 0 | 1 | 0 | 0 | 0 | 0 | 0 | 0 | 0 | 0 | 0 | 0 | 0 | 0 | 0 | 0 | 0 | 0 | 2 | 0 | 0 | 0 | 0 | 0 | 0 | 0 | 0 | 0 | 0 | 0 | 0 | 0 | 0 | 0 | 0 | 0 | 0 | 0 | 0 | 0 | 0 | 0 | 0 | 0 | 0 | 0 | 0 | 0 | 0 | 34.4 | Y1Ba2Cu3O6.45
0 | 0 | 0 | 0 | 0 | 0 | 0 | 6.66 | 0 | 0 | 0 | 0 | 0 | 0 | 0 | 0 | 0 | 0 | 0 | 0 | 0 | 0 | 0 | 0 | 0 | 0 | 0 | 0 | 3 | 0 | 0 | 0 | 0 | 0 | 0 | 0 | 0 | 0 | 1 | 0 | 0 | 0 | 0 | 0 | 0 | 0 | 0 | 0 | 0 | 0 | 0 | 0 | 0 | 0 | 0 | 2 | 0 | 0 | 0 | 0 | 0 | 0 | 0 | 0 | 0 | 0 | 0 | 0 | 0 | 0 | 0 | 0 | 0 | 0 | 0 | 0 | 0 | 0 | 0 | 0 | 0 | 0 | 0 | 0 | 0 | 0 | 64.2 | Y1Ba2Cu3O6.66
0 | 0 | 0 | 0 | 0 | 0 | 0 | 6.95 | 0 | 0 | 0 | 0 | 0 | 0 | 0 | 0 | 0 | 0 | 0 | 0 | 0 | 0 | 0 | 0 | 0 | 0 | 0 | 0 | 3 | 0 | 0 | 0 | 0 | 0 | 0 | 0 | 0 | 0 | 1 | 0 | 0 | 0 | 0 | 0 | 0 | 0 | 0 | 0 | 0 | 0 | 0 | 0 | 0 | 0 | 0 | 2 | 0 | 0 | 0 | 0 | 0 | 0 | 0 | 0 | 0 | 0 | 0 | 0 | 0 | 0 | 0 | 0 | 0 | 0 | 0 | 0 | 0 | 0 | 0 | 0 | 0 | 0 | 0 | 0 | 0 | 0 | 92.5 | Y1Ba2Cu3O6.95
0 | 0 | 0 | 0 | 0 | 0 | 0 | 29 | 0 | 0 | 0 | 0 | 0 | 0 | 0 | 0 | 0 | 0 | 0 | 5.84 | 0 | 0 | 0 | 0 | 0 | 0 | 0 | 0 | 15.84 | 0 | 0 | 0 | 0 | 0 | 0 | 0 | 0 | 2022-02-04 | 0 | 0 | 0 | 0 | 0 | 0 | 0 | 0 | 0 | 0 | 0 | 0 | 0 | 0 | 0 | 0 | 0 | 0 | 0 | 0 | 0 | 0 | 0 | 0 | 0 | 0 | 0 | 0 | 0 | 0 | 0 | 0 | 0 | 0 | 0 | 0 | 0 | 0 | 0 | 0 | 0 | 0 | 0 | 0 | 0.14 | 0 | 0 | 0 | 72 | Ca5.84Sr4.02Bi0.14Cu15.84O29
0 | 0 | 0 | 0 | 0 | 0 | 0 | 4 | 0 | 0 | 0 | 0 | 0 | 0 | 0 | 0 | 0 | 0 | 0 | 0 | 0 | 0 | 0 | 0 | 0 | 0 | 0 | 0 | 1 | 0 | 0 | 0 | 0 | 0 | 0 | 0 | 0 | 0 | 0 | 0 | 0 | 0 | 0 | 0 | 0 | 0 | 0 | 0 | 0 | 0 | 0 | 0 | 0 | 0 | 0 | 0 | 1 | 0 | 0 | 0 | 0 | 0 | 0 | 0 | 0 | 0 | 0 | 0 | 0 | 0 | 0 | 0 | 0 | 0 | 0 | 0 | 0 | 0 | 0 | 0 | 0 | 0 | 0 | 0 | 0 | 0 | 23 | La1Cu1O4
0 | 0 | 0 | 0 | 0 | 0 | 0 | 4 | 0 | 0 | 0 | 0 | 0 | 0 | 0 | 0 | 0 | 0 | 0 | 0 | 0 | 0 | 0 | 0 | 0 | 0 | 0 | 0 | 1 | 0 | 0 | 0 | 0 | 0 | 0 | 0 | 0 | 0.1 | 0 | 0 | 0 | 0 | 0 | 0 | 0 | 0 | 0 | 0 | 0 | 0 | 0 | 0 | 0 | 0 | 0 | 0 | 2022-09-01 | 0 | 0 | 0 | 0 | 0 | 0 | 0 | 0 | 0 | 0 | 0 | 0 | 0 | 0 | 0 | 0 | 0 | 0 | 0 | 0 | 0 | 0 | 0 | 0 | 0 | 0 | 0 | 0 | 0 | 23 | La1.9Sr0.1Cu1O4
0 | 0 | 0 | 0 | 0 | 0 | 0 | 6.95 | 0 | 0 | 0 | 0 | 0 | 0 | 0 | 0 | 0 | 0 | 0 | 0 | 0 | 0 | 0 | 0 | 0 | 0 | 0 | 0 | 3 | 0 | 0 | 0 | 0 | 0 | 0 | 0 | 0 | 0 | 1 | 0 | 0 | 0 | 0 | 0 | 0 | 0 | 0 | 0 | 0 | 0 | 0 | 0 | 0 | 0 | 0 | 2 | 0 | 0 | 0 | 0 | 0 | 0 | 0 | 0 | 0 | 0 | 0 | 0 | 0 | 0 | 0 | 0 | 0 | 0 | 0 | 0 | 0 | 0 | 0 | 0 | 0 | 0 | 0 | 0 | 0 | 0 | 93 | Y1Ba2Cu3O6.95
0 | 0 | 0 | 0 | 0 | 0 | 0 | 6.95 | 0 | 0 | 0 | 0 | 0 | 0 | 0 | 0 | 0 | 0 | 0 | 0 | 0 | 0 | 0 | 0 | 0 | 0 | 0 | 0 | 2942061 | 0.0045 | 0 | 0 | 0 | 0 | 0 | 0 | 0 | 0 | 1 | 0 | 0 | 0 | 0 | 0 | 0 | 0 | 0 | 0 | 0 | 0 | 0 | 0 | 0 | 0 | 0 | 2 | 0 | 0 | 0 | 0 | 0 | 0 | 0 | 0 | 0 | 0 | 0 | 0 | 0 | 0 | 0 | 0 | 0 | 0 | 0 | 0 | 0 | 0 | 0 | 0 | 0 | 0 | 0 | 0 | 0 | 0 | 90 | Y1Ba2Cu2.9955Zn0.0045O6.95
0 | 0 | 0 | 0 | 0 | 0 | 0 | 6.95 | 0 | 0 | 0 | 0 | 0 | 0 | 0 | 0 | 0 | 0 | 0 | 0 | 0 | 0 | 0 | 0 | 0 | 0 | 0 | 0 | 2924529 | 0.0093 | 0 | 0 | 0 | 0 | 0 | 0 | 0 | 0 | 1 | 0 | 0 | 0 | 0 | 0 | 0 | 0 | 0 | 0 | 0 | 0 | 0 | 0 | 0 | 0 | 0 | 2 | 0 | 0 | 0 | 0 | 0 | 0 | 0 | 0 | 0 | 0 | 0 | 0 | 0 | 0 | 0 | 0 | 0 | 0 | 0 | 0 | 0 | 0 | 0 | 0 | 0 | 0 | 0 | 0 | 0 | 0 | 88 | Y1Ba2Cu2.9907Zn0.0093O6.95
0 | 0 | 0 | 0 | 0 | 0 | 0 | 4 | 0 | 0 | 0 | 0 | 0 | 0 | 0 | 0 | 0 | 0 | 0 | 0 | 0 | 0 | 0 | 0 | 0 | 0 | 0 | 0 | 1 | 0 | 0 | 0 | 0 | 0 | 0 | 0 | 0 | 0.1 | 0 | 0 | 0 | 0 | 0 | 0 | 0 | 0 | 0 | 0 | 0 | 0 | 0 | 0 | 0 | 0 | 0 | 0 | 2022-09-01 | 0 | 0 | 0 | 0 | 0 | 0 | 0 | 0 | 0 | 0 | 0 | 0 | 0 | 0 | 0 | 0 | 0 | 0 | 0 | 0 | 0 | 0 | 0 | 0 | 0 | 0 | 0 | 0 | 0 | 2022-03-30 | La1.9Sr0.1Cu1O4
0 | 0 | 0 | 0 | 0 | 0 | 0 | 4 | 0 | 0 | 0 | 0 | 0 | 0 | 0 | 0 | 0 | 0 | 0 | 0 | 0 | 0 | 0 | 0 | 0 | 0 | 0 | 0 | 1 | 0 | 0 | 0 | 0 | 0 | 0 | 0 | 0 | 0.15 | 0 | 0 | 0 | 0 | 0 | 0 | 0 | 0 | 0 | 0 | 0 | 0 | 0 | 0 | 0 | 0 | 0 | 0 | 1.85 | 0 | 0 | 0 | 0 | 0 | 0 | 0 | 0 | 0 | 0 | 0 | 0 | 0 | 0 | 0 | 0 | 0 | 0 | 0 | 0 | 0 | 0 | 0 | 0 | 0 | 0 | 0 | 0 | 0 | 38.4 | La1.85Sr0.15Cu1O4
0 | 0 | 0 | 0 | 0 | 0 | 0 | 4 | 0 | 0 | 0 | 0 | 0 | 0 | 0 | 0 | 0 | 0 | 0 | 0 | 0 | 0 | 0 | 0 | 0 | 0 | 0 | 0 | 1 | 0 | 0 | 0 | 0 | 0 | 0 | 0 | 0 | 0.2 | 0 | 0 | 0 | 0 | 0 | 0 | 0 | 0 | 0 | 0 | 0 | 0 | 0 | 0 | 0 | 0 | 0 | 0 | 2022-08-01 | 0 | 0 | 0 | 0 | 0 | 0 | 0 | 0 | 0 | 0 | 0 | 0 | 0 | 0 | 0 | 0 | 0 | 0 | 0 | 0 | 0 | 0 | 0 | 0 | 0 | 0 | 0 | 0 | 0 | 35.2 | La1.8Sr0.2Cu1O4
0 | 0 | 0 | 0 | 0 | 0 | 0 | 4 | 0 | 0 | 0 | 0 | 0 | 0 | 0 | 0 | 0 | 0 | 0 | 0 | 0 | 0 | 0 | 0 | 0 | 0 | 0 | 0 | 1 | 0 | 0 | 0 | 0 | 0 | 0 | 0 | 0 | 0.22 | 0 | 0 | 0 | 0 | 0 | 0 | 0 | 0 | 0 | 0 | 0 | 0 | 0 | 0 | 0 | 0 | 0 | 0 | 1.78 | 0 | 0 | 0 | 0 | 0 | 0 | 0 | 0 | 0 | 0 | 0 | 0 | 0 | 0 | 0 | 0 | 0 | 0 | 0 | 0 | 0 | 0 | 0 | 0 | 0 | 0 | 0 | 0 | 0 | 2022-01-28 | La1.78Sr0.22Cu1O4
0 | 0 | 0 | 0 | 0 | 0 | 0 | 2022-01-04 | 0 | 0 | 0 | 0 | 0 | 0 | 0 | 0 | 0 | 0 | 0 | 0 | 0 | 0 | 0 | 0 | 0 | 0 | 0 | 0 | 1 | 0 | 0 | 0 | 0 | 0 | 0 | 0 | 0 | 0 | 0 | 0 | 0 | 0 | 0 | 0 | 0 | 0 | 0 | 0 | 0 | 0 | 0 | 0 | 0 | 0 | 0 | 2 | 0 | 0 | 0 | 0 | 0 | 0 | 0 | 0 | 0 | 0 | 0 | 0 | 0 | 0 | 0 | 0 | 0 | 0 | 0 | 0 | 0 | 0 | 0 | 1 | 0 | 0 | 0 | 0 | 0 | 0 | 60 | Hg1Ba2Cu1O4.1
0 | 0 | 0 | 0 | 0 | 0 | 0 | 6.95 | 0 | 0 | 0 | 0 | 0 | 0 | 0 | 0 | 0 | 0 | 0 | 0 | 0 | 0 | 0 | 0 | 0 | 0 | 0 | 0.02 | 2.98 | 0 | 0 | 0 | 0 | 0 | 0 | 0 | 0 | 0 | 1 | 0 | 0 | 0 | 0 | 0 | 0 | 0 | 0 | 0 | 0 | 0 | 0 | 0 | 0 | 0 | 0 | 2 | 0 | 0 | 0 | 0 | 0 | 0 | 0 | 0 | 0 | 0 | 0 | 0 | 0 | 0 | 0 | 0 | 0 | 0 | 0 | 0 | 0 | 0 | 0 | 0 | 0 | 0 | 0 | 0 | 0 | 0 | 87.5 | Y1Ba2Cu2.98Ni0.02O6.95
0 | 0 | 0 | 0 | 0 | 0 | 0 | 6.94 | 0 | 0 | 0 | 0 | 0 | 0 | 0 | 0 | 0 | 0 | 0 | 0 | 0 | 0 | 0 | 0 | 0 | 0 | 0 | 0.05 | 2.95 | 0 | 0 | 0 | 0 | 0 | 0 | 0 | 0 | 0 | 1 | 0 | 0 | 0 | 0 | 0 | 0 | 0 | 0 | 0 | 0 | 0 | 0 | 0 | 0 | 0 | 0 | 2 | 0 | 0 | 0 | 0 | 0 | 0 | 0 | 0 | 0 | 0 | 0 | 0 | 0 | 0 | 0 | 0 | 0 | 0 | 0 | 0 | 0 | 0 | 0 | 0 | 0 | 0 | 0 | 0 | 0 | 0 | 85 | Y1Ba2Cu2.95Ni0.05O6.94
0 | 0 | 0 | 0 | 0 | 0 | 0 | 6.92 | 0 | 0 | 0 | 0 | 0 | 0 | 0 | 0 | 0 | 0 | 0 | 0 | 0 | 0 | 0 | 0 | 0 | 0 | 0 | 0.1 | 2022-09-02 | 0 | 0 | 0 | 0 | 0 | 0 | 0 | 0 | 0 | 1 | 0 | 0 | 0 | 0 | 0 | 0 | 0 | 0 | 0 | 0 | 0 | 0 | 0 | 0 | 0 | 0 | 2 | 0 | 0 | 0 | 0 | 0 | 0 | 0 | 0 | 0 | 0 | 0 | 0 | 0 | 0 | 0 | 0 | 0 | 0 | 0 | 0 | 0 | 0 | 0 | 0 | 0 | 0 | 0 | 0 | 0 | 0 | 80 | Y1Ba2Cu2.9Ni0.1O6.92
0 | 0 | 0 | 0 | 0 | 0 | 0 | 6.94 | 0 | 0 | 0 | 0 | 0 | 0 | 0 | 0 | 0 | 0 | 0 | 0 | 0 | 0 | 0 | 0 | 0 | 0 | 0 | 0.02 | 2.98 | 0 | 0 | 0 | 0 | 0 | 0 | 0 | 0 | 0 | 1 | 0 | 0 | 0 | 0 | 0 | 0 | 0 | 0 | 0 | 0 | 0 | 0 | 0 | 0 | 0 | 0 | 2 | 0 | 0 | 0 | 0 | 0 | 0 | 0 | 0 | 0 | 0 | 0 | 0 | 0 | 0 | 0 | 0 | 0 | 0 | 0 | 0 | 0 | 0 | 0 | 0 | 0 | 0 | 0 | 0 | 0 | 0 | 86 | Y1Ba2Cu2.98Ni0.02O6.94
0 | 0 | 0 | 0 | 0 | 0 | 0 | 6.93 | 0 | 0 | 0 | 0 | 0 | 0 | 0 | 0 | 0 | 0 | 0 | 0 | 0 | 0 | 0 | 0 | 0 | 0 | 0 | 0.05 | 2.95 | 0 | 0 | 0 | 0 | 0 | 0 | 0 | 0 | 0 | 1 | 0 | 0 | 0 | 0 | 0 | 0 | 0 | 0 | 0 | 0 | 0 | 0 | 0 | 0 | 0 | 0 | 2 | 0 | 0 | 0 | 0 | 0 | 0 | 0 | 0 | 0 | 0 | 0 | 0 | 0 | 0 | 0 | 0 | 0 | 0 | 0 | 0 | 0 | 0 | 0 | 0 | 0 | 0 | 0 | 0 | 0 | 0 | 80 | Y1Ba2Cu2.95Ni0.05O6.93
0 | 0 | 0 | 0 | 0 | 0 | 0 | 6.93 | 0 | 0 | 0 | 0 | 0 | 0 | 0 | 0 | 0 | 0 | 0 | 0 | 0 | 0 | 0 | 0 | 0 | 0 | 0 | 0.1 | 2022-09-02 | 0 | 0 | 0 | 0 | 0 | 0 | 0 | 0 | 0 | 1 | 0 | 0 | 0 | 0 | 0 | 0 | 0 | 0 | 0 | 0 | 0 | 0 | 0 | 0 | 0 | 0 | 2 | 0 | 0 | 0 | 0 | 0 | 0 | 0 | 0 | 0 | 0 | 0 | 0 | 0 | 0 | 0 | 0 | 0 | 0 | 0 | 0 | 0 | 0 | 0 | 0 | 0 | 0 | 0 | 0 | 0 | 0 | 70 | Y1Ba2Cu2.9Ni0.1O6.93
0 | 0 | 0 | 0 | 0 | 0 | 0 | 6.95 | 0 | 0 | 0 | 0 | 0 | 0 | 0 | 0 | 0 | 0 | 0 | 0 | 0 | 0 | 0 | 0 | 0 | 0 | 0 | 0.1 | 2022-09-02 | 0 | 0 | 0 | 0 | 0 | 0 | 0 | 0 | 0 | 1 | 0 | 0 | 0 | 0 | 0 | 0 | 0 | 0 | 0 | 0 | 0 | 0 | 0 | 0 | 0 | 0 | 2 | 0 | 0 | 0 | 0 | 0 | 0 | 0 | 0 | 0 | 0 | 0 | 0 | 0 | 0 | 0 | 0 | 0 | 0 | 0 | 0 | 0 | 0 | 0 | 0 | 0 | 0 | 0 | 0 | 0 | 0 | 70 | Y1Ba2Cu2.9Ni0.1O6.95
0 | 0 | 0 | 0 | 0 | 0 | 0 | 6.93 | 0 | 0 | 0 | 0 | 0 | 0 | 0 | 0 | 0 | 0 | 0 | 0 | 0 | 0 | 0 | 0 | 0 | 0 | 0 | 0.1 | 2022-09-02 | 0 | 0 | 0 | 0 | 0 | 0 | 0 | 0 | 0 | 1 | 0 | 0 | 0 | 0 | 0 | 0 | 0 | 0 | 0 | 0 | 0 | 0 | 0 | 0 | 0 | 0 | 2 | 0 | 0 | 0 | 0 | 0 | 0 | 0 | 0 | 0 | 0 | 0 | 0 | 0 | 0 | 0 | 0 | 0 | 0 | 0 | 0 | 0 | 0 | 0 | 0 | 0 | 0 | 0 | 0 | 0 | 0 | 75 | Y1Ba2Cu2.9Ni0.1O6.93
0 | 0 | 0 | 0 | 0 | 0 | 0 | 6.92 | 0 | 0 | 0 | 0 | 0 | 0 | 0 | 0 | 0 | 0 | 0 | 0 | 0 | 0 | 0 | 0 | 0 | 0 | 0 | 0.1 | 2022-09-02 | 0 | 0 | 0 | 0 | 0 | 0 | 0 | 0 | 0 | 1 | 0 | 0 | 0 | 0 | 0 | 0 | 0 | 0 | 0 | 0 | 0 | 0 | 0 | 0 | 0 | 0 | 2 | 0 | 0 | 0 | 0 | 0 | 0 | 0 | 0 | 0 | 0 | 0 | 0 | 0 | 0 | 0 | 0 | 0 | 0 | 0 | 0 | 0 | 0 | 0 | 0 | 0 | 0 | 0 | 0 | 0 | 0 | 81 | Y1Ba2Cu2.9Ni0.1O6.92
0 | 0 | 0 | 0 | 0 | 0 | 0 | 10 | 0 | 0 | 0 | 0 | 0 | 0 | 0 | 0 | 0 | 0 | 0 | 0 | 0 | 1 | 0 | 0 | 0 | 0 | 0 | 0 | 1 | 0 | 0 | 0 | 0 | 0 | 0 | 0 | 0 | 2 | 0 | 0 | 0 | 0 | 0 | 0 | 0 | 0 | 0 | 0 | 0 | 0 | 0 | 0 | 0 | 0 | 0 | 0 | 0 | 0.5 | 0 | 0 | 0 | 0 | 2022-05-01 | 0 | 0 | 0 | 0 | 0 | 0 | 0 | 0 | 0 | 0 | 0 | 0 | 0 | 0 | 0 | 0 | 0 | 0 | 0 | 0 | 0 | 0 | 0 | 22 | Eu1.5Ce0.5Sr2Cu1Ti1O10
0 | 0 | 0 | 0 | 0 | 0.5 | 0 | 1 | 0 | 0 | 0 | 0 | 0 | 0 | 0 | 0 | 0 | 0 | 0 | 2 | 0 | 0 | 0 | 0 | 0 | 0 | 0 | 0 | 2022-05-03 | 0 | 0 | 0 | 0 | 0 | 0 | 0 | 0 | 0 | 0 | 0 | 0 | 0 | 0 | 0 | 0 | 0 | 0 | 0 | 0 | 0 | 0 | 0 | 0 | 0 | 0 | 2 | 0 | 0 | 0 | 0 | 0 | 0 | 0 | 0 | 0 | 0 | 0 | 0 | 0 | 0 | 0 | 0 | 0 | 0 | 0 | 0 | 0 | 0 | 0 | 0 | 0 | 0 | 0 | 0 | 0 | 0 | 67 | C0.5Ba2Ca2Cu3.5O
0 | 0 | 0 | 0 | 0 | 0.5 | 0 | 1 | 0 | 0 | 0 | 0 | 0 | 0 | 0 | 0 | 0 | 0 | 0 | 2 | 0 | 0 | 0 | 0 | 0 | 0 | 0 | 0 | 2022-05-03 | 0 | 0 | 0 | 0 | 0 | 0 | 0 | 0 | 0 | 0 | 0 | 0 | 0 | 0 | 0 | 0 | 0 | 0 | 0 | 0 | 0 | 0 | 0 | 0 | 0 | 0 | 2 | 0 | 0 | 0 | 0 | 0 | 0 | 0 | 0 | 0 | 0 | 0 | 0 | 0 | 0 | 0 | 0 | 0 | 0 | 0 | 0 | 0 | 0 | 0 | 0 | 0 | 0 | 0 | 0 | 0 | 0 | 88 | C0.5Ba2Ca2Cu3.5O
0 | 0 | 0 | 0 | 0 | 0.5 | 0 | 1 | 0 | 0 | 0 | 0 | 0 | 0 | 0 | 0 | 0 | 0 | 0 | 2 | 0 | 0 | 0 | 0 | 0 | 0 | 0 | 0 | 2022-05-03 | 0 | 0 | 0 | 0 | 0 | 0 | 0 | 0 | 0 | 0 | 0 | 0 | 0 | 0 | 0 | 0 | 0 | 0 | 0 | 0 | 0 | 0 | 0 | 0 | 0 | 0 | 2 | 0 | 0 | 0 | 0 | 0 | 0 | 0 | 0 | 0 | 0 | 0 | 0 | 0 | 0 | 0 | 0 | 0 | 0 | 0 | 0 | 0 | 0 | 0 | 0 | 0 | 0 | 0 | 0 | 0 | 0 | 107 | C0.5Ba2Ca2Cu3.5O
0 | 0 | 0 | 0 | 0 | 0.5 | 0 | 1 | 0 | 0 | 0 | 0 | 0 | 0 | 0 | 0 | 0 | 0 | 0 | 3 | 0 | 0 | 0 | 0 | 0 | 0 | 0 | 0 | 2022-05-04 | 0 | 0 | 0 | 0 | 0 | 0 | 0 | 0 | 0 | 0 | 0 | 0 | 0 | 0 | 0 | 0 | 0 | 0 | 0 | 0 | 0 | 0 | 0 | 0 | 0 | 0 | 2 | 0 | 0 | 0 | 0 | 0 | 0 | 0 | 0 | 0 | 0 | 0 | 0 | 0 | 0 | 0 | 0 | 0 | 0 | 0 | 0 | 0 | 0 | 0 | 0 | 0 | 0 | 0 | 0 | 0 | 0 | 112 | C0.5Ba2Ca3Cu4.5O
0 | 0 | 0 | 0 | 0 | 0.5 | 0 | 1 | 0 | 0 | 0 | 0 | 0 | 0 | 0 | 0 | 0 | 0 | 0 | 3 | 0 | 0 | 0 | 0 | 0 | 0 | 0 | 0 | 2022-05-04 | 0 | 0 | 0 | 0 | 0 | 0 | 0 | 0 | 0 | 0 | 0 | 0 | 0 | 0 | 0 | 0 | 0 | 0 | 0 | 0 | 0 | 0 | 0 | 0 | 0 | 0 | 2 | 0 | 0 | 0 | 0 | 0 | 0 | 0 | 0 | 0 | 0 | 0 | 0 | 0 | 0 | 0 | 0 | 0 | 0 | 0 | 0 | 0 | 0 | 0 | 0 | 0 | 0 | 0 | 0 | 0 | 0 | 111 | C0.5Ba2Ca3Cu4.5O
0 | 0 | 0 | 0 | 0 | 0.5 | 0 | 1 | 0 | 0 | 0 | 0 | 0 | 0 | 0 | 0 | 0 | 0 | 0 | 3 | 0 | 0 | 0 | 0 | 0 | 0 | 0 | 0 | 2022-05-04 | 0 | 0 | 0 | 0 | 0 | 0 | 0 | 0 | 0 | 0 | 0 | 0 | 0 | 0 | 0 | 0 | 0 | 0 | 0 | 0 | 0 | 0 | 0 | 0 | 0 | 0 | 2 | 0 | 0 | 0 | 0 | 0 | 0 | 0 | 0 | 0 | 0 | 0 | 0 | 0 | 0 | 0 | 0 | 0 | 0 | 0 | 0 | 0 | 0 | 0 | 0 | 0 | 0 | 0 | 0 | 0 | 0 | 108 | C0.5Ba2Ca3Cu4.5O
0 | 0 | 0 | 0 | 0 | 0.5 | 0 | 1 | 0 | 0 | 0 | 0 | 0 | 0 | 0 | 0 | 0 | 0 | 0 | 3 | 0 | 0 | 0 | 0 | 0 | 0 | 0 | 0 | 2022-05-04 | 0 | 0 | 0 | 0 | 0 | 0 | 0 | 0 | 0 | 0 | 0 | 0 | 0 | 0 | 0 | 0 | 0 | 0 | 0 | 0 | 0 | 0 | 0 | 0 | 0 | 0 | 2 | 0 | 0 | 0 | 0 | 0 | 0 | 0 | 0 | 0 | 0 | 0 | 0 | 0 | 0 | 0 | 0 | 0 | 0 | 0 | 0 | 0 | 0 | 0 | 0 | 0 | 0 | 0 | 0 | 0 | 0 | 102 | C0.5Ba2Ca3Cu4.5O
0 | 0 | 0 | 0 | 0 | 0 | 0 | 1 | 0 | 0 | 0 | 0 | 0 | 0 | 0 | 0 | 0 | 0 | 0 | 0 | 0 | 0 | 0 | 0 | 0 | 0 | 0 | 0 | 2 | 0 | 0 | 0 | 0 | 0 | 0 | 0 | 0 | 2 | 0 | 0 | 0 | 0 | 0 | 1 | 0 | 0 | 0 | 0 | 0 | 0 | 0 | 0 | 0 | 0 | 0 | 0 | 0 | 0 | 0 | 0 | 0 | 0 | 0 | 1 | 0 | 0 | 0 | 0 | 0 | 0 | 0 | 0 | 0 | 0 | 0 | 0 | 0 | 0 | 0 | 0 | 0 | 0 | 0 | 0 | 0 | 0 | 35 | Ru1Sr2Gd1Cu2O
0 | 0 | 0 | 0 | 0 | 0 | 0 | 1 | 0 | 0 | 0 | 0 | 0 | 0 | 0 | 0 | 0 | 0 | 0 | 0 | 0 | 0 | 0 | 0 | 0 | 0 | 0 | 0 | 2 | 0 | 0 | 0 | 0 | 0 | 0 | 0 | 0 | 2 | 0 | 0 | 0 | 0 | 0 | 1 | 0 | 0 | 0 | 0 | 0 | 0 | 0 | 0 | 0 | 0 | 0 | 0 | 0 | 0 | 0 | 0 | 0 | 0 | 0 | 1 | 0 | 0 | 0 | 0 | 0 | 0 | 0 | 0 | 0 | 0 | 0 | 0 | 0 | 0 | 0 | 0 | 0 | 0 | 0 | 0 | 0 | 0 | 45.1 | Ru1Sr2Gd1Cu2O
0 | 0 | 0 | 0 | 0 | 0 | 0 | 1 | 0 | 0 | 0 | 0 | 0 | 0 | 0 | 0 | 0 | 0 | 0 | 0 | 0 | 0 | 0 | 0 | 0 | 0 | 0 | 0 | 1.99 | 0.01 | 0 | 0 | 0 | 0 | 0 | 0 | 0 | 2 | 0 | 0 | 0 | 0 | 0 | 1 | 0 | 0 | 0 | 0 | 0 | 0 | 0 | 0 | 0 | 0 | 0 | 0 | 0 | 0 | 0 | 0 | 0 | 0 | 0 | 1 | 0 | 0 | 0 | 0 | 0 | 0 | 0 | 0 | 0 | 0 | 0 | 0 | 0 | 0 | 0 | 0 | 0 | 0 | 0 | 0 | 0 | 0 | 37 | Ru1Sr2Gd1Cu1.99Zn0.01O
0 | 0 | 0 | 0 | 0 | 0 | 0 | 1 | 0 | 0 | 0 | 0 | 0 | 0 | 0 | 0 | 0 | 0 | 0 | 0 | 0 | 0 | 0 | 0 | 0 | 0 | 0 | 0 | 1.98 | 0.02 | 0 | 0 | 0 | 0 | 0 | 0 | 0 | 2 | 0 | 0 | 0 | 0 | 0 | 1 | 0 | 0 | 0 | 0 | 0 | 0 | 0 | 0 | 0 | 0 | 0 | 0 | 0 | 0 | 0 | 0 | 0 | 0 | 0 | 1 | 0 | 0 | 0 | 0 | 0 | 0 | 0 | 0 | 0 | 0 | 0 | 0 | 0 | 0 | 0 | 0 | 0 | 0 | 0 | 0 | 0 | 0 | 30 | Ru1Sr2Gd1Cu1.98Zn0.02O
0 | 0 | 0 | 0 | 0 | 0 | 0 | 1 | 0 | 0 | 0 | 0 | 0 | 0 | 0 | 0 | 0 | 0 | 0 | 0 | 0 | 0 | 0 | 0 | 0 | 0 | 0 | 0 | 1.96 | 0.04 | 0 | 0 | 0 | 0 | 0 | 0 | 0 | 2 | 0 | 0 | 0 | 0 | 0 | 1 | 0 | 0 | 0 | 0 | 0 | 0 | 0 | 0 | 0 | 0 | 0 | 0 | 0 | 0 | 0 | 0 | 0 | 0 | 0 | 1 | 0 | 0 | 0 | 0 | 0 | 0 | 0 | 0 | 0 | 0 | 0 | 0 | 0 | 0 | 0 | 0 | 0 | 0 | 0 | 0 | 0 | 0 | 2022-08-12 | Ru1Sr2Gd1Cu1.96Zn0.04O
0 | 0 | 0 | 0 | 0 | 0.4 | 0 | 12 | 0 | 0 | 0 | 0 | 0 | 0 | 0 | 0 | 0 | 0 | 0 | 3 | 0 | 0 | 0 | 0 | 0 | 0 | 0 | 0 | 2022-06-04 | 0 | 0 | 0 | 0 | 0 | 0 | 0 | 0 | 0 | 0 | 0 | 0 | 0 | 0 | 0 | 0 | 0 | 0 | 0 | 0 | 0 | 0 | 0 | 0 | 0 | 0 | 2 | 0 | 0 | 0 | 0 | 0 | 0 | 0 | 0 | 0 | 0 | 0 | 0 | 0 | 0 | 0 | 0 | 0 | 0 | 0 | 0 | 0 | 0 | 0 | 0 | 0 | 0 | 0 | 0 | 0 | 0 | 117 | Cu4.6C0.4Ba2Ca3O12
0 | 0 | 0 | 0 | 0 | 0 | 0 | 1 | 0 | 0 | 0 | 0 | 0 | 0 | 0 | 0 | 0 | 0 | 0 | 1 | 0 | 0 | 0 | 0 | 0 | 0 | 0 | 0 | 2 | 0 | 0 | 0 | 0 | 0 | 0 | 0 | 0 | 2022-08-01 | 0 | 0 | 0 | 0 | 0 | 0 | 0 | 0 | 0 | 0 | 0 | 0 | 0 | 0 | 0 | 0 | 0 | 0 | 0 | 0 | 0 | 0 | 0 | 0 | 0 | 0 | 0 | 0 | 0 | 0 | 0 | 0 | 0 | 0 | 0 | 0 | 0 | 0 | 0 | 0 | 0 | 0 | 0 | 0.6 | 2022-06-01 | 0 | 0 | 0 | 65 | Bi1.6Pb0.6Sr1.8Ca1Cu2O
0 | 0 | 0 | 0 | 0 | 0 | 0 | 8 | 0 | 0 | 0 | 0 | 0 | 0 | 0 | 0 | 0 | 0 | 0 | 2 | 0 | 0 | 0 | 0 | 0 | 0 | 0 | 0 | 3 | 0 | 0 | 0 | 0 | 0 | 0 | 0 | 0 | 0 | 0 | 0 | 0 | 0 | 0 | 0 | 0 | 0 | 0 | 0 | 0 | 0 | 0 | 0 | 0 | 0 | 0 | 2 | 0 | 0 | 0 | 0 | 0 | 0 | 0 | 0 | 0 | 0 | 0 | 0 | 0 | 0 | 0 | 0 | 0 | 0 | 0 | 0 | 0 | 0 | 0 | 1 | 0 | 0 | 0 | 0 | 0 | 0 | 131 | Hg1Ba2Ca2Cu3O8
0 | 0 | 0 | 0 | 0 | 0 | 0 | 6 | 0 | 0 | 0 | 0 | 0 | 0 | 0 | 0 | 0 | 0 | 0 | 0 | 0 | 0 | 0 | 0 | 0 | 0 | 0 | 0 | 1 | 0 | 0 | 0 | 0 | 0 | 0 | 0 | 0 | 2022-09-01 | 0 | 0 | 0 | 0 | 0 | 0 | 0 | 0 | 0 | 0 | 0 | 0 | 0 | 0 | 0 | 0 | 0 | 0 | 0.1 | 0 | 0 | 0 | 0 | 0 | 0 | 0 | 0 | 0 | 0 | 0 | 0 | 0 | 0 | 0 | 0 | 0 | 0 | 0 | 0 | 0 | 0 | 0 | 0 | 0 | 2 | 0 | 0 | 0 | 20 | Bi2Sr1.9La0.1Cu1O6
0 | 0 | 0 | 0 | 0 | 0 | 0 | 6 | 0 | 0 | 0 | 0 | 0 | 0 | 0 | 0 | 0 | 0 | 0 | 0 | 0 | 0 | 0 | 0 | 0 | 0 | 0 | 0 | 1 | 0 | 0 | 0 | 0 | 0 | 0 | 0 | 0 | 2022-07-01 | 0 | 0 | 0 | 0 | 0 | 0 | 0 | 0 | 0 | 0 | 0 | 0 | 0 | 0 | 0 | 0 | 0 | 0 | 0.3 | 0 | 0 | 0 | 0 | 0 | 0 | 0 | 0 | 0 | 0 | 0 | 0 | 0 | 0 | 0 | 0 | 0 | 0 | 0 | 0 | 0 | 0 | 0 | 0 | 0 | 2 | 0 | 0 | 0 | 28 | Bi2Sr1.7La0.3Cu1O6
0 | 0 | 0 | 0 | 0 | 0 | 0 | 6 | 0 | 0 | 0 | 0 | 0 | 0 | 0 | 0 | 0 | 0 | 0 | 0 | 0 | 0 | 0 | 0 | 0 | 0 | 0 | 0 | 1 | 0 | 0 | 0 | 0 | 0 | 0 | 0 | 0 | 2022-05-01 | 0 | 0 | 0 | 0 | 0 | 0 | 0 | 0 | 0 | 0 | 0 | 0 | 0 | 0 | 0 | 0 | 0 | 0 | 0.5 | 0 | 0 | 0 | 0 | 0 | 0 | 0 | 0 | 0 | 0 | 0 | 0 | 0 | 0 | 0 | 0 | 0 | 0 | 0 | 0 | 0 | 0 | 0 | 0 | 0 | 2 | 0 | 0 | 0 | 28 | Bi2Sr1.5La0.5Cu1O6
0 | 0 | 0 | 0 | 0 | 0 | 0 | 6 | 0 | 0 | 0 | 0 | 0 | 0 | 0 | 0 | 0 | 0 | 0 | 0 | 0 | 0 | 0 | 0 | 0 | 0 | 0 | 0 | 1 | 0 | 0 | 0 | 0 | 0 | 0 | 0 | 0 | 2022-03-01 | 0 | 0 | 0 | 0 | 0 | 0 | 0 | 0 | 0 | 0 | 0 | 0 | 0 | 0 | 0 | 0 | 0 | 0 | 0.7 | 0 | 0 | 0 | 0 | 0 | 0 | 0 | 0 | 0 | 0 | 0 | 0 | 0 | 0 | 0 | 0 | 0 | 0 | 0 | 0 | 0 | 0 | 0 | 0 | 0 | 2 | 0 | 0 | 0 | 20 | Bi2Sr1.3La0.7Cu1O6
0 | 0 | 0 | 0 | 0 | 0 | 0 | 8 | 0 | 0 | 0 | 0 | 0 | 0 | 0 | 0 | 0 | 0 | 0 | 2022-08-02 | 0 | 0 | 0 | 0 | 0 | 0 | 0 | 0 | 2 | 0 | 0 | 0 | 0 | 0 | 0 | 0 | 0 | 0 | 0 | 0 | 0 | 0 | 0 | 0 | 0 | 0 | 0 | 0 | 0 | 0 | 0 | 0 | 0 | 0 | 0 | 0 | 0 | 0 | 0.2 | 0 | 0 | 0 | 0 | 0 | 0 | 0 | 0 | 0 | 0 | 0 | 0 | 0 | 0 | 0 | 0 | 0 | 0 | 0 | 0 | 0 | 0 | 0 | 2 | 0 | 0 | 0 | 72.5 | Bi2Pr0.2Ca2.8Cu2O8
0 | 0 | 0 | 0 | 0 | 0 | 0 | 8 | 0 | 0 | 0 | 0 | 0 | 0 | 0 | 0 | 0 | 0 | 0 | 2022-07-02 | 0 | 0 | 0 | 0 | 0 | 0 | 0 | 0 | 2 | 0 | 0 | 0 | 0 | 0 | 0 | 0 | 0 | 0 | 0 | 0 | 0 | 0 | 0 | 0 | 0 | 0 | 0 | 0 | 0 | 0 | 0 | 0 | 0 | 0 | 0 | 0 | 0 | 0 | 0.3 | 0 | 0 | 0 | 0 | 0 | 0 | 0 | 0 | 0 | 0 | 0 | 0 | 0 | 0 | 0 | 0 | 0 | 0 | 0 | 0 | 0 | 0 | 0 | 2 | 0 | 0 | 0 | 67 | Bi2Pr0.3Ca2.7Cu2O8
0 | 0 | 0 | 0 | 0 | 0 | 0 | 8 | 0 | 0 | 0 | 0 | 0 | 0 | 0 | 0 | 0 | 0 | 0 | 2022-06-02 | 0 | 0 | 0 | 0 | 0 | 0 | 0 | 0 | 2 | 0 | 0 | 0 | 0 | 0 | 0 | 0 | 0 | 0 | 0 | 0 | 0 | 0 | 0 | 0 | 0 | 0 | 0 | 0 | 0 | 0 | 0 | 0 | 0 | 0 | 0 | 0 | 0 | 0 | 0.4 | 0 | 0 | 0 | 0 | 0 | 0 | 0 | 0 | 0 | 0 | 0 | 0 | 0 | 0 | 0 | 0 | 0 | 0 | 0 | 0 | 0 | 0 | 0 | 2 | 0 | 0 | 0 | 37.5 | Bi2Pr0.4Ca2.6Cu2O8
0 | 0 | 0 | 0 | 0 | 0 | 0 | 8 | 0 | 0 | 0 | 0 | 0 | 0 | 0 | 0 | 0 | 0 | 0 | 2022-05-02 | 0 | 0 | 0 | 0 | 0 | 0 | 0 | 0 | 2 | 0 | 0 | 0 | 0 | 0 | 0 | 0 | 0 | 0 | 0 | 0 | 0 | 0 | 0 | 0 | 0 | 0 | 0 | 0 | 0 | 0 | 0 | 0 | 0 | 0 | 0 | 0 | 0 | 0 | 0.5 | 0 | 0 | 0 | 0 | 0 | 0 | 0 | 0 | 0 | 0 | 0 | 0 | 0 | 0 | 0 | 0 | 0 | 0 | 0 | 0 | 0 | 0 | 0 | 2 | 0 | 0 | 0 | 30 | Bi2Pr0.5Ca2.5Cu2O8
0 | 0 | 0 | 0 | 0 | 0 | 0 | 6.93 | 0 | 0 | 0 | 0 | 0 | 0 | 0 | 0 | 0 | 0 | 0 | 0 | 0 | 0 | 0 | 0 | 0 | 0 | 0 | 0 | 3 | 0 | 0 | 0 | 0 | 0 | 0 | 0 | 0 | 0 | 0 | 0 | 0 | 0 | 0 | 0 | 0 | 0 | 0 | 0 | 0 | 0 | 0 | 0 | 0 | 0 | 0 | 2 | 0 | 0 | 0 | 0 | 0 | 0 | 0 | 0 | 0 | 0 | 0 | 1 | 0 | 0 | 0 | 0 | 0 | 0 | 0 | 0 | 0 | 0 | 0 | 0 | 0 | 0 | 0 | 0 | 0 | 0 | 91 | Er1Ba2Cu3O6.93
0 | 0 | 0 | 0 | 0 | 0 | 0 | 6.93 | 0 | 0 | 0 | 0 | 0 | 0 | 0 | 0 | 0 | 0 | 0 | 0 | 0 | 0 | 0 | 0 | 0 | 0 | 0 | 0 | 2.97 | 0.03 | 0 | 0 | 0 | 0 | 0 | 0 | 0 | 0 | 0 | 0 | 0 | 0 | 0 | 0 | 0 | 0 | 0 | 0 | 0 | 0 | 0 | 0 | 0 | 0 | 0 | 2 | 0 | 0 | 0 | 0 | 0 | 0 | 0 | 0 | 0 | 0 | 0 | 1 | 0 | 0 | 0 | 0 | 0 | 0 | 0 | 0 | 0 | 0 | 0 | 0 | 0 | 0 | 0 | 0 | 0 | 0 | 81 | Er1Ba2Cu2.97Zn0.03O6.93
0 | 0 | 0 | 0 | 0 | 0 | 0 | 6.92 | 0 | 0 | 0 | 0 | 0 | 0 | 0 | 0 | 0 | 0 | 0 | 0 | 0 | 0 | 0 | 0 | 0 | 0 | 0 | 0 | 2.94 | 0.06 | 0 | 0 | 0 | 0 | 0 | 0 | 0 | 0 | 0 | 0 | 0 | 0 | 0 | 0 | 0 | 0 | 0 | 0 | 0 | 0 | 0 | 0 | 0 | 0 | 0 | 2 | 0 | 0 | 0 | 0 | 0 | 0 | 0 | 0 | 0 | 0 | 0 | 1 | 0 | 0 | 0 | 0 | 0 | 0 | 0 | 0 | 0 | 0 | 0 | 0 | 0 | 0 | 0 | 0 | 0 | 0 | 69 | Er1Ba2Cu2.94Zn0.06O6.92
0 | 0 | 0 | 0 | 0 | 0 | 0 | 6.92 | 0 | 0 | 0 | 0 | 0 | 0 | 0 | 0 | 0 | 0 | 0 | 0 | 0 | 0 | 0 | 0 | 0 | 0 | 0 | 0 | 2.88 | 0.12 | 0 | 0 | 0 | 0 | 0 | 0 | 0 | 0 | 0 | 0 | 0 | 0 | 0 | 0 | 0 | 0 | 0 | 0 | 0 | 0 | 0 | 0 | 0 | 0 | 0 | 2 | 0 | 0 | 0 | 0 | 0 | 0 | 0 | 0 | 0 | 0 | 0 | 1 | 0 | 0 | 0 | 0 | 0 | 0 | 0 | 0 | 0 | 0 | 0 | 0 | 0 | 0 | 0 | 0 | 0 | 0 | 52 | Er1Ba2Cu2.88Zn0.12O6.92
0 | 0 | 0 | 0 | 0 | 0 | 0 | 6.91 | 0 | 0 | 0 | 0 | 0 | 0 | 0 | 0 | 0 | 0 | 0 | 0 | 0 | 0 | 0 | 0 | 0 | 0 | 0 | 0 | 2.82 | 0.18 | 0 | 0 | 0 | 0 | 0 | 0 | 0 | 0 | 0 | 0 | 0 | 0 | 0 | 0 | 0 | 0 | 0 | 0 | 0 | 0 | 0 | 0 | 0 | 0 | 0 | 2 | 0 | 0 | 0 | 0 | 0 | 0 | 0 | 0 | 0 | 0 | 0 | 1 | 0 | 0 | 0 | 0 | 0 | 0 | 0 | 0 | 0 | 0 | 0 | 0 | 0 | 0 | 0 | 0 | 0 | 0 | 50 | Er1Ba2Cu2.82Zn0.18O6.91
0 | 0 | 0 | 0 | 0 | 0 | 0 | 6.89 | 0 | 0 | 0 | 0 | 0 | 0 | 0 | 0 | 0 | 0 | 0 | 0 | 0 | 0 | 0 | 0 | 0 | 0 | 0 | 0 | 2.76 | 0.24 | 0 | 0 | 0 | 0 | 0 | 0 | 0 | 0 | 0 | 0 | 0 | 0 | 0 | 0 | 0 | 0 | 0 | 0 | 0 | 0 | 0 | 0 | 0 | 0 | 0 | 2 | 0 | 0 | 0 | 0 | 0 | 0 | 0 | 0 | 0 | 0 | 0 | 1 | 0 | 0 | 0 | 0 | 0 | 0 | 0 | 0 | 0 | 0 | 0 | 0 | 0 | 0 | 0 | 0 | 0 | 0 | 36 | Er1Ba2Cu2.76Zn0.24O6.89
0 | 0 | 0 | 0 | 0 | 0 | 0 | 6.86 | 0 | 0 | 0 | 0 | 0 | 0 | 0 | 0 | 0 | 0 | 0 | 0 | 0 | 0 | 0 | 0 | 0 | 0 | 0 | 0 | 2022-07-02 | 0.3 | 0 | 0 | 0 | 0 | 0 | 0 | 0 | 0 | 0 | 0 | 0 | 0 | 0 | 0 | 0 | 0 | 0 | 0 | 0 | 0 | 0 | 0 | 0 | 0 | 0 | 2 | 0 | 0 | 0 | 0 | 0 | 0 | 0 | 0 | 0 | 0 | 0 | 1 | 0 | 0 | 0 | 0 | 0 | 0 | 0 | 0 | 0 | 0 | 0 | 0 | 0 | 0 | 0 | 0 | 0 | 0 | 32 | Er1Ba2Cu2.7Zn0.3O6.86
0 | 0 | 0 | 0 | 0 | 0 | 0 | 6.94 | 0 | 0 | 0 | 0 | 0 | 0 | 0 | 0 | 0 | 0 | 0 | 0 | 0 | 0 | 0 | 0 | 0 | 0.03 | 0 | 0 | 2.97 | 0 | 0 | 0 | 0 | 0 | 0 | 0 | 0 | 0 | 0 | 0 | 0 | 0 | 0 | 0 | 0 | 0 | 0 | 0 | 0 | 0 | 0 | 0 | 0 | 0 | 0 | 2 | 0 | 0 | 0 | 0 | 0 | 0 | 0 | 0 | 0 | 0 | 0 | 1 | 0 | 0 | 0 | 0 | 0 | 0 | 0 | 0 | 0 | 0 | 0 | 0 | 0 | 0 | 0 | 0 | 0 | 0 | 88 | Er1Ba2Cu2.97Fe0.03O6.94
0 | 0 | 0 | 0 | 0 | 0 | 0 | 6.94 | 0 | 0 | 0 | 0 | 0 | 0 | 0 | 0 | 0 | 0 | 0 | 0 | 0 | 0 | 0 | 0 | 0 | 0.03 | 0 | 0 | 2.94 | 0.03 | 0 | 0 | 0 | 0 | 0 | 0 | 0 | 0 | 0 | 0 | 0 | 0 | 0 | 0 | 0 | 0 | 0 | 0 | 0 | 0 | 0 | 0 | 0 | 0 | 0 | 2 | 0 | 0 | 0 | 0 | 0 | 0 | 0 | 0 | 0 | 0 | 0 | 1 | 0 | 0 | 0 | 0 | 0 | 0 | 0 | 0 | 0 | 0 | 0 | 0 | 0 | 0 | 0 | 0 | 0 | 0 | 76 | Er1Ba2Cu2.94Zn0.03Fe0.03O6.94
0 | 0 | 0 | 0 | 0 | 0 | 0 | 6.93 | 0 | 0 | 0 | 0 | 0 | 0 | 0 | 0 | 0 | 0 | 0 | 0 | 0 | 0 | 0 | 0 | 0 | 0.03 | 0 | 0 | 2.91 | 0.06 | 0 | 0 | 0 | 0 | 0 | 0 | 0 | 0 | 0 | 0 | 0 | 0 | 0 | 0 | 0 | 0 | 0 | 0 | 0 | 0 | 0 | 0 | 0 | 0 | 0 | 2 | 0 | 0 | 0 | 0 | 0 | 0 | 0 | 0 | 0 | 0 | 0 | 1 | 0 | 0 | 0 | 0 | 0 | 0 | 0 | 0 | 0 | 0 | 0 | 0 | 0 | 0 | 0 | 0 | 0 | 0 | 63 | Er1Ba2Cu2.91Zn0.06Fe0.03O6.93
0 | 0 | 0 | 0 | 0 | 0 | 0 | 6.94 | 0 | 0 | 0 | 0 | 0 | 0 | 0 | 0 | 0 | 0 | 0 | 0 | 0 | 0 | 0 | 0 | 0 | 0.03 | 0 | 0 | 2.85 | 0.12 | 0 | 0 | 0 | 0 | 0 | 0 | 0 | 0 | 0 | 0 | 0 | 0 | 0 | 0 | 0 | 0 | 0 | 0 | 0 | 0 | 0 | 0 | 0 | 0 | 0 | 2 | 0 | 0 | 0 | 0 | 0 | 0 | 0 | 0 | 0 | 0 | 0 | 1 | 0 | 0 | 0 | 0 | 0 | 0 | 0 | 0 | 0 | 0 | 0 | 0 | 0 | 0 | 0 | 0 | 0 | 0 | 50 | Er1Ba2Cu2.85Zn0.12Fe0.03O6.94
0 | 0 | 0 | 0 | 0 | 0 | 0 | 6.93 | 0 | 0 | 0 | 0 | 0 | 0 | 0 | 0 | 0 | 0 | 0 | 0 | 0 | 0 | 0 | 0 | 0 | 0.03 | 0 | 0 | 2.78 | 0.18 | 0 | 0 | 0 | 0 | 0 | 0 | 0 | 0 | 0 | 0 | 0 | 0 | 0 | 0 | 0 | 0 | 0 | 0 | 0 | 0 | 0 | 0 | 0 | 0 | 0 | 2 | 0 | 0 | 0 | 0 | 0 | 0 | 0 | 0 | 0 | 0 | 0 | 1 | 0 | 0 | 0 | 0 | 0 | 0 | 0 | 0 | 0 | 0 | 0 | 0 | 0 | 0 | 0 | 0 | 0 | 0 | 46 | Er1Ba2Cu2.78Zn0.18Fe0.03O6.93
0 | 0 | 0 | 0 | 0 | 0 | 0 | 6.92 | 0 | 0 | 0 | 0 | 0 | 0 | 0 | 0 | 0 | 0 | 0 | 0 | 0 | 0 | 0 | 0 | 0 | 0.03 | 0 | 0 | 2.73 | 0.24 | 0 | 0 | 0 | 0 | 0 | 0 | 0 | 0 | 0 | 0 | 0 | 0 | 0 | 0 | 0 | 0 | 0 | 0 | 0 | 0 | 0 | 0 | 0 | 0 | 0 | 2 | 0 | 0 | 0 | 0 | 0 | 0 | 0 | 0 | 0 | 0 | 0 | 1 | 0 | 0 | 0 | 0 | 0 | 0 | 0 | 0 | 0 | 0 | 0 | 0 | 0 | 0 | 0 | 0 | 0 | 0 | 43 | Er1Ba2Cu2.73Zn0.24Fe0.03O6.92
0 | 0 | 0 | 0 | 0 | 0 | 0 | 6.96 | 0 | 0 | 0 | 0 | 0 | 0 | 0 | 0 | 0 | 0 | 0 | 0 | 0 | 0 | 0 | 0 | 0 | 0.09 | 0 | 0 | 2.91 | 0 | 0 | 0 | 0 | 0 | 0 | 0 | 0 | 0 | 0 | 0 | 0 | 0 | 0 | 0 | 0 | 0 | 0 | 0 | 0 | 0 | 0 | 0 | 0 | 0 | 0 | 2 | 0 | 0 | 0 | 0 | 0 | 0 | 0 | 0 | 0 | 0 | 0 | 1 | 0 | 0 | 0 | 0 | 0 | 0 | 0 | 0 | 0 | 0 | 0 | 0 | 0 | 0 | 0 | 0 | 0 | 0 | 83 | Er1Ba2Cu2.91Fe0.09O6.96
0 | 0 | 0 | 0 | 0 | 0 | 0 | 6.95 | 0 | 0 | 0 | 0 | 0 | 0 | 0 | 0 | 0 | 0 | 0 | 0 | 0 | 0 | 0 | 0 | 0 | 0.09 | 0 | 0 | 2.88 | 0.03 | 0 | 0 | 0 | 0 | 0 | 0 | 0 | 0 | 0 | 0 | 0 | 0 | 0 | 0 | 0 | 0 | 0 | 0 | 0 | 0 | 0 | 0 | 0 | 0 | 0 | 2 | 0 | 0 | 0 | 0 | 0 | 0 | 0 | 0 | 0 | 0 | 0 | 1 | 0 | 0 | 0 | 0 | 0 | 0 | 0 | 0 | 0 | 0 | 0 | 0 | 0 | 0 | 0 | 0 | 0 | 0 | 65 | Er1Ba2Cu2.88Zn0.03Fe0.09O6.95
0 | 0 | 0 | 0 | 0 | 0 | 0 | 6.96 | 0 | 0 | 0 | 0 | 0 | 0 | 0 | 0 | 0 | 0 | 0 | 0 | 0 | 0 | 0 | 0 | 0 | 0.09 | 0 | 0 | 2.85 | 0.06 | 0 | 0 | 0 | 0 | 0 | 0 | 0 | 0 | 0 | 0 | 0 | 0 | 0 | 0 | 0 | 0 | 0 | 0 | 0 | 0 | 0 | 0 | 0 | 0 | 0 | 2 | 0 | 0 | 0 | 0 | 0 | 0 | 0 | 0 | 0 | 0 | 0 | 1 | 0 | 0 | 0 | 0 | 0 | 0 | 0 | 0 | 0 | 0 | 0 | 0 | 0 | 0 | 0 | 0 | 0 | 0 | 46 | Er1Ba2Cu2.85Zn0.06Fe0.09O6.96
0 | 0 | 0 | 0 | 0 | 0 | 0 | 6.95 | 0 | 0 | 0 | 0 | 0 | 0 | 0 | 0 | 0 | 0 | 0 | 0 | 0 | 0 | 0 | 0 | 0 | 0.09 | 0 | 0 | 2.79 | 0.12 | 0 | 0 | 0 | 0 | 0 | 0 | 0 | 0 | 0 | 0 | 0 | 0 | 0 | 0 | 0 | 0 | 0 | 0 | 0 | 0 | 0 | 0 | 0 | 0 | 0 | 2 | 0 | 0 | 0 | 0 | 0 | 0 | 0 | 0 | 0 | 0 | 0 | 1 | 0 | 0 | 0 | 0 | 0 | 0 | 0 | 0 | 0 | 0 | 0 | 0 | 0 | 0 | 0 | 0 | 0 | 0 | 42 | Er1Ba2Cu2.79Zn0.12Fe0.09O6.95
0 | 0 | 0 | 0 | 0 | 0 | 0 | 6.94 | 0 | 0 | 0 | 0 | 0 | 0 | 0 | 0 | 0 | 0 | 0 | 0 | 0 | 0 | 0 | 0 | 0 | 0.09 | 0 | 0 | 2.73 | 0.18 | 0 | 0 | 0 | 0 | 0 | 0 | 0 | 0 | 0 | 0 | 0 | 0 | 0 | 0 | 0 | 0 | 0 | 0 | 0 | 0 | 0 | 0 | 0 | 0 | 0 | 2 | 0 | 0 | 0 | 0 | 0 | 0 | 0 | 0 | 0 | 0 | 0 | 1 | 0 | 0 | 0 | 0 | 0 | 0 | 0 | 0 | 0 | 0 | 0 | 0 | 0 | 0 | 0 | 0 | 0 | 0 | 37 | Er1Ba2Cu2.73Zn0.18Fe0.09O6.94
0 | 0 | 0 | 0 | 0 | 0 | 0 | 6.94 | 0 | 0 | 0 | 0 | 0 | 0 | 0 | 0 | 0 | 0 | 0 | 0 | 0 | 0 | 0 | 0 | 0 | 0.09 | 0 | 0 | 2.67 | 0.24 | 0 | 0 | 0 | 0 | 0 | 0 | 0 | 0 | 0 | 0 | 0 | 0 | 0 | 0 | 0 | 0 | 0 | 0 | 0 | 0 | 0 | 0 | 0 | 0 | 0 | 2 | 0 | 0 | 0 | 0 | 0 | 0 | 0 | 0 | 0 | 0 | 0 | 1 | 0 | 0 | 0 | 0 | 0 | 0 | 0 | 0 | 0 | 0 | 0 | 0 | 0 | 0 | 0 | 0 | 0 | 0 | 32 | Er1Ba2Cu2.67Zn0.24Fe0.09O6.94
0 | 0 | 0 | 0 | 0 | 0 | 0 | 6.97 | 0 | 0 | 0 | 0 | 0 | 0 | 0 | 0 | 0 | 0 | 0 | 0 | 0 | 0 | 0 | 0 | 0 | 0.18 | 0 | 0 | 2.82 | 0 | 0 | 0 | 0 | 0 | 0 | 0 | 0 | 0 | 0 | 0 | 0 | 0 | 0 | 0 | 0 | 0 | 0 | 0 | 0 | 0 | 0 | 0 | 0 | 0 | 0 | 2 | 0 | 0 | 0 | 0 | 0 | 0 | 0 | 0 | 0 | 0 | 0 | 1 | 0 | 0 | 0 | 0 | 0 | 0 | 0 | 0 | 0 | 0 | 0 | 0 | 0 | 0 | 0 | 0 | 0 | 0 | 72 | Er1Ba2Cu2.82Fe0.18O6.97
0 | 0 | 0 | 0 | 0 | 0 | 0 | 6.97 | 0 | 0 | 0 | 0 | 0 | 0 | 0 | 0 | 0 | 0 | 0 | 0 | 0 | 0 | 0 | 0 | 0 | 0.18 | 0 | 0 | 2.79 | 0.03 | 0 | 0 | 0 | 0 | 0 | 0 | 0 | 0 | 0 | 0 | 0 | 0 | 0 | 0 | 0 | 0 | 0 | 0 | 0 | 0 | 0 | 0 | 0 | 0 | 0 | 2 | 0 | 0 | 0 | 0 | 0 | 0 | 0 | 0 | 0 | 0 | 0 | 1 | 0 | 0 | 0 | 0 | 0 | 0 | 0 | 0 | 0 | 0 | 0 | 0 | 0 | 0 | 0 | 0 | 0 | 0 | 44 | Er1Ba2Cu2.79Zn0.03Fe0.18O6.97
0 | 0 | 0 | 0 | 0 | 0 | 0 | 6.97 | 0 | 0 | 0 | 0 | 0 | 0 | 0 | 0 | 0 | 0 | 0 | 0 | 0 | 0 | 0 | 0 | 0 | 0.18 | 0 | 0 | 2.76 | 0.06 | 0 | 0 | 0 | 0 | 0 | 0 | 0 | 0 | 0 | 0 | 0 | 0 | 0 | 0 | 0 | 0 | 0 | 0 | 0 | 0 | 0 | 0 | 0 | 0 | 0 | 2 | 0 | 0 | 0 | 0 | 0 | 0 | 0 | 0 | 0 | 0 | 0 | 1 | 0 | 0 | 0 | 0 | 0 | 0 | 0 | 0 | 0 | 0 | 0 | 0 | 0 | 0 | 0 | 0 | 0 | 0 | 25 | Er1Ba2Cu2.76Zn0.06Fe0.18O6.97
0 | 0 | 0 | 0 | 0 | 0 | 0 | 6.95 | 0 | 0 | 0 | 0 | 0 | 0 | 0 | 0 | 0 | 0 | 0 | 0 | 0 | 0 | 0 | 0 | 0 | 0.18 | 0 | 0 | 2022-07-02 | 0.12 | 0 | 0 | 0 | 0 | 0 | 0 | 0 | 0 | 0 | 0 | 0 | 0 | 0 | 0 | 0 | 0 | 0 | 0 | 0 | 0 | 0 | 0 | 0 | 0 | 0 | 2 | 0 | 0 | 0 | 0 | 0 | 0 | 0 | 0 | 0 | 0 | 0 | 1 | 0 | 0 | 0 | 0 | 0 | 0 | 0 | 0 | 0 | 0 | 0 | 0 | 0 | 0 | 0 | 0 | 0 | 0 | 23 | Er1Ba2Cu2.7Zn0.12Fe0.18O6.95
0 | 0 | 0 | 0 | 0 | 0 | 0 | 6.95 | 0 | 0 | 0 | 0 | 0 | 0 | 0 | 0 | 0 | 0 | 0 | 0 | 0 | 0 | 0 | 0 | 0 | 0.18 | 0 | 0 | 2.64 | 0.18 | 0 | 0 | 0 | 0 | 0 | 0 | 0 | 0 | 0 | 0 | 0 | 0 | 0 | 0 | 0 | 0 | 0 | 0 | 0 | 0 | 0 | 0 | 0 | 0 | 0 | 2 | 0 | 0 | 0 | 0 | 0 | 0 | 0 | 0 | 0 | 0 | 0 | 1 | 0 | 0 | 0 | 0 | 0 | 0 | 0 | 0 | 0 | 0 | 0 | 0 | 0 | 0 | 0 | 0 | 0 | 0 | 21 | Er1Ba2Cu2.64Zn0.18Fe0.18O6.95
0 | 0 | 0 | 0 | 0 | 0 | 0 | 6 | 0 | 0 | 0 | 0 | 0 | 0 | 0 | 0 | 0 | 0 | 0 | 0 | 0 | 0 | 0 | 0 | 0 | 0 | 0 | 0 | 3 | 0 | 0 | 0 | 0 | 0 | 0 | 0 | 0 | 0 | 1 | 0 | 0 | 0 | 0 | 0 | 0 | 0 | 0 | 0 | 0 | 0 | 0 | 0 | 0 | 0 | 0 | 2 | 0 | 0 | 0 | 0 | 0 | 0 | 0 | 0 | 0 | 0 | 0 | 0 | 0 | 0 | 0 | 0 | 0 | 0 | 0 | 0 | 0 | 0 | 0 | 0 | 0 | 0 | 0 | 0 | 0 | 0 | 91.1 | Y1Ba2Cu3O6
0 | 0 | 0 | 0 | 0 | 0 | 0 | 6.66 | 0 | 0 | 0 | 0 | 0 | 0 | 0 | 0 | 0 | 0 | 0 | 0 | 0 | 0 | 0 | 0 | 0 | 0 | 0 | 0 | 3 | 0 | 0 | 0 | 0 | 0 | 0 | 0 | 0 | 0 | 1 | 0 | 0 | 0 | 0 | 0 | 0 | 0 | 0 | 0 | 0 | 0 | 0 | 0 | 0 | 0 | 0 | 2 | 0 | 0 | 0 | 0 | 0 | 0 | 0 | 0 | 0 | 0 | 0 | 0 | 0 | 0 | 0 | 0 | 0 | 0 | 0 | 0 | 0 | 0 | 0 | 0 | 0 | 0 | 0 | 0 | 0 | 0 | 63.32 | Y1Ba2Cu3O6.66
0 | 0 | 0 | 0 | 0 | 0 | 0 | 6.66 | 0 | 0 | 0 | 0 | 0 | 0 | 0 | 0 | 0 | 0 | 0 | 0 | 0 | 0 | 0 | 0 | 0 | 0 | 0 | 0 | 3 | 0 | 0 | 0 | 0 | 0 | 0 | 0 | 0 | 0 | 1 | 0 | 0 | 0 | 0 | 0 | 0 | 0 | 0 | 0 | 0 | 0 | 0 | 0 | 0 | 0 | 0 | 2 | 0 | 0 | 0 | 0 | 0 | 0 | 0 | 0 | 0 | 0 | 0 | 0 | 0 | 0 | 0 | 0 | 0 | 0 | 0 | 0 | 0 | 0 | 0 | 0 | 0 | 0 | 0 | 0 | 0 | 0 | 64.5 | Y1Ba2Cu3O6.66
0 | 0 | 0 | 0 | 0 | 0 | 0 | 6.94 | 0 | 0 | 0 | 0 | 0 | 0 | 0 | 0 | 0 | 0 | 0 | 0 | 0 | 0 | 0 | 0 | 0 | 0 | 0 | 0 | 3 | 0 | 0 | 0 | 0 | 0 | 0 | 0 | 0 | 0 | 0 | 0 | 0 | 0 | 0 | 0 | 0 | 0 | 0 | 0 | 0 | 0 | 0 | 0 | 0 | 0 | 0 | 1 | 0 | 0 | 0 | 0 | 0 | 1 | 0 | 0 | 0 | 0 | 0 | 0 | 0 | 0 | 0 | 0 | 0 | 0 | 0 | 0 | 0 | 0 | 0 | 0 | 0 | 0 | 0 | 0 | 0 | 0 | 86.3 | Sm1Ba1Cu3O6.94
0 | 0 | 0 | 0 | 0 | 0 | 0 | 6.99 | 0 | 0 | 0 | 0 | 0 | 0 | 0 | 0 | 0 | 0 | 0 | 0 | 0 | 0 | 0 | 0 | 0 | 0 | 0 | 0 | 3 | 0 | 0 | 0 | 0 | 0 | 0 | 0 | 0 | 0 | 0 | 0 | 0 | 0 | 0 | 0 | 0 | 0 | 0 | 0 | 0 | 0 | 0 | 0 | 0 | 0 | 0 | 2022-09-01 | 0 | 0 | 0.1 | 0 | 0 | 1 | 0 | 0 | 0 | 0 | 0 | 0 | 0 | 0 | 0 | 0 | 0 | 0 | 0 | 0 | 0 | 0 | 0 | 0 | 0 | 0 | 0 | 0 | 0 | 0 | 56.4 | Sm1Ba1.9Pr0.1Cu3O6.99
0 | 0 | 0 | 0 | 0 | 0 | 0 | 2022-02-07 | 0 | 0 | 0 | 0 | 0 | 0 | 0 | 0 | 0 | 0 | 0 | 0 | 0 | 0 | 0 | 0 | 0 | 0 | 0 | 0 | 3 | 0 | 0 | 0 | 0 | 0 | 0 | 0 | 0 | 0 | 0 | 0 | 0 | 0 | 0 | 0 | 0 | 0 | 0 | 0 | 0 | 0 | 0 | 0 | 0 | 0 | 0 | 1.85 | 0 | 0 | 0.15 | 0 | 0 | 1 | 0 | 0 | 0 | 0 | 0 | 0 | 0 | 0 | 0 | 0 | 0 | 0 | 0 | 0 | 0 | 0 | 0 | 0 | 0 | 0 | 0 | 0 | 0 | 0 | 35 | Sm1Ba1.85Pr0.15Cu3O7.02
0 | 0 | 0 | 0 | 0 | 0 | 0 | 2022-04-07 | 0 | 0 | 0 | 0 | 0 | 0 | 0 | 0 | 0 | 0 | 0 | 0 | 0 | 0 | 0 | 0 | 0 | 0 | 0 | 0 | 3 | 0 | 0 | 0 | 0 | 0 | 0 | 0 | 0 | 0 | 0 | 0 | 0 | 0 | 0 | 0 | 0 | 0 | 0 | 0 | 0 | 0 | 0 | 0 | 0 | 0 | 0 | 2022-08-01 | 0 | 0 | 0.2 | 0 | 0 | 1 | 0 | 0 | 0 | 0 | 0 | 0 | 0 | 0 | 0 | 0 | 0 | 0 | 0 | 0 | 0 | 0 | 0 | 0 | 0 | 0 | 0 | 0 | 0 | 0 | 2022-05-26 | Sm1Ba1.8Pr0.2Cu3O7.04
0 | 0 | 0 | 0 | 0 | 0 | 0 | 6 | 0 | 0 | 0 | 0 | 0 | 0 | 0 | 0 | 0 | 0 | 0 | 0 | 0 | 0 | 0 | 0 | 0 | 0 | 0 | 0 | 1 | 0 | 0 | 0 | 0 | 0 | 0 | 0 | 0 | 1.77 | 0 | 0 | 0 | 0 | 0 | 0 | 0 | 0 | 0 | 0 | 0 | 0 | 0 | 0 | 0 | 0 | 0 | 0 | 0.23 | 0 | 0 | 0 | 0 | 0 | 0 | 0 | 0 | 0 | 0 | 0 | 0 | 0 | 0 | 0 | 0 | 0 | 0 | 0 | 0 | 0 | 0 | 0 | 0 | 0 | 2 | 0 | 0 | 0 | 2022-05-31 | Bi2Sr1.77La0.23Cu1O6
0 | 0 | 0 | 0 | 0 | 0 | 0 | 6 | 0 | 0 | 0 | 0 | 0 | 0 | 0 | 0 | 0 | 0 | 0 | 0 | 0 | 0 | 0 | 0 | 0 | 0 | 0 | 0 | 1 | 0 | 0 | 0 | 0 | 0 | 0 | 0 | 0 | 1.61 | 0 | 0 | 0 | 0 | 0 | 0 | 0 | 0 | 0 | 0 | 0 | 0 | 0 | 0 | 0 | 0 | 0 | 0 | 0.39 | 0 | 0 | 0 | 0 | 0 | 0 | 0 | 0 | 0 | 0 | 0 | 0 | 0 | 0 | 0 | 0 | 0 | 0 | 0 | 0 | 0 | 0 | 0 | 0 | 0 | 2 | 0 | 0 | 0 | 36 | Bi2Sr1.61La0.39Cu1O6
0 | 0 | 0 | 0 | 0 | 0 | 0 | 6 | 0 | 0 | 0 | 0 | 0 | 0 | 0 | 0 | 0 | 0 | 0 | 0 | 0 | 0 | 0 | 0 | 0 | 0 | 0 | 0 | 1 | 0 | 0 | 0 | 0 | 0 | 0 | 0 | 0 | 1.51 | 0 | 0 | 0 | 0 | 0 | 0 | 0 | 0 | 0 | 0 | 0 | 0 | 0 | 0 | 0 | 0 | 0 | 0 | 0.49 | 0 | 0 | 0 | 0 | 0 | 0 | 0 | 0 | 0 | 0 | 0 | 0 | 0 | 0 | 0 | 0 | 0 | 0 | 0 | 0 | 0 | 0 | 0 | 0 | 0 | 2 | 0 | 0 | 0 | 33.5 | Bi2Sr1.51La0.49Cu1O6
0 | 0 | 0 | 0 | 0 | 0 | 0 | 6 | 0 | 0 | 0 | 0 | 0 | 0 | 0 | 0 | 0 | 0 | 0 | 0 | 0 | 0 | 0 | 0 | 0 | 0 | 0 | 0 | 1 | 0 | 0 | 0 | 0 | 0 | 0 | 0 | 0 | 1.49 | 0 | 0 | 0 | 0 | 0 | 0 | 0 | 0 | 0 | 0 | 0 | 0 | 0 | 0 | 0 | 0 | 0 | 0 | 0.51 | 0 | 0 | 0 | 0 | 0 | 0 | 0 | 0 | 0 | 0 | 0 | 0 | 0 | 0 | 0 | 0 | 0 | 0 | 0 | 0 | 0 | 0 | 0 | 0 | 0 | 2 | 0 | 0 | 0 | 2022-05-28 | Bi2Sr1.49La0.51Cu1O6
0 | 0 | 0 | 0 | 0 | 0 | 0 | 6 | 0 | 0 | 0 | 0 | 0 | 0 | 0 | 0 | 0 | 0 | 0 | 0 | 0 | 0 | 0 | 0 | 0 | 0 | 0 | 0 | 1 | 0 | 0 | 0 | 0 | 0 | 0 | 0 | 0 | 1.34 | 0 | 0 | 0 | 0 | 0 | 0 | 0 | 0 | 0 | 0 | 0 | 0 | 0 | 0 | 0 | 0 | 0 | 0 | 0.66 | 0 | 0 | 0 | 0 | 0 | 0 | 0 | 0 | 0 | 0 | 0 | 0 | 0 | 0 | 0 | 0 | 0 | 0 | 0 | 0 | 0 | 0 | 0 | 0 | 0 | 2 | 0 | 0 | 0 | 24 | Bi2Sr1.34La0.66Cu1O6
0 | 0 | 0 | 0 | 0 | 0 | 0 | 6 | 0 | 0 | 0 | 0 | 0 | 0 | 0 | 0 | 0 | 0 | 0 | 0 | 0 | 0 | 0 | 0 | 0 | 0 | 0 | 0 | 1 | 0 | 0 | 0 | 0 | 0 | 0 | 0 | 0 | 1.27 | 0 | 0 | 0 | 0 | 0 | 0 | 0 | 0 | 0 | 0 | 0 | 0 | 0 | 0 | 0 | 0 | 0 | 0 | 0.73 | 0 | 0 | 0 | 0 | 0 | 0 | 0 | 0 | 0 | 0 | 0 | 0 | 0 | 0 | 0 | 0 | 0 | 0 | 0 | 0 | 0 | 0 | 0 | 0 | 0 | 2 | 0 | 0 | 0 | 17 | Bi2Sr1.27La0.73Cu1O6
0 | 0 | 0 | 0 | 0 | 0 | 0 | 1 | 0 | 0 | 0 | 0 | 0 | 0 | 0 | 0 | 0 | 0 | 0 | 0 | 0 | 0 | 0 | 0 | 0 | 0 | 0 | 0 | 1 | 0 | 0 | 0 | 0 | 0 | 0 | 0 | 0 | 2 | 0 | 0 | 0 | 0 | 0 | 0 | 0 | 0 | 0 | 0 | 0 | 0 | 0 | 0 | 0 | 0 | 0 | 0 | 0 | 0 | 0 | 0 | 0 | 0 | 0 | 0 | 0 | 0 | 0 | 0 | 0 | 0 | 0 | 0 | 0 | 0 | 0 | 0 | 0 | 0 | 0 | 0 | 0 | 0.2 | 2022-08-01 | 0 | 0 | 0 | 2022-02-15 | Bi1.8Pb0.2Sr2Cu1O
0 | 0 | 0 | 0 | 0 | 0 | 0 | 1 | 0 | 0 | 0 | 0 | 0 | 0 | 0 | 0 | 0 | 0 | 0 | 0 | 0 | 0 | 0 | 0 | 0 | 0 | 0 | 0 | 1 | 0 | 0 | 0 | 0 | 0 | 0 | 0 | 0 | 2022-09-01 | 0 | 0 | 0 | 0 | 0 | 0 | 0 | 0 | 0 | 0 | 0 | 0 | 0 | 0 | 0 | 0 | 0 | 0 | 0.1 | 0 | 0 | 0 | 0 | 0 | 0 | 0 | 0 | 0 | 0 | 0 | 0 | 0 | 0 | 0 | 0 | 0 | 0 | 0 | 0 | 0 | 0 | 0 | 0 | 0.2 | 2022-08-01 | 0 | 0 | 0 | 2022-02-20 | Bi1.8Pb0.2Sr1.9La0.1Cu1O
0 | 0 | 0 | 0 | 0 | 0 | 0 | 1 | 0 | 0 | 0 | 0 | 0 | 0 | 0 | 0 | 0 | 0 | 0 | 0 | 0 | 0 | 0 | 0 | 0 | 0 | 0 | 0 | 1 | 0 | 0 | 0 | 0 | 0 | 0 | 0 | 0 | 2022-08-01 | 0 | 0 | 0 | 0 | 0 | 0 | 0 | 0 | 0 | 0 | 0 | 0 | 0 | 0 | 0 | 0 | 0 | 0 | 0.2 | 0 | 0 | 0 | 0 | 0 | 0 | 0 | 0 | 0 | 0 | 0 | 0 | 0 | 0 | 0 | 0 | 0 | 0 | 0 | 0 | 0 | 0 | 0 | 0 | 0.2 | 2022-08-01 | 0 | 0 | 0 | 2022-02-21 | Bi1.8Pb0.2Sr1.8La0.2Cu1O
0 | 0 | 0 | 0 | 0 | 0 | 0 | 1 | 0 | 0 | 0 | 0 | 0 | 0 | 0 | 0 | 0 | 0 | 0 | 0 | 0 | 0 | 0 | 0 | 0 | 0 | 0 | 0 | 1 | 0 | 0 | 0 | 0 | 0 | 0 | 0 | 0 | 2022-07-01 | 0 | 0 | 0 | 0 | 0 | 0 | 0 | 0 | 0 | 0 | 0 | 0 | 0 | 0 | 0 | 0 | 0 | 0 | 0.3 | 0 | 0 | 0 | 0 | 0 | 0 | 0 | 0 | 0 | 0 | 0 | 0 | 0 | 0 | 0 | 0 | 0 | 0 | 0 | 0 | 0 | 0 | 0 | 0 | 0.2 | 2022-08-01 | 0 | 0 | 0 | 2022-04-27 | Bi1.8Pb0.2Sr1.7La0.3Cu1O
0 | 0 | 0 | 0 | 0 | 0 | 0 | 1 | 0 | 0 | 0 | 0 | 0 | 0 | 0 | 0 | 0 | 0 | 0 | 0 | 0 | 0 | 0 | 0 | 0 | 0 | 0 | 0 | 1 | 0 | 0 | 0 | 0 | 0 | 0 | 0 | 0 | 1.55 | 0 | 0 | 0 | 0 | 0 | 0 | 0 | 0 | 0 | 0 | 0 | 0 | 0 | 0 | 0 | 0 | 0 | 0 | 0.45 | 0 | 0 | 0 | 0 | 0 | 0 | 0 | 0 | 0 | 0 | 0 | 0 | 0 | 0 | 0 | 0 | 0 | 0 | 0 | 0 | 0 | 0 | 0 | 0 | 0.2 | 2022-08-01 | 0 | 0 | 0 | 2022-03-28 | Bi1.8Pb0.2Sr1.55La0.45Cu1O
0 | 0 | 0 | 0 | 0 | 0 | 0 | 1 | 0 | 0 | 0 | 0 | 0 | 0 | 0 | 0 | 0 | 0 | 0 | 0 | 0 | 0 | 0 | 0 | 0 | 0 | 0 | 0 | 1 | 0 | 0 | 0 | 0 | 0 | 0 | 0 | 0 | 1.45 | 0 | 0 | 0 | 0 | 0 | 0 | 0 | 0 | 0 | 0 | 0 | 0 | 0 | 0 | 0 | 0 | 0 | 0 | 0.55 | 0 | 0 | 0 | 0 | 0 | 0 | 0 | 0 | 0 | 0 | 0 | 0 | 0 | 0 | 0 | 0 | 0 | 0 | 0 | 0 | 0 | 0 | 0 | 0 | 0.2 | 2022-08-01 | 0 | 0 | 0 | 2022-06-28 | Bi1.8Pb0.2Sr1.45La0.55Cu1O
0 | 0 | 0 | 0 | 0 | 0 | 0 | 1 | 0 | 0 | 0 | 0 | 0 | 0 | 0 | 0 | 0 | 0 | 0 | 0 | 0 | 0 | 0 | 0 | 0 | 0 | 0 | 0 | 1 | 0 | 0 | 0 | 0 | 0 | 0 | 0 | 0 | 2022-04-01 | 0 | 0 | 0 | 0 | 0 | 0 | 0 | 0 | 0 | 0 | 0 | 0 | 0 | 0 | 0 | 0 | 0 | 0 | 0.6 | 0 | 0 | 0 | 0 | 0 | 0 | 0 | 0 | 0 | 0 | 0 | 0 | 0 | 0 | 0 | 0 | 0 | 0 | 0 | 0 | 0 | 0 | 0 | 0 | 0.2 | 2022-08-01 | 0 | 0 | 0 | 2022-03-28 | Bi1.8Pb0.2Sr1.4La0.6Cu1O
0 | 0 | 0 | 0 | 0 | 0 | 0 | 1 | 0 | 0 | 0 | 0 | 0 | 0 | 0 | 0 | 0 | 0 | 0 | 0 | 0 | 0 | 0 | 0 | 0 | 0 | 0 | 0 | 1 | 0 | 0 | 0 | 0 | 0 | 0 | 0 | 0 | 1.35 | 0 | 0 | 0 | 0 | 0 | 0 | 0 | 0 | 0 | 0 | 0 | 0 | 0 | 0 | 0 | 0 | 0 | 0 | 0.65 | 0 | 0 | 0 | 0 | 0 | 0 | 0 | 0 | 0 | 0 | 0 | 0 | 0 | 0 | 0 | 0 | 0 | 0 | 0 | 0 | 0 | 0 | 0 | 0 | 0.2 | 2022-08-01 | 0 | 0 | 0 | 2022-08-27 | Bi1.8Pb0.2Sr1.35La0.65Cu1O
0 | 0 | 0 | 0 | 0 | 0 | 0 | 1 | 0 | 0 | 0 | 0 | 0 | 0 | 0 | 0 | 0 | 0 | 0 | 0 | 0 | 0 | 0 | 0 | 0 | 0 | 0 | 0 | 1 | 0 | 0 | 0 | 0 | 0 | 0 | 0 | 0 | 1.25 | 0 | 0 | 0 | 0 | 0 | 0 | 0 | 0 | 0 | 0 | 0 | 0 | 0 | 0 | 0 | 0 | 0 | 0 | 0.75 | 0 | 0 | 0 | 0 | 0 | 0 | 0 | 0 | 0 | 0 | 0 | 0 | 0 | 0 | 0 | 0 | 0 | 0 | 0 | 0 | 0 | 0 | 0 | 0 | 0.2 | 2022-08-01 | 0 | 0 | 0 | 2022-09-26 | Bi1.8Pb0.2Sr1.25La0.75Cu1O
0 | 0 | 0 | 0 | 0 | 0 | 0 | 1 | 0 | 0 | 0 | 0 | 0 | 0 | 0 | 0 | 0 | 0 | 0 | 0 | 0 | 0 | 0 | 0 | 0 | 0 | 0 | 0 | 1 | 0 | 0 | 0 | 0 | 0 | 0 | 0 | 0 | 2022-02-01 | 0 | 0 | 0 | 0 | 0 | 0 | 0 | 0 | 0 | 0 | 0 | 0 | 0 | 0 | 0 | 0 | 0 | 0 | 0.8 | 0 | 0 | 0 | 0 | 0 | 0 | 0 | 0 | 0 | 0 | 0 | 0 | 0 | 0 | 0 | 0 | 0 | 0 | 0 | 0 | 0 | 0 | 0 | 0 | 0.2 | 2022-08-01 | 0 | 0 | 0 | 2022-09-24 | Bi1.8Pb0.2Sr1.2La0.8Cu1O
0 | 0 | 0 | 0 | 0 | 0 | 0 | 8 | 0 | 0 | 0 | 0 | 0 | 0 | 0 | 0 | 0 | 0 | 0 | 2 | 0 | 0 | 0 | 0 | 0 | 0 | 0 | 0 | 3 | 0 | 0 | 0 | 0 | 0 | 0 | 0 | 0 | 0 | 0 | 0 | 0 | 0 | 0 | 0 | 0 | 0 | 0 | 0 | 0 | 0 | 0 | 0 | 0 | 0 | 0 | 2 | 0 | 0 | 0 | 0 | 0 | 0 | 0 | 0 | 0 | 0 | 0 | 0 | 0 | 0 | 0 | 0 | 0 | 0 | 0.05 | 0 | 0 | 0 | 0 | 0.95 | 0 | 0 | 0 | 0 | 0 | 0 | 132.52 | Hg0.95Re0.05Ba2Ca2Cu3O8
0 | 0 | 0 | 0 | 0 | 0 | 0 | 8 | 0 | 0 | 0 | 0 | 0 | 0 | 0 | 0 | 0 | 0 | 0 | 2 | 0 | 0 | 0 | 0 | 0 | 0 | 0 | 0 | 3 | 0 | 0 | 0 | 0 | 0 | 0 | 0 | 0 | 0 | 0 | 0 | 0 | 0 | 0 | 0 | 0 | 0 | 0 | 0 | 0 | 0 | 0 | 0 | 0 | 0 | 0 | 2 | 0 | 0 | 0 | 0 | 0 | 0 | 0 | 0 | 0 | 0 | 0 | 0 | 0 | 0 | 0 | 0 | 0 | 0 | 0.1 | 0 | 0 | 0 | 0 | 0.9 | 0 | 0 | 0 | 0 | 0 | 0 | 132.62 | Hg0.9Re0.1Ba2Ca2Cu3O8
0 | 0 | 0 | 0 | 0 | 0 | 0 | 8 | 0 | 0 | 0 | 0 | 0 | 0 | 0 | 0 | 0 | 0 | 0 | 2 | 0 | 0 | 0 | 0 | 0 | 0 | 0 | 0 | 3 | 0 | 0 | 0 | 0 | 0 | 0 | 0 | 0 | 0 | 0 | 0 | 0 | 0 | 0 | 0 | 0 | 0 | 0 | 0 | 0 | 0 | 0 | 0 | 0 | 0 | 0 | 2 | 0 | 0 | 0 | 0 | 0 | 0 | 0 | 0 | 0 | 0 | 0 | 0 | 0 | 0 | 0 | 0 | 0 | 0 | 0.15 | 0 | 0 | 0 | 0 | 0.85 | 0 | 0 | 0 | 0 | 0 | 0 | 132.92 | Hg0.85Re0.15Ba2Ca2Cu3O8
0 | 0 | 0 | 0 | 0 | 0 | 0 | 8 | 0 | 0 | 0 | 0 | 0 | 0 | 0 | 0 | 0 | 0 | 0 | 2 | 0 | 0 | 0 | 0 | 0 | 0 | 0 | 0 | 3 | 0 | 0 | 0 | 0 | 0 | 0 | 0 | 0 | 0 | 0 | 0 | 0 | 0 | 0 | 0 | 0 | 0 | 0 | 0 | 0 | 0 | 0 | 0 | 0 | 0 | 0 | 2 | 0 | 0 | 0 | 0 | 0 | 0 | 0 | 0 | 0 | 0 | 0 | 0 | 0 | 0 | 0 | 0 | 0 | 0 | 0.18 | 0 | 0 | 0 | 0 | 0.82 | 0 | 0 | 0 | 0 | 0 | 0 | 133.12 | Hg0.82Re0.18Ba2Ca2Cu3O8
0 | 0 | 0 | 0 | 0 | 0 | 0 | 8 | 0 | 0 | 0 | 0 | 0 | 0 | 0 | 0 | 0 | 0 | 0 | 2 | 0 | 0 | 0 | 0 | 0 | 0 | 0 | 0 | 3 | 0 | 0 | 0 | 0 | 0 | 0 | 0 | 0 | 0 | 0 | 0 | 0 | 0 | 0 | 0 | 0 | 0 | 0 | 0 | 0 | 0 | 0 | 0 | 0 | 0 | 0 | 2 | 0 | 0 | 0 | 0 | 0 | 0 | 0 | 0 | 0 | 0 | 0 | 0 | 0 | 0 | 0 | 0 | 0 | 0 | 0.2 | 0 | 0 | 0 | 0 | 0.8 | 0 | 0 | 0 | 0 | 0 | 0 | 133.12 | Hg0.8Re0.2Ba2Ca2Cu3O8
0 | 0 | 0 | 0 | 0 | 0 | 0 | 8 | 0 | 0 | 0 | 0 | 0 | 0 | 0 | 0 | 0 | 0 | 0 | 2 | 0 | 0 | 0 | 0 | 0 | 0 | 0 | 0 | 3 | 0 | 0 | 0 | 0 | 0 | 0 | 0 | 0 | 0 | 0 | 0 | 0 | 0 | 0 | 0 | 0 | 0 | 0 | 0 | 0 | 0 | 0 | 0 | 0 | 0 | 0 | 2 | 0 | 0 | 0 | 0 | 0 | 0 | 0 | 0 | 0 | 0 | 0 | 0 | 0 | 0 | 0 | 0 | 0 | 0 | 0.25 | 0 | 0 | 0 | 0 | 0.75 | 0 | 0 | 0 | 0 | 0 | 0 | 132.72 | Hg0.75Re0.25Ba2Ca2Cu3O8
0 | 0 | 0 | 0 | 0 | 0 | 0 | 4 | 0 | 0 | 0 | 0 | 0 | 0 | 0 | 0 | 0 | 0 | 0 | 0 | 0 | 0 | 0 | 0 | 0 | 0 | 0 | 0 | 1 | 0 | 0 | 0 | 0 | 0 | 0 | 0 | 0 | 0.22 | 0 | 0 | 0 | 0 | 0 | 0 | 0 | 0 | 0 | 0 | 0 | 0 | 0 | 0 | 0 | 0 | 0 | 0 | 1.78 | 0 | 0 | 0 | 0 | 0 | 0 | 0 | 0 | 0 | 0 | 0 | 0 | 0 | 0 | 0 | 0 | 0 | 0 | 0 | 0 | 0 | 0 | 0 | 0 | 0 | 0 | 0 | 0 | 0 | 2022-07-28 | La1.78Sr0.22Cu1O4
0 | 0 | 0 | 0 | 0 | 0 | 0 | 4 | 0 | 0 | 0 | 0 | 0 | 0 | 0 | 0 | 0 | 0 | 0 | 0 | 0 | 0 | 0 | 0 | 0 | 0 | 0 | 0.01 | 0.99 | 0 | 0 | 0 | 0 | 0 | 0 | 0 | 0 | 0.22 | 0 | 0 | 0 | 0 | 0 | 0 | 0 | 0 | 0 | 0 | 0 | 0 | 0 | 0 | 0 | 0 | 0 | 0 | 1.78 | 0 | 0 | 0 | 0 | 0 | 0 | 0 | 0 | 0 | 0 | 0 | 0 | 0 | 0 | 0 | 0 | 0 | 0 | 0 | 0 | 0 | 0 | 0 | 0 | 0 | 0 | 0 | 0 | 0 | 2022-02-21 | La1.78Sr0.22Cu0.99Ni0.01O4
0 | 0 | 0 | 0 | 0 | 0 | 0 | 4 | 0 | 0 | 0 | 0 | 0 | 0 | 0 | 0 | 0 | 0 | 0 | 0 | 0 | 0 | 0 | 0 | 0 | 0 | 0 | 0.02 | 0.98 | 0 | 0 | 0 | 0 | 0 | 0 | 0 | 0 | 0.22 | 0 | 0 | 0 | 0 | 0 | 0 | 0 | 0 | 0 | 0 | 0 | 0 | 0 | 0 | 0 | 0 | 0 | 0 | 1.78 | 0 | 0 | 0 | 0 | 0 | 0 | 0 | 0 | 0 | 0 | 0 | 0 | 0 | 0 | 0 | 0 | 0 | 0 | 0 | 0 | 0 | 0 | 0 | 0 | 0 | 0 | 0 | 0 | 0 | 2022-04-17 | La1.78Sr0.22Cu0.98Ni0.02O4
0 | 0 | 0 | 0 | 0 | 0 | 0 | 4 | 0 | 0 | 0 | 0 | 0 | 0 | 0 | 0 | 0 | 0 | 0 | 0 | 0 | 0 | 0 | 0 | 0 | 0 | 0 | 0 | 1 | 0 | 0 | 0 | 0 | 0 | 0 | 0 | 0 | 0 | 0 | 0 | 0 | 0 | 0 | 0 | 0 | 0 | 0 | 0 | 0 | 0 | 0 | 0 | 0 | 0 | 0 | 2 | 0 | 0 | 0 | 0 | 0 | 0 | 0 | 0 | 0 | 0 | 0 | 0 | 0 | 0 | 0 | 0 | 0 | 0 | 0 | 0 | 0 | 0 | 0 | 1 | 0 | 0 | 0 | 0 | 0 | 0 | 72 | Hg1Ba2Cu1O4
0 | 0 | 0 | 0 | 0 | 0 | 0 | 4 | 0 | 0 | 0 | 0 | 0 | 0 | 0 | 0 | 0 | 0 | 0 | 0 | 0 | 0 | 0 | 0 | 0 | 0 | 0 | 0 | 1 | 0 | 0 | 0 | 0 | 0 | 0 | 0 | 0 | 0 | 0 | 0 | 0 | 0 | 0 | 0 | 0 | 0 | 0 | 0 | 0 | 0 | 0 | 0 | 0 | 0 | 0 | 2 | 0 | 0 | 0 | 0 | 0 | 0 | 0 | 0 | 0 | 0 | 0 | 0 | 0 | 0 | 0 | 0 | 0 | 0 | 0 | 0 | 0 | 0 | 0 | 1 | 0 | 0 | 0 | 0 | 0 | 0 | 83 | Hg1Ba2Cu1O4
0 | 0 | 0 | 0 | 0 | 0 | 0 | 4 | 0 | 0 | 0 | 0 | 0 | 0 | 0 | 0 | 0 | 0 | 0 | 0 | 0 | 0 | 0 | 0 | 0 | 0 | 0 | 0 | 1 | 0 | 0 | 0 | 0 | 0 | 0 | 0 | 0 | 0 | 0 | 0 | 0 | 0 | 0 | 0 | 0 | 0 | 0 | 0 | 0 | 0 | 0 | 0 | 0 | 0 | 0 | 2 | 0 | 0 | 0 | 0 | 0 | 0 | 0 | 0 | 0 | 0 | 0 | 0 | 0 | 0 | 0 | 0 | 0 | 0 | 0 | 0 | 0 | 0 | 0 | 1 | 0 | 0 | 0 | 0 | 0 | 0 | 86 | Hg1Ba2Cu1O4
0 | 0 | 0 | 0 | 0 | 0 | 0 | 8 | 0 | 0 | 0 | 0 | 0 | 0 | 0 | 0 | 0 | 0 | 0 | 1 | 0 | 0 | 0 | 0 | 0 | 0 | 0 | 0 | 1.988 | 0.012 | 0 | 0 | 0 | 0 | 0 | 0 | 0 | 2 | 0 | 0 | 0 | 0 | 0 | 0 | 0 | 0 | 0 | 0 | 0 | 0 | 0 | 0 | 0 | 0 | 0 | 0 | 0 | 0 | 0 | 0 | 0 | 0 | 0 | 0 | 0 | 0 | 0 | 0 | 0 | 0 | 0 | 0 | 0 | 0 | 0 | 0 | 0 | 0 | 0 | 0 | 0 | 0 | 2 | 0 | 0 | 0 | 84.5 | Bi2Sr2Ca1Cu1.988Zn0.012O8
0 | 0 | 0 | 0 | 0 | 0 | 0 | 6 | 0 | 0 | 0 | 0 | 0 | 0 | 0 | 0 | 0 | 0 | 0 | 0 | 0 | 0 | 0 | 0 | 0 | 0 | 0 | 0 | 1 | 0 | 0 | 0 | 0 | 0 | 0 | 0 | 0 | 1.74 | 0 | 0 | 0 | 0 | 0 | 0 | 0 | 0 | 0 | 0 | 0 | 0 | 0 | 0 | 0 | 0 | 0 | 0 | 0.16 | 0 | 0 | 0 | 0 | 0 | 0 | 0 | 0 | 0 | 0 | 0 | 0 | 0 | 0 | 0 | 0 | 0 | 0 | 0 | 0 | 0 | 0 | 0 | 0 | 0 | 2022-01-02 | 0 | 0 | 0 | 2022-05-07 | Bi2.1Sr1.74La0.16Cu1O6
0 | 0 | 0 | 0 | 0 | 0 | 0 | 6 | 0 | 0 | 0 | 0 | 0 | 0 | 0 | 0 | 0 | 0 | 0 | 0 | 0 | 0 | 0 | 0 | 0 | 0 | 0 | 0 | 1 | 0 | 0 | 0 | 0 | 0 | 0 | 0 | 0 | 1.74 | 0 | 0 | 0 | 0 | 0 | 0 | 0 | 0 | 0 | 0 | 0 | 0 | 0 | 0 | 0 | 0 | 0 | 0 | 0.16 | 0 | 0 | 0 | 0 | 0 | 0 | 0 | 0 | 0 | 0 | 0 | 0 | 0 | 0 | 0 | 0 | 0 | 0 | 0 | 0 | 0 | 0 | 0 | 0 | 0 | 2022-01-02 | 0 | 0 | 0 | 2022-03-09 | Bi2.1Sr1.74La0.16Cu1O6
0 | 0 | 0 | 0 | 0 | 0 | 0 | 6 | 0 | 0 | 0 | 0 | 0 | 0 | 0 | 0 | 0 | 0 | 0 | 0 | 0 | 0 | 0 | 0 | 0 | 0 | 0 | 0 | 1 | 0 | 0 | 0 | 0 | 0 | 0 | 0 | 0 | 1.63 | 0 | 0 | 0 | 0 | 0 | 0 | 0 | 0 | 0 | 0 | 0 | 0 | 0 | 0 | 0 | 0 | 0 | 0 | 0.27 | 0 | 0 | 0 | 0 | 0 | 0 | 0 | 0 | 0 | 0 | 0 | 0 | 0 | 0 | 0 | 0 | 0 | 0 | 0 | 0 | 0 | 0 | 0 | 0 | 0 | 2022-01-02 | 0 | 0 | 0 | 2022-01-15 | Bi2.1Sr1.63La0.27Cu1O6
0 | 0 | 0 | 0 | 0 | 0 | 0 | 6 | 0 | 0 | 0 | 0 | 0 | 0 | 0 | 0 | 0 | 0 | 0 | 0 | 0 | 0 | 0 | 0 | 0 | 0 | 0 | 0 | 1 | 0 | 0 | 0 | 0 | 0 | 0 | 0 | 0 | 1.63 | 0 | 0 | 0 | 0 | 0 | 0 | 0 | 0 | 0 | 0 | 0 | 0 | 0 | 0 | 0 | 0 | 0 | 0 | 0.27 | 0 | 0 | 0 | 0 | 0 | 0 | 0 | 0 | 0 | 0 | 0 | 0 | 0 | 0 | 0 | 0 | 0 | 0 | 0 | 0 | 0 | 0 | 0 | 0 | 0 | 2022-01-02 | 0 | 0 | 0 | 2022-01-14 | Bi2.1Sr1.63La0.27Cu1O6
0 | 0 | 0 | 0 | 0 | 0 | 0 | 6 | 0 | 0 | 0 | 0 | 0 | 0 | 0 | 0 | 0 | 0 | 0 | 0 | 0 | 0 | 0 | 0 | 0 | 0 | 0 | 0 | 1 | 0 | 0 | 0 | 0 | 0 | 0 | 0 | 0 | 1.58 | 0 | 0 | 0 | 0 | 0 | 0 | 0 | 0 | 0 | 0 | 0 | 0 | 0 | 0 | 0 | 0 | 0 | 0 | 0.32 | 0 | 0 | 0 | 0 | 0 | 0 | 0 | 0 | 0 | 0 | 0 | 0 | 0 | 0 | 0 | 0 | 0 | 0 | 0 | 0 | 0 | 0 | 0 | 0 | 0 | 2022-01-02 | 0 | 0 | 0 | 15 | Bi2.1Sr1.58La0.32Cu1O6
0 | 0 | 0 | 0 | 0 | 0 | 0 | 6 | 0 | 0 | 0 | 0 | 0 | 0 | 0 | 0 | 0 | 0 | 0 | 0 | 0 | 0 | 0 | 0 | 0 | 0 | 0 | 0 | 1 | 0 | 0 | 0 | 0 | 0 | 0 | 0 | 0 | 1.58 | 0 | 0 | 0 | 0 | 0 | 0 | 0 | 0 | 0 | 0 | 0 | 0 | 0 | 0 | 0 | 0 | 0 | 0 | 0.32 | 0 | 0 | 0 | 0 | 0 | 0 | 0 | 0 | 0 | 0 | 0 | 0 | 0 | 0 | 0 | 0 | 0 | 0 | 0 | 0 | 0 | 0 | 0 | 0 | 0 | 2022-01-02 | 0 | 0 | 0 | 2022-05-13 | Bi2.1Sr1.58La0.32Cu1O6
0 | 0 | 0 | 0 | 0 | 0 | 0 | 6 | 0 | 0 | 0 | 0 | 0 | 0 | 0 | 0 | 0 | 0 | 0 | 0 | 0 | 0 | 0 | 0 | 0 | 0 | 0 | 0 | 1 | 0 | 0 | 0 | 0 | 0 | 0 | 0 | 0 | 1.55 | 0 | 0 | 0 | 0 | 0 | 0 | 0 | 0 | 0 | 0 | 0 | 0 | 0 | 0 | 0 | 0 | 0 | 0 | 0.32 | 0 | 0 | 0 | 0 | 0 | 0 | 0 | 0 | 0 | 0 | 0 | 0 | 0 | 0 | 0 | 0 | 0 | 0 | 0 | 0 | 0 | 0 | 0 | 0 | 0 | 2022-01-02 | 0 | 0 | 0 | 2022-01-12 | Bi2.1Sr1.55La0.32Cu1O6
0 | 0 | 0 | 0 | 0 | 0 | 0 | 6 | 0 | 0 | 0 | 0 | 0 | 0 | 0 | 0 | 0 | 0 | 0 | 0 | 0 | 0 | 0 | 0 | 0 | 0 | 0 | 0 | 1 | 0 | 0 | 0 | 0 | 0 | 0 | 0 | 0 | 1.55 | 0 | 0 | 0 | 0 | 0 | 0 | 0 | 0 | 0 | 0 | 0 | 0 | 0 | 0 | 0 | 0 | 0 | 0 | 0.35 | 0 | 0 | 0 | 0 | 0 | 0 | 0 | 0 | 0 | 0 | 0 | 0 | 0 | 0 | 0 | 0 | 0 | 0 | 0 | 0 | 0 | 0 | 0 | 0 | 0 | 2022-01-02 | 0 | 0 | 0 | 12 | Bi2.1Sr1.55La0.35Cu1O6
0 | 0 | 0 | 0 | 0 | 0 | 0 | 6 | 0 | 0 | 0 | 0 | 0 | 0 | 0 | 0 | 0 | 0 | 0 | 0 | 0 | 0 | 0 | 0 | 0 | 0 | 0 | 0 | 1 | 0 | 0 | 0 | 0 | 0 | 0 | 0 | 0 | 1.55 | 0 | 0 | 0 | 0 | 0 | 0 | 0 | 0 | 0 | 0 | 0 | 0 | 0 | 0 | 0 | 0 | 0 | 0 | 0.35 | 0 | 0 | 0 | 0 | 0 | 0 | 0 | 0 | 0 | 0 | 0 | 0 | 0 | 0 | 0 | 0 | 0 | 0 | 0 | 0 | 0 | 0 | 0 | 0 | 0 | 2022-01-02 | 0 | 0 | 0 | 8 | Bi2.1Sr1.55La0.35Cu1O6
0 | 0 | 0 | 0 | 0 | 0 | 0 | 6 | 0 | 0 | 0 | 0 | 0 | 0 | 0 | 0 | 0 | 0 | 0 | 0 | 0 | 0 | 0 | 0 | 0 | 0 | 0 | 0 | 1 | 0 | 0 | 0 | 0 | 0 | 0 | 0 | 0 | 1.55 | 0 | 0 | 0 | 0 | 0 | 0 | 0 | 0 | 0 | 0 | 0 | 0 | 0 | 0 | 0 | 0 | 0 | 0 | 0.35 | 0 | 0 | 0 | 0 | 0 | 0 | 0 | 0 | 0 | 0 | 0 | 0 | 0 | 0 | 0 | 0 | 0 | 0 | 0 | 0 | 0 | 0 | 0 | 0 | 0 | 2022-01-02 | 0 | 0 | 0 | 5.95 | Bi2.1Sr1.55La0.35Cu1O6
0 | 0 | 0 | 0 | 0 | 0 | 0 | 6 | 0 | 0 | 0 | 0 | 0 | 0 | 0 | 0 | 0 | 0 | 0 | 0 | 0 | 0 | 0 | 0 | 0 | 0 | 0 | 0 | 1 | 0 | 0 | 0 | 0 | 0 | 0 | 0 | 0 | 1.37 | 0 | 0 | 0 | 0 | 0 | 0 | 0 | 0 | 0 | 0 | 0 | 0 | 0 | 0 | 0 | 0 | 0 | 0 | 0.53 | 0 | 0 | 0 | 0 | 0 | 0 | 0 | 0 | 0 | 0 | 0 | 0 | 0 | 0 | 0 | 0 | 0 | 0 | 0 | 0 | 0 | 0 | 0 | 0 | 0 | 2022-01-02 | 0 | 0 | 0 | 2022-01-18 | Bi2.1Sr1.37La0.53Cu1O6
0 | 0 | 0 | 0 | 0 | 0 | 0 | 6 | 0 | 0 | 0 | 0 | 0 | 0 | 0 | 0 | 0 | 0 | 0 | 0 | 0 | 0 | 0 | 0 | 0 | 0 | 0 | 0 | 1 | 0 | 0 | 0 | 0 | 0 | 0 | 0 | 0 | 1.37 | 0 | 0 | 0 | 0 | 0 | 0 | 0 | 0 | 0 | 0 | 0 | 0 | 0 | 0 | 0 | 0 | 0 | 0 | 0.53 | 0 | 0 | 0 | 0 | 0 | 0 | 0 | 0 | 0 | 0 | 0 | 0 | 0 | 0 | 0 | 0 | 0 | 0 | 0 | 0 | 0 | 0 | 0 | 0 | 0 | 2022-01-02 | 0 | 0 | 0 | 2022-01-17 | Bi2.1Sr1.37La0.53Cu1O6
0 | 0 | 0 | 0 | 0 | 0 | 0 | 6 | 0 | 0 | 0 | 0 | 0 | 0 | 0 | 0 | 0 | 0 | 0 | 0 | 0 | 0 | 0 | 0 | 0 | 0 | 0 | 0 | 1 | 0 | 0 | 0 | 0 | 0 | 0 | 0 | 0 | 1.37 | 0 | 0 | 0 | 0 | 0 | 0 | 0 | 0 | 0 | 0 | 0 | 0 | 0 | 0 | 0 | 0 | 0 | 0 | 0.53 | 0 | 0 | 0 | 0 | 0 | 0 | 0 | 0 | 0 | 0 | 0 | 0 | 0 | 0 | 0 | 0 | 0 | 0 | 0 | 0 | 0 | 0 | 0 | 0 | 0 | 2022-01-02 | 0 | 0 | 0 | 2022-03-12 | Bi2.1Sr1.37La0.53Cu1O6
0 | 0 | 0 | 0 | 0 | 0 | 0 | 6 | 0 | 0 | 0 | 0 | 0 | 0 | 0 | 0 | 0 | 0 | 0 | 0 | 0 | 0 | 0 | 0 | 0 | 0 | 0 | 0 | 1 | 0 | 0 | 0 | 0 | 0 | 0 | 0 | 0 | 1.15 | 0 | 0 | 0 | 0 | 0 | 0 | 0 | 0 | 0 | 0 | 0 | 0 | 0 | 0 | 0 | 0 | 0 | 0 | 0.75 | 0 | 0 | 0 | 0 | 0 | 0 | 0 | 0 | 0 | 0 | 0 | 0 | 0 | 0 | 0 | 0 | 0 | 0 | 0 | 0 | 0 | 0 | 0 | 0 | 0 | 2022-01-02 | 0 | 0 | 0 | 2022-01-15 | Bi2.1Sr1.15La0.75Cu1O6
0 | 0 | 0 | 0 | 0 | 0 | 0 | 4 | 0 | 0 | 0 | 0 | 0 | 0 | 0 | 0 | 0 | 0 | 0 | 0 | 0 | 0 | 0 | 0 | 0 | 0 | 0 | 0 | 1 | 0 | 0 | 0 | 0 | 0 | 0 | 0 | 0 | 0 | 0 | 0 | 0 | 0 | 0 | 0 | 0 | 0 | 0 | 0 | 0 | 0 | 0 | 0 | 0 | 0 | 0 | 0.075 | 1.925 | 0 | 0 | 0 | 0 | 0 | 0 | 0 | 0 | 0 | 0 | 0 | 0 | 0 | 0 | 0 | 0 | 0 | 0 | 0 | 0 | 0 | 0 | 0 | 0 | 0 | 0 | 0 | 0 | 0 | 34 | La1.925Ba0.075Cu1O4
0 | 0 | 0 | 0 | 0 | 0 | 0 | 4 | 0 | 0 | 0 | 0 | 0 | 0 | 0 | 0 | 0 | 0 | 0 | 0 | 0 | 0 | 0 | 0 | 0 | 0 | 0 | 0 | 1 | 0 | 0 | 0 | 0 | 0 | 0 | 0 | 0 | 0 | 0 | 0 | 0 | 0 | 0 | 0 | 0 | 0 | 0 | 0 | 0 | 0 | 0 | 0 | 0 | 0 | 0 | 0.1 | 2022-09-01 | 0 | 0 | 0 | 0 | 0 | 0 | 0 | 0 | 0 | 0 | 0 | 0 | 0 | 0 | 0 | 0 | 0 | 0 | 0 | 0 | 0 | 0 | 0 | 0 | 0 | 0 | 0 | 0 | 0 | 38 | La1.9Ba0.1Cu1O4
0 | 0 | 0 | 0 | 0 | 0 | 0 | 4 | 0 | 0 | 0 | 0 | 0 | 0 | 0 | 0 | 0 | 0 | 0 | 0 | 0 | 0 | 0 | 0 | 0 | 0 | 0 | 0 | 1 | 0 | 0 | 0 | 0 | 0 | 0 | 0 | 0 | 0 | 0 | 0 | 0 | 0 | 0 | 0 | 0 | 0 | 0 | 0 | 0 | 0 | 0 | 0 | 0 | 0 | 0 | 0.11 | 1.89 | 0 | 0 | 0 | 0 | 0 | 0 | 0 | 0 | 0 | 0 | 0 | 0 | 0 | 0 | 0 | 0 | 0 | 0 | 0 | 0 | 0 | 0 | 0 | 0 | 0 | 0 | 0 | 0 | 0 | 38 | La1.89Ba0.11Cu1O4
0 | 0 | 0 | 0 | 0 | 0 | 0 | 4 | 0 | 0 | 0 | 0 | 0 | 0 | 0 | 0 | 0 | 0 | 0 | 0 | 0 | 0 | 0 | 0 | 0 | 0 | 0 | 0 | 1 | 0 | 0 | 0 | 0 | 0 | 0 | 0 | 0 | 0 | 0 | 0 | 0 | 0 | 0 | 0 | 0 | 0 | 0 | 0 | 0 | 0 | 0 | 0 | 0 | 0 | 0 | 0.12 | 1.88 | 0 | 0 | 0 | 0 | 0 | 0 | 0 | 0 | 0 | 0 | 0 | 0 | 0 | 0 | 0 | 0 | 0 | 0 | 0 | 0 | 0 | 0 | 0 | 0 | 0 | 0 | 0 | 0 | 0 | 39 | La1.88Ba0.12Cu1O4
0 | 0 | 0 | 0 | 0 | 0 | 0 | 4 | 0 | 0 | 0 | 0 | 0 | 0 | 0 | 0 | 0 | 0 | 0 | 0 | 0 | 0 | 0 | 0 | 0 | 0 | 0 | 0 | 1 | 0 | 0 | 0 | 0 | 0 | 0 | 0 | 0 | 0 | 0 | 0 | 0 | 0 | 0 | 0 | 0 | 0 | 0 | 0 | 0 | 0 | 0 | 0 | 0 | 0 | 0 | 0.125 | 1.875 | 0 | 0 | 0 | 0 | 0 | 0 | 0 | 0 | 0 | 0 | 0 | 0 | 0 | 0 | 0 | 0 | 0 | 0 | 0 | 0 | 0 | 0 | 0 | 0 | 0 | 0 | 0 | 0 | 0 | 6 | La1.875Ba0.125Cu1O4
0 | 0 | 0 | 0 | 0 | 0 | 0 | 4 | 0 | 0 | 0 | 0 | 0 | 0 | 0 | 0 | 0 | 0 | 0 | 0 | 0 | 0 | 0 | 0 | 0 | 0 | 0 | 0 | 1 | 0 | 0 | 0 | 0 | 0 | 0 | 0 | 0 | 0 | 0 | 0 | 0 | 0 | 0 | 0 | 0 | 0 | 0 | 0 | 0 | 0 | 0 | 0 | 0 | 0 | 0 | 0.125 | 1.875 | 0 | 0 | 0 | 0 | 0 | 0 | 0 | 0 | 0 | 0 | 0 | 0 | 0 | 0 | 0 | 0 | 0 | 0 | 0 | 0 | 0 | 0 | 0 | 0 | 0 | 0 | 0 | 0 | 0 | 40 | La1.875Ba0.125Cu1O4
0 | 0 | 0 | 0 | 0 | 0 | 0 | 4 | 0 | 0 | 0 | 0 | 0 | 0 | 0 | 0 | 0 | 0 | 0 | 0 | 0 | 0 | 0 | 0 | 0 | 0 | 0 | 0 | 1 | 0 | 0 | 0 | 0 | 0 | 0 | 0 | 0 | 0 | 0 | 0 | 0 | 0 | 0 | 0 | 0 | 0 | 0 | 0 | 0 | 0 | 0 | 0 | 0 | 0 | 0 | 0.13 | 1.87 | 0 | 0 | 0 | 0 | 0 | 0 | 0 | 0 | 0 | 0 | 0 | 0 | 0 | 0 | 0 | 0 | 0 | 0 | 0 | 0 | 0 | 0 | 0 | 0 | 0 | 0 | 0 | 0 | 0 | 41 | La1.87Ba0.13Cu1O4
0 | 0 | 0 | 0 | 0 | 0 | 0 | 4 | 0 | 0 | 0 | 0 | 0 | 0 | 0 | 0 | 0 | 0 | 0 | 0 | 0 | 0 | 0 | 0 | 0 | 0 | 0 | 0 | 1 | 0 | 0 | 0 | 0 | 0 | 0 | 0 | 0 | 0 | 0 | 0 | 0 | 0 | 0 | 0 | 0 | 0 | 0 | 0 | 0 | 0 | 0 | 0 | 0 | 0 | 0 | 0.14 | 1.86 | 0 | 0 | 0 | 0 | 0 | 0 | 0 | 0 | 0 | 0 | 0 | 0 | 0 | 0 | 0 | 0 | 0 | 0 | 0 | 0 | 0 | 0 | 0 | 0 | 0 | 0 | 0 | 0 | 0 | 42 | La1.86Ba0.14Cu1O4
0 | 0 | 0 | 0 | 0 | 0 | 0 | 4 | 0 | 0 | 0 | 0 | 0 | 0 | 0 | 0 | 0 | 0 | 0 | 0 | 0 | 0 | 0 | 0 | 0 | 0 | 0 | 0 | 1 | 0 | 0 | 0 | 0 | 0 | 0 | 0 | 0 | 0 | 0 | 0 | 0 | 0 | 0 | 0 | 0 | 0 | 0 | 0 | 0 | 0 | 0 | 0 | 0 | 0 | 0 | 0.15 | 1.85 | 0 | 0 | 0 | 0 | 0 | 0 | 0 | 0 | 0 | 0 | 0 | 0 | 0 | 0 | 0 | 0 | 0 | 0 | 0 | 0 | 0 | 0 | 0 | 0 | 0 | 0 | 0 | 0 | 0 | 8 | La1.85Ba0.15Cu1O4
0 | 0 | 0 | 0 | 0 | 0 | 0 | 4 | 0 | 0 | 0 | 0 | 0 | 0 | 0 | 0 | 0 | 0 | 0 | 0 | 0 | 0 | 0 | 0 | 0 | 0 | 0 | 0 | 1 | 0 | 0 | 0 | 0 | 0 | 0 | 0 | 0 | 0 | 0 | 0 | 0 | 0 | 0 | 0 | 0 | 0 | 0 | 0 | 0 | 0 | 0 | 0 | 0 | 0 | 0 | 0.15 | 1.85 | 0 | 0 | 0 | 0 | 0 | 0 | 0 | 0 | 0 | 0 | 0 | 0 | 0 | 0 | 0 | 0 | 0 | 0 | 0 | 0 | 0 | 0 | 0 | 0 | 0 | 0 | 0 | 0 | 0 | 43 | La1.85Ba0.15Cu1O4
0 | 0 | 0 | 0 | 0 | 0 | 0 | 4 | 0 | 0 | 0 | 0 | 0 | 0 | 0 | 0 | 0 | 0 | 0 | 0 | 0 | 0 | 0 | 0 | 0 | 0 | 0 | 0 | 1 | 0 | 0 | 0 | 0 | 0 | 0 | 0 | 0 | 0 | 0 | 0 | 0 | 0 | 0 | 0 | 0 | 0 | 0 | 0 | 0 | 0 | 0 | 0 | 0 | 0 | 0 | 0.2 | 2022-08-01 | 0 | 0 | 0 | 0 | 0 | 0 | 0 | 0 | 0 | 0 | 0 | 0 | 0 | 0 | 0 | 0 | 0 | 0 | 0 | 0 | 0 | 0 | 0 | 0 | 0 | 0 | 0 | 0 | 0 | 38 | La1.8Ba0.2Cu1O4
0 | 0 | 0 | 0 | 0 | 0 | 0 | 4 | 0 | 0 | 0 | 0 | 0 | 0 | 0 | 0 | 0 | 0 | 0 | 0 | 0 | 0 | 0 | 0 | 0 | 0 | 0 | 0 | 1 | 0 | 0 | 0 | 0 | 0 | 0 | 0 | 0 | 0 | 0 | 0 | 0 | 0 | 0 | 0 | 0 | 0 | 0 | 0 | 0 | 0 | 0 | 0 | 0 | 0 | 0 | 0.25 | 1.75 | 0 | 0 | 0 | 0 | 0 | 0 | 0 | 0 | 0 | 0 | 0 | 0 | 0 | 0 | 0 | 0 | 0 | 0 | 0 | 0 | 0 | 0 | 0 | 0 | 0 | 0 | 0 | 0 | 0 | 29 | La1.75Ba0.25Cu1O4
0 | 0 | 0 | 0 | 0 | 0 | 0 | 4 | 0 | 0 | 0 | 0 | 0 | 0 | 0 | 0 | 0 | 0 | 0 | 0 | 0 | 0 | 0 | 0 | 0 | 0 | 0 | 0 | 1 | 0 | 0 | 0 | 0 | 0 | 0 | 0 | 0 | 0 | 0 | 0 | 0 | 0 | 0 | 0 | 0 | 0 | 0 | 0 | 0 | 0 | 0 | 0 | 0 | 0 | 0 | 0.3 | 2022-07-01 | 0 | 0 | 0 | 0 | 0 | 0 | 0 | 0 | 0 | 0 | 0 | 0 | 0 | 0 | 0 | 0 | 0 | 0 | 0 | 0 | 0 | 0 | 0 | 0 | 0 | 0 | 0 | 0 | 0 | 16 | La1.7Ba0.3Cu1O4
0 | 0 | 0 | 0 | 0 | 0 | 0 | 10 | 0 | 0 | 0 | 0 | 0 | 0 | 0 | 0 | 0 | 0 | 0 | 0 | 0 | 0 | 0 | 0 | 0 | 0 | 0 | 0 | 2 | 0 | 0 | 0 | 0 | 0 | 0 | 0 | 0 | 2 | 0 | 0 | 1 | 0 | 0 | 0 | 0 | 0 | 0 | 0 | 0 | 0 | 0 | 0 | 0 | 0 | 0 | 0 | 0 | 0.5 | 2022-05-01 | 0 | 0 | 0 | 0 | 0 | 0 | 0 | 0 | 0 | 0 | 0 | 0 | 0 | 0 | 0 | 0 | 0 | 0 | 0 | 0 | 0 | 0 | 0 | 0 | 0 | 0 | 0 | 28 | Pr1.5Ce0.5Sr2Cu2Nb1O10
0 | 0 | 0 | 0 | 0 | 0 | 0 | 7 | 0 | 0 | 0 | 0 | 0 | 0 | 0 | 0 | 0 | 0 | 0 | 0 | 0 | 0 | 0 | 0 | 0 | 0 | 0 | 0 | 3 | 0 | 0 | 0 | 0 | 0 | 0 | 0 | 0 | 0 | 0 | 0 | 0 | 0 | 0 | 0 | 0 | 0 | 0 | 0 | 0 | 0 | 0 | 0 | 0 | 0 | 0 | 2 | 0 | 0 | 0 | 1 | 0 | 0 | 0 | 0 | 0 | 0 | 0 | 0 | 0 | 0 | 0 | 0 | 0 | 0 | 0 | 0 | 0 | 0 | 0 | 0 | 0 | 0 | 0 | 0 | 0 | 0 | 93.8 | Nd1Ba2Cu3O7
0 | 0 | 0 | 0 | 0 | 0 | 0 | 7 | 0 | 0 | 0 | 0 | 0 | 0 | 0 | 0 | 0 | 0 | 0 | 0 | 0 | 0 | 0 | 0 | 0 | 0 | 0 | 0 | 3 | 0 | 0 | 0 | 0 | 0 | 0 | 0 | 0 | 0 | 0 | 0 | 0 | 0 | 0 | 0 | 0 | 0 | 0 | 0 | 0 | 0 | 0 | 0 | 0 | 0 | 0 | 2 | 0 | 0 | 0 | 1 | 0 | 0 | 0 | 0 | 0 | 0 | 0 | 0 | 0 | 0 | 0 | 0 | 0 | 0 | 0 | 0 | 0 | 0 | 0 | 0 | 0 | 0 | 0 | 0 | 0 | 0 | 95 | Nd1Ba2Cu3O7
0 | 0 | 0 | 0 | 0 | 0 | 0 | 6 | 0 | 0 | 0 | 0 | 0 | 0 | 0 | 0 | 0 | 0 | 0 | 0 | 0 | 0 | 0 | 0 | 0 | 0 | 0 | 0 | 1 | 0 | 0 | 0 | 0 | 0 | 0 | 0 | 0 | 1.75 | 0 | 0 | 0 | 0 | 0 | 0 | 0 | 0 | 0 | 0 | 0 | 0 | 0 | 0 | 0 | 0 | 0 | 0 | 0.25 | 0 | 0 | 0 | 0 | 0 | 0 | 0 | 0 | 0 | 0 | 0 | 0 | 0 | 0 | 0 | 0 | 0 | 0 | 0 | 0 | 0 | 0 | 0 | 0 | 0 | 2 | 0 | 0 | 0 | 2022-05-27 | Bi2Sr1.75La0.25Cu1O6
0 | 0 | 0 | 0 | 0 | 0 | 0 | 2022-05-04 | 0 | 0 | 0 | 0 | 0 | 0 | 0 | 0 | 0 | 0 | 0 | 0 | 0 | 0 | 0 | 0 | 0 | 0 | 0 | 0 | 1 | 0 | 0 | 0 | 0 | 0 | 0 | 0 | 0 | 0 | 0 | 0 | 0 | 0 | 0 | 0 | 0 | 0 | 0 | 0 | 0 | 0 | 0 | 0 | 0 | 0 | 0 | 2 | 0 | 0 | 0 | 0 | 0 | 0 | 0 | 0 | 0 | 0 | 0 | 0 | 0 | 0 | 0 | 0 | 0 | 0 | 0 | 0 | 0 | 0 | 0 | 1 | 0 | 0 | 0 | 0 | 0 | 0 | 73.5 | Hg1Ba2Cu1O4.05
0 | 0 | 0 | 0 | 0 | 0 | 0 | 4.15 | 0 | 0 | 0 | 0 | 0 | 0 | 0 | 0 | 0 | 0 | 0 | 0 | 0 | 0 | 0 | 0 | 0 | 0 | 0 | 0 | 1 | 0 | 0 | 0 | 0 | 0 | 0 | 0 | 0 | 0 | 0 | 0 | 0 | 0 | 0 | 0 | 0 | 0 | 0 | 0 | 0 | 0 | 0 | 0 | 0 | 0 | 0 | 2 | 0 | 0 | 0 | 0 | 0 | 0 | 0 | 0 | 0 | 0 | 0 | 0 | 0 | 0 | 0 | 0 | 0 | 0 | 0 | 0 | 0 | 0 | 0 | 1 | 0 | 0 | 0 | 0 | 0 | 0 | 96.8 | Hg1Ba2Cu1O4.15
0 | 0 | 0 | 0 | 0 | 0 | 0 | 4.18 | 0 | 0 | 0 | 0 | 0 | 0 | 0 | 0 | 0 | 0 | 0 | 0 | 0 | 0 | 0 | 0 | 0 | 0 | 0 | 0 | 1 | 0 | 0 | 0 | 0 | 0 | 0 | 0 | 0 | 0 | 0 | 0 | 0 | 0 | 0 | 0 | 0 | 0 | 0 | 0 | 0 | 0 | 0 | 0 | 0 | 0 | 0 | 2 | 0 | 0 | 0 | 0 | 0 | 0 | 0 | 0 | 0 | 0 | 0 | 0 | 0 | 0 | 0 | 0 | 0 | 0 | 0 | 0 | 0 | 0 | 0 | 1 | 0 | 0 | 0 | 0 | 0 | 0 | 96.6 | Hg1Ba2Cu1O4.18
0 | 0 | 0 | 0 | 0 | 0 | 0 | 2022-02-04 | 0 | 0 | 0 | 0 | 0 | 0 | 0 | 0 | 0 | 0 | 0 | 0 | 0 | 0 | 0 | 0 | 0 | 0 | 0 | 0 | 1 | 0 | 0 | 0 | 0 | 0 | 0 | 0 | 0 | 0 | 0 | 0 | 0 | 0 | 0 | 0 | 0 | 0 | 0 | 0 | 0 | 0 | 0 | 0 | 0 | 0 | 0 | 2 | 0 | 0 | 0 | 0 | 0 | 0 | 0 | 0 | 0 | 0 | 0 | 0 | 0 | 0 | 0 | 0 | 0 | 0 | 0 | 0 | 0 | 0 | 0 | 1 | 0 | 0 | 0 | 0 | 0 | 0 | 94.2 | Hg1Ba2Cu1O4.2
0 | 0 | 0 | 0 | 0 | 0 | 0 | 4.33 | 0 | 0 | 0 | 0 | 0 | 0 | 0 | 0 | 0 | 0 | 0 | 0 | 0 | 0 | 0 | 0 | 0 | 0 | 0 | 0 | 1 | 0 | 0 | 0 | 0 | 0 | 0 | 0 | 0 | 0 | 0 | 0 | 0 | 0 | 0 | 0 | 0 | 0 | 0 | 0 | 0 | 0 | 0 | 0 | 0 | 0 | 0 | 2 | 0 | 0 | 0 | 0 | 0 | 0 | 0 | 0 | 0 | 0 | 0 | 0 | 0 | 0 | 0 | 0 | 0 | 0 | 0.1 | 0 | 0 | 0 | 0 | 0.9 | 0 | 0 | 0 | 0 | 0 | 0 | 87.2 | Hg0.9Re0.1Ba2Cu1O4.33
0 | 0 | 0 | 0 | 0 | 0 | 0 | 4.35 | 0 | 0 | 0 | 0 | 0 | 0 | 0 | 0 | 0 | 0 | 0 | 0 | 0 | 0 | 0 | 0 | 0 | 0 | 0 | 0 | 1 | 0 | 0 | 0 | 0 | 0 | 0 | 0 | 0 | 0 | 0 | 0 | 0 | 0 | 0 | 0 | 0 | 0 | 0 | 0 | 0 | 0 | 0 | 0 | 0 | 0 | 0 | 2 | 0 | 0 | 0 | 0 | 0 | 0 | 0 | 0 | 0 | 0 | 0 | 0 | 0 | 0 | 0 | 0 | 0 | 0 | 0.1 | 0 | 0 | 0 | 0 | 0.9 | 0 | 0 | 0 | 0 | 0 | 0 | 90.5 | Hg0.9Re0.1Ba2Cu1O4.35
0 | 0 | 0 | 0 | 0 | 0 | 0 | 4.41 | 0 | 0 | 0 | 0 | 0 | 0 | 0 | 0 | 0 | 0 | 0 | 0 | 0 | 0 | 0 | 0 | 0 | 0 | 0 | 0 | 1 | 0 | 0 | 0 | 0 | 0 | 0 | 0 | 0 | 0 | 0 | 0 | 0 | 0 | 0 | 0 | 0 | 0 | 0 | 0 | 0 | 0 | 0 | 0 | 0 | 0 | 0 | 2 | 0 | 0 | 0 | 0 | 0 | 0 | 0 | 0 | 0 | 0 | 0 | 0 | 0 | 0 | 0 | 0 | 0 | 0 | 0.1 | 0 | 0 | 0 | 0 | 0.9 | 0 | 0 | 0 | 0 | 0 | 0 | 94.5 | Hg0.9Re0.1Ba2Cu1O4.41
0 | 0 | 0 | 0 | 0 | 0 | 0 | 4.42 | 0 | 0 | 0 | 0 | 0 | 0 | 0 | 0 | 0 | 0 | 0 | 0 | 0 | 0 | 0 | 0 | 0 | 0 | 0 | 0 | 1 | 0 | 0 | 0 | 0 | 0 | 0 | 0 | 0 | 0 | 0 | 0 | 0 | 0 | 0 | 0 | 0 | 0 | 0 | 0 | 0 | 0 | 0 | 0 | 0 | 0 | 0 | 2 | 0 | 0 | 0 | 0 | 0 | 0 | 0 | 0 | 0 | 0 | 0 | 0 | 0 | 0 | 0 | 0 | 0 | 0 | 0.1 | 0 | 0 | 0 | 0 | 0.9 | 0 | 0 | 0 | 0 | 0 | 0 | 93.8 | Hg0.9Re0.1Ba2Cu1O4.42
0 | 0 | 0 | 0 | 0 | 0 | 0 | 4.49 | 0 | 0 | 0 | 0 | 0 | 0 | 0 | 0 | 0 | 0 | 0 | 0 | 0 | 0 | 0 | 0 | 0 | 0 | 0 | 0 | 1 | 0 | 0 | 0 | 0 | 0 | 0 | 0 | 0 | 0 | 0 | 0 | 0 | 0 | 0 | 0 | 0 | 0 | 0 | 0 | 0 | 0 | 0 | 0 | 0 | 0 | 0 | 2 | 0 | 0 | 0 | 0 | 0 | 0 | 0 | 0 | 0 | 0 | 0 | 0 | 0 | 0 | 0 | 0 | 0 | 0 | 0.15 | 0 | 0 | 0 | 0 | 0.85 | 0 | 0 | 0 | 0 | 0 | 0 | 93.7 | Hg0.85Re0.15Ba2Cu1O4.49
0 | 0 | 0 | 0 | 0 | 0 | 0 | 4.52 | 0 | 0 | 0 | 0 | 0 | 0 | 0 | 0 | 0 | 0 | 0 | 0 | 0 | 0 | 0 | 0 | 0 | 0 | 0 | 0 | 1 | 0 | 0 | 0 | 0 | 0 | 0 | 0 | 0 | 0 | 0 | 0 | 0 | 0 | 0 | 0 | 0 | 0 | 0 | 0 | 0 | 0 | 0 | 0 | 0 | 0 | 0 | 2 | 0 | 0 | 0 | 0 | 0 | 0 | 0 | 0 | 0 | 0 | 0 | 0 | 0 | 0 | 0 | 0 | 0 | 0 | 0.15 | 0 | 0 | 0 | 0 | 0.85 | 0 | 0 | 0 | 0 | 0 | 0 | 94.8 | Hg0.85Re0.15Ba2Cu1O4.52
0 | 0 | 0 | 0 | 0 | 0 | 0 | 4.55 | 0 | 0 | 0 | 0 | 0 | 0 | 0 | 0 | 0 | 0 | 0 | 0 | 0 | 0 | 0 | 0 | 0 | 0 | 0 | 0 | 1 | 0 | 0 | 0 | 0 | 0 | 0 | 0 | 0 | 0 | 0 | 0 | 0 | 0 | 0 | 0 | 0 | 0 | 0 | 0 | 0 | 0 | 0 | 0 | 0 | 0 | 0 | 2 | 0 | 0 | 0 | 0 | 0 | 0 | 0 | 0 | 0 | 0 | 0 | 0 | 0 | 0 | 0 | 0 | 0 | 0 | 0.15 | 0 | 0 | 0 | 0 | 0.85 | 0 | 0 | 0 | 0 | 0 | 0 | 93.7 | Hg0.85Re0.15Ba2Cu1O4.55
0 | 0 | 0 | 0 | 0 | 0 | 0 | 4.58 | 0 | 0 | 0 | 0 | 0 | 0 | 0 | 0 | 0 | 0 | 0 | 0 | 0 | 0 | 0 | 0 | 0 | 0 | 0 | 0 | 1 | 0 | 0 | 0 | 0 | 0 | 0 | 0 | 0 | 0 | 0 | 0 | 0 | 0 | 0 | 0 | 0 | 0 | 0 | 0 | 0 | 0 | 0 | 0 | 0 | 0 | 0 | 2 | 0 | 0 | 0 | 0 | 0 | 0 | 0 | 0 | 0 | 0 | 0 | 0 | 0 | 0 | 0 | 0 | 0 | 0 | 0.15 | 0 | 0 | 0 | 0 | 0.85 | 0 | 0 | 0 | 0 | 0 | 0 | 34.7 | Hg0.85Re0.15Ba2Cu1O4.58
0 | 0 | 0 | 0 | 0 | 0 | 0 | 4.53 | 0 | 0 | 0 | 0 | 0 | 0 | 0 | 0 | 0 | 0 | 0 | 0 | 0 | 0 | 0 | 0 | 0 | 0 | 0 | 0 | 1 | 0 | 0 | 0 | 0 | 0 | 0 | 0 | 0 | 0 | 0 | 0 | 0 | 0 | 0 | 0 | 0 | 0 | 0 | 0 | 0 | 0 | 0 | 0 | 0 | 0 | 0 | 2 | 0 | 0 | 0 | 0 | 0 | 0 | 0 | 0 | 0 | 0 | 0 | 0 | 0 | 0 | 0 | 0 | 0 | 0 | 0.15 | 0 | 0 | 0 | 0 | 0.85 | 0 | 0 | 0 | 0 | 0 | 0 | 96.3 | Hg0.85Re0.15Ba2Cu1O4.53
0 | 0 | 0 | 0 | 0 | 0 | 0 | 2022-01-04 | 0 | 0 | 0 | 0 | 0 | 0 | 0 | 0 | 0 | 0 | 0 | 0 | 0 | 0 | 0 | 0 | 0 | 0 | 0 | 0 | 1 | 0 | 0 | 0 | 0 | 0 | 0 | 0 | 0 | 0.1 | 0 | 0 | 0 | 0 | 0 | 0 | 0 | 0 | 0 | 0 | 0 | 0 | 0 | 0 | 0 | 0 | 0 | 0 | 2022-09-01 | 0 | 0 | 0 | 0 | 0 | 0 | 0 | 0 | 0 | 0 | 0 | 0 | 0 | 0 | 0 | 0 | 0 | 0 | 0 | 0 | 0 | 0 | 0 | 0 | 0 | 0 | 0 | 0 | 0 | 29 | La1.9Sr0.1Cu1O4.01
0 | 0 | 0 | 0 | 0 | 0 | 0 | 3.99 | 0 | 0 | 0 | 0 | 0 | 0 | 0 | 0 | 0 | 0 | 0 | 0 | 0 | 0 | 0 | 0 | 0 | 0 | 0 | 0 | 1 | 0 | 0 | 0 | 0 | 0 | 0 | 0 | 0 | 0.15 | 0 | 0 | 0 | 0 | 0 | 0 | 0 | 0 | 0 | 0 | 0 | 0 | 0 | 0 | 0 | 0 | 0 | 0 | 1.85 | 0 | 0 | 0 | 0 | 0 | 0 | 0 | 0 | 0 | 0 | 0 | 0 | 0 | 0 | 0 | 0 | 0 | 0 | 0 | 0 | 0 | 0 | 0 | 0 | 0 | 0 | 0 | 0 | 0 | 33 | La1.85Sr0.15Cu1O3.99
0 | 0 | 0 | 0 | 0 | 0 | 0 | 3.95 | 0 | 0 | 0 | 0 | 0 | 0 | 0 | 0 | 0 | 0 | 0 | 0 | 0 | 0 | 0 | 0 | 0 | 0 | 0 | 0 | 1 | 0 | 0 | 0 | 0 | 0 | 0 | 0 | 0 | 0.2 | 0 | 0 | 0 | 0 | 0 | 0 | 0 | 0 | 0 | 0 | 0 | 0 | 0 | 0 | 0 | 0 | 0 | 0 | 2022-08-01 | 0 | 0 | 0 | 0 | 0 | 0 | 0 | 0 | 0 | 0 | 0 | 0 | 0 | 0 | 0 | 0 | 0 | 0 | 0 | 0 | 0 | 0 | 0 | 0 | 0 | 0 | 0 | 0 | 0 | 29 | La1.8Sr0.2Cu1O3.95
0 | 0 | 0 | 0 | 0 | 0 | 0 | 3.93 | 0 | 0 | 0 | 0 | 0 | 0 | 0 | 0 | 0 | 0 | 0 | 0 | 0 | 0 | 0 | 0 | 0 | 0 | 0 | 0 | 1 | 0 | 0 | 0 | 0 | 0 | 0 | 0 | 0 | 0.25 | 0 | 0 | 0 | 0 | 0 | 0 | 0 | 0 | 0 | 0 | 0 | 0 | 0 | 0 | 0 | 0 | 0 | 0 | 1.75 | 0 | 0 | 0 | 0 | 0 | 0 | 0 | 0 | 0 | 0 | 0 | 0 | 0 | 0 | 0 | 0 | 0 | 0 | 0 | 0 | 0 | 0 | 0 | 0 | 0 | 0 | 0 | 0 | 0 | 15 | La1.75Sr0.25Cu1O3.93
0 | 0 | 0 | 0 | 0 | 0 | 0 | 2022-04-06 | 0 | 0 | 0 | 0 | 0 | 0 | 0 | 0 | 0 | 0 | 0 | 0 | 0 | 0 | 0 | 0 | 0 | 0 | 0 | 0 | 3 | 0 | 0 | 0 | 0 | 0 | 0 | 0 | 0 | 0 | 1 | 0 | 0 | 0 | 0 | 0 | 0 | 0 | 0 | 0 | 0 | 0 | 0 | 0 | 0 | 0 | 0 | 2 | 0 | 0 | 0 | 0 | 0 | 0 | 0 | 0 | 0 | 0 | 0 | 0 | 0 | 0 | 0 | 0 | 0 | 0 | 0 | 0 | 0 | 0 | 0 | 0 | 0 | 0 | 0 | 0 | 0 | 0 | 35 | Y1Ba2Cu3O6.4
0 | 0 | 0 | 0 | 0 | 0 | 0 | 6.56 | 0 | 0 | 0 | 0 | 0 | 0 | 0 | 0 | 0 | 0 | 0 | 0 | 0 | 0 | 0 | 0 | 0 | 0 | 0 | 0 | 3 | 0 | 0 | 0 | 0 | 0 | 0 | 0 | 0 | 0 | 1 | 0 | 0 | 0 | 0 | 0 | 0 | 0 | 0 | 0 | 0 | 0 | 0 | 0 | 0 | 0 | 0 | 2 | 0 | 0 | 0 | 0 | 0 | 0 | 0 | 0 | 0 | 0 | 0 | 0 | 0 | 0 | 0 | 0 | 0 | 0 | 0 | 0 | 0 | 0 | 0 | 0 | 0 | 0 | 0 | 0 | 0 | 0 | 59 | Y1Ba2Cu3O6.56
0 | 0 | 0 | 0 | 0 | 0 | 0 | 6.65 | 0 | 0 | 0 | 0 | 0 | 0 | 0 | 0 | 0 | 0 | 0 | 0 | 0 | 0 | 0 | 0 | 0 | 0 | 0 | 0 | 3 | 0 | 0 | 0 | 0 | 0 | 0 | 0 | 0 | 0 | 1 | 0 | 0 | 0 | 0 | 0 | 0 | 0 | 0 | 0 | 0 | 0 | 0 | 0 | 0 | 0 | 0 | 2 | 0 | 0 | 0 | 0 | 0 | 0 | 0 | 0 | 0 | 0 | 0 | 0 | 0 | 0 | 0 | 0 | 0 | 0 | 0 | 0 | 0 | 0 | 0 | 0 | 0 | 0 | 0 | 0 | 0 | 0 | 67 | Y1Ba2Cu3O6.65
0 | 0 | 0 | 0 | 0 | 0 | 0 | 6.73 | 0 | 0 | 0 | 0 | 0 | 0 | 0 | 0 | 0 | 0 | 0 | 0 | 0 | 0 | 0 | 0 | 0 | 0 | 0 | 0 | 3 | 0 | 0 | 0 | 0 | 0 | 0 | 0 | 0 | 0 | 1 | 0 | 0 | 0 | 0 | 0 | 0 | 0 | 0 | 0 | 0 | 0 | 0 | 0 | 0 | 0 | 0 | 2 | 0 | 0 | 0 | 0 | 0 | 0 | 0 | 0 | 0 | 0 | 0 | 0 | 0 | 0 | 0 | 0 | 0 | 0 | 0 | 0 | 0 | 0 | 0 | 0 | 0 | 0 | 0 | 0 | 0 | 0 | 78 | Y1Ba2Cu3O6.73
0 | 0 | 0 | 0 | 0 | 0 | 0 | 6.47 | 0 | 0 | 0 | 0 | 0 | 0 | 0 | 0 | 0 | 0 | 0 | 0 | 0 | 0 | 0 | 0 | 0 | 0 | 0 | 0 | 2.95 | 0.05 | 0 | 0 | 0 | 0 | 0 | 0 | 0 | 0 | 1 | 0 | 0 | 0 | 0 | 0 | 0 | 0 | 0 | 0 | 0 | 0 | 0 | 0 | 0 | 0 | 0 | 2 | 0 | 0 | 0 | 0 | 0 | 0 | 0 | 0 | 0 | 0 | 0 | 0 | 0 | 0 | 0 | 0 | 0 | 0 | 0 | 0 | 0 | 0 | 0 | 0 | 0 | 0 | 0 | 0 | 0 | 0 | 18 | Y1Ba2Cu2.95Zn0.05O6.47
0 | 0 | 0 | 0 | 0 | 0 | 0 | 6.52 | 0 | 0 | 0 | 0 | 0 | 0 | 0 | 0 | 0 | 0 | 0 | 0 | 0 | 0 | 0 | 0 | 0 | 0 | 0 | 0 | 2.95 | 0.05 | 0 | 0 | 0 | 0 | 0 | 0 | 0 | 0 | 1 | 0 | 0 | 0 | 0 | 0 | 0 | 0 | 0 | 0 | 0 | 0 | 0 | 0 | 0 | 0 | 0 | 2 | 0 | 0 | 0 | 0 | 0 | 0 | 0 | 0 | 0 | 0 | 0 | 0 | 0 | 0 | 0 | 0 | 0 | 0 | 0 | 0 | 0 | 0 | 0 | 0 | 0 | 0 | 0 | 0 | 0 | 0 | 23 | Y1Ba2Cu2.95Zn0.05O6.52
0 | 0 | 0 | 0 | 0 | 0 | 0 | 6.56 | 0 | 0 | 0 | 0 | 0 | 0 | 0 | 0 | 0 | 0 | 0 | 0 | 0 | 0 | 0 | 0 | 0 | 0 | 0 | 0 | 2.95 | 0.05 | 0 | 0 | 0 | 0 | 0 | 0 | 0 | 0 | 1 | 0 | 0 | 0 | 0 | 0 | 0 | 0 | 0 | 0 | 0 | 0 | 0 | 0 | 0 | 0 | 0 | 2 | 0 | 0 | 0 | 0 | 0 | 0 | 0 | 0 | 0 | 0 | 0 | 0 | 0 | 0 | 0 | 0 | 0 | 0 | 0 | 0 | 0 | 0 | 0 | 0 | 0 | 0 | 0 | 0 | 0 | 0 | 24 | Y1Ba2Cu2.95Zn0.05O6.56
0 | 0 | 0 | 0 | 0 | 0 | 0 | 6.62 | 0 | 0 | 0 | 0 | 0 | 0 | 0 | 0 | 0 | 0 | 0 | 0 | 0 | 0 | 0 | 0 | 0 | 0 | 0 | 0 | 2.95 | 0.05 | 0 | 0 | 0 | 0 | 0 | 0 | 0 | 0 | 1 | 0 | 0 | 0 | 0 | 0 | 0 | 0 | 0 | 0 | 0 | 0 | 0 | 0 | 0 | 0 | 0 | 2 | 0 | 0 | 0 | 0 | 0 | 0 | 0 | 0 | 0 | 0 | 0 | 0 | 0 | 0 | 0 | 0 | 0 | 0 | 0 | 0 | 0 | 0 | 0 | 0 | 0 | 0 | 0 | 0 | 0 | 0 | 21 | Y1Ba2Cu2.95Zn0.05O6.62
0 | 0 | 0 | 0 | 0 | 0 | 0 | 6.63 | 0 | 0 | 0 | 0 | 0 | 0 | 0 | 0 | 0 | 0 | 0 | 0 | 0 | 0 | 0 | 0 | 0 | 0 | 0 | 0 | 2.95 | 0.05 | 0 | 0 | 0 | 0 | 0 | 0 | 0 | 0 | 1 | 0 | 0 | 0 | 0 | 0 | 0 | 0 | 0 | 0 | 0 | 0 | 0 | 0 | 0 | 0 | 0 | 2 | 0 | 0 | 0 | 0 | 0 | 0 | 0 | 0 | 0 | 0 | 0 | 0 | 0 | 0 | 0 | 0 | 0 | 0 | 0 | 0 | 0 | 0 | 0 | 0 | 0 | 0 | 0 | 0 | 0 | 0 | 25 | Y1Ba2Cu2.95Zn0.05O6.63
0 | 0 | 0 | 0 | 0 | 0 | 0 | 6.69 | 0 | 0 | 0 | 0 | 0 | 0 | 0 | 0 | 0 | 0 | 0 | 0 | 0 | 0 | 0 | 0 | 0 | 0 | 0 | 0 | 2.95 | 0.05 | 0 | 0 | 0 | 0 | 0 | 0 | 0 | 0 | 1 | 0 | 0 | 0 | 0 | 0 | 0 | 0 | 0 | 0 | 0 | 0 | 0 | 0 | 0 | 0 | 0 | 2 | 0 | 0 | 0 | 0 | 0 | 0 | 0 | 0 | 0 | 0 | 0 | 0 | 0 | 0 | 0 | 0 | 0 | 0 | 0 | 0 | 0 | 0 | 0 | 0 | 0 | 0 | 0 | 0 | 0 | 0 | 25 | Y1Ba2Cu2.95Zn0.05O6.69
0 | 0 | 0 | 0 | 0 | 0 | 0 | 2022-07-06 | 0 | 0 | 0 | 0 | 0 | 0 | 0 | 0 | 0 | 0 | 0 | 0 | 0 | 0 | 0 | 0 | 0 | 0 | 0 | 0 | 2.95 | 0.05 | 0 | 0 | 0 | 0 | 0 | 0 | 0 | 0 | 1 | 0 | 0 | 0 | 0 | 0 | 0 | 0 | 0 | 0 | 0 | 0 | 0 | 0 | 0 | 0 | 0 | 2 | 0 | 0 | 0 | 0 | 0 | 0 | 0 | 0 | 0 | 0 | 0 | 0 | 0 | 0 | 0 | 0 | 0 | 0 | 0 | 0 | 0 | 0 | 0 | 0 | 0 | 0 | 0 | 0 | 0 | 0 | 25 | Y1Ba2Cu2.95Zn0.05O6.7
0 | 0 | 0 | 0 | 0 | 0 | 0 | 6.72 | 0 | 0 | 0 | 0 | 0 | 0 | 0 | 0 | 0 | 0 | 0 | 0 | 0 | 0 | 0 | 0 | 0 | 0 | 0 | 0 | 2.95 | 0.05 | 0 | 0 | 0 | 0 | 0 | 0 | 0 | 0 | 1 | 0 | 0 | 0 | 0 | 0 | 0 | 0 | 0 | 0 | 0 | 0 | 0 | 0 | 0 | 0 | 0 | 2 | 0 | 0 | 0 | 0 | 0 | 0 | 0 | 0 | 0 | 0 | 0 | 0 | 0 | 0 | 0 | 0 | 0 | 0 | 0 | 0 | 0 | 0 | 0 | 0 | 0 | 0 | 0 | 0 | 0 | 0 | 35 | Y1Ba2Cu2.95Zn0.05O6.72
0 | 0 | 0 | 0 | 0 | 0 | 0 | 6.75 | 0 | 0 | 0 | 0 | 0 | 0 | 0 | 0 | 0 | 0 | 0 | 0 | 0 | 0 | 0 | 0 | 0 | 0 | 0 | 0 | 2.95 | 0.05 | 0 | 0 | 0 | 0 | 0 | 0 | 0 | 0 | 1 | 0 | 0 | 0 | 0 | 0 | 0 | 0 | 0 | 0 | 0 | 0 | 0 | 0 | 0 | 0 | 0 | 2 | 0 | 0 | 0 | 0 | 0 | 0 | 0 | 0 | 0 | 0 | 0 | 0 | 0 | 0 | 0 | 0 | 0 | 0 | 0 | 0 | 0 | 0 | 0 | 0 | 0 | 0 | 0 | 0 | 0 | 0 | 48 | Y1Ba2Cu2.95Zn0.05O6.75
0 | 0 | 0 | 0 | 0 | 0 | 0 | 2022-08-06 | 0 | 0 | 0 | 0 | 0 | 0 | 0 | 0 | 0 | 0 | 0 | 0 | 0 | 0 | 0 | 0 | 0 | 0 | 0 | 0 | 2.95 | 0.05 | 0 | 0 | 0 | 0 | 0 | 0 | 0 | 0 | 1 | 0 | 0 | 0 | 0 | 0 | 0 | 0 | 0 | 0 | 0 | 0 | 0 | 0 | 0 | 0 | 0 | 2 | 0 | 0 | 0 | 0 | 0 | 0 | 0 | 0 | 0 | 0 | 0 | 0 | 0 | 0 | 0 | 0 | 0 | 0 | 0 | 0 | 0 | 0 | 0 | 0 | 0 | 0 | 0 | 0 | 0 | 0 | 60 | Y1Ba2Cu2.95Zn0.05O6.8
0 | 0 | 0 | 0 | 0 | 0 | 0 | 6.63 | 0 | 0 | 0 | 0 | 0 | 0 | 0 | 0 | 0 | 0 | 0 | 0 | 0 | 0 | 0 | 0 | 0 | 0 | 0 | 0 | 3 | 0 | 0 | 0 | 0 | 0 | 0 | 0 | 0 | 0 | 1 | 0 | 0 | 0 | 0 | 0 | 0 | 0 | 0 | 0 | 0 | 0 | 0 | 0 | 0 | 0 | 0 | 2 | 0 | 0 | 0 | 0 | 0 | 0 | 0 | 0 | 0 | 0 | 0 | 0 | 0 | 0 | 0 | 0 | 0 | 0 | 0 | 0 | 0 | 0 | 0 | 0 | 0 | 0 | 0 | 0 | 0 | 0 | 76 | Y1Ba2Cu3O6.63
0 | 0 | 0 | 0 | 0 | 0 | 0 | 6.63 | 0 | 0 | 0 | 0 | 0 | 0 | 0 | 0 | 0 | 0 | 0 | 0 | 0 | 0 | 0 | 0 | 0 | 0 | 0 | 0 | 2.97 | 0.03 | 0 | 0 | 0 | 0 | 0 | 0 | 0 | 0 | 1 | 0 | 0 | 0 | 0 | 0 | 0 | 0 | 0 | 0 | 0 | 0 | 0 | 0 | 0 | 0 | 0 | 2 | 0 | 0 | 0 | 0 | 0 | 0 | 0 | 0 | 0 | 0 | 0 | 0 | 0 | 0 | 0 | 0 | 0 | 0 | 0 | 0 | 0 | 0 | 0 | 0 | 0 | 0 | 0 | 0 | 0 | 0 | 45 | Y1Ba2Cu2.97Zn0.03O6.63
0 | 0 | 0 | 0 | 0 | 0 | 0 | 6.63 | 0 | 0 | 0 | 0 | 0 | 0 | 0 | 0 | 0 | 0 | 0 | 0 | 0 | 0 | 0 | 0 | 0 | 0 | 0 | 0 | 2.94 | 0.06 | 0 | 0 | 0 | 0 | 0 | 0 | 0 | 0 | 1 | 0 | 0 | 0 | 0 | 0 | 0 | 0 | 0 | 0 | 0 | 0 | 0 | 0 | 0 | 0 | 0 | 2 | 0 | 0 | 0 | 0 | 0 | 0 | 0 | 0 | 0 | 0 | 0 | 0 | 0 | 0 | 0 | 0 | 0 | 0 | 0 | 0 | 0 | 0 | 0 | 0 | 0 | 0 | 0 | 0 | 0 | 0 | 30 | Y1Ba2Cu2.94Zn0.06O6.63
0 | 0 | 0 | 0 | 0 | 0 | 0 | 6.93 | 0 | 0 | 0 | 0 | 0 | 0 | 0 | 0 | 0 | 0 | 0 | 0 | 0 | 0 | 0 | 0 | 0 | 0 | 0 | 0 | 3 | 0 | 0 | 0 | 0 | 0 | 0 | 0 | 0 | 0 | 1 | 0 | 0 | 0 | 0 | 0 | 0 | 0 | 0 | 0 | 0 | 0 | 0 | 0 | 0 | 0 | 0 | 2 | 0 | 0 | 0 | 0 | 0 | 0 | 0 | 0 | 0 | 0 | 0 | 0 | 0 | 0 | 0 | 0 | 0 | 0 | 0 | 0 | 0 | 0 | 0 | 0 | 0 | 0 | 0 | 0 | 0 | 0 | 90 | Y1Ba2Cu3O6.93
0 | 0 | 0 | 0 | 0 | 0 | 0 | 6.93 | 0 | 0 | 0 | 0 | 0 | 0 | 0 | 0 | 0 | 0 | 0 | 0 | 0 | 0 | 0 | 0 | 0 | 0 | 0 | 0 | 2.97 | 0.03 | 0 | 0 | 0 | 0 | 0 | 0 | 0 | 0 | 1 | 0 | 0 | 0 | 0 | 0 | 0 | 0 | 0 | 0 | 0 | 0 | 0 | 0 | 0 | 0 | 0 | 2 | 0 | 0 | 0 | 0 | 0 | 0 | 0 | 0 | 0 | 0 | 0 | 0 | 0 | 0 | 0 | 0 | 0 | 0 | 0 | 0 | 0 | 0 | 0 | 0 | 0 | 0 | 0 | 0 | 0 | 0 | 82 | Y1Ba2Cu2.97Zn0.03O6.93
0 | 0 | 0 | 0 | 0 | 0 | 0 | 6.93 | 0 | 0 | 0 | 0 | 0 | 0 | 0 | 0 | 0 | 0 | 0 | 0 | 0 | 0 | 0 | 0 | 0 | 0 | 0 | 0 | 2.94 | 0.06 | 0 | 0 | 0 | 0 | 0 | 0 | 0 | 0 | 1 | 0 | 0 | 0 | 0 | 0 | 0 | 0 | 0 | 0 | 0 | 0 | 0 | 0 | 0 | 0 | 0 | 2 | 0 | 0 | 0 | 0 | 0 | 0 | 0 | 0 | 0 | 0 | 0 | 0 | 0 | 0 | 0 | 0 | 0 | 0 | 0 | 0 | 0 | 0 | 0 | 0 | 0 | 0 | 0 | 0 | 0 | 0 | 75 | Y1Ba2Cu2.94Zn0.06O6.93
0 | 0 | 0 | 0 | 0 | 0 | 0 | 6.93 | 0 | 0 | 0 | 0 | 0 | 0 | 0 | 0 | 0 | 0 | 0 | 0 | 0 | 0 | 0 | 0 | 0 | 0 | 0 | 0 | 2.91 | 0.09 | 0 | 0 | 0 | 0 | 0 | 0 | 0 | 0 | 1 | 0 | 0 | 0 | 0 | 0 | 0 | 0 | 0 | 0 | 0 | 0 | 0 | 0 | 0 | 0 | 0 | 2 | 0 | 0 | 0 | 0 | 0 | 0 | 0 | 0 | 0 | 0 | 0 | 0 | 0 | 0 | 0 | 0 | 0 | 0 | 0 | 0 | 0 | 0 | 0 | 0 | 0 | 0 | 0 | 0 | 0 | 0 | 55 | Y1Ba2Cu2.91Zn0.09O6.93
0 | 0 | 0 | 0 | 0 | 0 | 0 | 6.68 | 0 | 0 | 0 | 0 | 0 | 0 | 0 | 0 | 0 | 0 | 0 | 0 | 0 | 0 | 0 | 0 | 0 | 0 | 0 | 0 | 3 | 0 | 0 | 0 | 0 | 0 | 0 | 0 | 0 | 0 | 1 | 0 | 0 | 0 | 0 | 0 | 0 | 0 | 0 | 0 | 0 | 0 | 0 | 0 | 0 | 0 | 0 | 2 | 0 | 0 | 0 | 0 | 0 | 0 | 0 | 0 | 0 | 0 | 0 | 0 | 0 | 0 | 0 | 0 | 0 | 0 | 0 | 0 | 0 | 0 | 0 | 0 | 0 | 0 | 0 | 0 | 0 | 0 | 15 | Y1Ba2Cu3O6.68
0 | 0 | 0 | 0 | 0 | 0 | 0 | 6.68 | 0 | 0 | 0 | 0 | 0 | 0 | 0 | 0 | 0 | 0 | 0 | 0 | 0 | 0 | 0 | 0 | 0 | 0 | 0 | 0 | 2.94 | 0.06 | 0 | 0 | 0 | 0 | 0 | 0 | 0 | 0 | 1 | 0 | 0 | 0 | 0 | 0 | 0 | 0 | 0 | 0 | 0 | 0 | 0 | 0 | 0 | 0 | 0 | 2 | 0 | 0 | 0 | 0 | 0 | 0 | 0 | 0 | 0 | 0 | 0 | 0 | 0 | 0 | 0 | 0 | 0 | 0 | 0 | 0 | 0 | 0 | 0 | 0 | 0 | 0 | 0 | 0 | 0 | 0 | 25 | Y1Ba2Cu2.94Zn0.06O6.68
0 | 0 | 0 | 0 | 0 | 0 | 0 | 6.68 | 0 | 0 | 0 | 0 | 0 | 0 | 0 | 0 | 0 | 0 | 0 | 0 | 0 | 0 | 0 | 0 | 0 | 0 | 0 | 0 | 2.91 | 0.09 | 0 | 0 | 0 | 0 | 0 | 0 | 0 | 0 | 1 | 0 | 0 | 0 | 0 | 0 | 0 | 0 | 0 | 0 | 0 | 0 | 0 | 0 | 0 | 0 | 0 | 2 | 0 | 0 | 0 | 0 | 0 | 0 | 0 | 0 | 0 | 0 | 0 | 0 | 0 | 0 | 0 | 0 | 0 | 0 | 0 | 0 | 0 | 0 | 0 | 0 | 0 | 0 | 0 | 0 | 0 | 0 | 60 | Y1Ba2Cu2.91Zn0.09O6.68
0 | 0 | 0 | 0 | 0 | 0 | 0 | 6.73 | 0 | 0 | 0 | 0 | 0 | 0 | 0 | 0 | 0 | 0 | 0 | 0 | 0 | 0 | 0 | 0 | 0 | 0 | 0 | 0 | 3 | 0 | 0 | 0 | 0 | 0 | 0 | 0 | 0 | 0 | 1 | 0 | 0 | 0 | 0 | 0 | 0 | 0 | 0 | 0 | 0 | 0 | 0 | 0 | 0 | 0 | 0 | 2 | 0 | 0 | 0 | 0 | 0 | 0 | 0 | 0 | 0 | 0 | 0 | 0 | 0 | 0 | 0 | 0 | 0 | 0 | 0 | 0 | 0 | 0 | 0 | 0 | 0 | 0 | 0 | 0 | 0 | 0 | 62 | Y1Ba2Cu3O6.73
0 | 0 | 0 | 0 | 0 | 0 | 0 | 6.73 | 0 | 0 | 0 | 0 | 0 | 0 | 0 | 0 | 0 | 0 | 0 | 0 | 0 | 0 | 0 | 0 | 0 | 0 | 0 | 0 | 2.94 | 0.06 | 0 | 0 | 0 | 0 | 0 | 0 | 0 | 0 | 1 | 0 | 0 | 0 | 0 | 0 | 0 | 0 | 0 | 0 | 0 | 0 | 0 | 0 | 0 | 0 | 0 | 2 | 0 | 0 | 0 | 0 | 0 | 0 | 0 | 0 | 0 | 0 | 0 | 0 | 0 | 0 | 0 | 0 | 0 | 0 | 0 | 0 | 0 | 0 | 0 | 0 | 0 | 0 | 0 | 0 | 0 | 0 | 35 | Y1Ba2Cu2.94Zn0.06O6.73
0 | 0 | 0 | 0 | 0 | 0 | 0 | 6.73 | 0 | 0 | 0 | 0 | 0 | 0 | 0 | 0 | 0 | 0 | 0 | 0 | 0 | 0 | 0 | 0 | 0 | 0 | 0 | 0 | 2.91 | 0.09 | 0 | 0 | 0 | 0 | 0 | 0 | 0 | 0 | 1 | 0 | 0 | 0 | 0 | 0 | 0 | 0 | 0 | 0 | 0 | 0 | 0 | 0 | 0 | 0 | 0 | 2 | 0 | 0 | 0 | 0 | 0 | 0 | 0 | 0 | 0 | 0 | 0 | 0 | 0 | 0 | 0 | 0 | 0 | 0 | 0 | 0 | 0 | 0 | 0 | 0 | 0 | 0 | 0 | 0 | 0 | 0 | 25 | Y1Ba2Cu2.91Zn0.09O6.73
0 | 0 | 0 | 0 | 0 | 0 | 0 | 6.83 | 0 | 0 | 0 | 0 | 0 | 0 | 0 | 0 | 0 | 0 | 0 | 0 | 0 | 0 | 0 | 0 | 0 | 0 | 0 | 0 | 3 | 0 | 0 | 0 | 0 | 0 | 0 | 0 | 0 | 0 | 1 | 0 | 0 | 0 | 0 | 0 | 0 | 0 | 0 | 0 | 0 | 0 | 0 | 0 | 0 | 0 | 0 | 2 | 0 | 0 | 0 | 0 | 0 | 0 | 0 | 0 | 0 | 0 | 0 | 0 | 0 | 0 | 0 | 0 | 0 | 0 | 0 | 0 | 0 | 0 | 0 | 0 | 0 | 0 | 0 | 0 | 0 | 0 | 90 | Y1Ba2Cu3O6.83
0 | 0 | 0 | 0 | 0 | 0 | 0 | 6.83 | 0 | 0 | 0 | 0 | 0 | 0 | 0 | 0 | 0 | 0 | 0 | 0 | 0 | 0 | 0 | 0 | 0 | 0 | 0 | 0 | 2.94 | 0.06 | 0 | 0 | 0 | 0 | 0 | 0 | 0 | 0 | 1 | 0 | 0 | 0 | 0 | 0 | 0 | 0 | 0 | 0 | 0 | 0 | 0 | 0 | 0 | 0 | 0 | 2 | 0 | 0 | 0 | 0 | 0 | 0 | 0 | 0 | 0 | 0 | 0 | 0 | 0 | 0 | 0 | 0 | 0 | 0 | 0 | 0 | 0 | 0 | 0 | 0 | 0 | 0 | 0 | 0 | 0 | 0 | 55 | Y1Ba2Cu2.94Zn0.06O6.83
0 | 0 | 0 | 0 | 0 | 0 | 0 | 6.83 | 0 | 0 | 0 | 0 | 0 | 0 | 0 | 0 | 0 | 0 | 0 | 0 | 0 | 0 | 0 | 0 | 0 | 0 | 0 | 0 | 2.91 | 0.09 | 0 | 0 | 0 | 0 | 0 | 0 | 0 | 0 | 1 | 0 | 0 | 0 | 0 | 0 | 0 | 0 | 0 | 0 | 0 | 0 | 0 | 0 | 0 | 0 | 0 | 2 | 0 | 0 | 0 | 0 | 0 | 0 | 0 | 0 | 0 | 0 | 0 | 0 | 0 | 0 | 0 | 0 | 0 | 0 | 0 | 0 | 0 | 0 | 0 | 0 | 0 | 0 | 0 | 0 | 0 | 0 | 45 | Y1Ba2Cu2.91Zn0.09O6.83
0 | 0 | 0 | 0 | 0 | 0 | 0 | 4 | 0 | 0 | 0 | 0 | 0 | 0 | 0 | 0 | 0 | 0 | 0 | 0 | 0 | 0 | 0 | 0 | 0 | 0 | 0 | 0 | 0.98 | 0.02 | 0 | 0 | 0 | 0 | 0 | 0 | 0 | 0.15 | 0 | 0 | 0 | 0 | 0 | 0 | 0 | 0 | 0 | 0 | 0 | 0 | 0 | 0 | 0 | 0 | 0 | 0 | 1.85 | 0 | 0 | 0 | 0 | 0 | 0 | 0 | 0 | 0 | 0 | 0 | 0 | 0 | 0 | 0 | 0 | 0 | 0 | 0 | 0 | 0 | 0 | 0 | 0 | 0 | 0 | 0 | 0 | 0 | 20 | La1.85Sr0.15Cu0.98Zn0.02O4
0 | 0 | 0 | 0 | 0 | 0 | 0 | 4 | 0 | 0 | 0 | 0 | 0 | 0 | 0 | 0 | 0 | 0 | 0 | 0 | 0 | 0 | 0 | 0 | 0 | 0 | 0 | 0 | 0.995 | 0.005 | 0 | 0 | 0 | 0 | 0 | 0 | 0 | 0.15 | 0 | 0 | 0 | 0 | 0 | 0 | 0 | 0 | 0 | 0 | 0 | 0 | 0 | 0 | 0 | 0 | 0 | 0 | 1.85 | 0 | 0 | 0 | 0 | 0 | 0 | 0 | 0 | 0 | 0 | 0 | 0 | 0 | 0 | 0 | 0 | 0 | 0 | 0 | 0 | 0 | 0 | 0 | 0 | 0 | 0 | 0 | 0 | 0 | 30 | La1.85Sr0.15Cu0.995Zn0.005O4
0 | 0 | 0 | 0 | 0 | 0 | 0 | 4 | 0 | 0 | 0 | 0 | 0 | 0 | 0 | 0 | 0 | 0 | 0 | 0 | 0 | 0 | 0 | 0 | 0 | 0 | 0 | 0 | 0.99 | 0.01 | 0 | 0 | 0 | 0 | 0 | 0 | 0 | 0.15 | 0 | 0 | 0 | 0 | 0 | 0 | 0 | 0 | 0 | 0 | 0 | 0 | 0 | 0 | 0 | 0 | 0 | 0 | 1.85 | 0 | 0 | 0 | 0 | 0 | 0 | 0 | 0 | 0 | 0 | 0 | 0 | 0 | 0 | 0 | 0 | 0 | 0 | 0 | 0 | 0 | 0 | 0 | 0 | 0 | 0 | 0 | 0 | 0 | 28 | La1.85Sr0.15Cu0.99Zn0.01O4
0 | 0 | 0 | 0 | 0 | 0 | 0 | 4 | 0 | 0 | 0 | 0 | 0 | 0 | 0 | 0 | 0 | 0 | 0 | 0 | 0 | 0 | 0 | 0 | 0 | 0 | 0 | 0 | 0.985 | 0.015 | 0 | 0 | 0 | 0 | 0 | 0 | 0 | 0.15 | 0 | 0 | 0 | 0 | 0 | 0 | 0 | 0 | 0 | 0 | 0 | 0 | 0 | 0 | 0 | 0 | 0 | 0 | 1.85 | 0 | 0 | 0 | 0 | 0 | 0 | 0 | 0 | 0 | 0 | 0 | 0 | 0 | 0 | 0 | 0 | 0 | 0 | 0 | 0 | 0 | 0 | 0 | 0 | 0 | 0 | 0 | 0 | 0 | 22 | La1.85Sr0.15Cu0.985Zn0.015O4
0 | 0 | 0 | 0 | 0 | 0 | 0 | 4 | 0 | 0 | 0 | 0 | 0 | 0 | 0 | 0 | 0 | 0 | 0 | 0 | 0 | 0 | 0 | 0 | 0 | 0 | 0 | 0 | 0.99 | 0.01 | 0 | 0 | 0 | 0 | 0 | 0 | 0 | 0.2 | 0 | 0 | 0 | 0 | 0 | 0 | 0 | 0 | 0 | 0 | 0 | 0 | 0 | 0 | 0 | 0 | 0 | 0 | 2022-08-01 | 0 | 0 | 0 | 0 | 0 | 0 | 0 | 0 | 0 | 0 | 0 | 0 | 0 | 0 | 0 | 0 | 0 | 0 | 0 | 0 | 0 | 0 | 0 | 0 | 0 | 0 | 0 | 0 | 0 | 27 | La1.8Sr0.2Cu0.99Zn0.01O4
0 | 0 | 0 | 0 | 0 | 0 | 0 | 4 | 0 | 0 | 0 | 0 | 0 | 0 | 0 | 0 | 0 | 0 | 0 | 0 | 0 | 0 | 0 | 0 | 0 | 0 | 0 | 0 | 0.98 | 0.02 | 0 | 0 | 0 | 0 | 0 | 0 | 0 | 0.2 | 0 | 0 | 0 | 0 | 0 | 0 | 0 | 0 | 0 | 0 | 0 | 0 | 0 | 0 | 0 | 0 | 0 | 0 | 2022-08-01 | 0 | 0 | 0 | 0 | 0 | 0 | 0 | 0 | 0 | 0 | 0 | 0 | 0 | 0 | 0 | 0 | 0 | 0 | 0 | 0 | 0 | 0 | 0 | 0 | 0 | 0 | 0 | 0 | 0 | 22 | La1.8Sr0.2Cu0.98Zn0.02O4
0 | 0 | 0 | 0 | 0 | 0 | 0 | 4 | 0 | 0 | 0 | 0 | 0 | 0 | 0 | 0 | 0 | 0 | 0 | 0.15 | 0 | 0 | 0 | 0 | 0 | 0 | 0 | 0 | 1 | 0 | 0 | 0 | 0 | 0 | 0 | 0 | 0 | 0 | 0 | 0 | 0 | 0 | 0 | 0 | 0 | 0 | 0 | 0 | 0 | 0 | 0 | 0 | 0 | 0 | 0 | 0 | 1.75 | 0 | 0 | 0.1 | 0 | 0 | 0 | 0 | 0 | 0 | 0 | 0 | 0 | 0 | 0 | 0 | 0 | 0 | 0 | 0 | 0 | 0 | 0 | 0 | 0 | 0 | 0 | 0 | 0 | 0 | 2022-05-30 | La1.75Ca0.15Nd0.1Cu1O4
0 | 0 | 0 | 0 | 0 | 0 | 0 | 4 | 0 | 0 | 0 | 0 | 0 | 0 | 0 | 0 | 0 | 0 | 0 | 0.15 | 0 | 0 | 0 | 0 | 0 | 0 | 0 | 0 | 1 | 0 | 0 | 0 | 0 | 0 | 0 | 0 | 0 | 0 | 0 | 0 | 0 | 0 | 0 | 0 | 0 | 0 | 0 | 0 | 0 | 0 | 0 | 0 | 0 | 0 | 0 | 0 | 1.65 | 0 | 0 | 0.2 | 0 | 0 | 0 | 0 | 0 | 0 | 0 | 0 | 0 | 0 | 0 | 0 | 0 | 0 | 0 | 0 | 0 | 0 | 0 | 0 | 0 | 0 | 0 | 0 | 0 | 0 | 30 | La1.65Ca0.15Nd0.2Cu1O4
0 | 0 | 0 | 0 | 0 | 0 | 0 | 4 | 0 | 0 | 0 | 0 | 0 | 0 | 0 | 0 | 0 | 0 | 0 | 0.15 | 0 | 0 | 0 | 0 | 0 | 0 | 0 | 0 | 1 | 0 | 0 | 0 | 0 | 0 | 0 | 0 | 0 | 0 | 0 | 0 | 0 | 0 | 0 | 0 | 0 | 0 | 0 | 0 | 0 | 0 | 0 | 0 | 0 | 0 | 0 | 0 | 1.55 | 0 | 0 | 0.3 | 0 | 0 | 0 | 0 | 0 | 0 | 0 | 0 | 0 | 0 | 0 | 0 | 0 | 0 | 0 | 0 | 0 | 0 | 0 | 0 | 0 | 0 | 0 | 0 | 0 | 0 | 28 | La1.55Ca0.15Nd0.3Cu1O4
0 | 0 | 0 | 0 | 0 | 0 | 0 | 4 | 0 | 0 | 0 | 0 | 0 | 0 | 0 | 0 | 0 | 0 | 0 | 0.15 | 0 | 0 | 0 | 0 | 0 | 0 | 0 | 0 | 1 | 0 | 0 | 0 | 0 | 0 | 0 | 0 | 0 | 0 | 0 | 0 | 0 | 0 | 0 | 0 | 0 | 0 | 0 | 0 | 0 | 0 | 0 | 0 | 0 | 0 | 0 | 0 | 1.45 | 0 | 0 | 0.4 | 0 | 0 | 0 | 0 | 0 | 0 | 0 | 0 | 0 | 0 | 0 | 0 | 0 | 0 | 0 | 0 | 0 | 0 | 0 | 0 | 0 | 0 | 0 | 0 | 0 | 0 | 2022-05-27 | La1.45Ca0.15Nd0.4Cu1O4
0 | 0 | 0 | 0 | 0 | 0 | 0 | 4 | 0 | 0 | 0 | 0 | 0 | 0 | 0 | 0 | 0 | 0 | 0 | 0.15 | 0 | 0 | 0 | 0 | 0 | 0 | 0 | 0 | 1 | 0 | 0 | 0 | 0 | 0 | 0 | 0 | 0 | 0 | 0 | 0 | 0 | 0 | 0 | 0 | 0 | 0 | 0 | 0 | 0 | 0 | 0 | 0 | 0 | 0 | 0 | 0 | 1.35 | 0 | 0 | 0.5 | 0 | 0 | 0 | 0 | 0 | 0 | 0 | 0 | 0 | 0 | 0 | 0 | 0 | 0 | 0 | 0 | 0 | 0 | 0 | 0 | 0 | 0 | 0 | 0 | 0 | 0 | 26 | La1.35Ca0.15Nd0.5Cu1O4
0 | 0 | 0 | 0 | 0 | 0 | 0 | 4 | 0 | 0 | 0 | 0 | 0 | 0 | 0 | 0 | 0 | 0 | 0 | 0.15 | 0 | 0 | 0 | 0 | 0 | 0 | 0 | 0 | 1 | 0 | 0 | 0 | 0 | 0 | 0 | 0 | 0 | 0 | 0 | 0 | 0 | 0 | 0 | 0 | 0 | 0 | 0 | 0 | 0 | 0 | 0 | 0 | 0 | 0 | 0 | 0 | 1.25 | 0 | 0 | 0.6 | 0 | 0 | 0 | 0 | 0 | 0 | 0 | 0 | 0 | 0 | 0 | 0 | 0 | 0 | 0 | 0 | 0 | 0 | 0 | 0 | 0 | 0 | 0 | 0 | 0 | 0 | 25 | La1.25Ca0.15Nd0.6Cu1O4
0 | 0 | 0 | 0 | 0 | 0 | 0 | 4 | 0 | 0 | 0 | 0 | 0 | 0 | 0 | 0 | 0 | 0 | 0 | 0.15 | 0 | 0 | 0 | 0 | 0 | 0 | 0 | 0 | 1 | 0 | 0 | 0 | 0 | 0 | 0 | 0 | 0 | 0 | 0 | 0 | 0 | 0 | 0 | 0 | 0 | 0 | 0 | 0 | 0 | 0 | 0 | 0 | 0 | 0 | 0 | 0 | 2022-05-01 | 0 | 0 | 0.8 | 0 | 0 | 0 | 0 | 0 | 0 | 0 | 0 | 0 | 0 | 0 | 0 | 0 | 0 | 0 | 0 | 0 | 0 | 0 | 0 | 0 | 0 | 0 | 0 | 0 | 0 | 2022-05-24 | La1.05Ca0.15Nd0.8Cu1O4
0 | 0 | 0 | 0 | 0 | 0 | 0 | 4 | 0 | 0 | 0 | 0 | 0 | 0 | 0 | 0 | 0 | 0 | 0 | 0.15 | 0 | 0 | 0 | 0 | 0 | 0 | 0 | 0 | 1 | 0 | 0 | 0 | 0 | 0 | 0 | 0 | 0 | 0 | 0 | 0 | 0 | 0 | 0 | 0 | 0 | 0 | 0 | 0 | 0 | 0 | 0 | 0 | 0 | 0 | 0 | 0 | 0.85 | 0 | 0 | 1 | 0 | 0 | 0 | 0 | 0 | 0 | 0 | 0 | 0 | 0 | 0 | 0 | 0 | 0 | 0 | 0 | 0 | 0 | 0 | 0 | 0 | 0 | 0 | 0 | 0 | 0 | 23 | La0.85Ca0.15Nd1Cu1O4
0 | 0 | 0 | 0 | 0 | 0 | 0 | 4 | 0 | 0 | 0 | 0 | 0 | 0 | 0 | 0 | 0 | 0 | 0 | 0.08 | 0 | 0 | 0 | 0 | 0 | 0 | 0 | 0 | 1 | 0 | 0 | 0 | 0 | 0 | 0 | 0 | 0 | 0 | 0 | 0 | 0 | 0 | 0 | 0 | 0 | 0 | 0 | 0 | 0 | 0 | 0 | 0 | 0 | 0 | 0 | 0 | 1.92 | 0 | 0 | 0 | 0 | 0 | 0 | 0 | 0 | 0 | 0 | 0 | 0 | 0 | 0 | 0 | 0 | 0 | 0 | 0 | 0 | 0 | 0 | 0 | 0 | 0 | 0 | 0 | 0 | 0 | 16 | La1.92Ca0.08Cu1O4
0 | 0 | 0 | 0 | 0 | 0 | 0 | 4 | 0 | 0 | 0 | 0 | 0 | 0 | 0 | 0 | 0 | 0 | 0 | 0.09 | 0 | 0 | 0 | 0 | 0 | 0 | 0 | 0 | 1 | 0 | 0 | 0 | 0 | 0 | 0 | 0 | 0 | 0 | 0 | 0 | 0 | 0 | 0 | 0 | 0 | 0 | 0 | 0 | 0 | 0 | 0 | 0 | 0 | 0 | 0 | 0 | 1.91 | 0 | 0 | 0 | 0 | 0 | 0 | 0 | 0 | 0 | 0 | 0 | 0 | 0 | 0 | 0 | 0 | 0 | 0 | 0 | 0 | 0 | 0 | 0 | 0 | 0 | 0 | 0 | 0 | 0 | 20 | La1.91Ca0.09Cu1O4
0 | 0 | 0 | 0 | 0 | 0 | 0 | 4 | 0 | 0 | 0 | 0 | 0 | 0 | 0 | 0 | 0 | 0 | 0 | 0.1 | 0 | 0 | 0 | 0 | 0 | 0 | 0 | 0 | 1 | 0 | 0 | 0 | 0 | 0 | 0 | 0 | 0 | 0 | 0 | 0 | 0 | 0 | 0 | 0 | 0 | 0 | 0 | 0 | 0 | 0 | 0 | 0 | 0 | 0 | 0 | 0 | 2022-09-01 | 0 | 0 | 0 | 0 | 0 | 0 | 0 | 0 | 0 | 0 | 0 | 0 | 0 | 0 | 0 | 0 | 0 | 0 | 0 | 0 | 0 | 0 | 0 | 0 | 0 | 0 | 0 | 0 | 0 | 22 | La1.9Ca0.1Cu1O4
0 | 0 | 0 | 0 | 0 | 0 | 0 | 4 | 0 | 0 | 0 | 0 | 0 | 0 | 0 | 0 | 0 | 0 | 0 | 0.11 | 0 | 0 | 0 | 0 | 0 | 0 | 0 | 0 | 1 | 0 | 0 | 0 | 0 | 0 | 0 | 0 | 0 | 0 | 0 | 0 | 0 | 0 | 0 | 0 | 0 | 0 | 0 | 0 | 0 | 0 | 0 | 0 | 0 | 0 | 0 | 0 | 1.89 | 0 | 0 | 0 | 0 | 0 | 0 | 0 | 0 | 0 | 0 | 0 | 0 | 0 | 0 | 0 | 0 | 0 | 0 | 0 | 0 | 0 | 0 | 0 | 0 | 0 | 0 | 0 | 0 | 0 | 23 | La1.89Ca0.11Cu1O4
0 | 0 | 0 | 0 | 0 | 0 | 0 | 4 | 0 | 0 | 0 | 0 | 0 | 0 | 0 | 0 | 0 | 0 | 0 | 0.115 | 0 | 0 | 0 | 0 | 0 | 0 | 0 | 0 | 1 | 0 | 0 | 0 | 0 | 0 | 0 | 0 | 0 | 0 | 0 | 0 | 0 | 0 | 0 | 0 | 0 | 0 | 0 | 0 | 0 | 0 | 0 | 0 | 0 | 0 | 0 | 0 | 1.885 | 0 | 0 | 0 | 0 | 0 | 0 | 0 | 0 | 0 | 0 | 0 | 0 | 0 | 0 | 0 | 0 | 0 | 0 | 0 | 0 | 0 | 0 | 0 | 0 | 0 | 0 | 0 | 0 | 0 | 23 | La1.885Ca0.115Cu1O4
0 | 0 | 0 | 0 | 0 | 0 | 0 | 4 | 0 | 0 | 0 | 0 | 0 | 0 | 0 | 0 | 0 | 0 | 0 | 0.12 | 0 | 0 | 0 | 0 | 0 | 0 | 0 | 0 | 1 | 0 | 0 | 0 | 0 | 0 | 0 | 0 | 0 | 0 | 0 | 0 | 0 | 0 | 0 | 0 | 0 | 0 | 0 | 0 | 0 | 0 | 0 | 0 | 0 | 0 | 0 | 0 | 1.88 | 0 | 0 | 0 | 0 | 0 | 0 | 0 | 0 | 0 | 0 | 0 | 0 | 0 | 0 | 0 | 0 | 0 | 0 | 0 | 0 | 0 | 0 | 0 | 0 | 0 | 0 | 0 | 0 | 0 | 24 | La1.88Ca0.12Cu1O4
0 | 0 | 0 | 0 | 0 | 0 | 0 | 4 | 0 | 0 | 0 | 0 | 0 | 0 | 0 | 0 | 0 | 0 | 0 | 0.125 | 0 | 0 | 0 | 0 | 0 | 0 | 0 | 0 | 1 | 0 | 0 | 0 | 0 | 0 | 0 | 0 | 0 | 0 | 0 | 0 | 0 | 0 | 0 | 0 | 0 | 0 | 0 | 0 | 0 | 0 | 0 | 0 | 0 | 0 | 0 | 0 | 1.875 | 0 | 0 | 0 | 0 | 0 | 0 | 0 | 0 | 0 | 0 | 0 | 0 | 0 | 0 | 0 | 0 | 0 | 0 | 0 | 0 | 0 | 0 | 0 | 0 | 0 | 0 | 0 | 0 | 0 | 26 | La1.875Ca0.125Cu1O4
0 | 0 | 0 | 0 | 0 | 0 | 0 | 4 | 0 | 0 | 0 | 0 | 0 | 0 | 0 | 0 | 0 | 0 | 0 | 0.13 | 0 | 0 | 0 | 0 | 0 | 0 | 0 | 0 | 1 | 0 | 0 | 0 | 0 | 0 | 0 | 0 | 0 | 0 | 0 | 0 | 0 | 0 | 0 | 0 | 0 | 0 | 0 | 0 | 0 | 0 | 0 | 0 | 0 | 0 | 0 | 0 | 1.87 | 0 | 0 | 0 | 0 | 0 | 0 | 0 | 0 | 0 | 0 | 0 | 0 | 0 | 0 | 0 | 0 | 0 | 0 | 0 | 0 | 0 | 0 | 0 | 0 | 0 | 0 | 0 | 0 | 0 | 28 | La1.87Ca0.13Cu1O4
0 | 0 | 0 | 0 | 0 | 0 | 0 | 4 | 0 | 0 | 0 | 0 | 0 | 0 | 0 | 0 | 0 | 0 | 0 | 0.14 | 0 | 0 | 0 | 0 | 0 | 0 | 0 | 0 | 1 | 0 | 0 | 0 | 0 | 0 | 0 | 0 | 0 | 0 | 0 | 0 | 0 | 0 | 0 | 0 | 0 | 0 | 0 | 0 | 0 | 0 | 0 | 0 | 0 | 0 | 0 | 0 | 1.86 | 0 | 0 | 0 | 0 | 0 | 0 | 0 | 0 | 0 | 0 | 0 | 0 | 0 | 0 | 0 | 0 | 0 | 0 | 0 | 0 | 0 | 0 | 0 | 0 | 0 | 0 | 0 | 0 | 0 | 32 | La1.86Ca0.14Cu1O4
0 | 0 | 0 | 0 | 0 | 0 | 0 | 4 | 0 | 0 | 0 | 0 | 0 | 0 | 0 | 0 | 0 | 0 | 0 | 0.15 | 0 | 0 | 0 | 0 | 0 | 0 | 0 | 0 | 1 | 0 | 0 | 0 | 0 | 0 | 0 | 0 | 0 | 0 | 0 | 0 | 0 | 0 | 0 | 0 | 0 | 0 | 0 | 0 | 0 | 0 | 0 | 0 | 0 | 0 | 0 | 0 | 1.85 | 0 | 0 | 0 | 0 | 0 | 0 | 0 | 0 | 0 | 0 | 0 | 0 | 0 | 0 | 0 | 0 | 0 | 0 | 0 | 0 | 0 | 0 | 0 | 0 | 0 | 0 | 0 | 0 | 0 | 34 | La1.85Ca0.15Cu1O4
0 | 0 | 0 | 0 | 0 | 0 | 0 | 4 | 0 | 0 | 0 | 0 | 0 | 0 | 0 | 0 | 0 | 0 | 0 | 0.16 | 0 | 0 | 0 | 0 | 0 | 0 | 0 | 0 | 1 | 0 | 0 | 0 | 0 | 0 | 0 | 0 | 0 | 0 | 0 | 0 | 0 | 0 | 0 | 0 | 0 | 0 | 0 | 0 | 0 | 0 | 0 | 0 | 0 | 0 | 0 | 0 | 1.84 | 0 | 0 | 0 | 0 | 0 | 0 | 0 | 0 | 0 | 0 | 0 | 0 | 0 | 0 | 0 | 0 | 0 | 0 | 0 | 0 | 0 | 0 | 0 | 0 | 0 | 0 | 0 | 0 | 0 | 34 | La1.84Ca0.16Cu1O4
0 | 0 | 0 | 0 | 0 | 0 | 0 | 4 | 0 | 0 | 0 | 0 | 0 | 0 | 0 | 0 | 0 | 0 | 0 | 0.17 | 0 | 0 | 0 | 0 | 0 | 0 | 0 | 0 | 1 | 0 | 0 | 0 | 0 | 0 | 0 | 0 | 0 | 0 | 0 | 0 | 0 | 0 | 0 | 0 | 0 | 0 | 0 | 0 | 0 | 0 | 0 | 0 | 0 | 0 | 0 | 0 | 1.83 | 0 | 0 | 0 | 0 | 0 | 0 | 0 | 0 | 0 | 0 | 0 | 0 | 0 | 0 | 0 | 0 | 0 | 0 | 0 | 0 | 0 | 0 | 0 | 0 | 0 | 0 | 0 | 0 | 0 | 34 | La1.83Ca0.17Cu1O4
0 | 0 | 0 | 0 | 0 | 0 | 0 | 4 | 0 | 0 | 0 | 0 | 0 | 0 | 0 | 0 | 0 | 0 | 0 | 0.18 | 0 | 0 | 0 | 0 | 0 | 0 | 0 | 0 | 1 | 0 | 0 | 0 | 0 | 0 | 0 | 0 | 0 | 0 | 0 | 0 | 0 | 0 | 0 | 0 | 0 | 0 | 0 | 0 | 0 | 0 | 0 | 0 | 0 | 0 | 0 | 0 | 1.82 | 0 | 0 | 0 | 0 | 0 | 0 | 0 | 0 | 0 | 0 | 0 | 0 | 0 | 0 | 0 | 0 | 0 | 0 | 0 | 0 | 0 | 0 | 0 | 0 | 0 | 0 | 0 | 0 | 0 | 33 | La1.82Ca0.18Cu1O4
0 | 0 | 0 | 0 | 0 | 0 | 0 | 4 | 0 | 0 | 0 | 0 | 0 | 0 | 0 | 0 | 0 | 0 | 0 | 0.19 | 0 | 0 | 0 | 0 | 0 | 0 | 0 | 0 | 1 | 0 | 0 | 0 | 0 | 0 | 0 | 0 | 0 | 0 | 0 | 0 | 0 | 0 | 0 | 0 | 0 | 0 | 0 | 0 | 0 | 0 | 0 | 0 | 0 | 0 | 0 | 0 | 1.81 | 0 | 0 | 0 | 0 | 0 | 0 | 0 | 0 | 0 | 0 | 0 | 0 | 0 | 0 | 0 | 0 | 0 | 0 | 0 | 0 | 0 | 0 | 0 | 0 | 0 | 0 | 0 | 0 | 0 | 32 | La1.81Ca0.19Cu1O4
0 | 0 | 0 | 0 | 0 | 0 | 0 | 4 | 0 | 0 | 0 | 0 | 0 | 0 | 0 | 0 | 0 | 0 | 0 | 0.2 | 0 | 0 | 0 | 0 | 0 | 0 | 0 | 0 | 1 | 0 | 0 | 0 | 0 | 0 | 0 | 0 | 0 | 0 | 0 | 0 | 0 | 0 | 0 | 0 | 0 | 0 | 0 | 0 | 0 | 0 | 0 | 0 | 0 | 0 | 0 | 0 | 2022-08-01 | 0 | 0 | 0 | 0 | 0 | 0 | 0 | 0 | 0 | 0 | 0 | 0 | 0 | 0 | 0 | 0 | 0 | 0 | 0 | 0 | 0 | 0 | 0 | 0 | 0 | 0 | 0 | 0 | 0 | 30 | La1.8Ca0.2Cu1O4
0 | 0 | 0 | 0 | 0 | 0 | 0 | 1 | 0 | 0 | 0 | 0 | 0 | 0 | 0 | 0 | 0 | 0 | 0 | 0 | 0 | 0 | 0 | 0 | 0 | 0 | 0 | 0 | 3 | 0 | 0 | 0 | 0 | 0 | 0 | 0 | 0 | 0 | 1 | 0 | 0 | 0 | 0 | 0 | 0 | 0 | 0 | 0 | 0 | 0 | 0 | 0 | 0 | 0 | 0 | 2 | 0 | 0 | 0 | 0 | 0 | 0 | 0 | 0 | 0 | 0 | 0 | 0 | 0 | 0 | 0 | 0 | 0 | 0 | 0 | 0 | 0 | 0 | 0 | 0 | 0 | 0 | 0 | 0 | 0 | 0 | 53 | Y1Ba2Cu3O
0 | 0 | 0 | 0 | 0 | 0 | 0 | 1 | 0 | 0 | 0 | 0 | 0 | 0 | 0 | 0 | 0 | 0 | 0 | 0 | 0 | 0 | 0 | 0 | 0 | 0 | 0 | 0 | 3 | 0 | 0 | 0 | 0 | 0 | 0 | 0 | 0 | 0 | 1 | 0 | 0 | 0 | 0 | 0 | 0 | 0 | 0 | 0 | 0 | 0 | 0 | 0 | 0 | 0 | 0 | 2 | 0 | 0 | 0 | 0 | 0 | 0 | 0 | 0 | 0 | 0 | 0 | 0 | 0 | 0 | 0 | 0 | 0 | 0 | 0 | 0 | 0 | 0 | 0 | 0 | 0 | 0 | 0 | 0 | 0 | 0 | 45 | Y1Ba2Cu3O
0 | 0 | 0 | 0 | 0 | 0 | 0 | 1 | 0 | 0 | 0 | 0 | 0 | 0 | 0 | 0 | 0 | 0 | 0 | 0 | 0 | 0 | 0 | 0 | 0 | 0 | 0 | 0 | 3 | 0 | 0 | 0 | 0 | 0 | 0 | 0 | 0 | 0 | 1 | 0 | 0 | 0 | 0 | 0 | 0 | 0 | 0 | 0 | 0 | 0 | 0 | 0 | 0 | 0 | 0 | 2 | 0 | 0 | 0 | 0 | 0 | 0 | 0 | 0 | 0 | 0 | 0 | 0 | 0 | 0 | 0 | 0 | 0 | 0 | 0 | 0 | 0 | 0 | 0 | 0 | 0 | 0 | 0 | 0 | 0 | 0 | 42 | Y1Ba2Cu3O
0 | 0 | 0 | 0 | 0 | 0 | 0 | 1 | 0 | 0 | 0 | 0 | 0 | 0 | 0 | 0 | 0 | 0 | 0 | 0.6 | 0 | 0 | 0 | 0 | 0 | 0 | 0 | 0 | 2 | 0 | 0 | 0 | 0 | 0 | 0 | 0 | 0 | 2 | 0 | 0 | 0 | 0 | 0 | 0 | 0 | 0 | 0 | 0 | 0 | 0 | 0 | 0 | 0 | 0 | 0 | 0 | 0 | 0 | 0.4 | 0 | 0 | 0 | 0 | 0 | 0 | 0 | 0 | 0 | 0 | 0 | 0 | 0 | 0 | 0 | 0 | 0 | 0 | 0 | 0 | 0 | 0 | 0 | 2 | 0 | 0 | 0 | 25 | Bi2Sr2Ca0.6Pr0.4Cu2O
0 | 0 | 0 | 0 | 0 | 0 | 0 | 1 | 0 | 0 | 0 | 0 | 0 | 0 | 0 | 0 | 0 | 0 | 0 | 0.7 | 0 | 0 | 0 | 0 | 0 | 0 | 0 | 0 | 2 | 0 | 0 | 0 | 0 | 0 | 0 | 0 | 0 | 2 | 0 | 0 | 0 | 0 | 0 | 0 | 0 | 0 | 0 | 0 | 0 | 0 | 0 | 0 | 0 | 0 | 0 | 0 | 0 | 0 | 0.3 | 0 | 0 | 0 | 0 | 0 | 0 | 0 | 0 | 0 | 0 | 0 | 0 | 0 | 0 | 0 | 0 | 0 | 0 | 0 | 0 | 0 | 0 | 0 | 2 | 0 | 0 | 0 | 74 | Bi2Sr2Ca0.7Pr0.3Cu2O
0 | 0 | 0 | 0 | 0 | 0 | 0 | 1 | 0 | 0 | 0 | 0 | 0 | 0 | 0 | 0 | 0 | 0 | 0 | 0.9 | 0 | 0 | 0 | 0 | 0 | 0 | 0 | 0 | 2 | 0 | 0 | 0 | 0 | 0 | 0 | 0 | 0 | 2 | 0 | 0 | 0 | 0 | 0 | 0 | 0 | 0 | 0 | 0 | 0 | 0 | 0 | 0 | 0 | 0 | 0 | 0 | 0 | 0 | 0.1 | 0 | 0 | 0 | 0 | 0 | 0 | 0 | 0 | 0 | 0 | 0 | 0 | 0 | 0 | 0 | 0 | 0 | 0 | 0 | 0 | 0 | 0 | 0 | 2 | 0 | 0 | 0 | 77 | Bi2Sr2Ca0.9Pr0.1Cu2O
0 | 0 | 0 | 0 | 0 | 0 | 0 | 1 | 0 | 0 | 0 | 0 | 0 | 0 | 0 | 0 | 0 | 0 | 0 | 0 | 0 | 0 | 0 | 0 | 0 | 0 | 0 | 0 | 1 | 0 | 0 | 0 | 0 | 0 | 0 | 0 | 0 | 1.95 | 0 | 0 | 0 | 0 | 0 | 0 | 0 | 0 | 0 | 0 | 0 | 0 | 0 | 0 | 0 | 0 | 0 | 0 | 0.05 | 0 | 0 | 0 | 0 | 0 | 0 | 0 | 0 | 0 | 0 | 0 | 0 | 0 | 0 | 0 | 0 | 0 | 0 | 0 | 0 | 0 | 0 | 0 | 0 | 0 | 2 | 0 | 0 | 0 | 13 | Bi2Sr1.95La0.05Cu1O
0 | 0 | 0 | 0 | 0 | 0 | 0 | 1 | 0 | 0 | 0 | 0 | 0 | 0 | 0 | 0 | 0 | 0 | 0 | 0 | 0 | 0 | 0 | 0 | 0 | 0 | 0 | 0 | 1 | 0 | 0 | 0 | 0 | 0 | 0 | 0 | 0 | 1.95 | 0 | 0 | 0 | 0 | 0 | 0 | 0 | 0 | 0 | 0 | 0 | 0 | 0 | 0 | 0 | 0 | 0 | 0 | 0.05 | 0 | 0 | 0 | 0 | 0 | 0 | 0 | 0 | 0 | 0 | 0 | 0 | 0 | 0 | 0 | 0 | 0 | 0 | 0 | 0 | 0 | 0 | 0 | 0 | 0 | 2 | 0 | 0 | 0 | 14 | Bi2Sr1.95La0.05Cu1O
0 | 0 | 0 | 0 | 0 | 0 | 0 | 2022-09-06 | 0 | 0 | 0 | 0 | 0 | 0 | 0 | 0 | 0 | 0 | 0 | 0 | 0 | 0 | 0 | 0 | 0 | 0 | 0 | 0 | 3 | 0 | 0 | 0 | 0 | 0 | 0 | 0 | 0 | 0 | 1 | 0 | 0 | 0 | 0 | 0 | 0 | 0 | 0 | 0 | 0 | 0 | 0 | 0 | 0 | 0 | 0 | 2 | 0 | 0 | 0 | 0 | 0 | 0 | 0 | 0 | 0 | 0 | 0 | 0 | 0 | 0 | 0 | 0 | 0 | 0 | 0 | 0 | 0 | 0 | 0 | 0 | 0 | 0 | 0 | 0 | 0 | 0 | 93.8 | Y1Ba2Cu3O6.9
0 | 0 | 0 | 0 | 0 | 0 | 0 | 1 | 0 | 0 | 0 | 0 | 0 | 0 | 0 | 0 | 0 | 0 | 0 | 0 | 0 | 0 | 0 | 0 | 0 | 0 | 0 | 0 | 1 | 0 | 0 | 0 | 0 | 0 | 0 | 0 | 0 | 0 | 0 | 0 | 0 | 0 | 0 | 0 | 0 | 0 | 0 | 0 | 0 | 0 | 0 | 0 | 0 | 0 | 0 | 2 | 0 | 0 | 0 | 0 | 0 | 0 | 0 | 0 | 0 | 0 | 0 | 0 | 0 | 0 | 0 | 0 | 0 | 0 | 0 | 0 | 0 | 0 | 0 | 1 | 0 | 0 | 0 | 0 | 0 | 0 | 89 | Hg1Ba2Cu1O
0 | 0 | 0 | 0 | 0 | 0 | 0 | 1 | 0 | 0 | 0 | 0 | 0 | 0 | 0 | 0 | 0 | 0 | 0 | 0 | 0 | 0 | 0 | 0 | 0 | 0 | 0 | 0 | 1 | 0 | 0 | 0 | 0 | 0 | 0 | 0 | 0 | 0 | 0 | 0 | 0 | 0 | 0 | 0 | 0 | 0 | 0 | 0 | 0 | 0 | 0 | 0 | 0 | 0 | 0 | 2 | 0 | 0 | 0 | 0 | 0 | 0 | 0 | 0 | 0 | 0 | 0 | 0 | 0 | 0 | 0 | 0 | 0 | 0 | 0 | 0 | 0 | 0 | 0 | 1 | 0 | 0 | 0 | 0 | 0 | 0 | 75 | Hg1Ba2Cu1O
0 | 0 | 0 | 0 | 0 | 0 | 0 | 2135-08-01 | 0 | 0 | 0 | 0 | 0 | 0 | 0 | 0 | 0 | 0 | 0 | 1 | 0 | 0 | 0 | 0 | 0 | 0 | 0 | 0 | 2 | 0 | 0 | 0 | 0 | 0 | 0 | 0 | 0 | 2 | 0 | 0 | 0 | 0 | 0 | 0 | 0 | 0 | 0 | 0 | 0 | 0 | 0 | 0 | 0 | 0 | 0 | 0 | 0 | 0 | 0 | 0 | 0 | 0 | 0 | 0 | 0 | 0 | 0 | 0 | 0 | 0 | 0 | 0 | 0 | 0 | 0 | 0 | 0 | 0 | 0 | 0 | 0 | 0 | 2 | 0 | 0 | 0 | 70 | Bi2Sr2Ca1Cu2O8.2135
0 | 0 | 0 | 0 | 0 | 0 | 0 | 8.224 | 0 | 0 | 0 | 0 | 0 | 0 | 0 | 0 | 0 | 0 | 0 | 1 | 0 | 0 | 0 | 0 | 0 | 0 | 0 | 0 | 2 | 0 | 0 | 0 | 0 | 0 | 0 | 0 | 0 | 2 | 0 | 0 | 0 | 0 | 0 | 0 | 0 | 0 | 0 | 0 | 0 | 0 | 0 | 0 | 0 | 0 | 0 | 0 | 0 | 0 | 0 | 0 | 0 | 0 | 0 | 0 | 0 | 0 | 0 | 0 | 0 | 0 | 0 | 0 | 0 | 0 | 0 | 0 | 0 | 0 | 0 | 0 | 0 | 0 | 2 | 0 | 0 | 0 | 89 | Bi2Sr2Ca1Cu2O8.224
0 | 0 | 0 | 0 | 0 | 0 | 0 | 8.245 | 0 | 0 | 0 | 0 | 0 | 0 | 0 | 0 | 0 | 0 | 0 | 1 | 0 | 0 | 0 | 0 | 0 | 0 | 0 | 0 | 2 | 0 | 0 | 0 | 0 | 0 | 0 | 0 | 0 | 2 | 0 | 0 | 0 | 0 | 0 | 0 | 0 | 0 | 0 | 0 | 0 | 0 | 0 | 0 | 0 | 0 | 0 | 0 | 0 | 0 | 0 | 0 | 0 | 0 | 0 | 0 | 0 | 0 | 0 | 0 | 0 | 0 | 0 | 0 | 0 | 0 | 0 | 0 | 0 | 0 | 0 | 0 | 0 | 0 | 2 | 0 | 0 | 0 | 90 | Bi2Sr2Ca1Cu2O8.245
0 | 0 | 0 | 0 | 0 | 0 | 0 | 2022-09-06 | 0 | 0 | 0 | 0 | 0 | 0 | 0 | 0 | 0 | 0 | 0 | 0 | 0 | 0 | 0 | 0 | 0 | 0 | 0 | 0 | 3 | 0 | 0 | 0 | 0 | 0 | 0 | 0 | 0 | 0 | 1 | 0 | 0 | 0 | 0 | 0 | 0 | 0 | 0 | 0 | 0 | 0 | 0 | 0 | 0 | 0 | 0 | 2 | 0 | 0 | 0 | 0 | 0 | 0 | 0 | 0 | 0 | 0 | 0 | 0 | 0 | 0 | 0 | 0 | 0 | 0 | 0 | 0 | 0 | 0 | 0 | 0 | 0 | 0 | 0 | 0 | 0 | 0 | 93.6 | Y1Ba2Cu3O6.9
0 | 0 | 0 | 0 | 0 | 0 | 0 | 2022-09-06 | 0 | 0 | 0 | 0 | 0 | 0 | 0 | 0 | 0 | 0 | 0 | 0 | 0 | 0 | 0 | 0 | 0 | 0 | 0 | 0 | 2.982 | 0.018 | 0 | 0 | 0 | 0 | 0 | 0 | 0 | 0 | 1 | 0 | 0 | 0 | 0 | 0 | 0 | 0 | 0 | 0 | 0 | 0 | 0 | 0 | 0 | 0 | 0 | 2 | 0 | 0 | 0 | 0 | 0 | 0 | 0 | 0 | 0 | 0 | 0 | 0 | 0 | 0 | 0 | 0 | 0 | 0 | 0 | 0 | 0 | 0 | 0 | 0 | 0 | 0 | 0 | 0 | 0 | 0 | 89.2 | Y1Ba2Cu2.982Zn0.018O6.9
0 | 0 | 0 | 0 | 0 | 0 | 0 | 2022-09-06 | 0 | 0 | 0 | 0 | 0 | 0 | 0 | 0 | 0 | 0 | 0 | 0 | 0 | 0 | 0 | 0 | 0 | 0 | 0 | 0 | 2.94 | 0.06 | 0 | 0 | 0 | 0 | 0 | 0 | 0 | 0 | 1 | 0 | 0 | 0 | 0 | 0 | 0 | 0 | 0 | 0 | 0 | 0 | 0 | 0 | 0 | 0 | 0 | 2 | 0 | 0 | 0 | 0 | 0 | 0 | 0 | 0 | 0 | 0 | 0 | 0 | 0 | 0 | 0 | 0 | 0 | 0 | 0 | 0 | 0 | 0 | 0 | 0 | 0 | 0 | 0 | 0 | 0 | 0 | 80 | Y1Ba2Cu2.94Zn0.06O6.9
0 | 0 | 0 | 0 | 0 | 0 | 0 | 2022-09-06 | 0 | 0 | 0 | 0 | 0 | 0 | 0 | 0 | 0 | 0 | 0 | 0 | 0 | 0 | 0 | 0 | 0 | 0 | 0 | 0 | 2.91 | 0.09 | 0 | 0 | 0 | 0 | 0 | 0 | 0 | 0 | 1 | 0 | 0 | 0 | 0 | 0 | 0 | 0 | 0 | 0 | 0 | 0 | 0 | 0 | 0 | 0 | 0 | 2 | 0 | 0 | 0 | 0 | 0 | 0 | 0 | 0 | 0 | 0 | 0 | 0 | 0 | 0 | 0 | 0 | 0 | 0 | 0 | 0 | 0 | 0 | 0 | 0 | 0 | 0 | 0 | 0 | 0 | 0 | 74.6 | Y1Ba2Cu2.91Zn0.09O6.9
0 | 0 | 0 | 0 | 0 | 0 | 0 | 4 | 0 | 0 | 0 | 0 | 0 | 0 | 0 | 0 | 0 | 0 | 0 | 0 | 0 | 0 | 0 | 0 | 0 | 0 | 0 | 0 | 1 | 0 | 0 | 0 | 0 | 0 | 0 | 0 | 0 | 0 | 0 | 0 | 0 | 0 | 0 | 0 | 0 | 0 | 0 | 0 | 0 | 0 | 0 | 0 | 0 | 0 | 0 | 2 | 0 | 0 | 0 | 0 | 0 | 0 | 0 | 0 | 0 | 0 | 0 | 0 | 0 | 0 | 0 | 0 | 0 | 0 | 0 | 0 | 0 | 0 | 0 | 1 | 0 | 0 | 0 | 0 | 0 | 0 | 61 | Hg1Ba2Cu1O4
0 | 0 | 0 | 0 | 0 | 0 | 0 | 4 | 0 | 0 | 0 | 0 | 0 | 0 | 0 | 0 | 0 | 0 | 0 | 0 | 0 | 0 | 0 | 0 | 0 | 0 | 0 | 0 | 1 | 0 | 0 | 0 | 0 | 0 | 0 | 0 | 0 | 0 | 0 | 0 | 0 | 0 | 0 | 0 | 0 | 0 | 0 | 0 | 0 | 0 | 0 | 0 | 0 | 0 | 0 | 2 | 0 | 0 | 0 | 0 | 0 | 0 | 0 | 0 | 0 | 0 | 0 | 0 | 0 | 0 | 0 | 0 | 0 | 0 | 0 | 0 | 0 | 0 | 0 | 1 | 0 | 0 | 0 | 0 | 0 | 0 | 80 | Hg1Ba2Cu1O4
0 | 0 | 0 | 0 | 0 | 0 | 0 | 1 | 0 | 0 | 0 | 0 | 0 | 0 | 0 | 0 | 0 | 0 | 0 | 0 | 0 | 0 | 0 | 0 | 0 | 0 | 0 | 0 | 3 | 0 | 0 | 0 | 0 | 0 | 0 | 0 | 0 | 0 | 0 | 0 | 0 | 0 | 0 | 0 | 0 | 0 | 0 | 0 | 0 | 0 | 0 | 0 | 0 | 0 | 0 | 2 | 0 | 0 | 1 | 0 | 0 | 0 | 0 | 0 | 0 | 0 | 0 | 0 | 0 | 0 | 0 | 0 | 0 | 0 | 0 | 0 | 0 | 0 | 0 | 0 | 0 | 0 | 0 | 0 | 0 | 0 | 80 | Pr1Ba2Cu3O
0 | 0 | 0 | 0 | 0 | 0 | 0 | 8 | 0 | 0 | 0 | 0 | 0 | 0 | 0 | 0 | 0 | 0 | 0 | 1 | 0 | 0 | 0 | 0 | 0 | 0 | 0 | 0.02 | 1.98 | 0 | 0 | 0 | 0 | 0 | 0 | 0 | 0 | 2 | 0 | 0 | 0 | 0 | 0 | 0 | 0 | 0 | 0 | 0 | 0 | 0 | 0 | 0 | 0 | 0 | 0 | 0 | 0 | 0 | 0 | 0 | 0 | 0 | 0 | 0 | 0 | 0 | 0 | 0 | 0 | 0 | 0 | 0 | 0 | 0 | 0 | 0 | 0 | 0 | 0 | 0 | 0 | 0 | 2 | 0 | 0 | 0 | 78 | Bi2Sr2Ca1Cu1.98Ni0.02O8
0 | 0 | 0 | 0 | 0 | 0 | 0 | 8 | 0 | 0 | 0 | 0 | 0 | 0 | 0 | 0 | 0 | 0 | 0 | 1 | 0 | 0 | 0 | 0 | 0 | 0 | 0 | 0.03 | 1.97 | 0 | 0 | 0 | 0 | 0 | 0 | 0 | 0 | 2 | 0 | 0 | 0 | 0 | 0 | 0 | 0 | 0 | 0 | 0 | 0 | 0 | 0 | 0 | 0 | 0 | 0 | 0 | 0 | 0 | 0 | 0 | 0 | 0 | 0 | 0 | 0 | 0 | 0 | 0 | 0 | 0 | 0 | 0 | 0 | 0 | 0 | 0 | 0 | 0 | 0 | 0 | 0 | 0 | 2 | 0 | 0 | 0 | 77 | Bi2Sr2Ca1Cu1.97Ni0.03O8
0 | 0 | 0 | 0 | 0 | 0 | 0 | 8 | 0 | 0 | 0 | 0 | 0 | 0 | 0 | 0 | 0 | 0 | 0 | 1 | 0 | 0 | 0 | 0 | 0 | 0 | 0 | 0.048 | 1.952 | 0 | 0 | 0 | 0 | 0 | 0 | 0 | 0 | 2 | 0 | 0 | 0 | 0 | 0 | 0 | 0 | 0 | 0 | 0 | 0 | 0 | 0 | 0 | 0 | 0 | 0 | 0 | 0 | 0 | 0 | 0 | 0 | 0 | 0 | 0 | 0 | 0 | 0 | 0 | 0 | 0 | 0 | 0 | 0 | 0 | 0 | 0 | 0 | 0 | 0 | 0 | 0 | 0 | 2 | 0 | 0 | 0 | 74 | Bi2Sr2Ca1Cu1.952Ni0.048O8
0 | 0 | 0 | 0 | 0 | 0 | 0 | 6.91 | 0 | 0 | 0 | 0 | 0 | 0 | 0 | 0 | 0 | 0 | 0 | 0 | 0 | 0 | 0 | 0 | 0 | 0 | 0 | 0 | 3 | 0 | 0 | 0 | 0 | 0 | 0 | 0 | 0 | 0 | 1 | 0 | 0 | 0 | 0 | 0 | 0 | 0 | 0 | 0 | 0 | 0 | 0 | 0 | 0 | 0 | 0 | 2 | 0 | 0 | 0 | 0 | 0 | 0 | 0 | 0 | 0 | 0 | 0 | 0 | 0 | 0 | 0 | 0 | 0 | 0 | 0 | 0 | 0 | 0 | 0 | 0 | 0 | 0 | 0 | 0 | 0 | 0 | 92 | Y1Ba2Cu3O6.91
0 | 0 | 0 | 0 | 0 | 0 | 0 | 6.91 | 0 | 0 | 0 | 0 | 0 | 0 | 0 | 0 | 0 | 0 | 0 | 0.1 | 0 | 0 | 0 | 0 | 0 | 0 | 0 | 0 | 3 | 0 | 0 | 0 | 0 | 0 | 0 | 0 | 0 | 0 | 0.9 | 0 | 0 | 0 | 0 | 0 | 0 | 0 | 0 | 0 | 0 | 0 | 0 | 0 | 0 | 0 | 0 | 2 | 0 | 0 | 0 | 0 | 0 | 0 | 0 | 0 | 0 | 0 | 0 | 0 | 0 | 0 | 0 | 0 | 0 | 0 | 0 | 0 | 0 | 0 | 0 | 0 | 0 | 0 | 0 | 0 | 0 | 0 | 78 | Y0.9Ca0.1Ba2Cu3O6.91
0 | 0 | 0 | 0 | 0 | 0 | 0 | 41 | 0 | 0 | 0 | 0 | 0 | 0 | 0 | 0 | 0 | 0 | 0 | 2022-05-11 | 0 | 0 | 0 | 0 | 0 | 0 | 0 | 0 | 24 | 0 | 0 | 0 | 0 | 0 | 0 | 0 | 0 | 2022-05-03 | 0 | 0 | 0 | 0 | 0 | 0 | 0 | 0 | 0 | 0 | 0 | 0 | 0 | 0 | 0 | 0 | 0 | 0 | 0 | 0 | 0 | 0 | 0 | 0 | 0 | 0 | 0 | 0 | 0 | 0 | 0 | 0 | 0 | 0 | 0 | 0 | 0 | 0 | 0 | 0 | 0 | 0 | 0 | 0 | 0 | 0 | 0 | 0 | 9 | Sr3.5Ca11.5Cu24O41
0 | 0 | 0 | 0 | 0 | 0 | 0 | 1 | 0 | 0 | 0 | 0 | 0 | 0 | 0 | 0 | 0 | 0 | 0 | 0 | 0 | 0 | 0 | 0 | 0 | 0 | 0 | 0 | 1 | 0 | 0 | 0 | 0 | 0 | 0 | 0 | 0 | 0 | 0 | 0 | 0 | 0 | 0 | 0 | 0 | 0 | 0 | 0 | 0 | 0 | 0 | 0 | 0 | 0 | 0 | 0 | 0 | 0.13 | 1.87 | 0 | 0 | 0 | 0 | 0 | 0 | 0 | 0 | 0 | 0 | 0 | 0 | 0 | 0 | 0 | 0 | 0 | 0 | 0 | 0 | 0 | 0 | 0 | 0 | 0 | 0 | 0 | 12 | Pr1.87Ce0.13Cu1O
0 | 0 | 0 | 0 | 0 | 0 | 0 | 1 | 0 | 0 | 0 | 0 | 0 | 0 | 0 | 0 | 0 | 0 | 0 | 0 | 0 | 0 | 0 | 0 | 0 | 0 | 0 | 0 | 1 | 0 | 0 | 0 | 0 | 0 | 0 | 0 | 0 | 0 | 0 | 0 | 0 | 0 | 0 | 0 | 0 | 0 | 0 | 0 | 0 | 0 | 0 | 0 | 0 | 0 | 0 | 0 | 0 | 0.13 | 1.86 | 0 | 0 | 0 | 0 | 0 | 0 | 0 | 0 | 0 | 0 | 0 | 0 | 0 | 0 | 0 | 0 | 0 | 0 | 0 | 0 | 0 | 0 | 0 | 0 | 0 | 0 | 0 | 20 | Pr1.86Ce0.13Cu1O
0 | 0 | 0 | 0 | 0 | 0 | 0 | 1 | 0 | 0 | 0 | 0 | 0 | 0 | 0 | 0 | 0 | 0 | 0 | 0 | 0 | 0 | 0 | 0 | 0 | 0 | 0 | 0 | 1 | 0 | 0 | 0 | 0 | 0 | 0 | 0 | 0 | 0 | 0 | 0 | 0 | 0 | 0 | 0 | 0 | 0 | 0 | 0 | 0 | 0 | 0 | 0 | 0 | 0 | 0 | 0 | 0 | 0.14 | 1.85 | 0 | 0 | 0 | 0 | 0 | 0 | 0 | 0 | 0 | 0 | 0 | 0 | 0 | 0 | 0 | 0 | 0 | 0 | 0 | 0 | 0 | 0 | 0 | 0 | 0 | 0 | 0 | 21 | Pr1.85Ce0.14Cu1O
0 | 0 | 0 | 0 | 0 | 0 | 0 | 1 | 0 | 0 | 0 | 0 | 0 | 0 | 0 | 0 | 0 | 0 | 0 | 0 | 0 | 0 | 0 | 0 | 0 | 0 | 0 | 0 | 1 | 0 | 0 | 0 | 0 | 0 | 0 | 0 | 0 | 0 | 0 | 0 | 0 | 0 | 0 | 0 | 0 | 0 | 0 | 0 | 0 | 0 | 0 | 0 | 0 | 0 | 0 | 0 | 0 | 0.15 | 1.83 | 0 | 0 | 0 | 0 | 0 | 0 | 0 | 0 | 0 | 0 | 0 | 0 | 0 | 0 | 0 | 0 | 0 | 0 | 0 | 0 | 0 | 0 | 0 | 0 | 0 | 0 | 0 | 15 | Pr1.83Ce0.15Cu1O
0 | 0 | 0 | 0 | 0 | 0 | 0 | 1 | 0 | 0 | 0 | 0 | 0 | 0 | 0 | 0 | 0 | 0 | 0 | 0 | 0 | 0 | 0 | 0 | 0 | 0 | 0 | 0 | 1 | 0 | 0 | 0 | 0 | 0 | 0 | 0 | 0 | 0 | 0 | 0 | 0 | 0 | 0 | 0 | 0 | 0 | 0 | 0 | 0 | 0 | 0 | 0 | 0 | 0 | 0 | 0 | 0 | 0.17 | 2022-08-01 | 0 | 0 | 0 | 0 | 0 | 0 | 0 | 0 | 0 | 0 | 0 | 0 | 0 | 0 | 0 | 0 | 0 | 0 | 0 | 0 | 0 | 0 | 0 | 0 | 0 | 0 | 0 | 10 | Pr1.8Ce0.17Cu1O
0 | 0 | 0 | 0 | 0 | 0 | 0 | 1 | 0 | 0 | 0 | 0 | 0 | 0 | 0 | 0 | 0 | 0 | 0 | 0 | 0 | 0 | 0 | 0 | 0 | 0 | 0 | 0 | 1 | 0 | 0 | 0 | 0 | 0 | 0 | 0 | 0 | 0 | 0 | 0 | 0 | 0 | 0 | 0 | 0 | 0 | 0 | 0 | 0 | 0 | 0 | 0 | 0 | 0 | 0 | 0 | 0 | 0.16 | 1.84 | 0 | 0 | 0 | 0 | 0 | 0 | 0 | 0 | 0 | 0 | 0 | 0 | 0 | 0 | 0 | 0 | 0 | 0 | 0 | 0 | 0 | 0 | 0 | 0 | 0 | 0 | 0 | 16 | Pr1.84Ce0.16Cu1O
0 | 0 | 0 | 0 | 0 | 0 | 0 | 1 | 0 | 0 | 0 | 0 | 0 | 0 | 0 | 0 | 0 | 0 | 0 | 0 | 0 | 0 | 0 | 0 | 0 | 0 | 0 | 0 | 1 | 0 | 0 | 0 | 0 | 0 | 0 | 0 | 0 | 0 | 0 | 0 | 0 | 0 | 0 | 0 | 0 | 0 | 0 | 0 | 0 | 0 | 0 | 0 | 0 | 0 | 0 | 0 | 0 | 0.18 | 1.82 | 0 | 0 | 0 | 0 | 0 | 0 | 0 | 0 | 0 | 0 | 0 | 0 | 0 | 0 | 0 | 0 | 0 | 0 | 0 | 0 | 0 | 0 | 0 | 0 | 0 | 0 | 0 | 13 | Pr1.82Ce0.18Cu1O
0 | 0 | 0 | 0 | 0 | 0 | 0 | 6.41 | 0 | 0 | 0 | 0 | 0 | 0 | 0 | 0 | 0 | 0 | 0 | 0 | 0 | 0 | 0 | 0 | 0 | 0 | 0 | 0 | 3 | 0 | 0 | 0 | 0 | 0 | 0 | 0 | 0 | 0 | 0 | 0 | 0 | 0 | 0 | 0 | 0 | 0 | 0 | 0 | 0 | 0 | 0 | 0 | 0 | 0 | 0 | 2 | 0 | 0 | 0 | 0 | 0 | 0 | 0 | 0 | 0 | 0 | 0 | 0 | 1 | 0 | 0 | 0 | 0 | 0 | 0 | 0 | 0 | 0 | 0 | 0 | 0 | 0 | 0 | 0 | 0 | 0 | 19 | Tm1Ba2Cu3O6.41
0 | 0 | 0 | 0 | 0 | 0 | 0 | 6.44 | 0 | 0 | 0 | 0 | 0 | 0 | 0 | 0 | 0 | 0 | 0 | 0 | 0 | 0 | 0 | 0 | 0 | 0 | 0 | 0 | 3 | 0 | 0 | 0 | 0 | 0 | 0 | 0 | 0 | 0 | 0 | 0 | 0 | 0 | 0 | 0 | 0 | 0 | 0 | 0 | 0 | 0 | 0 | 0 | 0 | 0 | 0 | 2 | 0 | 0 | 0 | 0 | 0 | 0 | 0 | 0 | 0 | 0 | 0 | 0 | 1 | 0 | 0 | 0 | 0 | 0 | 0 | 0 | 0 | 0 | 0 | 0 | 0 | 0 | 0 | 0 | 0 | 0 | 28 | Tm1Ba2Cu3O6.44
0 | 0 | 0 | 0 | 0 | 0 | 0 | 6.49 | 0 | 0 | 0 | 0 | 0 | 0 | 0 | 0 | 0 | 0 | 0 | 0 | 0 | 0 | 0 | 0 | 0 | 0 | 0 | 0 | 3 | 0 | 0 | 0 | 0 | 0 | 0 | 0 | 0 | 0 | 0 | 0 | 0 | 0 | 0 | 0 | 0 | 0 | 0 | 0 | 0 | 0 | 0 | 0 | 0 | 0 | 0 | 2 | 0 | 0 | 0 | 0 | 0 | 0 | 0 | 0 | 0 | 0 | 0 | 0 | 1 | 0 | 0 | 0 | 0 | 0 | 0 | 0 | 0 | 0 | 0 | 0 | 0 | 0 | 0 | 0 | 0 | 0 | 50 | Tm1Ba2Cu3O6.49
0 | 0 | 0 | 0 | 0 | 0 | 0 | 1 | 0 | 0 | 0 | 0 | 0 | 0 | 0 | 0 | 0 | 0 | 0 | 0 | 0 | 0 | 0 | 0 | 0 | 0 | 0 | 0 | 1 | 0 | 0 | 0 | 0 | 0 | 0 | 0 | 0 | 1.75 | 0 | 0 | 0 | 0 | 0 | 0 | 0 | 0 | 0 | 0 | 0 | 0 | 0 | 0 | 0 | 0 | 0 | 0 | 0.25 | 0 | 0 | 0 | 0 | 0 | 0 | 0 | 0 | 0 | 0 | 0 | 0 | 0 | 0 | 0 | 0 | 0 | 0 | 0 | 0 | 0 | 0 | 0 | 0 | 0 | 2 | 0 | 0 | 0 | 27 | Bi2Sr1.75La0.25Cu1O
0 | 0 | 0 | 0 | 0 | 0 | 0 | 6.98 | 0 | 0 | 0 | 0 | 0 | 0 | 0 | 0 | 0 | 0 | 0 | 0 | 0 | 0 | 0 | 0 | 0 | 0 | 0 | 0 | 3 | 0 | 0 | 0 | 0 | 0 | 0 | 0 | 0 | 0 | 1 | 0 | 0 | 0 | 0 | 0 | 0 | 0 | 0 | 0 | 0 | 0 | 0 | 0 | 0 | 0 | 0 | 2 | 0 | 0 | 0 | 0 | 0 | 0 | 0 | 0 | 0 | 0 | 0 | 0 | 0 | 0 | 0 | 0 | 0 | 0 | 0 | 0 | 0 | 0 | 0 | 0 | 0 | 0 | 0 | 0 | 0 | 0 | 90.3 | Y1Ba2Cu3O6.98
0 | 0 | 0 | 0 | 0 | 0 | 0 | 6.96 | 0 | 0 | 0 | 0 | 0 | 0 | 0 | 0 | 0 | 0 | 0 | 0 | 0 | 0 | 0 | 0 | 0 | 0 | 0 | 0 | 3 | 0 | 0 | 0 | 0 | 0 | 0 | 0 | 0 | 0 | 1 | 0 | 0 | 0 | 0 | 0 | 0 | 0 | 0 | 0 | 0 | 0 | 0 | 0 | 0 | 0 | 0 | 2 | 0 | 0 | 0 | 0 | 0 | 0 | 0 | 0 | 0 | 0 | 0 | 0 | 0 | 0 | 0 | 0 | 0 | 0 | 0 | 0 | 0 | 0 | 0 | 0 | 0 | 0 | 0 | 0 | 0 | 0 | 91.8 | Y1Ba2Cu3O6.96
0 | 0 | 0 | 0 | 0 | 0 | 0 | 6.94 | 0 | 0 | 0 | 0 | 0 | 0 | 0 | 0 | 0 | 0 | 0 | 0 | 0 | 0 | 0 | 0 | 0 | 0 | 0 | 0 | 3 | 0 | 0 | 0 | 0 | 0 | 0 | 0 | 0 | 0 | 1 | 0 | 0 | 0 | 0 | 0 | 0 | 0 | 0 | 0 | 0 | 0 | 0 | 0 | 0 | 0 | 0 | 2 | 0 | 0 | 0 | 0 | 0 | 0 | 0 | 0 | 0 | 0 | 0 | 0 | 0 | 0 | 0 | 0 | 0 | 0 | 0 | 0 | 0 | 0 | 0 | 0 | 0 | 0 | 0 | 0 | 0 | 0 | 93.5 | Y1Ba2Cu3O6.94
0 | 0 | 0 | 0 | 0 | 0 | 0 | 6.91 | 0 | 0 | 0 | 0 | 0 | 0 | 0 | 0 | 0 | 0 | 0 | 0 | 0 | 0 | 0 | 0 | 0 | 0 | 0 | 0 | 3 | 0 | 0 | 0 | 0 | 0 | 0 | 0 | 0 | 0 | 1 | 0 | 0 | 0 | 0 | 0 | 0 | 0 | 0 | 0 | 0 | 0 | 0 | 0 | 0 | 0 | 0 | 2 | 0 | 0 | 0 | 0 | 0 | 0 | 0 | 0 | 0 | 0 | 0 | 0 | 0 | 0 | 0 | 0 | 0 | 0 | 0 | 0 | 0 | 0 | 0 | 0 | 0 | 0 | 0 | 0 | 0 | 0 | 95.2 | Y1Ba2Cu3O6.91
0 | 0 | 0 | 0 | 0 | 0 | 0 | 6.87 | 0 | 0 | 0 | 0 | 0 | 0 | 0 | 0 | 0 | 0 | 0 | 0 | 0 | 0 | 0 | 0 | 0 | 0 | 0 | 0 | 3 | 0 | 0 | 0 | 0 | 0 | 0 | 0 | 0 | 0 | 1 | 0 | 0 | 0 | 0 | 0 | 0 | 0 | 0 | 0 | 0 | 0 | 0 | 0 | 0 | 0 | 0 | 2 | 0 | 0 | 0 | 0 | 0 | 0 | 0 | 0 | 0 | 0 | 0 | 0 | 0 | 0 | 0 | 0 | 0 | 0 | 0 | 0 | 0 | 0 | 0 | 0 | 0 | 0 | 0 | 0 | 0 | 0 | 95.2 | Y1Ba2Cu3O6.87
0 | 0 | 0 | 0 | 0 | 0 | 0 | 6.82 | 0 | 0 | 0 | 0 | 0 | 0 | 0 | 0 | 0 | 0 | 0 | 0 | 0 | 0 | 0 | 0 | 0 | 0 | 0 | 0 | 3 | 0 | 0 | 0 | 0 | 0 | 0 | 0 | 0 | 0 | 1 | 0 | 0 | 0 | 0 | 0 | 0 | 0 | 0 | 0 | 0 | 0 | 0 | 0 | 0 | 0 | 0 | 2 | 0 | 0 | 0 | 0 | 0 | 0 | 0 | 0 | 0 | 0 | 0 | 0 | 0 | 0 | 0 | 0 | 0 | 0 | 0 | 0 | 0 | 0 | 0 | 0 | 0 | 0 | 0 | 0 | 0 | 0 | 89.9 | Y1Ba2Cu3O6.82
0 | 0 | 0 | 0 | 0 | 0 | 0 | 1 | 0 | 0 | 0 | 0 | 0 | 0 | 0 | 0 | 0 | 0 | 0 | 1 | 0 | 0 | 0 | 0 | 0 | 0 | 0 | 0 | 2 | 0 | 0 | 0 | 0 | 0 | 0 | 0 | 0 | 2 | 0 | 0 | 0 | 0 | 0 | 0 | 0 | 0 | 0 | 0 | 0 | 0 | 0 | 0 | 0 | 0 | 0 | 0 | 0 | 0 | 0 | 0 | 0 | 0 | 0 | 0 | 0 | 0 | 0 | 0 | 0 | 0 | 0 | 0 | 0 | 0 | 0 | 0 | 0 | 0 | 0 | 0 | 0 | 0 | 2 | 0 | 0 | 0 | 88.4 | Bi2Sr2Ca1Cu2O
0 | 0 | 0 | 0 | 0 | 0 | 0 | 1 | 0 | 0 | 0 | 0 | 0 | 0 | 0 | 0 | 0 | 0 | 0 | 0 | 0 | 0 | 0 | 0 | 0 | 0 | 0 | 0 | 1 | 0 | 0 | 0 | 0 | 0 | 0 | 0 | 0 | 2022-05-01 | 0 | 0 | 0 | 0 | 0 | 0 | 0 | 0 | 0 | 0 | 0 | 0 | 0 | 0 | 0 | 0 | 0 | 0 | 0.5 | 0 | 0 | 0 | 0 | 0 | 0 | 0 | 0 | 0 | 0 | 0 | 0 | 0 | 0 | 0 | 0 | 0 | 0 | 0 | 0 | 0 | 0 | 0 | 0 | 0 | 2 | 0 | 0 | 0 | 2022-02-08 | Bi2Sr1.5La0.5Cu1O
0 | 0 | 0 | 0 | 0 | 0 | 0 | 4 | 0 | 0 | 0 | 0 | 0 | 0 | 0 | 0 | 0 | 0 | 0 | 0 | 0 | 0 | 0 | 0 | 0 | 0 | 0 | 0 | 1 | 0 | 0 | 0 | 0 | 0 | 0 | 0 | 0 | 0.07 | 0 | 0 | 0 | 0 | 0 | 0 | 0 | 0 | 0 | 0 | 0 | 0 | 0 | 0 | 0 | 0 | 0 | 0 | 1.93 | 0 | 0 | 0 | 0 | 0 | 0 | 0 | 0 | 0 | 0 | 0 | 0 | 0 | 0 | 0 | 0 | 0 | 0 | 0 | 0 | 0 | 0 | 0 | 0 | 0 | 0 | 0 | 0 | 0 | 19 | La1.93Sr0.07Cu1O4
0 | 0 | 0 | 0 | 0 | 0 | 0 | 4 | 0 | 0 | 0 | 0 | 0 | 0 | 0 | 0 | 0 | 0 | 0 | 0 | 0 | 0 | 0 | 0 | 0 | 0 | 0 | 0 | 1 | 0 | 0 | 0 | 0 | 0 | 0 | 0 | 0 | 0.09 | 0 | 0 | 0 | 0 | 0 | 0 | 0 | 0 | 0 | 0 | 0 | 0 | 0 | 0 | 0 | 0 | 0 | 0 | 1.91 | 0 | 0 | 0 | 0 | 0 | 0 | 0 | 0 | 0 | 0 | 0 | 0 | 0 | 0 | 0 | 0 | 0 | 0 | 0 | 0 | 0 | 0 | 0 | 0 | 0 | 0 | 0 | 0 | 0 | 29 | La1.91Sr0.09Cu1O4
0 | 0 | 0 | 0 | 0 | 0 | 0 | 4 | 0 | 0 | 0 | 0 | 0 | 0 | 0 | 0 | 0 | 0 | 0 | 0 | 0 | 0 | 0 | 0 | 0 | 0 | 0 | 0 | 1 | 0 | 0 | 0 | 0 | 0 | 0 | 0 | 0 | 0.115 | 0 | 0 | 0 | 0 | 0 | 0 | 0 | 0 | 0 | 0 | 0 | 0 | 0 | 0 | 0 | 0 | 0 | 0 | 1.885 | 0 | 0 | 0 | 0 | 0 | 0 | 0 | 0 | 0 | 0 | 0 | 0 | 0 | 0 | 0 | 0 | 0 | 0 | 0 | 0 | 0 | 0 | 0 | 0 | 0 | 0 | 0 | 0 | 0 | 31 | La1.885Sr0.115Cu1O4
0 | 0 | 0 | 0 | 0 | 0 | 0 | 4 | 0 | 0 | 0 | 0 | 0 | 0 | 0 | 0 | 0 | 0 | 0 | 0 | 0 | 0 | 0 | 0 | 0 | 0 | 0 | 0 | 1 | 0 | 0 | 0 | 0 | 0 | 0 | 0 | 0 | 0.125 | 0 | 0 | 0 | 0 | 0 | 0 | 0 | 0 | 0 | 0 | 0 | 0 | 0 | 0 | 0 | 0 | 0 | 0 | 1.875 | 0 | 0 | 0 | 0 | 0 | 0 | 0 | 0 | 0 | 0 | 0 | 0 | 0 | 0 | 0 | 0 | 0 | 0 | 0 | 0 | 0 | 0 | 0 | 0 | 0 | 0 | 0 | 0 | 0 | 31 | La1.875Sr0.125Cu1O4
0 | 0 | 0 | 0 | 0 | 0 | 0 | 4 | 0 | 0 | 0 | 0 | 0 | 0 | 0 | 0 | 0 | 0 | 0 | 0 | 0 | 0 | 0 | 0 | 0 | 0 | 0 | 0 | 1 | 0 | 0 | 0 | 0 | 0 | 0 | 0 | 0 | 0.135 | 0 | 0 | 0 | 0 | 0 | 0 | 0 | 0 | 0 | 0 | 0 | 0 | 0 | 0 | 0 | 0 | 0 | 0 | 1.865 | 0 | 0 | 0 | 0 | 0 | 0 | 0 | 0 | 0 | 0 | 0 | 0 | 0 | 0 | 0 | 0 | 0 | 0 | 0 | 0 | 0 | 0 | 0 | 0 | 0 | 0 | 0 | 0 | 0 | 35 | La1.865Sr0.135Cu1O4
0 | 0 | 0 | 0 | 0 | 0 | 0 | 1 | 0 | 0 | 0 | 0 | 0 | 0 | 0 | 0 | 0 | 0 | 0 | 1 | 0 | 0 | 0 | 0 | 0 | 0 | 0 | 0 | 2 | 0 | 0 | 0 | 0 | 0 | 0 | 0 | 0 | 2 | 0 | 0 | 0 | 0 | 0 | 0 | 0 | 0 | 0 | 0 | 0 | 0 | 0 | 0 | 0 | 0 | 0 | 0 | 0 | 0 | 0 | 0 | 0 | 0 | 0 | 0 | 0 | 0 | 0 | 0 | 0 | 0 | 0 | 0 | 0 | 0 | 0 | 0 | 0 | 0 | 0 | 0 | 0 | 0 | 2 | 0 | 0 | 0 | 87.1 | Bi2Sr2Ca1Cu2O
0 | 0 | 0 | 0 | 0 | 0 | 0 | 1 | 0 | 0 | 0 | 0 | 0 | 0 | 0 | 0 | 0 | 0 | 0 | 1 | 0 | 0 | 0 | 0 | 0 | 0 | 0 | 0 | 2 | 0 | 0 | 0 | 0 | 0 | 0 | 0 | 0 | 2 | 0 | 0 | 0 | 0 | 0 | 0 | 0 | 0 | 0 | 0 | 0 | 0 | 0 | 0 | 0 | 0 | 0 | 0 | 0 | 0 | 0 | 0 | 0 | 0 | 0 | 0 | 0 | 0 | 0 | 0 | 0 | 0 | 0 | 0 | 0 | 0 | 0 | 0 | 0 | 0 | 0 | 0 | 0 | 0 | 2 | 0 | 0 | 0 | 62 | Bi2Sr2Ca1Cu2O
0 | 0 | 0 | 0 | 0 | 0 | 0 | 1 | 0 | 0 | 0 | 0 | 0 | 0 | 0 | 0 | 0 | 0 | 0 | 0 | 0 | 0 | 0 | 0 | 0 | 0 | 0 | 0 | 1 | 0 | 0 | 0 | 0 | 0 | 0 | 0 | 0 | 0 | 0 | 0 | 0 | 0 | 0 | 0 | 0 | 0 | 0 | 0 | 0 | 0 | 0 | 0 | 0 | 0 | 0 | 0 | 0 | 0.15 | 0 | 1.85 | 0 | 0 | 0 | 0 | 0 | 0 | 0 | 0 | 0 | 0 | 0 | 0 | 0 | 0 | 0 | 0 | 0 | 0 | 0 | 0 | 0 | 0 | 0 | 0 | 0 | 0 | 24 | Nd1.85Ce0.15Cu1O
0 | 0 | 0 | 0 | 0 | 0 | 0 | 3.98 | 0 | 0 | 0 | 0 | 0 | 0 | 0 | 0 | 0 | 0 | 0 | 0 | 0 | 0 | 0 | 0 | 0 | 0 | 0 | 0 | 1 | 0 | 0 | 0 | 0 | 0 | 0 | 0 | 0 | 0.036 | 0 | 0 | 0 | 0 | 0 | 0 | 0 | 0 | 0 | 0 | 0 | 0 | 0 | 0 | 0 | 0 | 0 | 0.114 | 1.842 | 0 | 0 | 0.008 | 0 | 0 | 0 | 0 | 0 | 0 | 0 | 0 | 0 | 0 | 0 | 0 | 0 | 0 | 0 | 0 | 0 | 0 | 0 | 0 | 0 | 0 | 0 | 0 | 0 | 0 | 2022-07-31 | La1.842Nd0.008Sr0.036Ba0.114Cu1O3.98
0 | 0 | 0 | 0 | 0 | 0 | 0 | 2022-03-04 | 0 | 0 | 0 | 0 | 0 | 0 | 0 | 0 | 0 | 0 | 0 | 0 | 0 | 0 | 0 | 0 | 0 | 0 | 0 | 0 | 1 | 0 | 0 | 0 | 0 | 0 | 0 | 0 | 0 | 0.014 | 0 | 0 | 0 | 0 | 0 | 0 | 0 | 0 | 0 | 0 | 0 | 0 | 0 | 0 | 0 | 0 | 0 | 0.136 | 1.776 | 0 | 0 | 0.074 | 0 | 0 | 0 | 0 | 0 | 0 | 0 | 0 | 0 | 0 | 0 | 0 | 0 | 0 | 0 | 0 | 0 | 0 | 0 | 0 | 0 | 0 | 0 | 0 | 0 | 0 | 30 | La1.776Nd0.074Sr0.014Ba0.136Cu1O4.03
0 | 0 | 0 | 0 | 0 | 0 | 0 | 2022-03-04 | 0 | 0 | 0 | 0 | 0 | 0 | 0 | 0 | 0 | 0 | 0 | 0 | 0 | 0 | 0 | 0 | 0 | 0 | 0 | 0 | 1 | 0 | 0 | 0 | 0 | 0 | 0 | 0 | 0 | 0 | 0 | 0 | 0 | 0 | 0 | 0 | 0 | 0 | 0 | 0 | 0 | 0 | 0 | 0 | 0 | 0 | 0 | 0.15 | 1.736 | 0 | 0 | 0.116 | 0 | 0 | 0 | 0 | 0 | 0 | 0 | 0 | 0 | 0 | 0 | 0 | 0 | 0 | 0 | 0 | 0 | 0 | 0 | 0 | 0 | 0 | 0 | 0 | 0 | 0 | 29 | La1.736Nd0.116Ba0.15Cu1O4.03
0 | 0 | 0 | 0 | 0 | 0 | 0 | 2022-01-04 | 0 | 0 | 0 | 0 | 0 | 0 | 0 | 0 | 0 | 0 | 0 | 0 | 0 | 0 | 0 | 0 | 0 | 0 | 0 | 0 | 1 | 0 | 0 | 0 | 0 | 0 | 0 | 0 | 0 | 0.15 | 0 | 0 | 0 | 0 | 0 | 0 | 0 | 0 | 0 | 0 | 0 | 0 | 0 | 0 | 0 | 0 | 0 | 0 | 1.85 | 0 | 0 | 0 | 0 | 0 | 0 | 0 | 0 | 0 | 0 | 0 | 0 | 0 | 0 | 0 | 0 | 0 | 0 | 0 | 0 | 0 | 0 | 0 | 0 | 0 | 0 | 0 | 0 | 0 | 36 | La1.85Sr0.15Cu1O4.01
0 | 0 | 0 | 0 | 0 | 0 | 0 | 3.99 | 0 | 0 | 0 | 0 | 0 | 0 | 0 | 0 | 0 | 0 | 0 | 0.016 | 0 | 0 | 0 | 0 | 0 | 0 | 0 | 0 | 1 | 0 | 0 | 0 | 0 | 0 | 0 | 0 | 0 | 0.12 | 0 | 0 | 0 | 0 | 0 | 0 | 0 | 0 | 0 | 0 | 0 | 0 | 0 | 0 | 0 | 0 | 0 | 0.014 | 1.85 | 0 | 0 | 0 | 0 | 0 | 0 | 0 | 0 | 0 | 0 | 0 | 0 | 0 | 0 | 0 | 0 | 0 | 0 | 0 | 0 | 0 | 0 | 0 | 0 | 0 | 0 | 0 | 0 | 0 | 34.1 | La1.85Sr0.12Ca0.016Ba0.014Cu1O3.99
0 | 0 | 0 | 0 | 0 | 0 | 0 | 3.99 | 0 | 0 | 0 | 0 | 0 | 0 | 0 | 0 | 0 | 0 | 0 | 0.034 | 0 | 0 | 0 | 0 | 0 | 0 | 0 | 0 | 1 | 0 | 0 | 0 | 0 | 0 | 0 | 0 | 0 | 0.09 | 0 | 0 | 0 | 0 | 0 | 0 | 0 | 0 | 0 | 0 | 0 | 0 | 0 | 0 | 0 | 0 | 0 | 0.026 | 1.85 | 0 | 0 | 0 | 0 | 0 | 0 | 0 | 0 | 0 | 0 | 0 | 0 | 0 | 0 | 0 | 0 | 0 | 0 | 0 | 0 | 0 | 0 | 0 | 0 | 0 | 0 | 0 | 0 | 0 | 32.2 | La1.85Sr0.09Ca0.034Ba0.026Cu1O3.99
0 | 0 | 0 | 0 | 0 | 0 | 0 | 3.99 | 0 | 0 | 0 | 0 | 0 | 0 | 0 | 0 | 0 | 0 | 0 | 0.05 | 0 | 0 | 0 | 0 | 0 | 0 | 0 | 0 | 1 | 0 | 0 | 0 | 0 | 0 | 0 | 0 | 0 | 0.06 | 0 | 0 | 0 | 0 | 0 | 0 | 0 | 0 | 0 | 0 | 0 | 0 | 0 | 0 | 0 | 0 | 0 | 0.04 | 1.85 | 0 | 0 | 0 | 0 | 0 | 0 | 0 | 0 | 0 | 0 | 0 | 0 | 0 | 0 | 0 | 0 | 0 | 0 | 0 | 0 | 0 | 0 | 0 | 0 | 0 | 0 | 0 | 0 | 0 | 30 | La1.85Sr0.06Ca0.05Ba0.04Cu1O3.99
0 | 0 | 0 | 0 | 0 | 0 | 0 | 2022-01-04 | 0 | 0 | 0 | 0 | 0 | 0 | 0 | 0 | 0 | 0 | 0 | 0.074 | 0 | 0 | 0 | 0 | 0 | 0 | 0 | 0 | 1 | 0 | 0 | 0 | 0 | 0 | 0 | 0 | 0 | 0.016 | 0 | 0 | 0 | 0 | 0 | 0 | 0 | 0 | 0 | 0 | 0 | 0 | 0 | 0 | 0 | 0 | 0 | 0.06 | 1.85 | 0 | 0 | 0 | 0 | 0 | 0 | 0 | 0 | 0 | 0 | 0 | 0 | 0 | 0 | 0 | 0 | 0 | 0 | 0 | 0 | 0 | 0 | 0 | 0 | 0 | 0 | 0 | 0 | 0 | 2022-04-25 | La1.85Sr0.016Ca0.074Ba0.06Cu1O4.01
0 | 0 | 0 | 0 | 0 | 0 | 0 | 2022-01-04 | 0 | 0 | 0 | 0 | 0 | 0 | 0 | 0 | 0 | 0 | 0 | 0.074 | 0 | 0 | 0 | 0 | 0 | 0 | 0 | 0 | 1 | 0 | 0 | 0 | 0 | 0 | 0 | 0 | 0 | 0 | 0 | 0 | 0 | 0 | 0 | 0 | 0 | 0 | 0 | 0 | 0 | 0 | 0 | 0 | 0 | 0 | 0 | 0.076 | 2022-08-01 | 0 | 0 | 0.05 | 0 | 0 | 0 | 0 | 0 | 0 | 0 | 0 | 0 | 0 | 0 | 0 | 0 | 0 | 0 | 0 | 0 | 0 | 0 | 0 | 0 | 0 | 0 | 0 | 0 | 0 | 2022-07-23 | La1.8Nd0.05Ca0.074Ba0.076Cu1O4.01
0 | 0 | 0 | 0 | 0 | 0 | 0 | 2022-03-04 | 0 | 0 | 0 | 0 | 0 | 0 | 0 | 0 | 0 | 0 | 0 | 0.064 | 0 | 0 | 0 | 0 | 0 | 0 | 0 | 0 | 1 | 0 | 0 | 0 | 0 | 0 | 0 | 0 | 0 | 0 | 0 | 0 | 0 | 0 | 0 | 0 | 0 | 0 | 0 | 0 | 0 | 0 | 0 | 0 | 0 | 0 | 0 | 0.086 | 1.75 | 0 | 0 | 0.1 | 0 | 0 | 0 | 0 | 0 | 0 | 0 | 0 | 0 | 0 | 0 | 0 | 0 | 0 | 0 | 0 | 0 | 0 | 0 | 0 | 0 | 0 | 0 | 0 | 0 | 0 | 2022-06-20 | La1.75Nd0.1Ca0.064Ba0.086Cu1O4.03
0 | 0 | 0 | 0 | 0 | 0 | 0 | 3.96 | 0 | 0 | 0 | 0 | 0 | 0 | 0 | 0 | 0 | 0 | 0 | 0.15 | 0 | 0 | 0 | 0 | 0 | 0 | 0 | 0 | 1 | 0 | 0 | 0 | 0 | 0 | 0 | 0 | 0 | 0 | 0 | 0 | 0 | 0 | 0 | 0 | 0 | 0 | 0 | 0 | 0 | 0 | 0 | 0 | 0 | 0 | 0 | 0 | 1.798 | 0 | 0 | 0.052 | 0 | 0 | 0 | 0 | 0 | 0 | 0 | 0 | 0 | 0 | 0 | 0 | 0 | 0 | 0 | 0 | 0 | 0 | 0 | 0 | 0 | 0 | 0 | 0 | 0 | 0 | 31.6 | La1.798Nd0.052Ca0.15Cu1O3.96
0 | 0 | 0 | 0 | 0 | 0 | 0 | 2022-02-04 | 0 | 0 | 0 | 0 | 0 | 0 | 0 | 0 | 0 | 0 | 0 | 0.138 | 0 | 0 | 0 | 0 | 0 | 0 | 0 | 0 | 1 | 0 | 0 | 0 | 0 | 0 | 0 | 0 | 0 | 0 | 0 | 0 | 0 | 0 | 0 | 0 | 0 | 0 | 0 | 0 | 0 | 0 | 0 | 0 | 0 | 0 | 0 | 0.012 | 1.736 | 0 | 0 | 0.114 | 0 | 0 | 0 | 0 | 0 | 0 | 0 | 0 | 0 | 0 | 0 | 0 | 0 | 0 | 0 | 0 | 0 | 0 | 0 | 0 | 0 | 0 | 0 | 0 | 0 | 0 | 2022-04-29 | La1.736Nd0.114Ca0.138Ba0.012Cu1O4.02
0 | 0 | 0 | 0 | 0 | 0 | 0 | 3.99 | 0 | 0 | 0 | 0 | 0 | 0 | 0 | 0 | 0 | 0 | 0 | 0.122 | 0 | 0 | 0 | 0 | 0 | 0 | 0 | 0 | 1 | 0 | 0 | 0 | 0 | 0 | 0 | 0 | 0 | 0 | 0 | 0 | 0 | 0 | 0 | 0 | 0 | 0 | 0 | 0 | 0 | 0 | 0 | 0 | 0 | 0 | 0 | 0.028 | 1.65 | 0 | 0 | 0.2 | 0 | 0 | 0 | 0 | 0 | 0 | 0 | 0 | 0 | 0 | 0 | 0 | 0 | 0 | 0 | 0 | 0 | 0 | 0 | 0 | 0 | 0 | 0 | 0 | 0 | 0 | 2022-01-27 | La1.65Nd0.2Ca0.122Ba0.028Cu1O3.99
0 | 0 | 0 | 0 | 0 | 0 | 0 | 3.98 | 0 | 0 | 0 | 0 | 0 | 0 | 0 | 0 | 0 | 0 | 0 | 0.106 | 0 | 0 | 0 | 0 | 0 | 0 | 0 | 0 | 1 | 0 | 0 | 0 | 0 | 0 | 0 | 0 | 0 | 0 | 0 | 0 | 0 | 0 | 0 | 0 | 0 | 0 | 0 | 0 | 0 | 0 | 0 | 0 | 0 | 0 | 0 | 0.044 | 1.562 | 0 | 0 | 0.288 | 0 | 0 | 0 | 0 | 0 | 0 | 0 | 0 | 0 | 0 | 0 | 0 | 0 | 0 | 0 | 0 | 0 | 0 | 0 | 0 | 0 | 0 | 0 | 0 | 0 | 0 | 23 | La1.562Nd0.288Ca0.106Ba0.044Cu1O3.98
0 | 0 | 0.03 | 0 | 0 | 0 | 0 | 7 | 0 | 0 | 0 | 0 | 0 | 0 | 0 | 0 | 0 | 0 | 0 | 0 | 0 | 0 | 0 | 0 | 0 | 0 | 0 | 0 | 2.97 | 0 | 0 | 0 | 0 | 0 | 0 | 0 | 0 | 0 | 1 | 0 | 0 | 0 | 0 | 0 | 0 | 0 | 0 | 0 | 0 | 0 | 0 | 0 | 0 | 0 | 0 | 2 | 0 | 0 | 0 | 0 | 0 | 0 | 0 | 0 | 0 | 0 | 0 | 0 | 0 | 0 | 0 | 0 | 0 | 0 | 0 | 0 | 0 | 0 | 0 | 0 | 0 | 0 | 0 | 0 | 0 | 0 | 86 | Y1Ba2Cu2.97Li0.03O7
0 | 0 | 0.06 | 0 | 0 | 0 | 0 | 7 | 0 | 0 | 0 | 0 | 0 | 0 | 0 | 0 | 0 | 0 | 0 | 0 | 0 | 0 | 0 | 0 | 0 | 0 | 0 | 0 | 2.94 | 0 | 0 | 0 | 0 | 0 | 0 | 0 | 0 | 0 | 1 | 0 | 0 | 0 | 0 | 0 | 0 | 0 | 0 | 0 | 0 | 0 | 0 | 0 | 0 | 0 | 0 | 2 | 0 | 0 | 0 | 0 | 0 | 0 | 0 | 0 | 0 | 0 | 0 | 0 | 0 | 0 | 0 | 0 | 0 | 0 | 0 | 0 | 0 | 0 | 0 | 0 | 0 | 0 | 0 | 0 | 0 | 0 | 78 | Y1Ba2Cu2.94Li0.06O7
0 | 0 | 0.21 | 0 | 0 | 0 | 0 | 7 | 0 | 0 | 0 | 0 | 0 | 0 | 0 | 0 | 0 | 0 | 0 | 0 | 0 | 0 | 0 | 0 | 0 | 0 | 0 | 0 | 2.79 | 0 | 0 | 0 | 0 | 0 | 0 | 0 | 0 | 0 | 1 | 0 | 0 | 0 | 0 | 0 | 0 | 0 | 0 | 0 | 0 | 0 | 0 | 0 | 0 | 0 | 0 | 2 | 0 | 0 | 0 | 0 | 0 | 0 | 0 | 0 | 0 | 0 | 0 | 0 | 0 | 0 | 0 | 0 | 0 | 0 | 0 | 0 | 0 | 0 | 0 | 0 | 0 | 0 | 0 | 0 | 0 | 0 | 53 | Y1Ba2Cu2.79Li0.21O7
0 | 0 | 0.03 | 0 | 0 | 0 | 0 | 2022-06-06 | 0 | 0 | 0 | 0 | 0 | 0 | 0 | 0 | 0 | 0 | 0 | 0 | 0 | 0 | 0 | 0 | 0 | 0 | 0 | 0 | 2.97 | 0 | 0 | 0 | 0 | 0 | 0 | 0 | 0 | 0 | 1 | 0 | 0 | 0 | 0 | 0 | 0 | 0 | 0 | 0 | 0 | 0 | 0 | 0 | 0 | 0 | 0 | 2 | 0 | 0 | 0 | 0 | 0 | 0 | 0 | 0 | 0 | 0 | 0 | 0 | 0 | 0 | 0 | 0 | 0 | 0 | 0 | 0 | 0 | 0 | 0 | 0 | 0 | 0 | 0 | 0 | 0 | 0 | 41 | Y1Ba2Cu2.97Li0.03O6.6
0 | 0 | 0.06 | 0 | 0 | 0 | 0 | 2022-06-06 | 0 | 0 | 0 | 0 | 0 | 0 | 0 | 0 | 0 | 0 | 0 | 0 | 0 | 0 | 0 | 0 | 0 | 0 | 0 | 0 | 2.94 | 0 | 0 | 0 | 0 | 0 | 0 | 0 | 0 | 0 | 1 | 0 | 0 | 0 | 0 | 0 | 0 | 0 | 0 | 0 | 0 | 0 | 0 | 0 | 0 | 0 | 0 | 2 | 0 | 0 | 0 | 0 | 0 | 0 | 0 | 0 | 0 | 0 | 0 | 0 | 0 | 0 | 0 | 0 | 0 | 0 | 0 | 0 | 0 | 0 | 0 | 0 | 0 | 0 | 0 | 0 | 0 | 0 | 26 | Y1Ba2Cu2.94Li0.06O6.6
0 | 0 | 0 | 0 | 0 | 0 | 0 | 1 | 0 | 0 | 0 | 0 | 0 | 0 | 0 | 0 | 0 | 0 | 0 | 0 | 0 | 0 | 0 | 0 | 0 | 0 | 0 | 0 | 0.88 | 0.12 | 0 | 0 | 0 | 0 | 0 | 0 | 0 | 0.15 | 0 | 0 | 0 | 0 | 0 | 0 | 0 | 0 | 0 | 0 | 0 | 0 | 0 | 0 | 0 | 0 | 0 | 0 | 1.85 | 0 | 0 | 0 | 0 | 0 | 0 | 0 | 0 | 0 | 0 | 0 | 0 | 0 | 0 | 0 | 0 | 0 | 0 | 0 | 0 | 0 | 0 | 0 | 0 | 0 | 0 | 0 | 0 | 0 | 35.2 | La1.85Sr0.15Cu0.88Zn0.12O
0 | 0 | 0 | 0 | 0 | 0 | 0 | 4 | 0 | 0 | 0 | 0 | 0 | 0 | 0 | 0 | 0 | 0 | 0 | 0 | 0 | 0 | 0 | 0 | 0 | 0 | 0 | 0 | 0.99 | 0.01 | 0 | 0 | 0 | 0 | 0 | 0 | 0 | 0.1 | 0 | 0 | 0 | 0 | 0 | 0 | 0 | 0 | 0 | 0 | 0 | 0 | 0 | 0 | 0 | 0 | 0 | 0 | 2022-09-01 | 0 | 0 | 0 | 0 | 0 | 0 | 0 | 0 | 0 | 0 | 0 | 0 | 0 | 0 | 0 | 0 | 0 | 0 | 0 | 0 | 0 | 0 | 0 | 0 | 0 | 0 | 0 | 0 | 0 | 14 | La1.9Sr0.1Cu0.99Zn0.01O4
0 | 0 | 0 | 0 | 0 | 0 | 0 | 4 | 0 | 0 | 0 | 0 | 0 | 0 | 0 | 0 | 0 | 0 | 0 | 0 | 0 | 0 | 0 | 0 | 0 | 0 | 0 | 0 | 0.98 | 0.02 | 0 | 0 | 0 | 0 | 0 | 0 | 0 | 0.1 | 0 | 0 | 0 | 0 | 0 | 0 | 0 | 0 | 0 | 0 | 0 | 0 | 0 | 0 | 0 | 0 | 0 | 0 | 2022-09-01 | 0 | 0 | 0 | 0 | 0 | 0 | 0 | 0 | 0 | 0 | 0 | 0 | 0 | 0 | 0 | 0 | 0 | 0 | 0 | 0 | 0 | 0 | 0 | 0 | 0 | 0 | 0 | 0 | 0 | 2 | La1.9Sr0.1Cu0.98Zn0.02O4
0 | 0 | 0 | 0 | 0 | 0 | 0 | 1 | 0 | 0 | 0 | 0 | 0 | 0 | 0 | 0 | 0 | 0 | 0 | 0 | 0 | 0 | 0 | 0 | 0 | 0 | 0 | 0 | 1 | 0 | 0 | 0 | 0 | 0 | 0 | 0 | 0 | 1.77 | 0 | 0 | 0 | 0 | 0 | 0 | 0 | 0 | 0 | 0 | 0 | 0 | 0 | 0 | 0 | 0 | 0 | 0 | 0.23 | 0 | 0 | 0 | 0 | 0 | 0 | 0 | 0 | 0 | 0 | 0 | 0 | 0 | 0 | 0 | 0 | 0 | 0 | 0 | 0 | 0 | 0 | 0 | 0 | 0 | 2 | 0 | 0 | 0 | 2022-05-29 | Bi2Sr1.77La0.23Cu1O
0 | 0 | 0 | 0 | 0 | 0 | 0 | 1 | 0 | 0 | 0 | 0 | 0 | 0 | 0 | 0 | 0 | 0 | 0 | 0 | 0 | 0 | 0 | 0 | 0 | 0 | 0 | 0 | 1 | 0 | 0 | 0 | 0 | 0 | 0 | 0 | 0 | 1.61 | 0 | 0 | 0 | 0 | 0 | 0 | 0 | 0 | 0 | 0 | 0 | 0 | 0 | 0 | 0 | 0 | 0 | 0 | 0.39 | 0 | 0 | 0 | 0 | 0 | 0 | 0 | 0 | 0 | 0 | 0 | 0 | 0 | 0 | 0 | 0 | 0 | 0 | 0 | 0 | 0 | 0 | 0 | 0 | 0 | 2 | 0 | 0 | 0 | 37 | Bi2Sr1.61La0.39Cu1O
0 | 0 | 0 | 0 | 0 | 0 | 0 | 1 | 0 | 0 | 0 | 0 | 0 | 0 | 0 | 0 | 0 | 0 | 0 | 0 | 0 | 0 | 0 | 0 | 0 | 0 | 0 | 0 | 1 | 0 | 0 | 0 | 0 | 0 | 0 | 0 | 0 | 1.34 | 0 | 0 | 0 | 0 | 0 | 0 | 0 | 0 | 0 | 0 | 0 | 0 | 0 | 0 | 0 | 0 | 0 | 0 | 0.66 | 0 | 0 | 0 | 0 | 0 | 0 | 0 | 0 | 0 | 0 | 0 | 0 | 0 | 0 | 0 | 0 | 0 | 0 | 0 | 0 | 0 | 0 | 0 | 0 | 0 | 2 | 0 | 0 | 0 | 23 | Bi2Sr1.34La0.66Cu1O
0 | 0 | 0 | 0 | 0 | 0 | 0 | 1 | 0 | 0 | 0 | 0 | 0 | 0 | 0 | 0 | 0 | 0 | 0 | 0 | 0 | 0 | 0 | 0 | 0 | 0 | 0 | 0 | 1 | 0 | 0 | 0 | 0 | 0 | 0 | 0 | 0 | 1.27 | 0 | 0 | 0 | 0 | 0 | 0 | 0 | 0 | 0 | 0 | 0 | 0 | 0 | 0 | 0 | 0 | 0 | 0 | 0.73 | 0 | 0 | 0 | 0 | 0 | 0 | 0 | 0 | 0 | 0 | 0 | 0 | 0 | 0 | 0 | 0 | 0 | 0 | 0 | 0 | 0 | 0 | 0 | 0 | 0 | 2 | 0 | 0 | 0 | 14 | Bi2Sr1.27La0.73Cu1O
0 | 0 | 0 | 0 | 0 | 0 | 0 | 1 | 0 | 0 | 0 | 0 | 0 | 0 | 0 | 0 | 0 | 0 | 0 | 0 | 0 | 0 | 0 | 0 | 0 | 0 | 0 | 0 | 1 | 0 | 0 | 0 | 0 | 0 | 0 | 0 | 0 | 1.24 | 0 | 0 | 0 | 0 | 0 | 0 | 0 | 0 | 0 | 0 | 0 | 0 | 0 | 0 | 0 | 0 | 0 | 0 | 0.76 | 0 | 0 | 0 | 0 | 0 | 0 | 0 | 0 | 0 | 0 | 0 | 0 | 0 | 0 | 0 | 0 | 0 | 0 | 0 | 0 | 0 | 0 | 0 | 0 | 0 | 2 | 0 | 0 | 0 | 13 | Bi2Sr1.24La0.76Cu1O
0 | 0 | 0 | 0 | 0 | 0 | 0 | 1 | 0 | 0 | 0 | 0 | 0 | 0 | 0 | 0 | 0 | 0 | 0 | 0 | 0 | 0 | 0 | 0 | 0 | 0 | 0 | 0 | 1 | 0 | 0 | 0 | 0 | 0 | 0 | 0 | 0 | 1.16 | 0 | 0 | 0 | 0 | 0 | 0 | 0 | 0 | 0 | 0 | 0 | 0 | 0 | 0 | 0 | 0 | 0 | 0 | 0.84 | 0 | 0 | 0 | 0 | 0 | 0 | 0 | 0 | 0 | 0 | 0 | 0 | 0 | 0 | 0 | 0 | 0 | 0 | 0 | 0 | 0 | 0 | 0 | 0 | 0 | 2 | 0 | 0 | 0 | 3 | Bi2Sr1.16La0.84Cu1O
0 | 0 | 0 | 0 | 0 | 0 | 0 | 8.25 | 0 | 0 | 0 | 0 | 0 | 0 | 0 | 0 | 0 | 0 | 0 | 1 | 0 | 0 | 0 | 0 | 0 | 0 | 0 | 0 | 2 | 0 | 0 | 0 | 0 | 0 | 0 | 0 | 0 | 2 | 0 | 0 | 0 | 0 | 0 | 0 | 0 | 0 | 0 | 0 | 0 | 0 | 0 | 0 | 0 | 0 | 0 | 0 | 0 | 0 | 0 | 0 | 0 | 0 | 0 | 0 | 0 | 0 | 0 | 0 | 0 | 0 | 0 | 0 | 0 | 0 | 0 | 0 | 0 | 0 | 0 | 0 | 0 | 0 | 2 | 0 | 0 | 0 | 92 | Bi2Sr2Ca1Cu2O8.25
0 | 0 | 0 | 0 | 0 | 0 | 0 | 8.26 | 0 | 0 | 0 | 0 | 0 | 0 | 0 | 0 | 0 | 0 | 0 | 1 | 0 | 0 | 0 | 0 | 0 | 0 | 0 | 0 | 2 | 0 | 0 | 0 | 0 | 0 | 0 | 0 | 0 | 2 | 0 | 0 | 0 | 0 | 0 | 0 | 0 | 0 | 0 | 0 | 0 | 0 | 0 | 0 | 0 | 0 | 0 | 0 | 0 | 0 | 0 | 0 | 0 | 0 | 0 | 0 | 0 | 0 | 0 | 0 | 0 | 0 | 0 | 0 | 0 | 0 | 0 | 0 | 0 | 0 | 0 | 0 | 0 | 0 | 2 | 0 | 0 | 0 | 90 | Bi2Sr2Ca1Cu2O8.26
0 | 0 | 0 | 0 | 0 | 0 | 0 | 8.27 | 0 | 0 | 0 | 0 | 0 | 0 | 0 | 0 | 0 | 0 | 0 | 1 | 0 | 0 | 0 | 0 | 0 | 0 | 0 | 0 | 2 | 0 | 0 | 0 | 0 | 0 | 0 | 0 | 0 | 2 | 0 | 0 | 0 | 0 | 0 | 0 | 0 | 0 | 0 | 0 | 0 | 0 | 0 | 0 | 0 | 0 | 0 | 0 | 0 | 0 | 0 | 0 | 0 | 0 | 0 | 0 | 0 | 0 | 0 | 0 | 0 | 0 | 0 | 0 | 0 | 0 | 0 | 0 | 0 | 0 | 0 | 0 | 0 | 0 | 2 | 0 | 0 | 0 | 87 | Bi2Sr2Ca1Cu2O8.27
0 | 0 | 0 | 0 | 0 | 0 | 0 | 8.28 | 0 | 0 | 0 | 0 | 0 | 0 | 0 | 0 | 0 | 0 | 0 | 1 | 0 | 0 | 0 | 0 | 0 | 0 | 0 | 0 | 2 | 0 | 0 | 0 | 0 | 0 | 0 | 0 | 0 | 2 | 0 | 0 | 0 | 0 | 0 | 0 | 0 | 0 | 0 | 0 | 0 | 0 | 0 | 0 | 0 | 0 | 0 | 0 | 0 | 0 | 0 | 0 | 0 | 0 | 0 | 0 | 0 | 0 | 0 | 0 | 0 | 0 | 0 | 0 | 0 | 0 | 0 | 0 | 0 | 0 | 0 | 0 | 0 | 0 | 2 | 0 | 0 | 0 | 80 | Bi2Sr2Ca1Cu2O8.28
0 | 0 | 0 | 0 | 0 | 0 | 0 | 2022-03-08 | 0 | 0 | 0 | 0 | 0 | 0 | 0 | 0 | 0 | 0 | 0 | 1 | 0 | 0 | 0 | 0 | 0 | 0 | 0 | 0 | 2 | 0 | 0 | 0 | 0 | 0 | 0 | 0 | 0 | 2 | 0 | 0 | 0 | 0 | 0 | 0 | 0 | 0 | 0 | 0 | 0 | 0 | 0 | 0 | 0 | 0 | 0 | 0 | 0 | 0 | 0 | 0 | 0 | 0 | 0 | 0 | 0 | 0 | 0 | 0 | 0 | 0 | 0 | 0 | 0 | 0 | 0 | 0 | 0 | 0 | 0 | 0 | 0 | 0 | 2 | 0 | 0 | 0 | 70 | Bi2Sr2Ca1Cu2O8.3
0 | 0 | 0 | 0 | 0 | 0 | 0 | 1 | 0 | 0 | 0 | 0 | 0 | 0 | 0 | 0 | 0 | 0 | 0 | 0 | 0 | 0 | 0 | 0 | 0 | 0 | 0 | 0 | 1 | 0 | 0 | 0 | 0 | 0 | 0 | 0 | 0 | 0 | 0 | 0 | 0 | 0 | 0 | 0 | 0 | 0 | 0 | 0 | 0 | 0 | 0 | 0 | 0 | 0 | 0 | 0 | 0 | 0.15 | 1.85 | 0 | 0 | 0 | 0 | 0 | 0 | 0 | 0 | 0 | 0 | 0 | 0 | 0 | 0 | 0 | 0 | 0 | 0 | 0 | 0 | 0 | 0 | 0 | 0 | 0 | 0 | 0 | 19 | Pr1.85Ce0.15Cu1O
0 | 0 | 0 | 0 | 0 | 0 | 0 | 1 | 0 | 0 | 0 | 0 | 0 | 0 | 0 | 0 | 0 | 0 | 0 | 0 | 0 | 0 | 0 | 0 | 0 | 0 | 0 | 0 | 1 | 0 | 0 | 0 | 0 | 0 | 0 | 0 | 0 | 0 | 0 | 0 | 0 | 0 | 0 | 0 | 0 | 0 | 0 | 0 | 0 | 0 | 0 | 0 | 0 | 0 | 0 | 0 | 0 | 0.15 | 1.85 | 0 | 0 | 0 | 0 | 0 | 0 | 0 | 0 | 0 | 0 | 0 | 0 | 0 | 0 | 0 | 0 | 0 | 0 | 0 | 0 | 0 | 0 | 0 | 0 | 0 | 0 | 0 | 20 | Pr1.85Ce0.15Cu1O
0 | 0 | 0 | 0 | 0 | 0 | 0 | 4 | 0 | 0 | 0 | 0 | 0 | 0 | 0 | 0 | 0 | 0 | 0 | 0 | 0 | 0 | 0 | 0 | 0 | 0 | 0 | 0 | 1 | 0 | 0 | 0 | 0 | 0 | 0 | 0 | 0 | 0 | 0 | 0 | 0 | 0 | 0 | 0 | 0 | 0 | 0 | 0 | 0 | 0 | 0 | 0 | 0 | 0 | 0 | 0 | 0 | 0.15 | 0 | 1.665 | 0 | 0 | 0 | 0.185 | 0 | 0 | 0 | 0 | 0 | 0 | 0 | 0 | 0 | 0 | 0 | 0 | 0 | 0 | 0 | 0 | 0 | 0 | 0 | 0 | 0 | 0 | 19 | Nd1.665Gd0.185Ce0.15Cu1O4
0 | 0 | 0 | 0 | 0 | 0 | 0 | 4 | 0 | 0 | 0 | 0 | 0 | 0 | 0 | 0 | 0 | 0 | 0 | 0 | 0 | 0 | 0 | 0 | 0 | 0 | 0 | 0 | 1 | 0 | 0 | 0 | 0 | 0 | 0 | 0 | 0 | 0 | 0 | 0 | 0 | 0 | 0 | 0 | 0 | 0 | 0 | 0 | 0 | 0 | 0 | 0 | 0 | 0 | 0 | 0 | 0 | 0.15 | 0 | 1.48 | 0 | 0 | 0 | 0.37 | 0 | 0 | 0 | 0 | 0 | 0 | 0 | 0 | 0 | 0 | 0 | 0 | 0 | 0 | 0 | 0 | 0 | 0 | 0 | 0 | 0 | 0 | 18 | Nd1.48Gd0.37Ce0.15Cu1O4
0 | 0 | 0 | 0 | 0 | 0 | 0 | 4 | 0 | 0 | 0 | 0 | 0 | 0 | 0 | 0 | 0 | 0 | 0 | 0 | 0 | 0 | 0 | 0 | 0 | 0 | 0 | 0 | 1 | 0 | 0 | 0 | 0 | 0 | 0 | 0 | 0 | 0 | 0 | 0 | 0 | 0 | 0 | 0 | 0 | 0 | 0 | 0 | 0 | 0 | 0 | 0 | 0 | 0 | 0 | 0 | 0 | 0.15 | 0 | 1.295 | 0 | 0 | 0 | 0.555 | 0 | 0 | 0 | 0 | 0 | 0 | 0 | 0 | 0 | 0 | 0 | 0 | 0 | 0 | 0 | 0 | 0 | 0 | 0 | 0 | 0 | 0 | 17 | Nd1.295Gd0.555Ce0.15Cu1O4
0 | 0 | 0 | 0 | 0 | 0 | 0 | 4 | 0 | 0 | 0 | 0 | 0 | 0 | 0 | 0 | 0 | 0 | 0 | 0 | 0 | 0 | 0 | 0 | 0 | 0 | 0 | 0 | 1 | 0 | 0 | 0 | 0 | 0 | 0 | 0 | 0 | 0 | 0 | 0 | 0 | 0 | 0 | 0 | 0 | 0 | 0 | 0 | 0 | 0 | 0 | 0 | 0 | 0 | 0 | 0 | 0 | 0.15 | 0 | 2022-11-01 | 0 | 0 | 0 | 0.74 | 0 | 0 | 0 | 0 | 0 | 0 | 0 | 0 | 0 | 0 | 0 | 0 | 0 | 0 | 0 | 0 | 0 | 0 | 0 | 0 | 0 | 0 | 15 | Nd1.11Gd0.74Ce0.15Cu1O4
0 | 0 | 0 | 0 | 0 | 0 | 0 | 4 | 0 | 0 | 0 | 0 | 0 | 0 | 0 | 0 | 0 | 0 | 0 | 0 | 0 | 0 | 0 | 0 | 0 | 0 | 0 | 0 | 1 | 0 | 0 | 0 | 0 | 0 | 0 | 0 | 0 | 0 | 0 | 0 | 0 | 0 | 0 | 0 | 0 | 0 | 0 | 0 | 0 | 0 | 0 | 0 | 0 | 0 | 0 | 0 | 0 | 0.15 | 0 | 0.925 | 0 | 0 | 0 | 0.925 | 0 | 0 | 0 | 0 | 0 | 0 | 0 | 0 | 0 | 0 | 0 | 0 | 0 | 0 | 0 | 0 | 0 | 0 | 0 | 0 | 0 | 0 | 13 | Nd0.925Gd0.925Ce0.15Cu1O4
0 | 0 | 0 | 0 | 0 | 0 | 0 | 4 | 0 | 0 | 0 | 0 | 0 | 0 | 0 | 0 | 0 | 0 | 0 | 0 | 0 | 0 | 0 | 0 | 0 | 0 | 0 | 0 | 1 | 0 | 0 | 0 | 0 | 0 | 0 | 0 | 0 | 0 | 0 | 0 | 0 | 0 | 0 | 0 | 0 | 0 | 0 | 0 | 0 | 0 | 0 | 0 | 0 | 0 | 0 | 0 | 0 | 0.15 | 0 | 0.74 | 0 | 0 | 0 | 2022-11-01 | 0 | 0 | 0 | 0 | 0 | 0 | 0 | 0 | 0 | 0 | 0 | 0 | 0 | 0 | 0 | 0 | 0 | 0 | 0 | 0 | 0 | 0 | 12 | Nd0.74Gd1.11Ce0.15Cu1O4
0 | 0 | 0 | 0 | 0 | 0 | 0 | 4 | 0 | 0 | 0 | 0 | 0 | 0 | 0 | 0 | 0 | 0 | 0 | 0 | 0 | 0 | 0 | 0 | 0 | 0 | 0 | 0 | 1 | 0 | 0 | 0 | 0 | 0 | 0 | 0 | 0 | 0 | 0 | 0 | 0 | 0 | 0 | 0 | 0 | 0 | 0 | 0 | 0 | 0 | 0 | 0 | 0 | 0 | 0 | 0 | 0 | 0.15 | 0 | 0 | 0 | 2072753 | 0 | 0.0925 | 0 | 0 | 0 | 0 | 0 | 0 | 0 | 0 | 0 | 0 | 0 | 0 | 0 | 0 | 0 | 0 | 0 | 0 | 0 | 0 | 0 | 0 | 15 | Sm1.7575Gd0.0925Ce0.15Cu1O4
0 | 0 | 0 | 0 | 0 | 0 | 0 | 4 | 0 | 0 | 0 | 0 | 0 | 0 | 0 | 0 | 0 | 0 | 0 | 0 | 0 | 0 | 0 | 0 | 0 | 0 | 0 | 0 | 1 | 0 | 0 | 0 | 0 | 0 | 0 | 0 | 0 | 0 | 0 | 0 | 0 | 0 | 0 | 0 | 0 | 0 | 0 | 0 | 0 | 0 | 0 | 0 | 0 | 0 | 0 | 0 | 0 | 0.15 | 0 | 0 | 0 | 1.665 | 0 | 0.185 | 0 | 0 | 0 | 0 | 0 | 0 | 0 | 0 | 0 | 0 | 0 | 0 | 0 | 0 | 0 | 0 | 0 | 0 | 0 | 0 | 0 | 0 | 13 | Sm1.665Gd0.185Ce0.15Cu1O4
0 | 0 | 0 | 0 | 0 | 0 | 0 | 4 | 0 | 0 | 0 | 0 | 0 | 0 | 0 | 0 | 0 | 0 | 0 | 0 | 0 | 0 | 0 | 0 | 0 | 0 | 0 | 0 | 1 | 0 | 0 | 0 | 0 | 0 | 0 | 0 | 0 | 0 | 0 | 0 | 0 | 0 | 0 | 0 | 0 | 0 | 0 | 0 | 0 | 0 | 0 | 0 | 0 | 0 | 0 | 0 | 0 | 0.15 | 0 | 0 | 0 | 1.48 | 0 | 0.37 | 0 | 0 | 0 | 0 | 0 | 0 | 0 | 0 | 0 | 0 | 0 | 0 | 0 | 0 | 0 | 0 | 0 | 0 | 0 | 0 | 0 | 0 | 2022-05-10 | Sm1.48Gd0.37Ce0.15Cu1O4
0 | 0 | 0 | 0 | 0 | 0 | 0 | 4 | 0 | 0 | 0 | 0 | 0 | 0 | 0 | 0 | 0 | 0 | 0 | 0 | 0 | 0 | 0 | 0 | 0 | 0 | 0 | 0 | 1 | 0 | 0 | 0 | 0 | 0 | 0 | 0 | 0 | 0 | 0 | 0 | 0 | 0 | 0 | 0 | 0 | 0 | 0 | 0 | 0 | 0 | 0 | 0 | 0 | 0 | 0 | 0 | 0 | 0.15 | 0 | 0 | 0 | 1.295 | 0 | 0.555 | 0 | 0 | 0 | 0 | 0 | 0 | 0 | 0 | 0 | 0 | 0 | 0 | 0 | 0 | 0 | 0 | 0 | 0 | 0 | 0 | 0 | 0 | 2022-05-08 | Sm1.295Gd0.555Ce0.15Cu1O4
0 | 0 | 0 | 0 | 0 | 0 | 0 | 4 | 0 | 0 | 0 | 0 | 0 | 0 | 0 | 0 | 0 | 0 | 0 | 0 | 0 | 0 | 0 | 0 | 0 | 0 | 0 | 0 | 1 | 0 | 0 | 0 | 0 | 0 | 0 | 0 | 0 | 0 | 0 | 0 | 0 | 0 | 0 | 0 | 0 | 0 | 0 | 0 | 0 | 0 | 0 | 0 | 0 | 0 | 0 | 0 | 0 | 0.15 | 0 | 0 | 0 | 0 | 2072753 | 0.0925 | 0 | 0 | 0 | 0 | 0 | 0 | 0 | 0 | 0 | 0 | 0 | 0 | 0 | 0 | 0 | 0 | 0 | 0 | 0 | 0 | 0 | 0 | 2022-07-04 | Eu1.7575Gd0.0925Ce0.15Cu1O4
0 | 0 | 0 | 0 | 0 | 0 | 0 | 4 | 0 | 0 | 0 | 0 | 0 | 0 | 0 | 0 | 0 | 0 | 0 | 0 | 0 | 0 | 0 | 0 | 0 | 0 | 0 | 0 | 1 | 0 | 0 | 0 | 0 | 0 | 0 | 0 | 0 | 0 | 0 | 0 | 0 | 0 | 0 | 0 | 0 | 0 | 0 | 0 | 0 | 0 | 0 | 0 | 0 | 0 | 0 | 0 | 0 | 0.15 | 0 | 0 | 0 | 0 | 1.80375 | 0.04625 | 0 | 0 | 0 | 0 | 0 | 0 | 0 | 0 | 0 | 0 | 0 | 0 | 0 | 0 | 0 | 0 | 0 | 0 | 0 | 0 | 0 | 0 | 2022-07-05 | Eu1.80375Gd0.04625Ce0.15Cu1O4
0 | 0 | 0 | 0 | 0 | 0 | 0 | 2022-09-06 | 0 | 0 | 0 | 0 | 0 | 0 | 0 | 0 | 0 | 0 | 0 | 0 | 0 | 0 | 0 | 0 | 0 | 0 | 0 | 0 | 3 | 0 | 0 | 0 | 0 | 0 | 0 | 0 | 0 | 0 | 0 | 0 | 0 | 0 | 0 | 0 | 0 | 0 | 0 | 0 | 0 | 0 | 0 | 0 | 0 | 0 | 0 | 2 | 0 | 0 | 0 | 0 | 0 | 0 | 1 | 0 | 0 | 0 | 0 | 0 | 0 | 0 | 0 | 0 | 0 | 0 | 0 | 0 | 0 | 0 | 0 | 0 | 0 | 0 | 0 | 0 | 0 | 0 | 94 | Eu1Ba2Cu3O6.9
0 | 0 | 0 | 0 | 0 | 0 | 0 | 6.78 | 0 | 0 | 0 | 0 | 0 | 0 | 0 | 0 | 0 | 0 | 0 | 0 | 0 | 0 | 0 | 0 | 0 | 0 | 0 | 0 | 3 | 0 | 0 | 0 | 0 | 0 | 0 | 0 | 0 | 0 | 0 | 0 | 0 | 0 | 0 | 0 | 0 | 0 | 0 | 0 | 0 | 0 | 0 | 0 | 0 | 0 | 0 | 2 | 0 | 0 | 0.1 | 0 | 0 | 0 | 0.9 | 0 | 0 | 0 | 0 | 0 | 0 | 0 | 0 | 0 | 0 | 0 | 0 | 0 | 0 | 0 | 0 | 0 | 0 | 0 | 0 | 0 | 0 | 0 | 83 | Eu0.9Pr0.1Ba2Cu3O6.78
0 | 0 | 0 | 0 | 0 | 0 | 0 | 2022-07-06 | 0 | 0 | 0 | 0 | 0 | 0 | 0 | 0 | 0 | 0 | 0 | 0 | 0 | 0 | 0 | 0 | 0 | 0 | 0 | 0 | 3 | 0 | 0 | 0 | 0 | 0 | 0 | 0 | 0 | 0 | 0 | 0 | 0 | 0 | 0 | 0 | 0 | 0 | 0 | 0 | 0 | 0 | 0 | 0 | 0 | 0 | 0 | 2 | 0 | 0 | 0.2 | 0 | 0 | 0 | 0.8 | 0 | 0 | 0 | 0 | 0 | 0 | 0 | 0 | 0 | 0 | 0 | 0 | 0 | 0 | 0 | 0 | 0 | 0 | 0 | 0 | 0 | 0 | 0 | 65 | Eu0.8Pr0.2Ba2Cu3O6.7
0 | 0 | 0 | 0 | 0 | 0 | 0 | 6.66 | 0 | 0 | 0 | 0 | 0 | 0 | 0 | 0 | 0 | 0 | 0 | 0 | 0 | 0 | 0 | 0 | 0 | 0 | 0 | 0 | 3 | 0 | 0 | 0 | 0 | 0 | 0 | 0 | 0 | 0 | 0 | 0 | 0 | 0 | 0 | 0 | 0 | 0 | 0 | 0 | 0 | 0 | 0 | 0 | 0 | 0 | 0 | 2 | 0 | 0 | 0.3 | 0 | 0 | 0 | 0.7 | 0 | 0 | 0 | 0 | 0 | 0 | 0 | 0 | 0 | 0 | 0 | 0 | 0 | 0 | 0 | 0 | 0 | 0 | 0 | 0 | 0 | 0 | 0 | 41 | Eu0.7Pr0.3Ba2Cu3O6.66
0 | 0 | 0 | 0 | 0 | 0 | 0 | 6.75 | 0 | 0 | 0 | 0 | 0 | 0 | 0 | 0 | 0 | 0 | 0 | 0 | 0 | 0 | 0 | 0 | 0 | 0 | 0 | 0 | 3 | 0 | 0 | 0 | 0 | 0 | 0 | 0 | 0 | 0 | 0 | 0 | 0 | 0 | 0 | 0 | 0 | 0 | 0 | 0 | 0 | 0 | 0 | 0 | 0 | 0 | 0 | 2022-09-01 | 0 | 0 | 0.1 | 0 | 0 | 0 | 1 | 0 | 0 | 0 | 0 | 0 | 0 | 0 | 0 | 0 | 0 | 0 | 0 | 0 | 0 | 0 | 0 | 0 | 0 | 0 | 0 | 0 | 0 | 0 | 73 | Eu1Ba1.9Pr0.1Cu3O6.75
0 | 0 | 0 | 0 | 0 | 0 | 0 | 6.69 | 0 | 0 | 0 | 0 | 0 | 0 | 0 | 0 | 0 | 0 | 0 | 0 | 0 | 0 | 0 | 0 | 0 | 0 | 0 | 0 | 3 | 0 | 0 | 0 | 0 | 0 | 0 | 0 | 0 | 0 | 0 | 0 | 0 | 0 | 0 | 0 | 0 | 0 | 0 | 0 | 0 | 0 | 0 | 0 | 0 | 0 | 0 | 2022-08-01 | 0 | 0 | 0.2 | 0 | 0 | 0 | 1 | 0 | 0 | 0 | 0 | 0 | 0 | 0 | 0 | 0 | 0 | 0 | 0 | 0 | 0 | 0 | 0 | 0 | 0 | 0 | 0 | 0 | 0 | 0 | 46 | Eu1Ba1.8Pr0.2Cu3O6.69
0 | 0 | 0 | 0 | 0 | 0 | 0 | 6.93 | 0 | 0 | 0 | 0 | 0 | 0 | 0 | 0 | 0 | 0 | 0 | 0 | 0 | 0 | 0 | 0 | 0 | 0 | 0 | 0 | 3 | 0 | 0 | 0 | 0 | 0 | 0 | 0 | 0 | 0.3 | 0 | 0 | 0 | 0 | 0 | 0 | 0 | 0 | 0 | 0 | 0 | 0 | 0 | 0 | 0 | 0 | 0 | 2022-07-01 | 0 | 0 | 0.4 | 0 | 0 | 0 | 0.6 | 0 | 0 | 0 | 0 | 0 | 0 | 0 | 0 | 0 | 0 | 0 | 0 | 0 | 0 | 0 | 0 | 0 | 0 | 0 | 0 | 0 | 0 | 0 | 28 | Eu0.6Pr0.4Ba1.7Sr0.3Cu3O6.93
0 | 0 | 0 | 0 | 0 | 0 | 0 | 7 | 0 | 0 | 0 | 0 | 0 | 0 | 0 | 0 | 0 | 0 | 0 | 0 | 0 | 0 | 0 | 0 | 0 | 0 | 0 | 0 | 3 | 0 | 0 | 0 | 0 | 0 | 0 | 0 | 0 | 0.4 | 0 | 0 | 0 | 0 | 0 | 0 | 0 | 0 | 0 | 0 | 0 | 0 | 0 | 0 | 0 | 0 | 0 | 2022-06-01 | 0 | 0 | 0.4 | 0 | 0 | 0 | 0.6 | 0 | 0 | 0 | 0 | 0 | 0 | 0 | 0 | 0 | 0 | 0 | 0 | 0 | 0 | 0 | 0 | 0 | 0 | 0 | 0 | 0 | 0 | 0 | 29 | Eu0.6Pr0.4Ba1.6Sr0.4Cu3O7
0 | 0 | 0 | 0 | 0 | 0 | 0 | 6.89 | 0 | 0 | 0 | 0 | 0 | 0 | 0 | 0 | 0 | 0 | 0 | 0 | 0 | 0 | 0 | 0 | 0 | 0 | 0 | 0 | 3 | 0 | 0 | 0 | 0 | 0 | 0 | 0 | 0 | 0.5 | 0 | 0 | 0 | 0 | 0 | 0 | 0 | 0 | 0 | 0 | 0 | 0 | 0 | 0 | 0 | 0 | 0 | 2022-05-01 | 0 | 0 | 0.4 | 0 | 0 | 0 | 0.6 | 0 | 0 | 0 | 0 | 0 | 0 | 0 | 0 | 0 | 0 | 0 | 0 | 0 | 0 | 0 | 0 | 0 | 0 | 0 | 0 | 0 | 0 | 0 | 34 | Eu0.6Pr0.4Ba1.5Sr0.5Cu3O6.89
0 | 0 | 0 | 0 | 0 | 0 | 0 | 6.81 | 0 | 0 | 0 | 0 | 0 | 0 | 0 | 0 | 0 | 0 | 0 | 0 | 0 | 0 | 0 | 0 | 0 | 0 | 0 | 0 | 3 | 0 | 0 | 0 | 0 | 0 | 0 | 0 | 0 | 0.2 | 0 | 0 | 0 | 0 | 0 | 0 | 0 | 0 | 0 | 0 | 0 | 0 | 0 | 0 | 0 | 0 | 0 | 2022-05-01 | 0 | 0 | 0.3 | 0 | 0 | 0 | 1 | 0 | 0 | 0 | 0 | 0 | 0 | 0 | 0 | 0 | 0 | 0 | 0 | 0 | 0 | 0 | 0 | 0 | 0 | 0 | 0 | 0 | 0 | 0 | 28 | Eu1Ba1.5Pr0.3Sr0.2Cu3O6.81
0 | 0 | 0 | 0 | 0 | 0 | 0 | 6.92 | 0 | 0 | 0 | 0 | 0 | 0 | 0 | 0 | 0 | 0 | 0 | 0 | 0 | 0 | 0 | 0 | 0 | 0 | 0 | 0 | 3 | 0 | 0 | 0 | 0 | 0 | 0 | 0 | 0 | 0.3 | 0 | 0 | 0 | 0 | 0 | 0 | 0 | 0 | 0 | 0 | 0 | 0 | 0 | 0 | 0 | 0 | 0 | 2022-04-01 | 0 | 0 | 0.3 | 0 | 0 | 0 | 1 | 0 | 0 | 0 | 0 | 0 | 0 | 0 | 0 | 0 | 0 | 0 | 0 | 0 | 0 | 0 | 0 | 0 | 0 | 0 | 0 | 0 | 0 | 0 | 29 | Eu1Ba1.4Pr0.3Sr0.3Cu3O6.92
0 | 0 | 0 | 0 | 0 | 0 | 0 | 7 | 0 | 0 | 0 | 0 | 0 | 0 | 0 | 0 | 0 | 0 | 0 | 0 | 0 | 0 | 0 | 0 | 0 | 0 | 0 | 0 | 3 | 0 | 0 | 0 | 0 | 0 | 0 | 0 | 0 | 0.4 | 0 | 0 | 0 | 0 | 0 | 0 | 0 | 0 | 0 | 0 | 0 | 0 | 0 | 0 | 0 | 0 | 0 | 2022-03-01 | 0 | 0 | 0.3 | 0 | 0 | 0 | 1 | 0 | 0 | 0 | 0 | 0 | 0 | 0 | 0 | 0 | 0 | 0 | 0 | 0 | 0 | 0 | 0 | 0 | 0 | 0 | 0 | 0 | 0 | 0 | 30 | Eu1Ba1.3Pr0.3Sr0.4Cu3O7
0 | 0 | 0 | 0 | 0 | 0 | 0 | 6.89 | 0 | 0 | 0 | 0 | 0 | 0 | 0 | 0 | 0 | 0 | 0 | 0 | 0 | 0 | 0 | 0 | 0 | 0 | 0 | 0 | 3 | 0 | 0 | 0 | 0 | 0 | 0 | 0 | 0 | 0.5 | 0 | 0 | 0 | 0 | 0 | 0 | 0 | 0 | 0 | 0 | 0 | 0 | 0 | 0 | 0 | 0 | 0 | 2022-02-01 | 0 | 0 | 0.3 | 0 | 0 | 0 | 1 | 0 | 0 | 0 | 0 | 0 | 0 | 0 | 0 | 0 | 0 | 0 | 0 | 0 | 0 | 0 | 0 | 0 | 0 | 0 | 0 | 0 | 0 | 0 | 32 | Eu1Ba1.2Pr0.3Sr0.5Cu3O6.89
0 | 0 | 0 | 0 | 0 | 0 | 0 | 6.58 | 0 | 0 | 0 | 0 | 0 | 0 | 0 | 0 | 0 | 0 | 0 | 0 | 0 | 0 | 0 | 0 | 0 | 0 | 0 | 0 | 3 | 0 | 0 | 0 | 0 | 0 | 0 | 0 | 0 | 0.1 | 0 | 0 | 0 | 0 | 0 | 0 | 0 | 0 | 0 | 0 | 0 | 0 | 0 | 0 | 0 | 0 | 0 | 2022-06-01 | 0 | 0 | 0.1 | 0 | 0 | 0 | 0.9 | 0 | 0 | 0 | 0 | 0 | 0 | 0 | 0 | 0 | 0 | 0 | 0 | 0 | 0 | 0 | 0 | 0 | 0 | 0 | 0 | 0 | 0 | 0 | 32 | Eu0.9Sr0.1Ba1.6Pr0.1Cu3O6.58
0 | 0 | 0 | 0 | 0 | 0 | 0 | 6.78 | 0 | 0 | 0 | 0 | 0 | 0 | 0 | 0 | 0 | 0 | 0 | 0 | 0 | 0 | 0 | 0 | 0 | 0 | 0 | 0 | 3 | 0 | 0 | 0 | 0 | 0 | 0 | 0 | 0 | 0.2 | 0 | 0 | 0 | 0 | 0 | 0 | 0 | 0 | 0 | 0 | 0 | 0 | 0 | 0 | 0 | 0 | 0 | 2022-06-01 | 0 | 0 | 0.1 | 0 | 0 | 0 | 0.8 | 0 | 0 | 0 | 0 | 0 | 0 | 0 | 0 | 0 | 0 | 0 | 0 | 0 | 0 | 0 | 0 | 0 | 0 | 0 | 0 | 0 | 0 | 0 | 51 | Eu0.8Sr0.2Ba1.6Pr0.1Cu3O6.78
0 | 0 | 0 | 0 | 0 | 0 | 0 | 6.91 | 0 | 0 | 0 | 0 | 0 | 0 | 0 | 0 | 0 | 0 | 0 | 0 | 0 | 0 | 0 | 0 | 0 | 0 | 0 | 0 | 3 | 0 | 0 | 0 | 0 | 0 | 0 | 0 | 0 | 0.3 | 0 | 0 | 0 | 0 | 0 | 0 | 0 | 0 | 0 | 0 | 0 | 0 | 0 | 0 | 0 | 0 | 0 | 2022-06-01 | 0 | 0 | 0.1 | 0 | 0 | 0 | 0.7 | 0 | 0 | 0 | 0 | 0 | 0 | 0 | 0 | 0 | 0 | 0 | 0 | 0 | 0 | 0 | 0 | 0 | 0 | 0 | 0 | 0 | 0 | 0 | 54 | Eu0.7Sr0.3Ba1.6Pr0.1Cu3O6.91
0 | 0 | 0 | 0 | 0 | 0 | 0 | 2022-06-07 | 0 | 0 | 0 | 0 | 0 | 0 | 0 | 0 | 0 | 0 | 0 | 0 | 0 | 0 | 0 | 0 | 0 | 0 | 0 | 0 | 3 | 0 | 0 | 0 | 0 | 0 | 0 | 0 | 0 | 0.4 | 0 | 0 | 0 | 0 | 0 | 0 | 0 | 0 | 0 | 0 | 0 | 0 | 0 | 0 | 0 | 0 | 0 | 2022-06-01 | 0 | 0 | 0.1 | 0 | 0 | 0 | 0.6 | 0 | 0 | 0 | 0 | 0 | 0 | 0 | 0 | 0 | 0 | 0 | 0 | 0 | 0 | 0 | 0 | 0 | 0 | 0 | 0 | 0 | 0 | 0 | 50 | Eu0.6Sr0.4Ba1.6Pr0.1Cu3O7.06
0 | 0 | 0 | 0 | 0 | 0 | 0 | 2022-07-07 | 0 | 0 | 0 | 0 | 0 | 0 | 0 | 0 | 0 | 0 | 0 | 0 | 0 | 0 | 0 | 0 | 0 | 0 | 0 | 0 | 3 | 0 | 0 | 0 | 0 | 0 | 0 | 0 | 0 | 0.5 | 0 | 0 | 0 | 0 | 0 | 0 | 0 | 0 | 0 | 0 | 0 | 0 | 0 | 0 | 0 | 0 | 0 | 2022-06-01 | 0 | 0 | 0.1 | 0 | 0 | 0 | 0.5 | 0 | 0 | 0 | 0 | 0 | 0 | 0 | 0 | 0 | 0 | 0 | 0 | 0 | 0 | 0 | 0 | 0 | 0 | 0 | 0 | 0 | 0 | 0 | 42 | Eu0.5Sr0.5Ba1.6Pr0.1Cu3O7.07
0 | 0 | 0 | 0 | 0 | 0 | 0 | 6.94 | 0 | 0 | 0 | 0 | 0 | 0 | 0 | 0 | 0 | 0 | 0 | 0 | 0 | 0 | 0 | 0 | 0 | 0 | 0 | 0 | 2.95 | 0 | 0 | 0 | 0 | 0 | 0 | 0 | 0 | 0 | 1 | 0 | 0 | 0 | 0 | 0 | 0 | 0 | 0 | 0 | 0 | 0 | 0 | 0 | 0 | 0 | 0 | 2 | 0 | 0 | 0 | 0 | 0 | 0 | 0 | 0 | 0 | 0 | 0 | 0 | 0 | 0 | 0 | 0 | 0 | 0 | 0.05 | 0 | 0 | 0 | 0 | 0 | 0 | 0 | 0 | 0 | 0 | 0 | 88 | Y1Re0.05Ba2Cu2.95O6.94
0 | 0 | 0 | 0 | 0 | 0 | 0 | 7 | 0 | 0 | 0 | 0 | 0 | 0 | 0 | 0 | 0 | 0 | 0 | 0 | 0 | 0 | 0 | 0 | 0 | 0 | 0 | 0 | 2022-09-02 | 0 | 0 | 0 | 0 | 0 | 0 | 0 | 0 | 0 | 1 | 0 | 0 | 0 | 0 | 0 | 0 | 0 | 0 | 0 | 0 | 0 | 0 | 0 | 0 | 0 | 0 | 2 | 0 | 0 | 0 | 0 | 0 | 0 | 0 | 0 | 0 | 0 | 0 | 0 | 0 | 0 | 0 | 0 | 0 | 0 | 0.1 | 0 | 0 | 0 | 0 | 0 | 0 | 0 | 0 | 0 | 0 | 0 | 91.5 | Y1Re0.1Ba2Cu2.9O7
0 | 0 | 0 | 0 | 0 | 0 | 0 | 2022-07-07 | 0 | 0 | 0 | 0 | 0 | 0 | 0 | 0 | 0 | 0 | 0 | 0 | 0 | 0 | 0 | 0 | 0 | 0 | 0 | 0 | 2.85 | 0 | 0 | 0 | 0 | 0 | 0 | 0 | 0 | 0 | 1 | 0 | 0 | 0 | 0 | 0 | 0 | 0 | 0 | 0 | 0 | 0 | 0 | 0 | 0 | 0 | 0 | 2 | 0 | 0 | 0 | 0 | 0 | 0 | 0 | 0 | 0 | 0 | 0 | 0 | 0 | 0 | 0 | 0 | 0 | 0 | 0.15 | 0 | 0 | 0 | 0 | 0 | 0 | 0 | 0 | 0 | 0 | 0 | 91.5 | Y1Re0.15Ba2Cu2.85O7.07
0 | 0 | 0 | 0 | 0 | 0 | 0 | 2022-02-07 | 0 | 0 | 0 | 0 | 0 | 0 | 0 | 0 | 0 | 0 | 0 | 0 | 0 | 0 | 0 | 0 | 0 | 0 | 0 | 0 | 2.95 | 0 | 0 | 0 | 0 | 0 | 0 | 0 | 0 | 0 | 1 | 0 | 0 | 0 | 0 | 0 | 0 | 0 | 0 | 0 | 0 | 0 | 0 | 0 | 0 | 0 | 0 | 2 | 0 | 0 | 0 | 0 | 0 | 0 | 0 | 0 | 0 | 0 | 0 | 0 | 0 | 0 | 0 | 0 | 0 | 0 | 0.05 | 0 | 0 | 0 | 0 | 0 | 0 | 0 | 0 | 0 | 0 | 0 | 92 | Y1Re0.05Ba2Cu2.95O7.02
0 | 0 | 0 | 0 | 0 | 0 | 0 | 2022-08-07 | 0 | 0 | 0 | 0 | 0 | 0 | 0 | 0 | 0 | 0 | 0 | 0 | 0 | 0 | 0 | 0 | 0 | 0 | 0 | 0 | 2022-09-02 | 0 | 0 | 0 | 0 | 0 | 0 | 0 | 0 | 0 | 1 | 0 | 0 | 0 | 0 | 0 | 0 | 0 | 0 | 0 | 0 | 0 | 0 | 0 | 0 | 0 | 0 | 2 | 0 | 0 | 0 | 0 | 0 | 0 | 0 | 0 | 0 | 0 | 0 | 0 | 0 | 0 | 0 | 0 | 0 | 0 | 0.1 | 0 | 0 | 0 | 0 | 0 | 0 | 0 | 0 | 0 | 0 | 0 | 90 | Y1Re0.1Ba2Cu2.9O7.08
0 | 0 | 0 | 0 | 0 | 0 | 0 | 7.13 | 0 | 0 | 0 | 0 | 0 | 0 | 0 | 0 | 0 | 0 | 0 | 0 | 0 | 0 | 0 | 0 | 0 | 0 | 0 | 0 | 2.85 | 0 | 0 | 0 | 0 | 0 | 0 | 0 | 0 | 0 | 1 | 0 | 0 | 0 | 0 | 0 | 0 | 0 | 0 | 0 | 0 | 0 | 0 | 0 | 0 | 0 | 0 | 2 | 0 | 0 | 0 | 0 | 0 | 0 | 0 | 0 | 0 | 0 | 0 | 0 | 0 | 0 | 0 | 0 | 0 | 0 | 0.15 | 0 | 0 | 0 | 0 | 0 | 0 | 0 | 0 | 0 | 0 | 0 | 90 | Y1Re0.15Ba2Cu2.85O7.13
0 | 0 | 0 | 0 | 0 | 0 | 0 | 2022-04-07 | 0 | 0 | 0 | 0 | 0 | 0 | 0 | 0 | 0 | 0 | 0 | 0 | 0 | 0 | 0 | 0 | 0 | 0 | 0 | 0 | 2.95 | 0 | 0 | 0 | 0 | 0 | 0 | 0 | 0 | 0 | 1 | 0 | 0 | 0 | 0 | 0 | 0 | 0 | 0 | 0 | 0 | 0 | 0 | 0 | 0 | 0 | 0 | 2 | 0 | 0 | 0 | 0 | 0 | 0 | 0 | 0 | 0 | 0 | 0 | 0 | 0 | 0 | 0 | 0 | 0 | 0 | 0.05 | 0 | 0 | 0 | 0 | 0 | 0 | 0 | 0 | 0 | 0 | 0 | 92 | Y1Re0.05Ba2Cu2.95O7.04
0 | 0 | 0 | 0 | 0 | 0 | 0 | 2022-09-07 | 0 | 0 | 0 | 0 | 0 | 0 | 0 | 0 | 0 | 0 | 0 | 0 | 0 | 0 | 0 | 0 | 0 | 0 | 0 | 0 | 2022-09-02 | 0 | 0 | 0 | 0 | 0 | 0 | 0 | 0 | 0 | 1 | 0 | 0 | 0 | 0 | 0 | 0 | 0 | 0 | 0 | 0 | 0 | 0 | 0 | 0 | 0 | 0 | 2 | 0 | 0 | 0 | 0 | 0 | 0 | 0 | 0 | 0 | 0 | 0 | 0 | 0 | 0 | 0 | 0 | 0 | 0 | 0.1 | 0 | 0 | 0 | 0 | 0 | 0 | 0 | 0 | 0 | 0 | 0 | 91 | Y1Re0.1Ba2Cu2.9O7.09
0 | 0 | 0 | 0 | 0 | 0 | 0 | 7.17 | 0 | 0 | 0 | 0 | 0 | 0 | 0 | 0 | 0 | 0 | 0 | 0 | 0 | 0 | 0 | 0 | 0 | 0 | 0 | 0 | 2.85 | 0 | 0 | 0 | 0 | 0 | 0 | 0 | 0 | 0 | 1 | 0 | 0 | 0 | 0 | 0 | 0 | 0 | 0 | 0 | 0 | 0 | 0 | 0 | 0 | 0 | 0 | 2 | 0 | 0 | 0 | 0 | 0 | 0 | 0 | 0 | 0 | 0 | 0 | 0 | 0 | 0 | 0 | 0 | 0 | 0 | 0.15 | 0 | 0 | 0 | 0 | 0 | 0 | 0 | 0 | 0 | 0 | 0 | 91 | Y1Re0.15Ba2Cu2.85O7.17
0 | 0 | 0 | 0 | 0 | 0 | 0 | 3 | 0 | 0 | 0 | 0 | 0 | 0 | 0 | 0 | 0 | 0 | 0.9 | 0 | 0 | 0 | 0 | 0 | 0 | 0 | 0 | 0 | 0 | 0 | 0 | 0 | 0 | 0 | 0 | 0 | 0 | 0 | 0 | 0 | 0 | 0 | 0 | 0 | 0 | 0 | 0 | 0 | 0 | 0 | 0 | 0 | 0 | 0 | 0 | 0 | 0.1 | 0 | 0 | 0 | 0 | 0 | 0 | 0 | 0 | 0 | 0 | 0 | 0 | 0 | 0 | 0 | 0 | 0 | 0 | 0 | 0 | 0 | 0 | 0 | 0 | 0 | 1 | 0 | 0 | 0 | 5.74 | K0.9La0.1Bi1O3
0 | 0 | 0 | 0 | 0 | 0 | 0 | 3 | 0 | 0 | 0 | 0 | 0 | 0 | 0 | 0 | 0 | 0 | 0.85 | 0 | 0 | 0 | 0 | 0 | 0 | 0 | 0 | 0 | 0 | 0 | 0 | 0 | 0 | 0 | 0 | 0 | 0 | 0 | 0 | 0 | 0 | 0 | 0 | 0 | 0 | 0 | 0 | 0 | 0 | 0 | 0 | 0 | 0 | 0 | 0 | 0 | 0.15 | 0 | 0 | 0 | 0 | 0 | 0 | 0 | 0 | 0 | 0 | 0 | 0 | 0 | 0 | 0 | 0 | 0 | 0 | 0 | 0 | 0 | 0 | 0 | 0 | 0 | 1 | 0 | 0 | 0 | 10.25 | K0.85La0.15Bi1O3
0 | 0 | 0 | 0 | 0 | 0 | 0 | 3 | 0 | 0 | 0 | 0 | 0 | 0 | 0 | 0 | 0 | 0 | 0.8 | 0 | 0 | 0 | 0 | 0 | 0 | 0 | 0 | 0 | 0 | 0 | 0 | 0 | 0 | 0 | 0 | 0 | 0 | 0 | 0 | 0 | 0 | 0 | 0 | 0 | 0 | 0 | 0 | 0 | 0 | 0 | 0 | 0 | 0 | 0 | 0 | 0 | 0.2 | 0 | 0 | 0 | 0 | 0 | 0 | 0 | 0 | 0 | 0 | 0 | 0 | 0 | 0 | 0 | 0 | 0 | 0 | 0 | 0 | 0 | 0 | 0 | 0 | 0 | 1 | 0 | 0 | 0 | 2022-02-12 | K0.8La0.2Bi1O3
0 | 0 | 0 | 0 | 0 | 0 | 0 | 3 | 0 | 0 | 0 | 0 | 0 | 0 | 0 | 0 | 0 | 0 | 0.75 | 0 | 0 | 0 | 0 | 0 | 0 | 0 | 0 | 0 | 0 | 0 | 0 | 0 | 0 | 0 | 0 | 0 | 0 | 0 | 0 | 0 | 0 | 0 | 0 | 0 | 0 | 0 | 0 | 0 | 0 | 0 | 0 | 0 | 0 | 0 | 0 | 0 | 0.25 | 0 | 0 | 0 | 0 | 0 | 0 | 0 | 0 | 0 | 0 | 0 | 0 | 0 | 0 | 0 | 0 | 0 | 0 | 0 | 0 | 0 | 0 | 0 | 0 | 0 | 1 | 0 | 0 | 0 | 2022-02-12 | K0.75La0.25Bi1O3
0 | 0 | 0 | 0 | 0 | 0 | 0 | 3 | 0 | 0 | 0 | 0 | 0 | 0 | 0 | 0 | 0 | 0 | 0.95 | 0 | 0 | 0 | 0 | 0 | 0 | 0 | 0 | 0 | 0 | 0 | 0 | 0 | 0 | 0 | 0 | 0 | 0 | 0 | 0 | 0 | 0 | 0 | 0 | 0 | 0 | 0 | 0 | 0 | 0 | 0 | 0 | 0 | 0 | 0 | 0 | 0 | 0 | 0 | 0 | 0 | 0 | 0 | 0 | 0 | 0 | 0 | 0 | 0 | 0 | 0 | 0 | 0 | 0 | 0 | 0 | 0 | 0 | 0 | 0 | 0 | 0 | 0 | 2022-05-01 | 0 | 0 | 0 | 6 | K0.95Bi1.05O3
0 | 0 | 0 | 0 | 0 | 0 | 0 | 3 | 0 | 0 | 0 | 0 | 0 | 0 | 0 | 0 | 0 | 0 | 0.9 | 0 | 0 | 0 | 0 | 0 | 0 | 0 | 0 | 0 | 0 | 0 | 0 | 0 | 0 | 0 | 0 | 0 | 0 | 0 | 0 | 0 | 0 | 0 | 0 | 0 | 0 | 0 | 0 | 0 | 0 | 0 | 0 | 0 | 0 | 0 | 0 | 0 | 0 | 0 | 0 | 0 | 0 | 0 | 0 | 0 | 0 | 0 | 0 | 0 | 0 | 0 | 0 | 0 | 0 | 0 | 0 | 0 | 0 | 0 | 0 | 0 | 0 | 0 | 2022-01-01 | 0 | 0 | 0 | 2022-05-06 | K0.9Bi1.1O3
0 | 0 | 0 | 0 | 0 | 0 | 0 | 3 | 0 | 0 | 0 | 0 | 0 | 0 | 0 | 0 | 0 | 0 | 0.85 | 0 | 0 | 0 | 0 | 0 | 0 | 0 | 0 | 0 | 0 | 0 | 0 | 0 | 0 | 0 | 0 | 0 | 0 | 0 | 0 | 0 | 0 | 0 | 0 | 0 | 0 | 0 | 0 | 0 | 0 | 0 | 0 | 0 | 0 | 0 | 0 | 0 | 0 | 0 | 0 | 0 | 0 | 0 | 0 | 0 | 0 | 0 | 0 | 0 | 0 | 0 | 0 | 0 | 0 | 0 | 0 | 0 | 0 | 0 | 0 | 0 | 0 | 0 | 1.15 | 0 | 0 | 0 | 2022-04-07 | K0.85Bi1.15O3
0 | 0 | 0 | 0 | 0 | 0 | 0 | 3 | 0 | 0 | 0 | 0 | 0 | 0 | 0 | 0 | 0 | 0 | 0.8 | 0 | 0 | 0 | 0 | 0 | 0 | 0 | 0 | 0 | 0 | 0 | 0 | 0 | 0 | 0 | 0 | 0 | 0 | 0 | 0 | 0 | 0 | 0 | 0 | 0 | 0 | 0 | 0 | 0 | 0 | 0 | 0 | 0 | 0 | 0 | 0 | 0 | 0 | 0 | 0 | 0 | 0 | 0 | 0 | 0 | 0 | 0 | 0 | 0 | 0 | 0 | 0 | 0 | 0 | 0 | 0 | 0 | 0 | 0 | 0 | 0 | 0 | 0 | 2022-02-01 | 0 | 0 | 0 | 2022-07-08 | K0.8Bi1.2O3
0 | 0 | 0 | 0 | 0 | 0 | 0 | 3 | 0 | 0 | 0 | 0 | 0 | 0 | 0 | 0 | 0 | 0 | 0.75 | 0.25 | 0 | 0 | 0 | 0 | 0 | 0 | 0 | 0 | 0 | 0 | 0 | 0 | 0 | 0 | 0 | 0 | 0 | 0 | 0 | 0 | 0 | 0 | 0 | 0 | 0 | 0 | 0 | 0 | 0 | 0 | 0 | 0 | 0 | 0 | 0 | 0 | 0 | 0 | 0 | 0 | 0 | 0 | 0 | 0 | 0 | 0 | 0 | 0 | 0 | 0 | 0 | 0 | 0 | 0 | 0 | 0 | 0 | 0 | 0 | 0 | 0 | 0 | 1 | 0 | 0 | 0 | 2022-07-08 | K0.75Ca0.25Bi1O3
0 | 0 | 0 | 0 | 0 | 0 | 0 | 3 | 0 | 0 | 0 | 0 | 0 | 0 | 0 | 0 | 0 | 0 | 0 | 0 | 0 | 0 | 0 | 0 | 0 | 0 | 0 | 0 | 0 | 0 | 0 | 0 | 0 | 0 | 0 | 0 | 1 | 0 | 0 | 0 | 0 | 0 | 0 | 0 | 0 | 0 | 0 | 0 | 0 | 0 | 0 | 0 | 0 | 0 | 0 | 0 | 0 | 0 | 0 | 0 | 0 | 0 | 0 | 0 | 0 | 0 | 0 | 0 | 0 | 0 | 0 | 0 | 0 | 0 | 0 | 0 | 0 | 0 | 0 | 0 | 0 | 0 | 1 | 0 | 0 | 0 | 11 | Rb1Bi1O3
0 | 0 | 0 | 0 | 0 | 0 | 0 | 3 | 0 | 0 | 0 | 0 | 0 | 0 | 0 | 0 | 0 | 0 | 0 | 0 | 0 | 0 | 0 | 0 | 0 | 0 | 0 | 0 | 0 | 0 | 0 | 0 | 0 | 0 | 0 | 0 | 0.9 | 0 | 0 | 0 | 0 | 0 | 0 | 0 | 0 | 0 | 0 | 0 | 0 | 0 | 0 | 0 | 0 | 0 | 0 | 0 | 0 | 0 | 0 | 0 | 0 | 0 | 0 | 0 | 0 | 0 | 0 | 0 | 0 | 0 | 0 | 0 | 0 | 0 | 0 | 0 | 0 | 0 | 0 | 0 | 0 | 0 | 2022-01-01 | 0 | 0 | 0 | 11 | Rb0.9Bi1.1O3
0 | 0 | 0 | 0 | 0 | 0 | 0 | 3 | 0 | 0 | 0 | 0 | 0 | 0 | 0 | 0 | 0 | 0 | 0 | 0 | 0 | 0 | 0 | 0 | 0 | 0 | 0 | 0 | 0 | 0 | 0 | 0 | 0 | 0 | 0 | 0 | 0.7 | 0 | 0 | 0 | 0 | 0 | 0 | 0 | 0 | 0 | 0 | 0 | 0 | 0 | 0 | 0 | 0 | 0 | 0 | 0 | 0 | 0 | 0 | 0 | 0 | 0 | 0 | 0 | 0 | 0 | 0 | 0 | 0 | 0 | 0 | 0 | 0 | 0 | 0 | 0 | 0 | 0 | 0 | 0 | 0 | 0 | 2022-03-01 | 0 | 0 | 0 | 11 | Rb0.7Bi1.3O3
0 | 0 | 0 | 0 | 0 | 0 | 0 | 3 | 0 | 0 | 0 | 0 | 0 | 0 | 0 | 0 | 0 | 0 | 0 | 0 | 0 | 0 | 0 | 0 | 0 | 0 | 0 | 0 | 0 | 0 | 0 | 0 | 0 | 0 | 0 | 0 | 0.6 | 0 | 0 | 0 | 0 | 0 | 0 | 0 | 0 | 0 | 0 | 0 | 0 | 0 | 0 | 0 | 0 | 0 | 0 | 0 | 0 | 0 | 0 | 0 | 0 | 0 | 0 | 0 | 0 | 0 | 0 | 0 | 0 | 0 | 0 | 0 | 0 | 0 | 0 | 0 | 0 | 0 | 0 | 0 | 0 | 0 | 2022-04-01 | 0 | 0 | 0 | 11 | Rb0.6Bi1.4O3
0 | 0 | 0 | 0 | 0 | 0 | 0 | 3 | 0 | 0 | 0 | 0 | 0 | 0 | 0 | 0 | 0 | 0 | 1 | 0 | 0 | 0 | 0 | 0 | 0 | 0 | 0 | 0 | 0 | 0 | 0 | 0 | 0 | 0 | 0 | 0 | 0 | 0 | 0 | 0 | 0 | 0 | 0 | 0 | 0 | 0 | 0 | 0 | 0 | 0 | 0 | 0 | 0 | 0 | 0 | 0 | 0 | 0 | 0 | 0 | 0 | 0 | 0 | 0 | 0 | 0 | 0 | 0 | 0 | 0 | 0 | 0 | 0 | 0 | 0 | 0 | 0 | 0 | 0 | 0 | 0 | 0 | 1 | 0 | 0 | 0 | 2022-02-10 | K1Bi1O3
0 | 0 | 0 | 0 | 0 | 0 | 0 | 3 | 0 | 0 | 0 | 0 | 0 | 0 | 0 | 0 | 0 | 0 | 0.95 | 0 | 0 | 0 | 0 | 0 | 0 | 0 | 0 | 0 | 0 | 0 | 0 | 0 | 0 | 0 | 0 | 0 | 0 | 0 | 0 | 0 | 0 | 0 | 0 | 0 | 0 | 0 | 0 | 0 | 0 | 0 | 0 | 0 | 0 | 0 | 0 | 0 | 0 | 0 | 0 | 0 | 0 | 0 | 0 | 0 | 0 | 0 | 0 | 0 | 0 | 0 | 0 | 0 | 0 | 0 | 0 | 0 | 0 | 0 | 0 | 0 | 0 | 0 | 2022-05-01 | 0 | 0 | 0 | 2022-02-10 | K0.95Bi1.05O3
0 | 0 | 0 | 0 | 0 | 0 | 0 | 3 | 0 | 0 | 0 | 0 | 0 | 0 | 0 | 0 | 0 | 0 | 0.9 | 0 | 0 | 0 | 0 | 0 | 0 | 0 | 0 | 0 | 0 | 0 | 0 | 0 | 0 | 0 | 0 | 0 | 0 | 0 | 0 | 0 | 0 | 0 | 0 | 0 | 0 | 0 | 0 | 0 | 0 | 0 | 0 | 0 | 0 | 0 | 0 | 0 | 0 | 0 | 0 | 0 | 0 | 0 | 0 | 0 | 0 | 0 | 0 | 0 | 0 | 0 | 0 | 0 | 0 | 0 | 0 | 0 | 0 | 0 | 0 | 0 | 0 | 0 | 2022-01-01 | 0 | 0 | 0 | 2022-02-10 | K0.9Bi1.1O3
0 | 0 | 0 | 0 | 0 | 0 | 0 | 3 | 0 | 0 | 0 | 0 | 0 | 0 | 0 | 0 | 0 | 0 | 0.8 | 0 | 0 | 0 | 0 | 0 | 0 | 0 | 0 | 0 | 0 | 0 | 0 | 0 | 0 | 0 | 0 | 0 | 0 | 0 | 0 | 0 | 0 | 0 | 0 | 0 | 0 | 0 | 0 | 0 | 0 | 0 | 0 | 0 | 0 | 0 | 0 | 0 | 0 | 0 | 0 | 0 | 0 | 0 | 0 | 0 | 0 | 0 | 0 | 0 | 0 | 0 | 0 | 0 | 0 | 0 | 0 | 0 | 0 | 0 | 0 | 0 | 0 | 0 | 2022-02-01 | 0 | 0 | 0 | 2022-02-10 | K0.8Bi1.2O3
0 | 0 | 0 | 0 | 0 | 0 | 0 | 3 | 0 | 0 | 0 | 0 | 0 | 0 | 0 | 0 | 0 | 0 | 2022-01-01 | 0 | 0 | 0 | 0 | 0 | 0 | 0 | 0 | 0 | 0 | 0 | 0 | 0 | 0 | 0 | 0 | 0 | 0 | 0 | 0 | 0 | 0 | 0 | 0 | 0 | 0 | 0 | 0 | 0 | 0 | 0 | 0 | 0 | 0 | 0 | 0 | 0 | 0 | 0 | 0 | 0 | 0 | 0 | 0 | 0 | 0 | 0 | 0 | 0 | 0 | 0 | 0 | 0 | 0 | 0 | 0 | 0 | 0 | 0 | 0 | 0 | 0 | 0 | 1 | 0 | 0 | 0 | 2022-08-08 | K1.1Bi1O3
0 | 0 | 0 | 0 | 0 | 0 | 0 | 4 | 0 | 0 | 0 | 0 | 0 | 0 | 0 | 0 | 0 | 0 | 0 | 0 | 0 | 0 | 0 | 0 | 0 | 0 | 0 | 0 | 1 | 0 | 0 | 0 | 0 | 0 | 0 | 0 | 0 | 0 | 0 | 0 | 0 | 0 | 0 | 0 | 0 | 0 | 0 | 0 | 0 | 0 | 0 | 0 | 0 | 0 | 0 | 2 | 0 | 0 | 0 | 0 | 0 | 0 | 0 | 0 | 0 | 0 | 0 | 0 | 0 | 0 | 0 | 0 | 0 | 0 | 0 | 0 | 0 | 0 | 0 | 1 | 0 | 0 | 0 | 0 | 0 | 0 | 98 | Hg1Ba2Cu1O4
0 | 0 | 0 | 0 | 0 | 0 | 0 | 4 | 0 | 0 | 0 | 0.01 | 0 | 0 | 0 | 0 | 0 | 0 | 0 | 0 | 0 | 0 | 0 | 0 | 0 | 0 | 0 | 0 | 0.99 | 0 | 0 | 0 | 0 | 0 | 0 | 0 | 0 | 0 | 0 | 0 | 0 | 0 | 0 | 0 | 0 | 0 | 0 | 0 | 0 | 0 | 0 | 0 | 0 | 0 | 0 | 2 | 0 | 0 | 0 | 0 | 0 | 0 | 0 | 0 | 0 | 0 | 0 | 0 | 0 | 0 | 0 | 0 | 0 | 0 | 0 | 0 | 0 | 0 | 0 | 1 | 0 | 0 | 0 | 0 | 0 | 0 | 94 | Hg1Ba2Cu0.99Mg0.01O4
0 | 0 | 0 | 0 | 0 | 0 | 0 | 4 | 0 | 0 | 0 | 0.02 | 0 | 0 | 0 | 0 | 0 | 0 | 0 | 0 | 0 | 0 | 0 | 0 | 0 | 0 | 0 | 0 | 0.98 | 0 | 0 | 0 | 0 | 0 | 0 | 0 | 0 | 0 | 0 | 0 | 0 | 0 | 0 | 0 | 0 | 0 | 0 | 0 | 0 | 0 | 0 | 0 | 0 | 0 | 0 | 2 | 0 | 0 | 0 | 0 | 0 | 0 | 0 | 0 | 0 | 0 | 0 | 0 | 0 | 0 | 0 | 0 | 0 | 0 | 0 | 0 | 0 | 0 | 0 | 1 | 0 | 0 | 0 | 0 | 0 | 0 | 89 | Hg1Ba2Cu0.98Mg0.02O4
0 | 0 | 0 | 0 | 0 | 0 | 0 | 4 | 0 | 0 | 0 | 0.03 | 0 | 0 | 0 | 0 | 0 | 0 | 0 | 0 | 0 | 0 | 0 | 0 | 0 | 0 | 0 | 0 | 0.97 | 0 | 0 | 0 | 0 | 0 | 0 | 0 | 0 | 0 | 0 | 0 | 0 | 0 | 0 | 0 | 0 | 0 | 0 | 0 | 0 | 0 | 0 | 0 | 0 | 0 | 0 | 2 | 0 | 0 | 0 | 0 | 0 | 0 | 0 | 0 | 0 | 0 | 0 | 0 | 0 | 0 | 0 | 0 | 0 | 0 | 0 | 0 | 0 | 0 | 0 | 1 | 0 | 0 | 0 | 0 | 0 | 0 | 85 | Hg1Ba2Cu0.97Mg0.03O4
0 | 0 | 0 | 0 | 0 | 0 | 0 | 4 | 0 | 0 | 0 | 0 | 0 | 0 | 0 | 0 | 0 | 0 | 0 | 0 | 0 | 0 | 0 | 0 | 0 | 0 | 0 | 0 | 0.99 | 0.01 | 0 | 0 | 0 | 0 | 0 | 0 | 0 | 0 | 0 | 0 | 0 | 0 | 0 | 0 | 0 | 0 | 0 | 0 | 0 | 0 | 0 | 0 | 0 | 0 | 0 | 2 | 0 | 0 | 0 | 0 | 0 | 0 | 0 | 0 | 0 | 0 | 0 | 0 | 0 | 0 | 0 | 0 | 0 | 0 | 0 | 0 | 0 | 0 | 0 | 1 | 0 | 0 | 0 | 0 | 0 | 0 | 89 | Hg1Ba2Cu0.99Zn0.01O4
0 | 0 | 0 | 0 | 0 | 0 | 0 | 4 | 0 | 0 | 0 | 0 | 0 | 0 | 0 | 0 | 0 | 0 | 0 | 0 | 0 | 0 | 0 | 0 | 0 | 0 | 0 | 0 | 0.98 | 0.02 | 0 | 0 | 0 | 0 | 0 | 0 | 0 | 0 | 0 | 0 | 0 | 0 | 0 | 0 | 0 | 0 | 0 | 0 | 0 | 0 | 0 | 0 | 0 | 0 | 0 | 2 | 0 | 0 | 0 | 0 | 0 | 0 | 0 | 0 | 0 | 0 | 0 | 0 | 0 | 0 | 0 | 0 | 0 | 0 | 0 | 0 | 0 | 0 | 0 | 1 | 0 | 0 | 0 | 0 | 0 | 0 | 85 | Hg1Ba2Cu0.98Zn0.02O4
0 | 0 | 0 | 0 | 0 | 0 | 0 | 4 | 0 | 0 | 0 | 0 | 0 | 0 | 0 | 0 | 0 | 0 | 0 | 0 | 0 | 0 | 0 | 0 | 0 | 0 | 0 | 0 | 0.97 | 0.03 | 0 | 0 | 0 | 0 | 0 | 0 | 0 | 0 | 0 | 0 | 0 | 0 | 0 | 0 | 0 | 0 | 0 | 0 | 0 | 0 | 0 | 0 | 0 | 0 | 0 | 2 | 0 | 0 | 0 | 0 | 0 | 0 | 0 | 0 | 0 | 0 | 0 | 0 | 0 | 0 | 0 | 0 | 0 | 0 | 0 | 0 | 0 | 0 | 0 | 1 | 0 | 0 | 0 | 0 | 0 | 0 | 78 | Hg1Ba2Cu0.97Zn0.03O4
0 | 0 | 0 | 0 | 0 | 0 | 0 | 4 | 0 | 0 | 0 | 0 | 0 | 0 | 0 | 0 | 0 | 0 | 0 | 0 | 0 | 0 | 0 | 0 | 0 | 0.01 | 0 | 0 | 0.99 | 0 | 0 | 0 | 0 | 0 | 0 | 0 | 0 | 0 | 0 | 0 | 0 | 0 | 0 | 0 | 0 | 0 | 0 | 0 | 0 | 0 | 0 | 0 | 0 | 0 | 0 | 2 | 0 | 0 | 0 | 0 | 0 | 0 | 0 | 0 | 0 | 0 | 0 | 0 | 0 | 0 | 0 | 0 | 0 | 0 | 0 | 0 | 0 | 0 | 0 | 1 | 0 | 0 | 0 | 0 | 0 | 0 | 96 | Hg1Ba2Cu0.99Fe0.01O4
0 | 0 | 0 | 0 | 0 | 0 | 0 | 4 | 0 | 0 | 0 | 0 | 0 | 0 | 0 | 0 | 0 | 0 | 0 | 0 | 0 | 0 | 0 | 0 | 0 | 0.02 | 0 | 0 | 0.98 | 0 | 0 | 0 | 0 | 0 | 0 | 0 | 0 | 0 | 0 | 0 | 0 | 0 | 0 | 0 | 0 | 0 | 0 | 0 | 0 | 0 | 0 | 0 | 0 | 0 | 0 | 2 | 0 | 0 | 0 | 0 | 0 | 0 | 0 | 0 | 0 | 0 | 0 | 0 | 0 | 0 | 0 | 0 | 0 | 0 | 0 | 0 | 0 | 0 | 0 | 1 | 0 | 0 | 0 | 0 | 0 | 0 | 96 | Hg1Ba2Cu0.98Fe0.02O4
0 | 0 | 0 | 0 | 0 | 0 | 0 | 4 | 0 | 0 | 0 | 0 | 0 | 0 | 0 | 0 | 0 | 0 | 0 | 0 | 0 | 0 | 0 | 0 | 0 | 0.03 | 0 | 0 | 0.97 | 0 | 0 | 0 | 0 | 0 | 0 | 0 | 0 | 0 | 0 | 0 | 0 | 0 | 0 | 0 | 0 | 0 | 0 | 0 | 0 | 0 | 0 | 0 | 0 | 0 | 0 | 2 | 0 | 0 | 0 | 0 | 0 | 0 | 0 | 0 | 0 | 0 | 0 | 0 | 0 | 0 | 0 | 0 | 0 | 0 | 0 | 0 | 0 | 0 | 0 | 1 | 0 | 0 | 0 | 0 | 0 | 0 | 95 | Hg1Ba2Cu0.97Fe0.03O4
0 | 0 | 0 | 0 | 0 | 0 | 0 | 4 | 0 | 0 | 0 | 0 | 0 | 0 | 0 | 0 | 0 | 0 | 0 | 0 | 0 | 0 | 0 | 0 | 0 | 0 | 0.01 | 0 | 0.99 | 0 | 0 | 0 | 0 | 0 | 0 | 0 | 0 | 0 | 0 | 0 | 0 | 0 | 0 | 0 | 0 | 0 | 0 | 0 | 0 | 0 | 0 | 0 | 0 | 0 | 0 | 2 | 0 | 0 | 0 | 0 | 0 | 0 | 0 | 0 | 0 | 0 | 0 | 0 | 0 | 0 | 0 | 0 | 0 | 0 | 0 | 0 | 0 | 0 | 0 | 1 | 0 | 0 | 0 | 0 | 0 | 0 | 96 | Hg1Ba2Cu0.99Co0.01O4
0 | 0 | 0 | 0 | 0 | 0 | 0 | 4 | 0 | 0 | 0 | 0 | 0 | 0 | 0 | 0 | 0 | 0 | 0 | 0 | 0 | 0 | 0 | 0 | 0 | 0 | 0.02 | 0 | 0.98 | 0 | 0 | 0 | 0 | 0 | 0 | 0 | 0 | 0 | 0 | 0 | 0 | 0 | 0 | 0 | 0 | 0 | 0 | 0 | 0 | 0 | 0 | 0 | 0 | 0 | 0 | 2 | 0 | 0 | 0 | 0 | 0 | 0 | 0 | 0 | 0 | 0 | 0 | 0 | 0 | 0 | 0 | 0 | 0 | 0 | 0 | 0 | 0 | 0 | 0 | 1 | 0 | 0 | 0 | 0 | 0 | 0 | 96 | Hg1Ba2Cu0.98Co0.02O4
0 | 0 | 0 | 0 | 0 | 0 | 0 | 4 | 0 | 0 | 0 | 0 | 0 | 0 | 0 | 0 | 0 | 0 | 0 | 0 | 0 | 0 | 0 | 0 | 0 | 0 | 0.03 | 0 | 0.97 | 0 | 0 | 0 | 0 | 0 | 0 | 0 | 0 | 0 | 0 | 0 | 0 | 0 | 0 | 0 | 0 | 0 | 0 | 0 | 0 | 0 | 0 | 0 | 0 | 0 | 0 | 2 | 0 | 0 | 0 | 0 | 0 | 0 | 0 | 0 | 0 | 0 | 0 | 0 | 0 | 0 | 0 | 0 | 0 | 0 | 0 | 0 | 0 | 0 | 0 | 1 | 0 | 0 | 0 | 0 | 0 | 0 | 94 | Hg1Ba2Cu0.97Co0.03O4
0 | 0 | 0 | 0 | 0 | 0 | 0 | 4 | 0 | 0 | 0 | 0 | 0 | 0 | 0 | 0 | 0 | 0 | 0 | 0 | 0 | 0 | 0 | 0 | 0 | 0 | 0 | 0.01 | 0.99 | 0 | 0 | 0 | 0 | 0 | 0 | 0 | 0 | 0 | 0 | 0 | 0 | 0 | 0 | 0 | 0 | 0 | 0 | 0 | 0 | 0 | 0 | 0 | 0 | 0 | 0 | 2 | 0 | 0 | 0 | 0 | 0 | 0 | 0 | 0 | 0 | 0 | 0 | 0 | 0 | 0 | 0 | 0 | 0 | 0 | 0 | 0 | 0 | 0 | 0 | 1 | 0 | 0 | 0 | 0 | 0 | 0 | 96 | Hg1Ba2Cu0.99Ni0.01O4
0 | 0 | 0 | 0 | 0 | 0 | 0 | 4 | 0 | 0 | 0 | 0 | 0 | 0 | 0 | 0 | 0 | 0 | 0 | 0 | 0 | 0 | 0 | 0 | 0 | 0 | 0 | 0.02 | 0.98 | 0 | 0 | 0 | 0 | 0 | 0 | 0 | 0 | 0 | 0 | 0 | 0 | 0 | 0 | 0 | 0 | 0 | 0 | 0 | 0 | 0 | 0 | 0 | 0 | 0 | 0 | 2 | 0 | 0 | 0 | 0 | 0 | 0 | 0 | 0 | 0 | 0 | 0 | 0 | 0 | 0 | 0 | 0 | 0 | 0 | 0 | 0 | 0 | 0 | 0 | 1 | 0 | 0 | 0 | 0 | 0 | 0 | 94 | Hg1Ba2Cu0.98Ni0.02O4
0 | 0 | 0 | 0 | 0 | 0 | 0 | 4 | 0 | 0 | 0 | 0 | 0 | 0 | 0 | 0 | 0 | 0 | 0 | 0 | 0 | 0 | 0 | 0 | 0 | 0 | 0 | 0.03 | 0.97 | 0 | 0 | 0 | 0 | 0 | 0 | 0 | 0 | 0 | 0 | 0 | 0 | 0 | 0 | 0 | 0 | 0 | 0 | 0 | 0 | 0 | 0 | 0 | 0 | 0 | 0 | 2 | 0 | 0 | 0 | 0 | 0 | 0 | 0 | 0 | 0 | 0 | 0 | 0 | 0 | 0 | 0 | 0 | 0 | 0 | 0 | 0 | 0 | 0 | 0 | 1 | 0 | 0 | 0 | 0 | 0 | 0 | 95 | Hg1Ba2Cu0.97Ni0.03O4
0 | 0 | 0 | 0 | 0 | 0 | 0 | 6 | 0 | 0 | 0 | 0 | 0 | 0 | 0 | 0 | 0 | 0 | 0 | 0 | 0 | 0 | 0 | 0 | 0 | 0 | 0 | 0 | 1 | 0 | 0 | 0 | 0 | 0 | 0 | 0 | 0 | 2022-05-01 | 0 | 0 | 0 | 0 | 0 | 0 | 0 | 0 | 0 | 0 | 0 | 0 | 0 | 0 | 0 | 0 | 0 | 0 | 0.5 | 0 | 0 | 0 | 0 | 0 | 0 | 0 | 0 | 0 | 0 | 0 | 0 | 0 | 0 | 0 | 0 | 0 | 0 | 0 | 0 | 0 | 0 | 0 | 0 | 0 | 2 | 0 | 0 | 0 | 2022-08-30 | Bi2Sr1.5La0.5Cu1O6
0 | 0 | 0 | 0 | 0 | 0 | 0 | 6 | 0 | 0 | 0 | 0 | 0 | 0 | 0 | 0 | 0 | 0 | 0 | 0 | 0 | 0 | 0 | 0 | 0 | 0 | 0 | 0 | 0.995 | 0.005 | 0 | 0 | 0 | 0 | 0 | 0 | 0 | 2022-05-01 | 0 | 0 | 0 | 0 | 0 | 0 | 0 | 0 | 0 | 0 | 0 | 0 | 0 | 0 | 0 | 0 | 0 | 0 | 0.5 | 0 | 0 | 0 | 0 | 0 | 0 | 0 | 0 | 0 | 0 | 0 | 0 | 0 | 0 | 0 | 0 | 0 | 0 | 0 | 0 | 0 | 0 | 0 | 0 | 0 | 2 | 0 | 0 | 0 | 2022-06-22 | Bi2Sr1.5La0.5Cu0.995Zn0.005O6
0 | 0 | 0 | 0 | 0 | 0 | 0 | 6 | 0 | 0 | 0 | 0 | 0 | 0 | 0 | 0 | 0 | 0 | 0 | 0 | 0 | 0 | 0 | 0 | 0 | 0 | 0 | 0 | 0.991 | 0.009 | 0 | 0 | 0 | 0 | 0 | 0 | 0 | 2022-05-01 | 0 | 0 | 0 | 0 | 0 | 0 | 0 | 0 | 0 | 0 | 0 | 0 | 0 | 0 | 0 | 0 | 0 | 0 | 0.5 | 0 | 0 | 0 | 0 | 0 | 0 | 0 | 0 | 0 | 0 | 0 | 0 | 0 | 0 | 0 | 0 | 0 | 0 | 0 | 0 | 0 | 0 | 0 | 0 | 0 | 2 | 0 | 0 | 0 | 2022-09-17 | Bi2Sr1.5La0.5Cu0.991Zn0.009O6
0 | 0 | 0 | 0 | 0 | 0 | 0 | 6 | 0 | 0 | 0 | 0 | 0 | 0 | 0 | 0 | 0 | 0 | 0 | 0 | 0 | 0 | 0 | 0 | 0 | 0 | 0 | 0 | 0.984 | 0.016 | 0 | 0 | 0 | 0 | 0 | 0 | 0 | 2022-05-01 | 0 | 0 | 0 | 0 | 0 | 0 | 0 | 0 | 0 | 0 | 0 | 0 | 0 | 0 | 0 | 0 | 0 | 0 | 0.5 | 0 | 0 | 0 | 0 | 0 | 0 | 0 | 0 | 0 | 0 | 0 | 0 | 0 | 0 | 0 | 0 | 0 | 0 | 0 | 0 | 0 | 0 | 0 | 0 | 0 | 2 | 0 | 0 | 0 | 2022-04-10 | Bi2Sr1.5La0.5Cu0.984Zn0.016O6
0 | 0 | 0 | 0 | 0 | 0 | 0 | 6 | 0 | 0 | 0 | 0 | 0 | 0 | 0 | 0 | 0 | 0 | 0 | 0 | 0 | 0 | 0 | 0 | 0 | 0 | 0 | 0 | 1 | 0 | 0 | 0 | 0 | 0 | 0 | 0 | 0 | 1.34 | 0 | 0 | 0 | 0 | 0 | 0 | 0 | 0 | 0 | 0 | 0 | 0 | 0 | 0 | 0 | 0 | 0 | 0 | 0.66 | 0 | 0 | 0 | 0 | 0 | 0 | 0 | 0 | 0 | 0 | 0 | 0 | 0 | 0 | 0 | 0 | 0 | 0 | 0 | 0 | 0 | 0 | 0 | 0 | 0 | 2 | 0 | 0 | 0 | 2022-03-20 | Bi2Sr1.34La0.66Cu1O6
0 | 0 | 0 | 0 | 0 | 0 | 0 | 6 | 0 | 0 | 0 | 0 | 0 | 0 | 0 | 0 | 0 | 0 | 0 | 0 | 0 | 0 | 0 | 0 | 0 | 0 | 0 | 0 | 0.995 | 0.005 | 0 | 0 | 0 | 0 | 0 | 0 | 0 | 1.34 | 0 | 0 | 0 | 0 | 0 | 0 | 0 | 0 | 0 | 0 | 0 | 0 | 0 | 0 | 0 | 0 | 0 | 0 | 0.66 | 0 | 0 | 0 | 0 | 0 | 0 | 0 | 0 | 0 | 0 | 0 | 0 | 0 | 0 | 0 | 0 | 0 | 0 | 0 | 0 | 0 | 0 | 0 | 0 | 0 | 2 | 0 | 0 | 0 | 2022-04-11 | Bi2Sr1.34La0.66Cu0.995Zn0.005O6
0 | 0 | 0 | 0 | 0 | 0 | 0 | 6 | 0 | 0 | 0 | 0 | 0 | 0 | 0 | 0 | 0 | 0 | 0 | 0 | 0 | 0 | 0 | 0 | 0 | 0 | 0 | 0 | 0.99 | 0.01 | 0 | 0 | 0 | 0 | 0 | 0 | 0 | 1.34 | 0 | 0 | 0 | 0 | 0 | 0 | 0 | 0 | 0 | 0 | 0 | 0 | 0 | 0 | 0 | 0 | 0 | 0 | 0.66 | 0 | 0 | 0 | 0 | 0 | 0 | 0 | 0 | 0 | 0 | 0 | 0 | 0 | 0 | 0 | 0 | 0 | 0 | 0 | 0 | 0 | 0 | 0 | 0 | 0 | 2 | 0 | 0 | 0 | 8 | Bi2Sr1.34La0.66Cu0.99Zn0.01O6
0 | 0 | 0 | 0 | 0 | 0 | 0 | 2022-12-06 | 0 | 0 | 0 | 0 | 0 | 0 | 0 | 0 | 0 | 0 | 0 | 0.3 | 0 | 0 | 0 | 0 | 0 | 0 | 0 | 0 | 3 | 0 | 0 | 0 | 0 | 0 | 0 | 0 | 0 | 0 | 0.7 | 0 | 0 | 0 | 0 | 0 | 0 | 0 | 0 | 0 | 0 | 0 | 0 | 0 | 0 | 0 | 0 | 2 | 0 | 0 | 0 | 0 | 0 | 0 | 0 | 0 | 0 | 0 | 0 | 0 | 0 | 0 | 0 | 0 | 0 | 0 | 0 | 0 | 0 | 0 | 0 | 0 | 0 | 0 | 0 | 0 | 0 | 0 | 35 | Y0.7Ca0.3Ba2Cu3O6.12
0 | 0 | 0 | 0 | 0 | 0 | 0 | 6.13 | 0 | 0 | 0 | 0 | 0 | 0 | 0 | 0 | 0 | 0 | 0 | 0.3 | 0 | 0 | 0 | 0 | 0 | 0 | 0 | 0 | 3 | 0 | 0 | 0 | 0 | 0 | 0 | 0 | 0 | 0 | 0 | 0 | 0 | 0 | 0 | 0 | 0 | 0 | 0 | 0 | 0 | 0 | 0 | 0 | 0 | 0 | 0 | 2 | 0 | 0 | 0 | 0 | 0 | 0 | 0.7 | 0 | 0 | 0 | 0 | 0 | 0 | 0 | 0 | 0 | 0 | 0 | 0 | 0 | 0 | 0 | 0 | 0 | 0 | 0 | 0 | 0 | 0 | 0 | 26 | Eu0.7Ca0.3Ba2Cu3O6.13
0 | 0 | 0 | 0 | 0 | 0 | 0 | 7 | 0 | 0 | 0 | 0 | 0 | 0 | 0 | 0 | 0 | 0 | 0 | 0 | 0 | 0 | 0 | 0 | 0 | 0 | 0 | 0 | 3 | 0 | 0 | 0 | 0 | 0 | 0 | 0 | 0 | 0 | 0 | 0 | 0 | 0 | 0 | 0 | 0 | 0 | 0 | 0 | 0 | 0 | 0 | 0 | 0 | 0 | 0 | 2 | 1 | 0 | 0 | 0 | 0 | 0 | 0 | 0 | 0 | 0 | 0 | 0 | 0 | 0 | 0 | 0 | 0 | 0 | 0 | 0 | 0 | 0 | 0 | 0 | 0 | 0 | 0 | 0 | 0 | 0 | 93 | La1Ba2Cu3O7
0 | 0 | 0 | 0 | 0 | 0 | 0 | 8 | 0 | 0 | 0 | 0 | 0 | 0 | 0 | 0 | 0 | 0 | 0 | 0 | 0 | 0 | 0 | 0 | 0 | 0 | 0 | 0 | 2 | 0 | 0 | 0 | 0 | 0 | 0 | 0 | 0 | 2 | 0 | 0 | 0 | 0 | 0 | 1 | 0 | 0 | 0 | 0 | 0 | 0 | 0 | 0 | 0 | 0 | 0 | 0 | 0 | 0 | 0 | 0 | 0 | 0 | 0 | 1 | 0 | 0 | 0 | 0 | 0 | 0 | 0 | 0 | 0 | 0 | 0 | 0 | 0 | 0 | 0 | 0 | 0 | 0 | 0 | 0 | 0 | 0 | 30 | Ru1Sr2Gd1Cu2O8
0 | 0 | 0 | 0 | 0 | 0 | 0 | 8 | 0 | 0 | 0 | 0 | 0 | 0 | 0 | 0 | 0 | 0 | 0 | 0.9 | 0 | 0 | 0 | 0 | 0 | 0 | 0 | 0 | 2 | 0 | 0 | 0 | 0 | 0 | 0 | 0 | 0 | 2 | 0 | 0 | 0 | 0 | 0 | 0 | 0 | 0 | 0 | 0 | 0 | 0 | 0 | 0 | 0 | 0 | 0 | 0 | 0 | 0 | 0 | 0 | 0 | 0 | 0 | 0.1 | 0 | 0 | 0 | 0 | 0 | 0 | 0 | 0 | 0 | 0 | 0 | 0 | 0 | 0 | 0 | 0 | 0 | 0 | 2 | 0 | 0 | 0 | 90.9 | Bi2Sr2Ca0.9Gd0.1Cu2O8
0 | 0 | 0 | 0 | 0 | 0 | 0 | 8 | 0 | 0 | 0 | 0 | 0 | 0 | 0 | 0 | 0 | 0 | 0 | 0.8 | 0 | 0 | 0 | 0 | 0 | 0 | 0 | 0 | 2 | 0 | 0 | 0 | 0 | 0 | 0 | 0 | 0 | 2 | 0 | 0 | 0 | 0 | 0 | 0 | 0 | 0 | 0 | 0 | 0 | 0 | 0 | 0 | 0 | 0 | 0 | 0 | 0 | 0 | 0 | 0 | 0 | 0 | 0 | 0.2 | 0 | 0 | 0 | 0 | 0 | 0 | 0 | 0 | 0 | 0 | 0 | 0 | 0 | 0 | 0 | 0 | 0 | 0 | 2 | 0 | 0 | 0 | 86.1 | Bi2Sr2Ca0.8Gd0.2Cu2O8
0 | 0 | 0 | 0 | 0 | 0 | 0 | 8 | 0 | 0 | 0 | 0 | 0 | 0 | 0 | 0 | 0 | 0 | 0 | 1 | 0 | 0 | 0 | 0 | 0 | 0 | 0 | 0 | 2 | 0 | 0 | 0 | 0 | 0 | 0 | 0 | 0 | 2 | 0 | 0 | 0 | 0 | 0 | 0 | 0 | 0 | 0 | 0 | 0 | 0 | 0 | 0 | 0 | 0 | 0 | 0 | 0 | 0 | 0 | 0 | 0 | 0 | 0 | 0 | 0 | 0 | 0 | 0 | 0 | 0 | 0 | 0 | 0 | 0 | 0 | 0 | 0 | 0 | 0 | 0 | 0 | 0 | 2 | 0 | 0 | 0 | 81.1 | Bi2Sr2Ca1Cu2O8
0 | 0 | 0 | 0 | 0 | 0 | 0 | 8 | 0 | 0 | 0 | 0 | 0 | 0 | 0 | 0 | 0 | 0 | 0 | 0.9 | 0 | 0 | 0 | 0 | 0 | 0 | 0 | 0 | 2 | 0 | 0 | 0 | 0 | 0 | 0 | 0 | 0 | 2 | 0 | 0 | 0 | 0 | 0 | 0 | 0 | 0 | 0 | 0 | 0 | 0 | 0 | 0 | 0 | 0 | 0 | 0 | 0 | 0 | 0 | 0 | 0 | 0 | 0 | 0.1 | 0 | 0 | 0 | 0 | 0 | 0 | 0 | 0 | 0 | 0 | 0 | 0 | 0 | 0 | 0 | 0 | 0 | 0 | 2 | 0 | 0 | 0 | 61.5 | Bi2Sr2Ca0.9Gd0.1Cu2O8
0 | 0 | 0 | 0 | 0 | 0 | 0 | 8 | 0 | 0 | 0 | 0 | 0 | 0 | 0 | 0 | 0 | 0 | 0 | 0.8 | 0 | 0 | 0 | 0 | 0 | 0 | 0 | 0 | 2 | 0 | 0 | 0 | 0 | 0 | 0 | 0 | 0 | 2 | 0 | 0 | 0 | 0 | 0 | 0 | 0 | 0 | 0 | 0 | 0 | 0 | 0 | 0 | 0 | 0 | 0 | 0 | 0 | 0 | 0 | 0 | 0 | 0 | 0 | 0.2 | 0 | 0 | 0 | 0 | 0 | 0 | 0 | 0 | 0 | 0 | 0 | 0 | 0 | 0 | 0 | 0 | 0 | 0 | 2 | 0 | 0 | 0 | 47 | Bi2Sr2Ca0.8Gd0.2Cu2O8
0 | 0 | 0 | 0 | 0 | 0 | 0 | 8 | 0 | 0 | 0 | 0 | 0 | 0 | 0 | 0 | 0 | 0 | 0 | 0.7 | 0 | 0 | 0 | 0 | 0 | 0 | 0 | 0 | 2 | 0 | 0 | 0 | 0 | 0 | 0 | 0 | 0 | 2 | 0 | 0 | 0 | 0 | 0 | 0 | 0 | 0 | 0 | 0 | 0 | 0 | 0 | 0 | 0 | 0 | 0 | 0 | 0 | 0 | 0 | 0 | 0 | 0 | 0 | 0.3 | 0 | 0 | 0 | 0 | 0 | 0 | 0 | 0 | 0 | 0 | 0 | 0 | 0 | 0 | 0 | 0 | 0 | 0 | 2 | 0 | 0 | 0 | 2022-01-31 | Bi2Sr2Ca0.7Gd0.3Cu2O8
0 | 0 | 0 | 0 | 0 | 0 | 0 | 8 | 0 | 0 | 0 | 0 | 0 | 0 | 0 | 0 | 0 | 0 | 0 | 0.6 | 0 | 0 | 0 | 0 | 0 | 0 | 0 | 0 | 2 | 0 | 0 | 0 | 0 | 0 | 0 | 0 | 0 | 2 | 0 | 0 | 0 | 0 | 0 | 0 | 0 | 0 | 0 | 0 | 0 | 0 | 0 | 0 | 0 | 0 | 0 | 0 | 0 | 0 | 0 | 0 | 0 | 0 | 0 | 0.4 | 0 | 0 | 0 | 0 | 0 | 0 | 0 | 0 | 0 | 0 | 0 | 0 | 0 | 0 | 0 | 0 | 0 | 0 | 2 | 0 | 0 | 0 | 2022-03-13 | Bi2Sr2Ca0.6Gd0.4Cu2O8
0 | 0 | 0 | 0 | 0 | 0 | 0 | 8 | 0 | 0 | 0 | 0 | 0 | 0 | 0 | 0 | 0 | 0 | 0 | 1 | 0 | 0 | 0 | 0 | 0 | 0 | 0 | 0 | 2 | 0 | 0 | 0 | 0 | 0 | 0 | 0 | 0 | 2 | 0 | 0 | 0 | 0 | 0 | 0 | 0 | 0 | 0 | 0 | 0 | 0 | 0 | 0 | 0 | 0 | 0 | 0 | 0 | 0 | 0 | 0 | 0 | 0 | 0 | 0 | 0 | 0 | 0 | 0 | 0 | 0 | 0 | 0 | 0 | 0 | 0 | 0 | 0 | 0 | 0 | 0 | 0 | 0 | 2 | 0 | 0 | 0 | 72.6 | Bi2Sr2Ca1Cu2O8
0 | 0 | 0 | 0 | 0 | 0 | 0 | 8 | 0 | 0 | 0 | 0 | 0 | 0 | 0 | 0 | 0 | 0 | 0 | 0.9 | 0 | 0 | 0 | 0 | 0 | 0 | 0 | 0 | 2 | 0 | 0 | 0 | 0 | 0 | 0 | 0 | 0 | 2 | 0 | 0 | 0 | 0 | 0 | 0 | 0 | 0 | 0 | 0 | 0 | 0 | 0 | 0 | 0 | 0 | 0 | 0 | 0 | 0 | 0 | 0 | 0 | 0 | 0 | 0.1 | 0 | 0 | 0 | 0 | 0 | 0 | 0 | 0 | 0 | 0 | 0 | 0 | 0 | 0 | 0 | 0 | 0 | 0 | 2 | 0 | 0 | 0 | 73.3 | Bi2Sr2Ca0.9Gd0.1Cu2O8
0 | 0 | 0 | 0 | 0 | 0 | 0 | 8 | 0 | 0 | 0 | 0 | 0 | 0 | 0 | 0 | 0 | 0 | 0 | 0.7 | 0 | 0 | 0 | 0 | 0 | 0 | 0 | 0 | 2 | 0 | 0 | 0 | 0 | 0 | 0 | 0 | 0 | 2 | 0 | 0 | 0 | 0 | 0 | 0 | 0 | 0 | 0 | 0 | 0 | 0 | 0 | 0 | 0 | 0 | 0 | 0 | 0 | 0 | 0 | 0 | 0 | 0 | 0 | 0.3 | 0 | 0 | 0 | 0 | 0 | 0 | 0 | 0 | 0 | 0 | 0 | 0 | 0 | 0 | 0 | 0 | 0 | 0 | 2 | 0 | 0 | 0 | 71.5 | Bi2Sr2Ca0.7Gd0.3Cu2O8
0 | 0 | 0 | 0 | 0 | 0 | 0 | 8 | 0 | 0 | 0 | 0 | 0 | 0 | 0 | 0 | 0 | 0 | 0 | 0.6 | 0 | 0 | 0 | 0 | 0 | 0 | 0 | 0 | 2 | 0 | 0 | 0 | 0 | 0 | 0 | 0 | 0 | 2 | 0 | 0 | 0 | 0 | 0 | 0 | 0 | 0 | 0 | 0 | 0 | 0 | 0 | 0 | 0 | 0 | 0 | 0 | 0 | 0 | 0 | 0 | 0 | 0 | 0 | 0.4 | 0 | 0 | 0 | 0 | 0 | 0 | 0 | 0 | 0 | 0 | 0 | 0 | 0 | 0 | 0 | 0 | 0 | 0 | 2 | 0 | 0 | 0 | 61.1 | Bi2Sr2Ca0.6Gd0.4Cu2O8
0 | 0 | 0 | 0 | 0 | 0 | 0 | 8 | 0 | 0 | 0 | 0 | 0 | 0 | 0 | 0 | 0 | 0 | 0 | 0.55 | 0 | 0 | 0 | 0 | 0 | 0 | 0 | 0 | 2 | 0 | 0 | 0 | 0 | 0 | 0 | 0 | 0 | 2 | 0 | 0 | 0 | 0 | 0 | 0 | 0 | 0 | 0 | 0 | 0 | 0 | 0 | 0 | 0 | 0 | 0 | 0 | 0 | 0 | 0 | 0 | 0 | 0 | 0 | 0.45 | 0 | 0 | 0 | 0 | 0 | 0 | 0 | 0 | 0 | 0 | 0 | 0 | 0 | 0 | 0 | 0 | 0 | 0 | 2 | 0 | 0 | 0 | 50.4 | Bi2Sr2Ca0.55Gd0.45Cu2O8
0 | 0 | 0 | 0 | 0 | 0 | 0 | 8 | 0 | 0 | 0 | 0 | 0 | 0 | 0 | 0 | 0 | 0 | 0 | 0.5 | 0 | 0 | 0 | 0 | 0 | 0 | 0 | 0 | 2 | 0 | 0 | 0 | 0 | 0 | 0 | 0 | 0 | 2 | 0 | 0 | 0 | 0 | 0 | 0 | 0 | 0 | 0 | 0 | 0 | 0 | 0 | 0 | 0 | 0 | 0 | 0 | 0 | 0 | 0 | 0 | 0 | 0 | 0 | 0.5 | 0 | 0 | 0 | 0 | 0 | 0 | 0 | 0 | 0 | 0 | 0 | 0 | 0 | 0 | 0 | 0 | 0 | 0 | 2 | 0 | 0 | 0 | 34 | Bi2Sr2Ca0.5Gd0.5Cu2O8
0 | 0 | 0 | 0 | 0 | 0 | 0 | 8 | 0 | 0 | 0 | 0 | 0 | 0 | 0 | 0 | 0 | 0 | 0 | 0.45 | 0 | 0 | 0 | 0 | 0 | 0 | 0 | 0 | 2 | 0 | 0 | 0 | 0 | 0 | 0 | 0 | 0 | 2 | 0 | 0 | 0 | 0 | 0 | 0 | 0 | 0 | 0 | 0 | 0 | 0 | 0 | 0 | 0 | 0 | 0 | 0 | 0 | 0 | 0 | 0 | 0 | 0 | 0 | 0.55 | 0 | 0 | 0 | 0 | 0 | 0 | 0 | 0 | 0 | 0 | 0 | 0 | 0 | 0 | 0 | 0 | 0 | 0 | 2 | 0 | 0 | 0 | 24 | Bi2Sr2Ca0.45Gd0.55Cu2O8
0 | 0 | 0 | 0 | 0 | 0 | 0 | 8 | 0 | 0 | 0 | 0 | 0 | 0 | 0 | 0 | 0 | 0 | 0 | 0.4 | 0 | 0 | 0 | 0 | 0 | 0 | 0 | 0 | 2 | 0 | 0 | 0 | 0 | 0 | 0 | 0 | 0 | 2 | 0 | 0 | 0 | 0 | 0 | 0 | 0 | 0 | 0 | 0 | 0 | 0 | 0 | 0 | 0 | 0 | 0 | 0 | 0 | 0 | 0 | 0 | 0 | 0 | 0 | 0.6 | 0 | 0 | 0 | 0 | 0 | 0 | 0 | 0 | 0 | 0 | 0 | 0 | 0 | 0 | 0 | 0 | 0 | 0 | 2 | 0 | 0 | 0 | 2022-08-04 | Bi2Sr2Ca0.4Gd0.6Cu2O8
0 | 0 | 0 | 0 | 0 | 0 | 0 | 1 | 0 | 0 | 0 | 0 | 0 | 0 | 0 | 0 | 0 | 0 | 0 | 0 | 0 | 0 | 0 | 0 | 0 | 0 | 0 | 0 | 3 | 0 | 0 | 0 | 0 | 0 | 0 | 0 | 0 | 0 | 1 | 0 | 0 | 0 | 0 | 0 | 0 | 0 | 0 | 0 | 0 | 0 | 0 | 0 | 0 | 0 | 0 | 2 | 0 | 0 | 0 | 0 | 0 | 0 | 0 | 0 | 0 | 0 | 0 | 0 | 0 | 0 | 0 | 0 | 0 | 0 | 0 | 0 | 0 | 0 | 0 | 0 | 0 | 0 | 0 | 0 | 0 | 0 | 92.87 | Y1Ba2Cu3O
0 | 0 | 0 | 0 | 0 | 0 | 0 | 40.93 | 0 | 0 | 0 | 0 | 0 | 0 | 0 | 0 | 0 | 0 | 0 | 14 | 0 | 0 | 0 | 0 | 0 | 0 | 0 | 0 | 24 | 0 | 0 | 0 | 0 | 0 | 0 | 0 | 0 | 0 | 0 | 0 | 0 | 0 | 0 | 0 | 0 | 0 | 0 | 0 | 0 | 0 | 0 | 0 | 0 | 0 | 0 | 0 | 0 | 0 | 0 | 0 | 0 | 0 | 0 | 0 | 0 | 0 | 0 | 0 | 0 | 0 | 0 | 0 | 0 | 0 | 0 | 0 | 0 | 0 | 0 | 0 | 0 | 0 | 0 | 0 | 0 | 0 | 8 | Ca14Cu24O40.93
0 | 0 | 0 | 0 | 0 | 0 | 0 | 7 | 0 | 0 | 0 | 0 | 0 | 0 | 0 | 0 | 0 | 0 | 0 | 0 | 0 | 0 | 0 | 0 | 0 | 0 | 0 | 0 | 3 | 0 | 0 | 0 | 0 | 0 | 0 | 0 | 0 | 0 | 0 | 0 | 0 | 0 | 0 | 0 | 0 | 0 | 0 | 0 | 0 | 0 | 0 | 0 | 0 | 0 | 0 | 2 | 0 | 0 | 0 | 0 | 0 | 0.5 | 0.5 | 0 | 0 | 0 | 0 | 0 | 0 | 0 | 0 | 0 | 0 | 0 | 0 | 0 | 0 | 0 | 0 | 0 | 0 | 0 | 0 | 0 | 0 | 0 | 95 | Sm0.5Eu0.5Ba2Cu3O7
0 | 0 | 0 | 0 | 0 | 0 | 0 | 7 | 0 | 0 | 0 | 0 | 0 | 0 | 0 | 0 | 0 | 0 | 0 | 0 | 0 | 0 | 0 | 0 | 0 | 0 | 0 | 0 | 3 | 0 | 0 | 0 | 0 | 0 | 0 | 0 | 0 | 0 | 1 | 0 | 0 | 0 | 0 | 0 | 0 | 0 | 0 | 0 | 0 | 0 | 0 | 0 | 0 | 0 | 0 | 2 | 0 | 0 | 0 | 0 | 0 | 0 | 0 | 0 | 0 | 0 | 0 | 0 | 0 | 0 | 0 | 0 | 0 | 0 | 0 | 0 | 0 | 0 | 0 | 0 | 0 | 0 | 0 | 0 | 0 | 0 | 91.26 | Y1Ba2Cu3O7
0 | 0 | 0 | 0 | 0 | 0 | 0 | 7 | 0 | 0 | 0 | 0 | 0 | 0 | 0 | 0 | 0 | 0 | 0 | 0 | 0 | 0 | 0 | 0 | 0.03 | 0 | 0 | 0 | 2.97 | 0 | 0 | 0 | 0 | 0 | 0 | 0 | 0 | 0 | 1 | 0 | 0 | 0 | 0 | 0 | 0 | 0 | 0 | 0 | 0 | 0 | 0 | 0 | 0 | 0 | 0 | 2 | 0 | 0 | 0 | 0 | 0 | 0 | 0 | 0 | 0 | 0 | 0 | 0 | 0 | 0 | 0 | 0 | 0 | 0 | 0 | 0 | 0 | 0 | 0 | 0 | 0 | 0 | 0 | 0 | 0 | 0 | 91.47 | Y1Ba2Cu2.97Mn0.03O7
0 | 0 | 0 | 0 | 0 | 0 | 0 | 7 | 0 | 0 | 0 | 0 | 0 | 0 | 0 | 0 | 0 | 0 | 0 | 0 | 0 | 0 | 0 | 0 | 0.045 | 0 | 0 | 0 | 2.955 | 0 | 0 | 0 | 0 | 0 | 0 | 0 | 0 | 0 | 1 | 0 | 0 | 0 | 0 | 0 | 0 | 0 | 0 | 0 | 0 | 0 | 0 | 0 | 0 | 0 | 0 | 2 | 0 | 0 | 0 | 0 | 0 | 0 | 0 | 0 | 0 | 0 | 0 | 0 | 0 | 0 | 0 | 0 | 0 | 0 | 0 | 0 | 0 | 0 | 0 | 0 | 0 | 0 | 0 | 0 | 0 | 0 | 91.24 | Y1Ba2Cu2.955Mn0.045O7
0 | 0 | 0 | 0 | 0 | 0 | 0 | 7 | 0 | 0 | 0 | 0 | 0 | 0 | 0 | 0 | 0 | 0 | 0 | 0 | 0 | 0 | 0 | 0 | 0.06 | 0 | 0 | 0 | 2.94 | 0 | 0 | 0 | 0 | 0 | 0 | 0 | 0 | 0 | 1 | 0 | 0 | 0 | 0 | 0 | 0 | 0 | 0 | 0 | 0 | 0 | 0 | 0 | 0 | 0 | 0 | 2 | 0 | 0 | 0 | 0 | 0 | 0 | 0 | 0 | 0 | 0 | 0 | 0 | 0 | 0 | 0 | 0 | 0 | 0 | 0 | 0 | 0 | 0 | 0 | 0 | 0 | 0 | 0 | 0 | 0 | 0 | 91.01 | Y1Ba2Cu2.94Mn0.06O7
0 | 0 | 0 | 0 | 0 | 0 | 0 | 7 | 0 | 0 | 0 | 0 | 0 | 0 | 0 | 0 | 0 | 0 | 0 | 0 | 0 | 0 | 0 | 0 | 0.075 | 0 | 0 | 0 | 2.925 | 0 | 0 | 0 | 0 | 0 | 0 | 0 | 0 | 0 | 1 | 0 | 0 | 0 | 0 | 0 | 0 | 0 | 0 | 0 | 0 | 0 | 0 | 0 | 0 | 0 | 0 | 2 | 0 | 0 | 0 | 0 | 0 | 0 | 0 | 0 | 0 | 0 | 0 | 0 | 0 | 0 | 0 | 0 | 0 | 0 | 0 | 0 | 0 | 0 | 0 | 0 | 0 | 0 | 0 | 0 | 0 | 0 | 90.75 | Y1Ba2Cu2.925Mn0.075O7
0 | 0 | 0 | 0 | 0 | 0 | 0 | 7 | 0 | 0 | 0 | 0 | 0 | 0 | 0 | 0 | 0 | 0 | 0 | 0 | 0 | 0 | 0 | 0 | 0.105 | 0 | 0 | 0 | 2.895 | 0 | 0 | 0 | 0 | 0 | 0 | 0 | 0 | 0 | 1 | 0 | 0 | 0 | 0 | 0 | 0 | 0 | 0 | 0 | 0 | 0 | 0 | 0 | 0 | 0 | 0 | 2 | 0 | 0 | 0 | 0 | 0 | 0 | 0 | 0 | 0 | 0 | 0 | 0 | 0 | 0 | 0 | 0 | 0 | 0 | 0 | 0 | 0 | 0 | 0 | 0 | 0 | 0 | 0 | 0 | 0 | 0 | 90.53 | Y1Ba2Cu2.895Mn0.105O7
0 | 0 | 0 | 0 | 0 | 0 | 0 | 7 | 0 | 0 | 0 | 0 | 0 | 0 | 0 | 0 | 0 | 0 | 0 | 0 | 0 | 0 | 0 | 0 | 0.15 | 0 | 0 | 0 | 2.85 | 0 | 0 | 0 | 0 | 0 | 0 | 0 | 0 | 0 | 1 | 0 | 0 | 0 | 0 | 0 | 0 | 0 | 0 | 0 | 0 | 0 | 0 | 0 | 0 | 0 | 0 | 2 | 0 | 0 | 0 | 0 | 0 | 0 | 0 | 0 | 0 | 0 | 0 | 0 | 0 | 0 | 0 | 0 | 0 | 0 | 0 | 0 | 0 | 0 | 0 | 0 | 0 | 0 | 0 | 0 | 0 | 0 | 89.37 | Y1Ba2Cu2.85Mn0.15O7
0 | 0 | 0 | 0 | 0 | 0 | 0 | 4 | 0 | 0 | 0 | 0 | 0 | 0 | 0 | 0 | 0 | 0 | 0 | 0 | 0 | 0 | 0 | 0 | 0 | 0 | 0 | 0 | 1 | 0 | 0 | 0 | 0 | 0 | 0 | 0 | 0 | 0 | 0 | 0 | 0 | 0 | 0 | 0 | 0 | 0 | 0 | 0 | 0 | 0 | 0 | 0 | 0 | 0 | 0 | 0 | 2 | 0 | 0 | 0 | 0 | 0 | 0 | 0 | 0 | 0 | 0 | 0 | 0 | 0 | 0 | 0 | 0 | 0 | 0 | 0 | 0 | 0 | 0 | 0 | 0 | 0 | 0 | 0 | 0 | 0 | 15 | La2Cu1O4
0 | 0 | 0 | 0 | 0 | 0 | 0 | 4 | 0 | 0 | 0 | 0 | 0 | 0 | 0 | 0 | 0 | 0 | 0 | 0 | 0 | 0 | 0 | 0 | 0 | 0 | 0 | 0 | 1 | 0 | 0 | 0 | 0 | 0 | 0 | 0 | 0 | 0 | 0 | 0 | 0 | 0 | 0 | 0 | 0 | 0 | 0 | 0 | 0 | 0 | 0 | 0 | 0 | 0 | 0 | 0 | 2 | 0 | 0 | 0 | 0 | 0 | 0 | 0 | 0 | 0 | 0 | 0 | 0 | 0 | 0 | 0 | 0 | 0 | 0 | 0 | 0 | 0 | 0 | 0 | 0 | 0 | 0 | 0 | 0 | 0 | 41 | La2Cu1O4
0 | 0 | 0 | 0 | 0 | 0 | 0 | 4 | 0 | 0 | 0 | 0 | 0 | 0 | 0 | 0 | 0 | 0 | 0 | 0 | 0 | 0 | 0 | 0 | 0 | 0 | 0 | 0 | 1 | 0 | 0 | 0 | 0 | 0 | 0 | 0 | 0 | 2 | 0 | 0 | 0 | 0.15 | 0 | 0 | 0 | 0 | 0 | 0 | 0 | 0 | 0 | 0 | 0 | 0 | 0 | 0 | 0 | 0 | 0 | 0 | 0 | 0 | 0 | 0 | 0 | 0 | 0 | 0 | 0 | 0 | 0 | 0 | 0 | 0 | 0 | 0 | 0 | 0 | 0 | 0.85 | 0 | 0 | 0 | 0 | 0 | 0 | 66 | Hg0.85Mo0.15Sr2Cu1O4
0 | 0 | 0 | 0 | 0 | 0 | 0 | 4 | 0 | 0 | 0 | 0 | 0 | 0 | 0 | 0 | 0 | 0 | 0 | 0 | 0 | 0 | 0 | 0 | 0 | 0 | 0 | 0 | 1 | 0 | 0 | 0 | 0 | 0 | 0 | 0 | 0 | 2 | 0 | 0 | 0 | 0.3 | 0 | 0 | 0 | 0 | 0 | 0 | 0 | 0 | 0 | 0 | 0 | 0 | 0 | 0 | 0 | 0 | 0 | 0 | 0 | 0 | 0 | 0 | 0 | 0 | 0 | 0 | 0 | 0 | 0 | 0 | 0 | 0 | 0 | 0 | 0 | 0 | 0 | 0.7 | 0 | 0 | 0 | 0 | 0 | 0 | 36 | Hg0.7Mo0.3Sr2Cu1O4
0 | 0 | 0 | 0 | 0 | 0 | 0 | 4 | 0 | 0 | 0 | 0 | 0 | 0 | 0 | 0 | 0 | 0 | 0 | 0 | 0 | 0 | 0 | 0.36 | 0 | 0 | 0 | 0 | 1 | 0 | 0 | 0 | 0 | 0 | 0 | 0 | 0 | 2 | 0 | 0 | 0 | 0 | 0 | 0 | 0 | 0 | 0 | 0 | 0 | 0 | 0 | 0 | 0 | 0 | 0 | 0 | 0 | 0 | 0 | 0 | 0 | 0 | 0 | 0 | 0 | 0 | 0 | 0 | 0 | 0 | 0 | 0 | 0 | 0 | 0 | 0 | 0 | 0 | 0 | 0.64 | 0 | 0 | 0 | 0 | 0 | 0 | 55 | Hg0.64Cr0.36Sr2Cu1O4
0 | 0 | 0 | 0 | 0 | 0 | 0 | 4 | 0 | 0 | 0 | 0 | 0 | 0 | 0 | 0 | 0 | 0 | 0 | 0 | 0 | 0 | 0 | 0 | 0 | 0 | 0 | 0 | 1 | 0 | 0 | 0 | 0 | 0 | 0 | 0 | 0 | 2 | 0 | 0 | 0 | 0 | 0 | 0 | 0 | 0 | 0 | 0 | 0 | 0 | 0 | 0 | 0 | 0 | 0 | 0 | 0 | 0 | 0 | 0 | 0 | 0 | 0 | 0 | 0 | 0 | 0 | 0 | 0 | 0 | 0 | 0 | 0 | 0 | 0.1 | 0 | 0 | 0 | 0 | 0.9 | 0 | 0 | 0 | 0 | 0 | 0 | 54 | Hg0.9Re0.1Sr2Cu1O4
0 | 0 | 0 | 0 | 0 | 0 | 0 | 4.024 | 0 | 0 | 0 | 0 | 0 | 0 | 0 | 0 | 0 | 0 | 0 | 0 | 0 | 0 | 0 | 0 | 0 | 0 | 0 | 0 | 1 | 0 | 0 | 0 | 0 | 0 | 0 | 0 | 0 | 0.015 | 0 | 0 | 0 | 0 | 0 | 0 | 0 | 0 | 0 | 0 | 0 | 0 | 0 | 0 | 0 | 0 | 0 | 0 | 1.985 | 0 | 0 | 0 | 0 | 0 | 0 | 0 | 0 | 0 | 0 | 0 | 0 | 0 | 0 | 0 | 0 | 0 | 0 | 0 | 0 | 0 | 0 | 0 | 0 | 0 | 0 | 0 | 0 | 0 | 16 | La1.985Sr0.015Cu1O4.024
0 | 0 | 0 | 0 | 0 | 0 | 0 | 4.032 | 0 | 0 | 0 | 0 | 0 | 0 | 0 | 0 | 0 | 0 | 0 | 0 | 0 | 0 | 0 | 0 | 0 | 0 | 0 | 0 | 1 | 0 | 0 | 0 | 0 | 0 | 0 | 0 | 0 | 0.015 | 0 | 0 | 0 | 0 | 0 | 0 | 0 | 0 | 0 | 0 | 0 | 0 | 0 | 0 | 0 | 0 | 0 | 0 | 1.985 | 0 | 0 | 0 | 0 | 0 | 0 | 0 | 0 | 0 | 0 | 0 | 0 | 0 | 0 | 0 | 0 | 0 | 0 | 0 | 0 | 0 | 0 | 0 | 0 | 0 | 0 | 0 | 0 | 0 | 26 | La1.985Sr0.015Cu1O4.032
0 | 0 | 0 | 0 | 0 | 0 | 0 | 8 | 0 | 0 | 0 | 0 | 0 | 0 | 0 | 0 | 0 | 0 | 0 | 0 | 0 | 0 | 0 | 0 | 0 | 0 | 0 | 0 | 2 | 0 | 0 | 0 | 0 | 0 | 0 | 0 | 0 | 2 | 0 | 0 | 0 | 0 | 0 | 1 | 0 | 0 | 0 | 0 | 0 | 0 | 0 | 0 | 0 | 0 | 0 | 0 | 0 | 0 | 0 | 0 | 0 | 0 | 0 | 1 | 0 | 0 | 0 | 0 | 0 | 0 | 0 | 0 | 0 | 0 | 0 | 0 | 0 | 0 | 0 | 0 | 0 | 0 | 0 | 0 | 0 | 0 | 2022-05-27 | Ru1Sr2Gd1Cu2O8
0 | 0 | 0 | 0 | 0 | 0 | 0 | 7.135 | 0 | 0 | 0 | 0 | 0 | 0 | 0 | 0 | 0 | 0 | 0 | 0.6 | 0 | 0 | 0 | 0 | 0 | 0 | 0 | 0 | 2022-06-04 | 0 | 0 | 0 | 0 | 0 | 0 | 0 | 0 | 0 | 0 | 0 | 0 | 0 | 0 | 0 | 0 | 0 | 0 | 0 | 0 | 0 | 0 | 0 | 0 | 0 | 0 | 2 | 2022-07-01 | 0 | 0 | 0.3 | 0 | 0 | 0 | 0 | 0 | 0 | 0 | 0 | 0 | 0 | 0 | 0 | 0 | 0 | 0 | 0 | 0 | 0 | 0 | 0 | 0 | 0 | 0 | 0 | 0 | 0 | 77 | La1.7Nd0.3Ba2Ca0.6Cu4.6O7.135
0 | 0 | 0 | 0 | 0 | 0 | 0 | 7.123 | 0 | 0 | 0 | 0 | 0 | 0 | 0 | 0 | 0 | 0 | 0 | 1 | 0 | 0 | 0 | 0 | 0 | 0 | 0 | 0 | 5 | 0 | 0 | 0 | 0 | 0 | 0 | 0 | 0 | 0 | 0 | 0 | 0 | 0 | 0 | 0 | 0 | 0 | 0 | 0 | 0 | 0 | 0 | 0 | 0 | 0 | 0 | 2 | 2022-05-01 | 0 | 0 | 0.5 | 0 | 0 | 0 | 0 | 0 | 0 | 0 | 0 | 0 | 0 | 0 | 0 | 0 | 0 | 0 | 0 | 0 | 0 | 0 | 0 | 0 | 0 | 0 | 0 | 0 | 0 | 78 | La1.5Nd0.5Ba2Ca1Cu5O7.123
0 | 0 | 0 | 0 | 0 | 0 | 0 | 3.97 | 0 | 0 | 0 | 0 | 0 | 0 | 0 | 0 | 0 | 0 | 0 | 0 | 0 | 0 | 0 | 0 | 0 | 0 | 0 | 0 | 1 | 0 | 0 | 0 | 0 | 0 | 0 | 0 | 0 | 0 | 0 | 0 | 0 | 0 | 0 | 0 | 0 | 0 | 0 | 0 | 0 | 0 | 0 | 0 | 0 | 0 | 0 | 0 | 0 | 0.15 | 1.85 | 0 | 0 | 0 | 0 | 0 | 0 | 0 | 0 | 0 | 0 | 0 | 0 | 0 | 0 | 0 | 0 | 0 | 0 | 0 | 0 | 0 | 0 | 0 | 0 | 0 | 0 | 0 | 20 | Pr1.85Ce0.15Cu1O3.97
0 | 0 | 0 | 0 | 0 | 0 | 0 | 10 | 0 | 0 | 0 | 0 | 0 | 0 | 0 | 0 | 0 | 0 | 0 | 1 | 0 | 0 | 0 | 0 | 0 | 0 | 0 | 0 | 2 | 0 | 0 | 0 | 0 | 0 | 0 | 0 | 0 | 2 | 0 | 0 | 0 | 0 | 0 | 0 | 0 | 0 | 0 | 0 | 0 | 0 | 0 | 0 | 0 | 0 | 0 | 0 | 0 | 0 | 0 | 0 | 0 | 0 | 0 | 0 | 0 | 0 | 0 | 0 | 0 | 0 | 0 | 0 | 0 | 0 | 0 | 0 | 0 | 0 | 0 | 0 | 0 | 0 | 2 | 0 | 0 | 0 | 110 | Bi2Sr2Ca1Cu2O10
0 | 0 | 0 | 0 | 0 | 0 | 0 | 1 | 0 | 0 | 0 | 0 | 0 | 0 | 0 | 0 | 0 | 0 | 0 | 0 | 0 | 0 | 0 | 0 | 0 | 0 | 0 | 0 | 1 | 0 | 0 | 0 | 0 | 0 | 0 | 0 | 0 | 2022-01-01 | 0 | 0 | 0 | 0 | 0 | 0 | 0 | 0 | 0 | 0 | 0 | 0 | 0 | 0 | 0 | 0 | 0 | 0 | 0 | 0 | 0 | 0.7 | 0 | 0 | 0 | 0 | 0 | 0 | 0 | 0 | 0 | 0 | 0 | 0 | 0 | 0 | 0 | 0 | 0 | 0 | 0 | 0 | 0 | 0 | 2022-08-01 | 0 | 0 | 0 | 20 | Bi1.8Sr1.1Nd0.7Cu1O
0 | 0 | 0 | 0 | 0 | 0 | 0 | 10 | 0 | 0 | 0 | 0 | 0 | 0 | 0 | 0 | 0 | 0 | 0 | 0 | 0 | 0 | 0 | 0 | 0 | 0 | 0 | 0 | 2 | 0 | 0 | 0 | 0 | 0 | 0 | 0 | 0 | 2 | 0 | 0 | 1 | 0 | 0 | 0 | 0 | 0 | 0 | 0 | 0 | 0 | 0 | 0 | 0 | 0 | 0 | 0 | 0 | 0.5 | 0 | 0 | 0 | 0 | 0 | 2022-05-01 | 0 | 0 | 0 | 0 | 0 | 0 | 0 | 0 | 0 | 0 | 0 | 0 | 0 | 0 | 0 | 0 | 0 | 0 | 0 | 0 | 0 | 0 | 28 | Gd1.5Ce0.5Sr2Nb1Cu2O10
0 | 0 | 0 | 0 | 0 | 0 | 0 | 8 | 0 | 0 | 0 | 0 | 0 | 0 | 0 | 0 | 0 | 0 | 0 | 0.95 | 0 | 0 | 0 | 0 | 0 | 0 | 0 | 0 | 2 | 0 | 0 | 0 | 0 | 0 | 0 | 0 | 0 | 2 | 0.05 | 0 | 0 | 0 | 0 | 0 | 0 | 0 | 0 | 0 | 0 | 0 | 0 | 0 | 0 | 0 | 0 | 0 | 0 | 0 | 0 | 0 | 0 | 0 | 0 | 0 | 0 | 0 | 0 | 0 | 0 | 0 | 0 | 0 | 0 | 0 | 0 | 0 | 0 | 0 | 0 | 0 | 0 | 0.36 | 1.64 | 0 | 0 | 0 | 76 | Bi1.64Pb0.36Sr2Ca0.95Y0.05Cu2O8
0 | 0 | 0 | 0 | 0 | 0 | 0 | 8 | 0 | 0 | 0 | 0 | 0 | 0 | 0 | 0 | 0 | 0 | 0 | 0.67 | 0 | 0 | 0 | 0 | 0 | 0 | 0 | 0 | 2 | 0 | 0 | 0 | 0 | 0 | 0 | 0 | 0 | 2 | 0.33 | 0 | 0 | 0 | 0 | 0 | 0 | 0 | 0 | 0 | 0 | 0 | 0 | 0 | 0 | 0 | 0 | 0 | 0 | 0 | 0 | 0 | 0 | 0 | 0 | 0 | 0 | 0 | 0 | 0 | 0 | 0 | 0 | 0 | 0 | 0 | 0 | 0 | 0 | 0 | 0 | 0 | 0 | 0.36 | 1.64 | 0 | 0 | 0 | 25 | Bi1.64Pb0.36Sr2Ca0.67Y0.33Cu2O8
0 | 0 | 0 | 0 | 0 | 0.9 | 0.1 | 5.35 | 0 | 0 | 0 | 0 | 0 | 0 | 0 | 0 | 0 | 0 | 0 | 0 | 0 | 0 | 0 | 0 | 0 | 0 | 0 | 0 | 1 | 0 | 0 | 0 | 0 | 0 | 0 | 0 | 0 | 2 | 0 | 0 | 0 | 0 | 0 | 0 | 0 | 0 | 0 | 0 | 0 | 0 | 0 | 0 | 0 | 0 | 0 | 0 | 0 | 0 | 0 | 0 | 0 | 0 | 0 | 0 | 0 | 0 | 0 | 0 | 0 | 0 | 0 | 0 | 0 | 0 | 0 | 0 | 0 | 0 | 0 | 0 | 0 | 0 | 0 | 0 | 0 | 0 | 13 | C0.9N0.1Sr2Cu1O5.35
0 | 0 | 0 | 0 | 0 | 0.8 | 0.2 | 2022-03-05 | 0 | 0 | 0 | 0 | 0 | 0 | 0 | 0 | 0 | 0 | 0 | 0 | 0 | 0 | 0 | 0 | 0 | 0 | 0 | 0 | 1 | 0 | 0 | 0 | 0 | 0 | 0 | 0 | 0 | 2 | 0 | 0 | 0 | 0 | 0 | 0 | 0 | 0 | 0 | 0 | 0 | 0 | 0 | 0 | 0 | 0 | 0 | 0 | 0 | 0 | 0 | 0 | 0 | 0 | 0 | 0 | 0 | 0 | 0 | 0 | 0 | 0 | 0 | 0 | 0 | 0 | 0 | 0 | 0 | 0 | 0 | 0 | 0 | 0 | 0 | 0 | 0 | 0 | 33 | C0.8N0.2Sr2Cu1O5.3
0 | 0 | 0 | 0 | 0 | 0.8 | 0.2 | 5.35 | 0 | 0 | 0 | 0 | 0 | 0 | 0 | 0 | 0 | 0 | 0 | 0 | 0 | 0 | 0 | 0 | 0 | 0 | 0 | 0 | 1 | 0 | 0 | 0 | 0 | 0 | 0 | 0 | 0 | 2 | 0 | 0 | 0 | 0 | 0 | 0 | 0 | 0 | 0 | 0 | 0 | 0 | 0 | 0 | 0 | 0 | 0 | 0 | 0 | 0 | 0 | 0 | 0 | 0 | 0 | 0 | 0 | 0 | 0 | 0 | 0 | 0 | 0 | 0 | 0 | 0 | 0 | 0 | 0 | 0 | 0 | 0 | 0 | 0 | 0 | 0 | 0 | 0 | 31 | C0.8N0.2Sr2Cu1O5.35
0 | 0 | 0 | 0 | 0 | 0.8 | 0.2 | 5.45 | 0 | 0 | 0 | 0 | 0 | 0 | 0 | 0 | 0 | 0 | 0 | 0 | 0 | 0 | 0 | 0 | 0 | 0 | 0 | 0 | 1 | 0 | 0 | 0 | 0 | 0 | 0 | 0 | 0 | 2 | 0 | 0 | 0 | 0 | 0 | 0 | 0 | 0 | 0 | 0 | 0 | 0 | 0 | 0 | 0 | 0 | 0 | 0 | 0 | 0 | 0 | 0 | 0 | 0 | 0 | 0 | 0 | 0 | 0 | 0 | 0 | 0 | 0 | 0 | 0 | 0 | 0 | 0 | 0 | 0 | 0 | 0 | 0 | 0 | 0 | 0 | 0 | 0 | 31 | C0.8N0.2Sr2Cu1O5.45
0 | 0 | 0 | 0 | 0 | 0.7 | 0.3 | 5.35 | 0 | 0 | 0 | 0 | 0 | 0 | 0 | 0 | 0 | 0 | 0 | 0 | 0 | 0 | 0 | 0 | 0 | 0 | 0 | 0 | 1 | 0 | 0 | 0 | 0 | 0 | 0 | 0 | 0 | 2 | 0 | 0 | 0 | 0 | 0 | 0 | 0 | 0 | 0 | 0 | 0 | 0 | 0 | 0 | 0 | 0 | 0 | 0 | 0 | 0 | 0 | 0 | 0 | 0 | 0 | 0 | 0 | 0 | 0 | 0 | 0 | 0 | 0 | 0 | 0 | 0 | 0 | 0 | 0 | 0 | 0 | 0 | 0 | 0 | 0 | 0 | 0 | 0 | 35 | C0.7N0.3Sr2Cu1O5.35
0 | 0 | 0 | 0 | 0 | 0.7 | 0.3 | 5.45 | 0 | 0 | 0 | 0 | 0 | 0 | 0 | 0 | 0 | 0 | 0 | 0 | 0 | 0 | 0 | 0 | 0 | 0 | 0 | 0 | 1 | 0 | 0 | 0 | 0 | 0 | 0 | 0 | 0 | 2 | 0 | 0 | 0 | 0 | 0 | 0 | 0 | 0 | 0 | 0 | 0 | 0 | 0 | 0 | 0 | 0 | 0 | 0 | 0 | 0 | 0 | 0 | 0 | 0 | 0 | 0 | 0 | 0 | 0 | 0 | 0 | 0 | 0 | 0 | 0 | 0 | 0 | 0 | 0 | 0 | 0 | 0 | 0 | 0 | 0 | 0 | 0 | 0 | 31 | C0.7N0.3Sr2Cu1O5.45
0 | 0 | 0 | 0 | 0 | 0.7 | 0.3 | 5.55 | 0 | 0 | 0 | 0 | 0 | 0 | 0 | 0 | 0 | 0 | 0 | 0 | 0 | 0 | 0 | 0 | 0 | 0 | 0 | 0 | 1 | 0 | 0 | 0 | 0 | 0 | 0 | 0 | 0 | 2 | 0 | 0 | 0 | 0 | 0 | 0 | 0 | 0 | 0 | 0 | 0 | 0 | 0 | 0 | 0 | 0 | 0 | 0 | 0 | 0 | 0 | 0 | 0 | 0 | 0 | 0 | 0 | 0 | 0 | 0 | 0 | 0 | 0 | 0 | 0 | 0 | 0 | 0 | 0 | 0 | 0 | 0 | 0 | 0 | 0 | 0 | 0 | 0 | 31 | C0.7N0.3Sr2Cu1O5.55
0 | 0 | 0 | 0 | 0 | 0 | 0 | 7 | 0 | 0 | 0 | 0 | 0 | 0 | 0 | 0 | 0 | 0 | 0 | 0 | 0 | 0 | 0 | 0 | 0 | 0 | 0 | 0 | 3 | 0 | 0 | 0 | 0 | 0 | 0 | 0 | 0 | 0 | 0 | 0 | 0 | 0 | 0 | 0 | 0 | 0 | 0 | 0 | 0 | 0 | 0 | 0 | 0 | 0 | 0 | 2 | 0 | 0 | 0 | 0 | 0 | 0 | 0 | 1 | 0 | 0 | 0 | 0 | 0 | 0 | 0 | 0 | 0 | 0 | 0 | 0 | 0 | 0 | 0 | 0 | 0 | 0 | 0 | 0 | 0 | 0 | 91.4 | Gd1Ba2Cu3O7
0 | 0 | 0 | 0 | 0 | 0 | 0 | 7 | 0 | 0 | 0 | 0 | 0 | 0 | 0 | 0 | 0 | 0 | 0 | 0.02 | 0 | 0 | 0 | 0 | 0 | 0 | 0 | 0 | 3 | 0 | 0 | 0 | 0 | 0 | 0 | 0 | 0 | 0 | 0 | 0 | 0 | 0 | 0 | 0 | 0 | 0 | 0 | 0 | 0 | 0 | 0 | 0 | 0 | 0 | 0 | 2 | 0 | 0 | 0 | 0 | 0 | 0 | 0 | 0.98 | 0 | 0 | 0 | 0 | 0 | 0 | 0 | 0 | 0 | 0 | 0 | 0 | 0 | 0 | 0 | 0 | 0 | 0 | 0 | 0 | 0 | 0 | 85.4 | Gd0.98Ca0.02Ba2Cu3O7
0 | 0 | 0 | 0 | 0 | 0 | 0 | 7 | 0 | 0 | 0 | 0 | 0 | 0 | 0 | 0 | 0 | 0 | 0 | 0.05 | 0 | 0 | 0 | 0 | 0 | 0 | 0 | 0 | 3 | 0 | 0 | 0 | 0 | 0 | 0 | 0 | 0 | 0 | 0 | 0 | 0 | 0 | 0 | 0 | 0 | 0 | 0 | 0 | 0 | 0 | 0 | 0 | 0 | 0 | 0 | 2 | 0 | 0 | 0 | 0 | 0 | 0 | 0 | 0.95 | 0 | 0 | 0 | 0 | 0 | 0 | 0 | 0 | 0 | 0 | 0 | 0 | 0 | 0 | 0 | 0 | 0 | 0 | 0 | 0 | 0 | 0 | 81.9 | Gd0.95Ca0.05Ba2Cu3O7
0 | 0 | 0 | 0 | 0 | 0 | 0 | 7 | 0 | 0 | 0 | 0 | 0 | 0 | 0 | 0 | 0 | 0 | 0 | 0.1 | 0 | 0 | 0 | 0 | 0 | 0 | 0 | 0 | 3 | 0 | 0 | 0 | 0 | 0 | 0 | 0 | 0 | 0 | 0 | 0 | 0 | 0 | 0 | 0 | 0 | 0 | 0 | 0 | 0 | 0 | 0 | 0 | 0 | 0 | 0 | 2 | 0 | 0 | 0 | 0 | 0 | 0 | 0 | 0.9 | 0 | 0 | 0 | 0 | 0 | 0 | 0 | 0 | 0 | 0 | 0 | 0 | 0 | 0 | 0 | 0 | 0 | 0 | 0 | 0 | 0 | 0 | 80.3 | Gd0.9Ca0.1Ba2Cu3O7
0 | 0 | 0 | 0 | 0 | 0 | 0 | 7 | 0 | 0 | 0 | 0 | 0 | 0 | 0 | 0 | 0 | 0 | 0 | 0.15 | 0 | 0 | 0 | 0 | 0 | 0 | 0 | 0 | 3 | 0 | 0 | 0 | 0 | 0 | 0 | 0 | 0 | 0 | 0 | 0 | 0 | 0 | 0 | 0 | 0 | 0 | 0 | 0 | 0 | 0 | 0 | 0 | 0 | 0 | 0 | 2 | 0 | 0 | 0 | 0 | 0 | 0 | 0 | 0.85 | 0 | 0 | 0 | 0 | 0 | 0 | 0 | 0 | 0 | 0 | 0 | 0 | 0 | 0 | 0 | 0 | 0 | 0 | 0 | 0 | 0 | 0 | 79.5 | Gd0.85Ca0.15Ba2Cu3O7
0 | 0 | 0 | 0 | 0 | 0 | 0 | 7 | 0 | 0 | 0 | 0 | 0 | 0 | 0 | 0 | 0 | 0 | 0 | 0.2 | 0 | 0 | 0 | 0 | 0 | 0 | 0 | 0 | 3 | 0 | 0 | 0 | 0 | 0 | 0 | 0 | 0 | 0 | 0 | 0 | 0 | 0 | 0 | 0 | 0 | 0 | 0 | 0 | 0 | 0 | 0 | 0 | 0 | 0 | 0 | 2 | 0 | 0 | 0 | 0 | 0 | 0 | 0 | 0.8 | 0 | 0 | 0 | 0 | 0 | 0 | 0 | 0 | 0 | 0 | 0 | 0 | 0 | 0 | 0 | 0 | 0 | 0 | 0 | 0 | 0 | 0 | 68.8 | Gd0.8Ca0.2Ba2Cu3O7
0 | 0 | 0 | 0 | 0 | 0 | 0 | 7 | 0 | 0 | 0 | 0 | 0 | 0 | 0 | 0 | 0 | 0 | 0 | 0 | 0 | 0 | 0 | 0 | 0 | 0 | 0 | 0 | 3 | 0 | 0 | 0 | 0 | 0 | 0 | 0 | 0 | 0 | 0 | 0 | 0 | 0 | 0 | 0 | 0 | 0 | 0 | 0 | 0 | 0 | 0 | 0 | 0 | 0 | 0 | 2 | 0 | 0 | 0.1 | 0 | 0 | 0 | 0 | 0.9 | 0 | 0 | 0 | 0 | 0 | 0 | 0 | 0 | 0 | 0 | 0 | 0 | 0 | 0 | 0 | 0 | 0 | 0 | 0 | 0 | 0 | 0 | 67.1 | Gd0.9Pr0.1Ba2Cu3O7
0 | 0 | 0 | 0 | 0 | 0 | 0 | 7 | 0 | 0 | 0 | 0 | 0 | 0 | 0 | 0 | 0 | 0 | 0 | 0.05 | 0 | 0 | 0 | 0 | 0 | 0 | 0 | 0 | 3 | 0 | 0 | 0 | 0 | 0 | 0 | 0 | 0 | 0 | 0 | 0 | 0 | 0 | 0 | 0 | 0 | 0 | 0 | 0 | 0 | 0 | 0 | 0 | 0 | 0 | 0 | 2 | 0 | 0 | 0.1 | 0 | 0 | 0 | 0 | 0.85 | 0 | 0 | 0 | 0 | 0 | 0 | 0 | 0 | 0 | 0 | 0 | 0 | 0 | 0 | 0 | 0 | 0 | 0 | 0 | 0 | 0 | 0 | 70.6 | Gd0.85Pr0.1Ca0.05Ba2Cu3O7
0 | 0 | 0 | 0 | 0 | 0 | 0 | 7 | 0 | 0 | 0 | 0 | 0 | 0 | 0 | 0 | 0 | 0 | 0 | 0.1 | 0 | 0 | 0 | 0 | 0 | 0 | 0 | 0 | 3 | 0 | 0 | 0 | 0 | 0 | 0 | 0 | 0 | 0 | 0 | 0 | 0 | 0 | 0 | 0 | 0 | 0 | 0 | 0 | 0 | 0 | 0 | 0 | 0 | 0 | 0 | 2 | 0 | 0 | 0.1 | 0 | 0 | 0 | 0 | 0.8 | 0 | 0 | 0 | 0 | 0 | 0 | 0 | 0 | 0 | 0 | 0 | 0 | 0 | 0 | 0 | 0 | 0 | 0 | 0 | 0 | 0 | 0 | 77.4 | Gd0.8Pr0.1Ca0.1Ba2Cu3O7
0 | 0 | 0 | 0 | 0 | 0 | 0 | 7 | 0 | 0 | 0 | 0 | 0 | 0 | 0 | 0 | 0 | 0 | 0 | 0.15 | 0 | 0 | 0 | 0 | 0 | 0 | 0 | 0 | 3 | 0 | 0 | 0 | 0 | 0 | 0 | 0 | 0 | 0 | 0 | 0 | 0 | 0 | 0 | 0 | 0 | 0 | 0 | 0 | 0 | 0 | 0 | 0 | 0 | 0 | 0 | 2 | 0 | 0 | 0.1 | 0 | 0 | 0 | 0 | 0.75 | 0 | 0 | 0 | 0 | 0 | 0 | 0 | 0 | 0 | 0 | 0 | 0 | 0 | 0 | 0 | 0 | 0 | 0 | 0 | 0 | 0 | 0 | 74.2 | Gd0.75Pr0.1Ca0.15Ba2Cu3O7
0 | 0 | 0 | 0 | 0 | 0 | 0 | 7 | 0 | 0 | 0 | 0 | 0 | 0 | 0 | 0 | 0 | 0 | 0 | 0.2 | 0 | 0 | 0 | 0 | 0 | 0 | 0 | 0 | 3 | 0 | 0 | 0 | 0 | 0 | 0 | 0 | 0 | 0 | 0 | 0 | 0 | 0 | 0 | 0 | 0 | 0 | 0 | 0 | 0 | 0 | 0 | 0 | 0 | 0 | 0 | 2 | 0 | 0 | 0.1 | 0 | 0 | 0 | 0 | 0.7 | 0 | 0 | 0 | 0 | 0 | 0 | 0 | 0 | 0 | 0 | 0 | 0 | 0 | 0 | 0 | 0 | 0 | 0 | 0 | 0 | 0 | 0 | 69 | Gd0.7Pr0.1Ca0.2Ba2Cu3O7
0 | 0 | 0 | 0 | 0 | 0 | 0 | 7 | 0 | 0 | 0 | 0 | 0 | 0 | 0 | 0 | 0 | 0 | 0 | 0.25 | 0 | 0 | 0 | 0 | 0 | 0 | 0 | 0 | 3 | 0 | 0 | 0 | 0 | 0 | 0 | 0 | 0 | 0 | 0 | 0 | 0 | 0 | 0 | 0 | 0 | 0 | 0 | 0 | 0 | 0 | 0 | 0 | 0 | 0 | 0 | 2 | 0 | 0 | 0.1 | 0 | 0 | 0 | 0 | 0.65 | 0 | 0 | 0 | 0 | 0 | 0 | 0 | 0 | 0 | 0 | 0 | 0 | 0 | 0 | 0 | 0 | 0 | 0 | 0 | 0 | 0 | 0 | 60.2 | Gd0.65Pr0.1Ca0.25Ba2Cu3O7
0 | 0 | 0 | 0 | 0 | 0 | 0 | 7 | 0 | 0 | 0 | 0 | 0 | 0 | 0 | 0 | 0 | 0 | 0 | 0 | 0 | 0 | 0 | 0 | 0 | 0 | 0 | 0 | 3 | 0 | 0 | 0 | 0 | 0 | 0 | 0 | 0 | 0 | 0 | 0 | 0 | 0 | 0 | 0 | 0 | 0 | 0 | 0 | 0 | 0 | 0 | 0 | 0 | 0 | 0 | 2 | 0 | 0 | 0.15 | 0 | 0 | 0 | 0 | 0.85 | 0 | 0 | 0 | 0 | 0 | 0 | 0 | 0 | 0 | 0 | 0 | 0 | 0 | 0 | 0 | 0 | 0 | 0 | 0 | 0 | 0 | 0 | 55 | Gd0.85Pr0.15Ba2Cu3O7
0 | 0 | 0 | 0 | 0 | 0 | 0 | 7 | 0 | 0 | 0 | 0 | 0 | 0 | 0 | 0 | 0 | 0 | 0 | 0.05 | 0 | 0 | 0 | 0 | 0 | 0 | 0 | 0 | 3 | 0 | 0 | 0 | 0 | 0 | 0 | 0 | 0 | 0 | 0 | 0 | 0 | 0 | 0 | 0 | 0 | 0 | 0 | 0 | 0 | 0 | 0 | 0 | 0 | 0 | 0 | 2 | 0 | 0 | 0.15 | 0 | 0 | 0 | 0 | 0.8 | 0 | 0 | 0 | 0 | 0 | 0 | 0 | 0 | 0 | 0 | 0 | 0 | 0 | 0 | 0 | 0 | 0 | 0 | 0 | 0 | 0 | 0 | 64.3 | Gd0.8Pr0.15Ca0.05Ba2Cu3O7
0 | 0 | 0 | 0 | 0 | 0 | 0 | 7 | 0 | 0 | 0 | 0 | 0 | 0 | 0 | 0 | 0 | 0 | 0 | 0.1 | 0 | 0 | 0 | 0 | 0 | 0 | 0 | 0 | 3 | 0 | 0 | 0 | 0 | 0 | 0 | 0 | 0 | 0 | 0 | 0 | 0 | 0 | 0 | 0 | 0 | 0 | 0 | 0 | 0 | 0 | 0 | 0 | 0 | 0 | 0 | 2 | 0 | 0 | 0.15 | 0 | 0 | 0 | 0 | 0.75 | 0 | 0 | 0 | 0 | 0 | 0 | 0 | 0 | 0 | 0 | 0 | 0 | 0 | 0 | 0 | 0 | 0 | 0 | 0 | 0 | 0 | 0 | 71.5 | Gd0.75Pr0.15Ca0.1Ba2Cu3O7
0 | 0 | 0 | 0 | 0 | 0 | 0 | 7 | 0 | 0 | 0 | 0 | 0 | 0 | 0 | 0 | 0 | 0 | 0 | 0.15 | 0 | 0 | 0 | 0 | 0 | 0 | 0 | 0 | 3 | 0 | 0 | 0 | 0 | 0 | 0 | 0 | 0 | 0 | 0 | 0 | 0 | 0 | 0 | 0 | 0 | 0 | 0 | 0 | 0 | 0 | 0 | 0 | 0 | 0 | 0 | 2 | 0 | 0 | 0.15 | 0 | 0 | 0 | 0 | 0.7 | 0 | 0 | 0 | 0 | 0 | 0 | 0 | 0 | 0 | 0 | 0 | 0 | 0 | 0 | 0 | 0 | 0 | 0 | 0 | 0 | 0 | 0 | 72.4 | Gd0.7Pr0.15Ca0.15Ba2Cu3O7
0 | 0 | 0 | 0 | 0 | 0 | 0 | 7 | 0 | 0 | 0 | 0 | 0 | 0 | 0 | 0 | 0 | 0 | 0 | 0.2 | 0 | 0 | 0 | 0 | 0 | 0 | 0 | 0 | 3 | 0 | 0 | 0 | 0 | 0 | 0 | 0 | 0 | 0 | 0 | 0 | 0 | 0 | 0 | 0 | 0 | 0 | 0 | 0 | 0 | 0 | 0 | 0 | 0 | 0 | 0 | 2 | 0 | 0 | 0.15 | 0 | 0 | 0 | 0 | 0.65 | 0 | 0 | 0 | 0 | 0 | 0 | 0 | 0 | 0 | 0 | 0 | 0 | 0 | 0 | 0 | 0 | 0 | 0 | 0 | 0 | 0 | 0 | 66.6 | Gd0.65Pr0.15Ca0.2Ba2Cu3O7
0 | 0 | 0 | 0 | 0 | 0 | 0 | 7 | 0 | 0 | 0 | 0 | 0 | 0 | 0 | 0 | 0 | 0 | 0 | 0.25 | 0 | 0 | 0 | 0 | 0 | 0 | 0 | 0 | 3 | 0 | 0 | 0 | 0 | 0 | 0 | 0 | 0 | 0 | 0 | 0 | 0 | 0 | 0 | 0 | 0 | 0 | 0 | 0 | 0 | 0 | 0 | 0 | 0 | 0 | 0 | 2 | 0 | 0 | 0.15 | 0 | 0 | 0 | 0 | 0.6 | 0 | 0 | 0 | 0 | 0 | 0 | 0 | 0 | 0 | 0 | 0 | 0 | 0 | 0 | 0 | 0 | 0 | 0 | 0 | 0 | 0 | 0 | 61.5 | Gd0.6Pr0.15Ca0.25Ba2Cu3O7
0 | 0 | 0 | 0 | 0 | 0 | 0 | 1 | 0 | 0 | 0 | 0 | 0 | 0 | 0 | 0 | 0 | 0 | 0 | 0 | 0 | 0 | 0 | 0 | 0 | 0 | 0 | 0 | 1 | 0 | 0 | 0 | 0 | 0 | 0 | 0 | 0 | 2022-07-01 | 0 | 0 | 0 | 0 | 0 | 0 | 0 | 0 | 0 | 0 | 0 | 0 | 0 | 0 | 0 | 0 | 0 | 0 | 0.3 | 0 | 0 | 0 | 0 | 0 | 0 | 0 | 0 | 0 | 0 | 0 | 0 | 0 | 0 | 0 | 0 | 0 | 0 | 0 | 0 | 0 | 0 | 0 | 0 | 0.2 | 2022-08-01 | 0 | 0 | 0 | 39 | Bi1.8Pb0.2Sr1.7La0.3Cu1O
0 | 0 | 0 | 0 | 0 | 0 | 0 | 1 | 0 | 0 | 0 | 0 | 0 | 0 | 0 | 0 | 0 | 0 | 0 | 0 | 0 | 0 | 0 | 0 | 0 | 0 | 0 | 0 | 1 | 0 | 0 | 0 | 0 | 0 | 0 | 0 | 0 | 1.65 | 0 | 0 | 0 | 0 | 0 | 0 | 0 | 0 | 0 | 0 | 0 | 0 | 0 | 0 | 0 | 0 | 0 | 0 | 0.35 | 0 | 0 | 0 | 0 | 0 | 0 | 0 | 0 | 0 | 0 | 0 | 0 | 0 | 0 | 0 | 0 | 0 | 0 | 0 | 0 | 0 | 0 | 0 | 0 | 0.2 | 2022-08-01 | 0 | 0 | 0 | 41 | Bi1.8Pb0.2Sr1.65La0.35Cu1O
0 | 0 | 0 | 0 | 0 | 0 | 0 | 1 | 0 | 0 | 0 | 0 | 0 | 0 | 0 | 0 | 0 | 0 | 0 | 0 | 0 | 0 | 0 | 0 | 0 | 0 | 0 | 0 | 1 | 0 | 0 | 0 | 0 | 0 | 0 | 0 | 0 | 2022-06-01 | 0 | 0 | 0 | 0 | 0 | 0 | 0 | 0 | 0 | 0 | 0 | 0 | 0 | 0 | 0 | 0 | 0 | 0 | 0.4 | 0 | 0 | 0 | 0 | 0 | 0 | 0 | 0 | 0 | 0 | 0 | 0 | 0 | 0 | 0 | 0 | 0 | 0 | 0 | 0 | 0 | 0 | 0 | 0 | 0.2 | 2022-08-01 | 0 | 0 | 0 | 39 | Bi1.8Pb0.2Sr1.6La0.4Cu1O
0 | 0 | 0 | 0 | 0 | 0 | 0 | 1 | 0 | 0 | 0 | 0 | 0 | 0 | 0 | 0 | 0 | 0 | 0 | 0 | 0 | 0 | 0 | 0 | 0 | 0 | 0 | 0 | 1 | 0 | 0 | 0 | 0 | 0 | 0 | 0 | 0 | 1.65 | 0 | 0 | 0 | 0 | 0 | 0 | 0 | 0 | 0 | 0 | 0 | 0 | 0 | 0 | 0 | 0 | 0 | 0 | 0.35 | 0 | 0 | 0 | 0 | 0 | 0 | 0 | 0 | 0 | 0 | 0 | 0 | 0 | 0 | 0 | 0 | 0 | 0 | 0 | 0 | 0 | 0 | 0 | 0 | 0 | 2 | 0 | 0 | 0 | 32.5 | Bi2Sr1.65La0.35Cu1O
0 | 0 | 0 | 0 | 0 | 0 | 0 | 1 | 0 | 0 | 0 | 0 | 0 | 0 | 0 | 0 | 0 | 0 | 0 | 0 | 0 | 0 | 0 | 0 | 0 | 0 | 0 | 0 | 1 | 0 | 0 | 0 | 0 | 0 | 0 | 0 | 0 | 1.65 | 0 | 0 | 0 | 0 | 0 | 0 | 0 | 0 | 0 | 0 | 0 | 0 | 0 | 0 | 0 | 0 | 0 | 0 | 0.35 | 0 | 0 | 0 | 0 | 0 | 0 | 0 | 0 | 0 | 0 | 0 | 0 | 0 | 0 | 0 | 0 | 0 | 0 | 0 | 0 | 0 | 0 | 0 | 0 | 0.2 | 2022-08-01 | 0 | 0 | 0 | 44 | Bi1.8Pb0.2Sr1.65La0.35Cu1O
0 | 0 | 0 | 0 | 0 | 0 | 0 | 1 | 0 | 0 | 0 | 0 | 0 | 0 | 0 | 0 | 0 | 0 | 0 | 0 | 0 | 0 | 0 | 0 | 0 | 0 | 0 | 0 | 1 | 0 | 0 | 0 | 0 | 0 | 0 | 0 | 0 | 1.65 | 0 | 0 | 0 | 0 | 0 | 0 | 0 | 0 | 0 | 0 | 0 | 0 | 0 | 0 | 0 | 0 | 0 | 0 | 0.35 | 0 | 0 | 0 | 0 | 0 | 0 | 0 | 0 | 0 | 0 | 0 | 0 | 0 | 0 | 0 | 0 | 0 | 0 | 0 | 0 | 0 | 0 | 0 | 0 | 0.4 | 2022-06-01 | 0 | 0 | 0 | 43 | Bi1.6Pb0.4Sr1.65La0.35Cu1O
0 | 0 | 0 | 0 | 0 | 0 | 0 | 4 | 0 | 0 | 0 | 0 | 0 | 0 | 0 | 0 | 0 | 0 | 0 | 0 | 0 | 0 | 0 | 0 | 0 | 0 | 0 | 0 | 1 | 0 | 0 | 0 | 0 | 0 | 0 | 0 | 0 | 0.06 | 0 | 0 | 0 | 0 | 0 | 0 | 0 | 0 | 0 | 0 | 0 | 0 | 0 | 0 | 0 | 0 | 0 | 0 | 1.94 | 0 | 0 | 0 | 0 | 0 | 0 | 0 | 0 | 0 | 0 | 0 | 0 | 0 | 0 | 0 | 0 | 0 | 0 | 0 | 0 | 0 | 0 | 0 | 0 | 0 | 0 | 0 | 0 | 0 | 2022-02-08 | La1.94Sr0.06Cu1O4
0 | 0 | 0 | 0 | 0 | 0 | 0 | 4 | 0 | 0 | 0 | 0 | 0 | 0 | 0 | 0 | 0 | 0 | 0 | 0 | 0 | 0 | 0 | 0 | 0 | 0 | 0 | 0 | 1 | 0 | 0 | 0 | 0 | 0 | 0 | 0 | 0 | 0.1 | 0 | 0 | 0 | 0 | 0 | 0 | 0 | 0 | 0 | 0 | 0 | 0 | 0 | 0 | 0 | 0 | 0 | 0 | 2022-09-01 | 0 | 0 | 0 | 0 | 0 | 0 | 0 | 0 | 0 | 0 | 0 | 0 | 0 | 0 | 0 | 0 | 0 | 0 | 0 | 0 | 0 | 0 | 0 | 0 | 0 | 0 | 0 | 0 | 0 | 2022-09-26 | La1.9Sr0.1Cu1O4
0 | 0 | 0 | 0 | 0 | 0 | 0 | 4 | 0 | 0 | 0 | 0 | 0 | 0 | 0 | 0 | 0 | 0 | 0 | 0 | 0 | 0 | 0 | 0 | 0 | 0 | 0 | 0 | 1 | 0 | 0 | 0 | 0 | 0 | 0 | 0 | 0 | 0.13 | 0 | 0 | 0 | 0 | 0 | 0 | 0 | 0 | 0 | 0 | 0 | 0 | 0 | 0 | 0 | 0 | 0 | 0 | 1.87 | 0 | 0 | 0 | 0 | 0 | 0 | 0 | 0 | 0 | 0 | 0 | 0 | 0 | 0 | 0 | 0 | 0 | 0 | 0 | 0 | 0 | 0 | 0 | 0 | 0 | 0 | 0 | 0 | 0 | 34.4 | La1.87Sr0.13Cu1O4
0 | 0 | 0 | 0 | 0 | 0 | 0 | 4 | 0 | 0 | 0 | 0 | 0 | 0 | 0 | 0 | 0 | 0 | 0 | 0 | 0 | 0 | 0 | 0 | 0 | 0 | 0 | 0 | 1 | 0 | 0 | 0 | 0 | 0 | 0 | 0 | 0 | 0.07 | 0 | 0 | 0 | 0 | 0 | 0 | 0 | 0 | 0 | 0 | 0 | 0 | 0 | 0 | 0 | 0 | 0 | 0 | 1.93 | 0 | 0 | 0 | 0 | 0 | 0 | 0 | 0 | 0 | 0 | 0 | 0 | 0 | 0 | 0 | 0 | 0 | 0 | 0 | 0 | 0 | 0 | 0 | 0 | 0 | 0 | 0 | 0 | 0 | 2022-07-14 | La1.93Sr0.07Cu1O4
0 | 0 | 0 | 0 | 0 | 0 | 0 | 4 | 0 | 0 | 0 | 0 | 0 | 0 | 0 | 0 | 0 | 0 | 0 | 0 | 0 | 0 | 0 | 0 | 0 | 0 | 0 | 0 | 1 | 0 | 0 | 0 | 0 | 0 | 0 | 0 | 0 | 0.081 | 0 | 0 | 0 | 0 | 0 | 0 | 0 | 0 | 0 | 0 | 0 | 0 | 0 | 0 | 0 | 0 | 0 | 0 | 1.919 | 0 | 0 | 0 | 0 | 0 | 0 | 0 | 0 | 0 | 0 | 0 | 0 | 0 | 0 | 0 | 0 | 0 | 0 | 0 | 0 | 0 | 0 | 0 | 0 | 0 | 0 | 0 | 0 | 0 | 2022-06-20 | La1.919Sr0.081Cu1O4
0 | 0 | 0 | 0 | 0 | 0 | 0 | 4 | 0 | 0 | 0 | 0 | 0 | 0 | 0 | 0 | 0 | 0 | 0 | 0 | 0 | 0 | 0 | 0 | 0 | 0 | 0 | 0 | 1 | 0 | 0 | 0 | 0 | 0 | 0 | 0 | 0 | 0.09 | 0 | 0 | 0 | 0 | 0 | 0 | 0 | 0 | 0 | 0 | 0 | 0 | 0 | 0 | 0 | 0 | 0 | 0 | 1.91 | 0 | 0 | 0 | 0 | 0 | 0 | 0 | 0 | 0 | 0 | 0 | 0 | 0 | 0 | 0 | 0 | 0 | 0 | 0 | 0 | 0 | 0 | 0 | 0 | 0 | 0 | 0 | 0 | 0 | 2022-07-26 | La1.91Sr0.09Cu1O4
0 | 0 | 0 | 0 | 0 | 0 | 0 | 4 | 0 | 0 | 0 | 0 | 0 | 0 | 0 | 0 | 0 | 0 | 0 | 0 | 0 | 0 | 0 | 0 | 0 | 0 | 0 | 0 | 1 | 0 | 0 | 0 | 0 | 0 | 0 | 0 | 0 | 0.111 | 0 | 0 | 0 | 0 | 0 | 0 | 0 | 0 | 0 | 0 | 0 | 0 | 0 | 0 | 0 | 0 | 0 | 0 | 1.889 | 0 | 0 | 0 | 0 | 0 | 0 | 0 | 0 | 0 | 0 | 0 | 0 | 0 | 0 | 0 | 0 | 0 | 0 | 0 | 0 | 0 | 0 | 0 | 0 | 0 | 0 | 0 | 0 | 0 | 2022-04-28 | La1.889Sr0.111Cu1O4
0 | 0 | 0 | 0 | 0 | 0 | 0 | 4 | 0 | 0 | 0 | 0 | 0 | 0 | 0 | 0 | 0 | 0 | 0 | 0 | 0 | 0 | 0 | 0 | 0 | 0 | 0 | 0 | 1 | 0 | 0 | 0 | 0 | 0 | 0 | 0 | 0 | 0.117 | 0 | 0 | 0 | 0 | 0 | 0 | 0 | 0 | 0 | 0 | 0 | 0 | 0 | 0 | 0 | 0 | 0 | 0 | 1.883 | 0 | 0 | 0 | 0 | 0 | 0 | 0 | 0 | 0 | 0 | 0 | 0 | 0 | 0 | 0 | 0 | 0 | 0 | 0 | 0 | 0 | 0 | 0 | 0 | 0 | 0 | 0 | 0 | 0 | 2022-06-28 | La1.883Sr0.117Cu1O4
0 | 0 | 0 | 0 | 0 | 0 | 0 | 4 | 0 | 0 | 0 | 0 | 0 | 0 | 0 | 0 | 0 | 0 | 0 | 0 | 0 | 0 | 0 | 0 | 0 | 0 | 0 | 0 | 1 | 0 | 0 | 0 | 0 | 0 | 0 | 0 | 0 | 0.143 | 0 | 0 | 0 | 0 | 0 | 0 | 0 | 0 | 0 | 0 | 0 | 0 | 0 | 0 | 0 | 0 | 0 | 0 | 1.857 | 0 | 0 | 0 | 0 | 0 | 0 | 0 | 0 | 0 | 0 | 0 | 0 | 0 | 0 | 0 | 0 | 0 | 0 | 0 | 0 | 0 | 0 | 0 | 0 | 0 | 0 | 0 | 0 | 0 | 36.6 | La1.857Sr0.143Cu1O4
0 | 0 | 0 | 0 | 0 | 0 | 0 | 4 | 0 | 0 | 0 | 0 | 0 | 0 | 0 | 0 | 0 | 0 | 0 | 0 | 0 | 0 | 0 | 0 | 0 | 0 | 0 | 0 | 1 | 0 | 0 | 0 | 0 | 0 | 0 | 0 | 0 | 0.15 | 0 | 0 | 0 | 0 | 0 | 0 | 0 | 0 | 0 | 0 | 0 | 0 | 0 | 0 | 0 | 0 | 0 | 0 | 1.85 | 0 | 0 | 0 | 0 | 0 | 0 | 0 | 0 | 0 | 0 | 0 | 0 | 0 | 0 | 0 | 0 | 0 | 0 | 0 | 0 | 0 | 0 | 0 | 0 | 0 | 0 | 0 | 0 | 0 | 37.4 | La1.85Sr0.15Cu1O4
0 | 0 | 0 | 0 | 0 | 0 | 0 | 4 | 0 | 0 | 0 | 0 | 0 | 0 | 0 | 0 | 0 | 0 | 0 | 0 | 0 | 0 | 0 | 0 | 0 | 0 | 0 | 0 | 1 | 0 | 0 | 0 | 0 | 0 | 0 | 0 | 0 | 0.156 | 0 | 0 | 0 | 0 | 0 | 0 | 0 | 0 | 0 | 0 | 0 | 0 | 0 | 0 | 0 | 0 | 0 | 0 | 1.844 | 0 | 0 | 0 | 0 | 0 | 0 | 0 | 0 | 0 | 0 | 0 | 0 | 0 | 0 | 0 | 0 | 0 | 0 | 0 | 0 | 0 | 0 | 0 | 0 | 0 | 0 | 0 | 0 | 0 | 36.8 | La1.844Sr0.156Cu1O4
0 | 0 | 0 | 0 | 0 | 0 | 0 | 4 | 0 | 0 | 0 | 0 | 0 | 0 | 0 | 0 | 0 | 0 | 0 | 0 | 0 | 0 | 0 | 0 | 0 | 0 | 0 | 0 | 1 | 0 | 0 | 0 | 0 | 0 | 0 | 0 | 0 | 0.188 | 0 | 0 | 0 | 0 | 0 | 0 | 0 | 0 | 0 | 0 | 0 | 0 | 0 | 0 | 0 | 0 | 0 | 0 | 1.812 | 0 | 0 | 0 | 0 | 0 | 0 | 0 | 0 | 0 | 0 | 0 | 0 | 0 | 0 | 0 | 0 | 0 | 0 | 0 | 0 | 0 | 0 | 0 | 0 | 0 | 0 | 0 | 0 | 0 | 2022-07-31 | La1.812Sr0.188Cu1O4
0 | 0 | 0 | 0 | 0 | 0 | 0 | 4 | 0 | 0 | 0 | 0 | 0 | 0 | 0 | 0 | 0 | 0 | 0 | 0 | 0 | 0 | 0 | 0 | 0 | 0 | 0 | 0 | 1 | 0 | 0 | 0 | 0 | 0 | 0 | 0 | 0 | 0.193 | 0 | 0 | 0 | 0 | 0 | 0 | 0 | 0 | 0 | 0 | 0 | 0 | 0 | 0 | 0 | 0 | 0 | 0 | 1.807 | 0 | 0 | 0 | 0 | 0 | 0 | 0 | 0 | 0 | 0 | 0 | 0 | 0 | 0 | 0 | 0 | 0 | 0 | 0 | 0 | 0 | 0 | 0 | 0 | 0 | 0 | 0 | 0 | 0 | 2022-08-29 | La1.807Sr0.193Cu1O4
0 | 0 | 0 | 0 | 0 | 0 | 0 | 4 | 0 | 0 | 0 | 0 | 0 | 0 | 0 | 0 | 0 | 0 | 0 | 0 | 0 | 0 | 0 | 0 | 0 | 0 | 0 | 0 | 1 | 0 | 0 | 0 | 0 | 0 | 0 | 0 | 0 | 0.234 | 0 | 0 | 0 | 0 | 0 | 0 | 0 | 0 | 0 | 0 | 0 | 0 | 0 | 0 | 0 | 0 | 0 | 0 | 1.766 | 0 | 0 | 0 | 0 | 0 | 0 | 0 | 0 | 0 | 0 | 0 | 0 | 0 | 0 | 0 | 0 | 0 | 0 | 0 | 0 | 0 | 0 | 0 | 0 | 0 | 0 | 0 | 0 | 0 | 2022-07-18 | La1.766Sr0.234Cu1O4
0 | 0 | 0 | 0 | 0 | 0 | 0 | 8 | 0 | 0 | 0 | 0 | 0 | 0 | 0 | 0 | 0 | 0 | 0 | 1 | 0 | 0 | 0 | 0 | 0 | 0 | 0 | 0 | 2 | 0 | 0 | 0 | 0 | 0 | 0 | 0 | 0 | 2 | 0 | 0 | 0 | 0 | 0 | 0 | 0 | 0 | 0 | 0 | 0 | 0 | 0 | 0 | 0 | 0 | 0 | 0 | 0 | 0 | 0 | 0 | 0 | 0 | 0 | 0 | 0 | 0 | 0 | 0 | 0 | 0 | 0 | 0 | 0 | 0 | 0 | 0 | 0 | 0 | 0 | 0 | 0 | 0 | 2 | 0 | 0 | 0 | 86.2 | Bi2Sr2Ca1Cu2O8
0 | 0 | 0 | 0 | 0 | 0 | 0 | 8 | 0 | 0 | 0 | 0 | 0 | 0 | 0 | 0 | 0 | 0 | 0 | 0.91 | 0 | 0 | 0 | 0 | 0 | 0 | 0 | 0 | 2 | 0 | 0 | 0 | 0 | 0 | 0 | 0 | 0 | 2 | 0 | 0 | 0 | 0 | 0 | 0 | 0 | 0 | 0 | 0 | 0 | 0 | 0 | 0 | 0 | 0 | 0 | 0 | 0 | 0 | 0 | 0 | 0 | 0 | 0 | 0.09 | 0 | 0 | 0 | 0 | 0 | 0 | 0 | 0 | 0 | 0 | 0 | 0 | 0 | 0 | 0 | 0 | 0 | 0 | 2 | 0 | 0 | 0 | 87 | Bi2Sr2Ca0.91Gd0.09Cu2O8
0 | 0 | 0 | 0 | 0 | 0 | 0 | 8 | 0 | 0 | 0 | 0 | 0 | 0 | 0 | 0 | 0 | 0 | 0 | 0.81 | 0 | 0 | 0 | 0 | 0 | 0 | 0 | 0 | 2 | 0 | 0 | 0 | 0 | 0 | 0 | 0 | 0 | 2 | 0 | 0 | 0 | 0 | 0 | 0 | 0 | 0 | 0 | 0 | 0 | 0 | 0 | 0 | 0 | 0 | 0 | 0 | 0 | 0 | 0 | 0 | 0 | 0 | 0 | 0.19 | 0 | 0 | 0 | 0 | 0 | 0 | 0 | 0 | 0 | 0 | 0 | 0 | 0 | 0 | 0 | 0 | 0 | 0 | 2 | 0 | 0 | 0 | 84.1 | Bi2Sr2Ca0.81Gd0.19Cu2O8
0 | 0 | 0 | 0 | 0 | 0 | 0 | 8 | 0 | 0 | 0 | 0 | 0 | 0 | 0 | 0 | 0 | 0 | 0 | 0.68 | 0 | 0 | 0 | 0 | 0 | 0 | 0 | 0 | 2 | 0 | 0 | 0 | 0 | 0 | 0 | 0 | 0 | 2 | 0 | 0 | 0 | 0 | 0 | 0 | 0 | 0 | 0 | 0 | 0 | 0 | 0 | 0 | 0 | 0 | 0 | 0 | 0 | 0 | 0 | 0 | 0 | 0 | 0 | 0.32 | 0 | 0 | 0 | 0 | 0 | 0 | 0 | 0 | 0 | 0 | 0 | 0 | 0 | 0 | 0 | 0 | 0 | 0 | 2 | 0 | 0 | 0 | 79 | Bi2Sr2Ca0.68Gd0.32Cu2O8
0 | 0 | 0 | 0 | 0 | 0 | 0 | 8 | 0 | 0 | 0 | 0 | 0 | 0 | 0 | 0 | 0 | 0 | 0 | 0.59 | 0 | 0 | 0 | 0 | 0 | 0 | 0 | 0 | 2 | 0 | 0 | 0 | 0 | 0 | 0 | 0 | 0 | 2 | 0 | 0 | 0 | 0 | 0 | 0 | 0 | 0 | 0 | 0 | 0 | 0 | 0 | 0 | 0 | 0 | 0 | 0 | 0 | 0 | 0 | 0 | 0 | 0 | 0 | 0.41 | 0 | 0 | 0 | 0 | 0 | 0 | 0 | 0 | 0 | 0 | 0 | 0 | 0 | 0 | 0 | 0 | 0 | 0 | 2 | 0 | 0 | 0 | 63.8 | Bi2Sr2Ca0.59Gd0.41Cu2O8
0 | 0 | 0 | 0 | 0 | 0 | 0 | 2022-02-07 | 0.8 | 0 | 0 | 0 | 0 | 0 | 0 | 0 | 0 | 0 | 0 | 2 | 0 | 0 | 0 | 0 | 0 | 0 | 0 | 0 | 3 | 0 | 0 | 0 | 0 | 0 | 0 | 0 | 0 | 0 | 0 | 0 | 0 | 0 | 0 | 0 | 0 | 0 | 0 | 0 | 0 | 0 | 0 | 0 | 0 | 0 | 0 | 2 | 0 | 0 | 0 | 0 | 0 | 0 | 0 | 0 | 0 | 0 | 0 | 0 | 0 | 0 | 0 | 0 | 0 | 0 | 0 | 0 | 0 | 0 | 0 | 0 | 0 | 0 | 0 | 0 | 0 | 0 | 120 | Ba2Ca2Cu3F0.8O7.2
0 | 0 | 0 | 0 | 0 | 0 | 0 | 7 | 1 | 0 | 0 | 0 | 0 | 0 | 0 | 0 | 0 | 0 | 0 | 2 | 0 | 0 | 0 | 0 | 0 | 0 | 0 | 0 | 3 | 0 | 0 | 0 | 0 | 0 | 0 | 0 | 0 | 0 | 0 | 0 | 0 | 0 | 0 | 0 | 0 | 0 | 0 | 0 | 0 | 0 | 0 | 0 | 0 | 0 | 0 | 2 | 0 | 0 | 0 | 0 | 0 | 0 | 0 | 0 | 0 | 0 | 0 | 0 | 0 | 0 | 0 | 0 | 0 | 0 | 0 | 0 | 0 | 0 | 0 | 0 | 0 | 0 | 0 | 0 | 0 | 0 | 116 | Ba2Ca2Cu3F1O7.0
0 | 0 | 0 | 0 | 0 | 0 | 0 | 2022-08-06 | 2022-02-01 | 0 | 0 | 0 | 0 | 0 | 0 | 0 | 0 | 0 | 0 | 2 | 0 | 0 | 0 | 0 | 0 | 0 | 0 | 0 | 3 | 0 | 0 | 0 | 0 | 0 | 0 | 0 | 0 | 0 | 0 | 0 | 0 | 0 | 0 | 0 | 0 | 0 | 0 | 0 | 0 | 0 | 0 | 0 | 0 | 0 | 0 | 2 | 0 | 0 | 0 | 0 | 0 | 0 | 0 | 0 | 0 | 0 | 0 | 0 | 0 | 0 | 0 | 0 | 0 | 0 | 0 | 0 | 0 | 0 | 0 | 0 | 0 | 0 | 0 | 0 | 0 | 0 | 113 | Ba2Ca2Cu3F1.2O6.8
0 | 0 | 0 | 0 | 0 | 0 | 0 | 2022-07-06 | 2022-03-01 | 0 | 0 | 0 | 0 | 0 | 0 | 0 | 0 | 0 | 0 | 2 | 0 | 0 | 0 | 0 | 0 | 0 | 0 | 0 | 3 | 0 | 0 | 0 | 0 | 0 | 0 | 0 | 0 | 0 | 0 | 0 | 0 | 0 | 0 | 0 | 0 | 0 | 0 | 0 | 0 | 0 | 0 | 0 | 0 | 0 | 0 | 2 | 0 | 0 | 0 | 0 | 0 | 0 | 0 | 0 | 0 | 0 | 0 | 0 | 0 | 0 | 0 | 0 | 0 | 0 | 0 | 0 | 0 | 0 | 0 | 0 | 0 | 0 | 0 | 0 | 0 | 0 | 109 | Ba2Ca2Cu3F1.3O6.7
0 | 0 | 0 | 0 | 0 | 0 | 0 | 2022-06-06 | 2022-04-01 | 0 | 0 | 0 | 0 | 0 | 0 | 0 | 0 | 0 | 0 | 2 | 0 | 0 | 0 | 0 | 0 | 0 | 0 | 0 | 3 | 0 | 0 | 0 | 0 | 0 | 0 | 0 | 0 | 0 | 0 | 0 | 0 | 0 | 0 | 0 | 0 | 0 | 0 | 0 | 0 | 0 | 0 | 0 | 0 | 0 | 0 | 2 | 0 | 0 | 0 | 0 | 0 | 0 | 0 | 0 | 0 | 0 | 0 | 0 | 0 | 0 | 0 | 0 | 0 | 0 | 0 | 0 | 0 | 0 | 0 | 0 | 0 | 0 | 0 | 0 | 0 | 0 | 106 | Ba2Ca2Cu3F1.4O6.6
0 | 0 | 0 | 0 | 0 | 0 | 0 | 2022-02-06 | 2022-06-01 | 0 | 0 | 0 | 0 | 0 | 0 | 0 | 0 | 0 | 0 | 2 | 0 | 0 | 0 | 0 | 0 | 0 | 0 | 0 | 3 | 0 | 0 | 0 | 0 | 0 | 0 | 0 | 0 | 0 | 0 | 0 | 0 | 0 | 0 | 0 | 0 | 0 | 0 | 0 | 0 | 0 | 0 | 0 | 0 | 0 | 0 | 2 | 0 | 0 | 0 | 0 | 0 | 0 | 0 | 0 | 0 | 0 | 0 | 0 | 0 | 0 | 0 | 0 | 0 | 0 | 0 | 0 | 0 | 0 | 0 | 0 | 0 | 0 | 0 | 0 | 0 | 0 | 95.5 | Ba2Ca2Cu3F1.6O6.2
0 | 0 | 0 | 0 | 0 | 0 | 0 | 2022-02-08 | 1 | 0 | 0 | 0 | 0 | 0 | 0 | 0 | 0 | 0 | 0 | 3 | 0 | 0 | 0 | 0 | 0 | 0 | 0 | 0 | 4 | 0 | 0 | 0 | 0 | 0 | 0 | 0 | 0 | 0 | 0 | 0 | 0 | 0 | 0 | 0 | 0 | 0 | 0 | 0 | 0 | 0 | 0 | 0 | 0 | 0 | 0 | 2 | 0 | 0 | 0 | 0 | 0 | 0 | 0 | 0 | 0 | 0 | 0 | 0 | 0 | 0 | 0 | 0 | 0 | 0 | 0 | 0 | 0 | 0 | 0 | 0 | 0 | 0 | 0 | 0 | 0 | 0 | 104 | Ba2Ca3Cu4F1O8.2
0 | 0 | 0 | 0 | 0 | 0 | 0 | 2022-02-08 | 2022-02-01 | 0 | 0 | 0 | 0 | 0 | 0 | 0 | 0 | 0 | 0 | 3 | 0 | 0 | 0 | 0 | 0 | 0 | 0 | 0 | 4 | 0 | 0 | 0 | 0 | 0 | 0 | 0 | 0 | 0 | 0 | 0 | 0 | 0 | 0 | 0 | 0 | 0 | 0 | 0 | 0 | 0 | 0 | 0 | 0 | 0 | 0 | 2 | 0 | 0 | 0 | 0 | 0 | 0 | 0 | 0 | 0 | 0 | 0 | 0 | 0 | 0 | 0 | 0 | 0 | 0 | 0 | 0 | 0 | 0 | 0 | 0 | 0 | 0 | 0 | 0 | 0 | 0 | 101 | Ba2Ca3Cu4F1.2O8.2
0 | 0 | 0 | 0 | 0 | 0 | 0 | 2022-02-08 | 2022-04-01 | 0 | 0 | 0 | 0 | 0 | 0 | 0 | 0 | 0 | 0 | 3 | 0 | 0 | 0 | 0 | 0 | 0 | 0 | 0 | 4 | 0 | 0 | 0 | 0 | 0 | 0 | 0 | 0 | 0 | 0 | 0 | 0 | 0 | 0 | 0 | 0 | 0 | 0 | 0 | 0 | 0 | 0 | 0 | 0 | 0 | 0 | 2 | 0 | 0 | 0 | 0 | 0 | 0 | 0 | 0 | 0 | 0 | 0 | 0 | 0 | 0 | 0 | 0 | 0 | 0 | 0 | 0 | 0 | 0 | 0 | 0 | 0 | 0 | 0 | 0 | 0 | 0 | 97 | Ba2Ca3Cu4F1.4O8.2
0 | 0 | 0 | 0 | 0 | 0 | 0 | 2022-02-04 | 2022-03-01 | 0 | 0 | 0 | 0 | 0 | 0 | 0 | 0 | 0 | 0 | 1 | 0 | 0 | 0 | 0 | 0 | 0 | 0 | 0 | 2 | 0 | 0 | 0 | 0 | 0 | 0 | 0 | 0 | 0 | 0 | 0 | 0 | 0 | 0 | 0 | 0 | 0 | 0 | 0 | 0 | 0 | 0 | 0 | 0 | 0 | 0 | 2 | 0 | 0 | 0 | 0 | 0 | 0 | 0 | 0 | 0 | 0 | 0 | 0 | 0 | 0 | 0 | 0 | 0 | 0 | 0 | 0 | 0 | 0 | 0 | 0 | 0 | 0 | 0 | 0 | 0 | 0 | 90 | Ba2Ca1Cu2F1.3O4.2
0 | 0 | 0 | 0 | 0 | 0 | 0 | 10 | 1 | 0 | 0 | 0 | 0 | 0 | 0 | 0 | 0 | 0 | 0 | 4 | 0 | 0 | 0 | 0 | 0 | 0 | 0 | 0 | 5 | 0 | 0 | 0 | 0 | 0 | 0 | 0 | 0 | 0 | 0 | 0 | 0 | 0 | 0 | 0 | 0 | 0 | 0 | 0 | 0 | 0 | 0 | 0 | 0 | 0 | 0 | 2 | 0 | 0 | 0 | 0 | 0 | 0 | 0 | 0 | 0 | 0 | 0 | 0 | 0 | 0 | 0 | 0 | 0 | 0 | 0 | 0 | 0 | 0 | 0 | 0 | 0 | 0 | 0 | 0 | 0 | 0 | 90 | Ba2Ca4Cu5F1O10
0 | 0 | 2022-06-02 | 0 | 0 | 0 | 0 | 4 | 0 | 0 | 0 | 0 | 0 | 0 | 0 | 0 | 0 | 0 | 0 | 0 | 0 | 2022-07-01 | 0 | 0 | 0 | 0 | 0 | 0 | 0 | 0 | 0 | 0 | 0 | 0 | 0 | 0 | 0 | 0 | 0 | 0 | 0 | 0 | 0 | 0 | 0 | 0 | 0 | 0 | 0 | 0 | 0 | 0 | 0 | 0 | 0 | 0 | 0 | 0 | 0 | 0 | 0 | 0 | 0 | 0 | 0 | 0 | 0 | 0 | 0 | 0 | 0 | 0 | 0 | 0 | 0 | 0 | 0 | 0 | 0 | 0 | 0 | 0 | 0 | 0 | 0 | 0 | 2022-04-11 | Li2.6Ti1.7O4
0 | 0 | 2022-06-02 | 0 | 0 | 0 | 0 | 4 | 0 | 0 | 0 | 0 | 0 | 0 | 0 | 0 | 0 | 0 | 0 | 0 | 0 | 2022-09-01 | 0 | 0 | 0 | 0 | 0 | 0 | 0 | 0 | 0 | 0 | 0 | 0 | 0 | 0 | 0 | 0 | 0 | 0 | 0 | 0 | 0 | 0 | 0 | 0 | 0 | 0 | 0 | 0 | 0 | 0 | 0 | 0 | 0 | 0 | 0 | 0 | 0 | 0 | 0 | 0 | 0 | 0 | 0 | 0 | 0 | 0 | 0 | 0 | 0 | 0 | 0 | 0 | 0 | 0 | 0 | 0 | 0 | 0 | 0 | 0 | 0 | 0 | 0 | 0 | 2022-02-11 | Li2.6Ti1.9O4
0 | 0 | 2022-06-02 | 0 | 0 | 0 | 0 | 4 | 0 | 0 | 0 | 0 | 0 | 0 | 0 | 0 | 0 | 0 | 0 | 0 | 0 | 2022-07-02 | 0 | 0 | 0 | 0 | 0 | 0 | 0 | 0 | 0 | 0 | 0 | 0 | 0 | 0 | 0 | 0 | 0 | 0 | 0 | 0 | 0 | 0 | 0 | 0 | 0 | 0 | 0 | 0 | 0 | 0 | 0 | 0 | 0 | 0 | 0 | 0 | 0 | 0 | 0 | 0 | 0 | 0 | 0 | 0 | 0 | 0 | 0 | 0 | 0 | 0 | 0 | 0 | 0 | 0 | 0 | 0 | 0 | 0 | 0 | 0 | 0 | 0 | 0 | 0 | 2022-09-10 | Li2.6Ti2.7O4
0 | 0 | 0 | 0 | 0 | 0 | 0 | 2022-01-07 | 0 | 0 | 0 | 0 | 0 | 0 | 0 | 0 | 0 | 0 | 0 | 0 | 0 | 0 | 0 | 0 | 0 | 0 | 0 | 0 | 0 | 0 | 0 | 0 | 0 | 0 | 0 | 0 | 0 | 0 | 0 | 0 | 0 | 0 | 0 | 0 | 0 | 0 | 0 | 2 | 0 | 0 | 0 | 0 | 0 | 0 | 0 | 0 | 0 | 0 | 0 | 0 | 0 | 0 | 0 | 0 | 0 | 0 | 0 | 0 | 0 | 0 | 0 | 0 | 0 | 0 | 2 | 0 | 0 | 0 | 0 | 0 | 0 | 0 | 0 | 0 | 0 | 0 | 1 | Cd2Re2O7.1
0 | 0 | 0 | 0 | 0 | 0 | 0 | 8 | 0 | 0 | 0 | 0 | 0 | 0 | 0 | 0 | 0 | 0 | 0 | 0.5 | 0 | 0 | 0 | 0 | 0 | 0 | 0 | 0 | 2 | 0 | 0 | 0 | 0 | 0 | 0 | 0 | 0 | 0 | 0.5 | 0 | 0 | 0 | 0 | 0 | 0 | 0 | 0 | 0 | 0 | 0 | 0 | 0 | 0 | 0 | 0 | 2 | 0 | 0 | 0 | 0 | 0 | 0 | 0 | 0 | 0 | 0 | 0 | 0 | 0 | 0 | 0 | 0 | 0 | 0 | 0 | 0 | 0 | 0 | 0 | 2022-05-01 | 0 | 0.5 | 0 | 0 | 0 | 0 | 84 | Hg1.5Pb0.5Ba2Y0.5Ca0.5Cu2O8
0 | 0 | 0 | 0 | 0 | 0 | 0 | 8 | 0 | 0 | 0 | 0 | 0 | 0 | 0 | 0 | 0 | 0 | 0 | 0.7 | 0 | 0 | 0 | 0 | 0 | 0 | 0 | 0 | 2 | 0 | 0 | 0 | 0 | 0 | 0 | 0 | 0 | 0 | 0.3 | 0 | 0 | 0 | 0 | 0 | 0 | 0 | 0 | 0 | 0 | 0 | 0 | 0 | 0 | 0 | 0 | 2 | 0 | 0 | 0 | 0 | 0 | 0 | 0 | 0 | 0 | 0 | 0 | 0 | 0 | 0 | 0 | 0 | 0 | 0 | 0 | 0 | 0 | 0 | 0 | 2022-05-01 | 0 | 0.5 | 0 | 0 | 0 | 0 | 80 | Hg1.5Pb0.5Ba2Y0.3Ca0.7Cu2O8
0 | 0 | 0 | 0 | 0 | 0 | 0 | 8 | 0 | 0 | 0 | 0 | 0 | 0 | 0 | 0 | 0 | 0 | 0 | 1 | 0 | 0 | 0 | 0 | 0 | 0 | 0 | 0 | 2 | 0 | 0 | 0 | 0 | 0 | 0 | 0 | 0 | 0 | 0 | 0 | 0 | 0 | 0 | 0 | 0 | 0 | 0 | 0 | 0 | 0 | 0 | 0 | 0 | 0 | 0 | 2 | 0 | 0 | 0 | 0 | 0 | 0 | 0 | 0 | 0 | 0 | 0 | 0 | 0 | 0 | 0 | 0 | 0 | 0 | 0 | 0 | 0 | 0 | 0 | 2022-05-01 | 0 | 0.5 | 0 | 0 | 0 | 0 | 60 | Hg1.5Pb0.5Ba2Ca1Cu2O8
0 | 0 | 0 | 0 | 0 | 0 | 0 | 1 | 0 | 0 | 0 | 0 | 0 | 0 | 0 | 0 | 0 | 0 | 0 | 0 | 0 | 0 | 0 | 0 | 0 | 0 | 0 | 0 | 4 | 0 | 0 | 0 | 0 | 0 | 0 | 0 | 0 | 0 | 0 | 0 | 0 | 0 | 0 | 0 | 0 | 0 | 0 | 0 | 0 | 0 | 0 | 0 | 0 | 0 | 0 | 2 | 0 | 0 | 0 | 0 | 0 | 0 | 0 | 0 | 0 | 0 | 0 | 0 | 0 | 1 | 0 | 0 | 0 | 0 | 0 | 0 | 0 | 0 | 0 | 0 | 0 | 0 | 0 | 0 | 0 | 0 | 79 | Yb1Ba2Cu4O
0 | 0 | 0 | 0 | 0 | 0 | 0 | 1 | 0 | 0 | 0 | 0 | 0 | 0 | 0 | 0 | 0 | 0 | 0 | 0.01 | 0 | 0 | 0 | 0 | 0 | 0 | 0 | 0 | 4 | 0 | 0 | 0 | 0 | 0 | 0 | 0 | 0 | 0 | 0 | 0 | 0 | 0 | 0 | 0 | 0 | 0 | 0 | 0 | 0 | 0 | 0 | 0 | 0 | 0 | 0 | 2 | 0 | 0 | 0 | 0 | 0 | 0 | 0 | 0 | 0 | 0 | 0 | 0 | 0 | 0.99 | 0 | 0 | 0 | 0 | 0 | 0 | 0 | 0 | 0 | 0 | 0 | 0 | 0 | 0 | 0 | 0 | 80 | Yb0.99Ca0.01Ba2Cu4O
0 | 0 | 0 | 0 | 0 | 0 | 0 | 1 | 0 | 0 | 0 | 0 | 0 | 0 | 0 | 0 | 0 | 0 | 0 | 0.05 | 0 | 0 | 0 | 0 | 0 | 0 | 0 | 0 | 4 | 0 | 0 | 0 | 0 | 0 | 0 | 0 | 0 | 0 | 0 | 0 | 0 | 0 | 0 | 0 | 0 | 0 | 0 | 0 | 0 | 0 | 0 | 0 | 0 | 0 | 0 | 2 | 0 | 0 | 0 | 0 | 0 | 0 | 0 | 0 | 0 | 0 | 0 | 0 | 0 | 0.95 | 0 | 0 | 0 | 0 | 0 | 0 | 0 | 0 | 0 | 0 | 0 | 0 | 0 | 0 | 0 | 0 | 81 | Yb0.95Ca0.05Ba2Cu4O
0 | 0 | 0 | 0 | 0 | 0 | 0 | 1 | 0 | 0 | 0 | 0 | 0 | 0 | 0 | 0 | 0 | 0 | 0 | 0.1 | 0 | 0 | 0 | 0 | 0 | 0 | 0 | 0 | 4 | 0 | 0 | 0 | 0 | 0 | 0 | 0 | 0 | 0 | 0 | 0 | 0 | 0 | 0 | 0 | 0 | 0 | 0 | 0 | 0 | 0 | 0 | 0 | 0 | 0 | 0 | 2 | 0 | 0 | 0 | 0 | 0 | 0 | 0 | 0 | 0 | 0 | 0 | 0 | 0 | 0.9 | 0 | 0 | 0 | 0 | 0 | 0 | 0 | 0 | 0 | 0 | 0 | 0 | 0 | 0 | 0 | 0 | 83 | Yb0.9Ca0.1Ba2Cu4O
0 | 0 | 0 | 0 | 0 | 0 | 0 | 2022-09-06 | 0 | 0 | 0 | 0 | 0 | 0 | 0 | 0 | 0 | 0 | 0 | 0 | 0 | 0 | 0 | 0 | 0 | 0 | 0 | 0 | 3 | 0 | 0 | 0 | 0 | 0 | 0 | 0 | 0 | 0 | 0 | 0 | 0 | 0 | 0 | 0 | 0 | 0 | 0 | 0 | 0 | 0 | 0 | 0 | 0 | 0 | 0 | 2 | 0 | 0 | 0 | 0 | 0 | 0 | 0 | 0 | 0 | 0 | 0 | 0 | 0 | 1 | 0 | 0 | 0 | 0 | 0 | 0 | 0 | 0 | 0 | 0 | 0 | 0 | 0 | 0 | 0 | 0 | 92.8 | Yb1Ba2Cu3O6.9
0 | 0 | 0 | 0 | 0 | 0 | 0 | 2022-09-06 | 0 | 0 | 0 | 0 | 0 | 0 | 0 | 0 | 0 | 0 | 0 | 0 | 0 | 0 | 0 | 0 | 0 | 0 | 0 | 0 | 2.982 | 0.018 | 0 | 0 | 0 | 0 | 0 | 0 | 0 | 0 | 0 | 0 | 0 | 0 | 0 | 0 | 0 | 0 | 0 | 0 | 0 | 0 | 0 | 0 | 0 | 0 | 0 | 2 | 0 | 0 | 0 | 0 | 0 | 0 | 0 | 0 | 0 | 0 | 0 | 0 | 0 | 1 | 0 | 0 | 0 | 0 | 0 | 0 | 0 | 0 | 0 | 0 | 0 | 0 | 0 | 0 | 0 | 0 | 85.1 | Yb1Ba2Cu2.982Zn0.018O6.9
0 | 0 | 0 | 0 | 0 | 0 | 0 | 2022-09-06 | 0 | 0 | 0 | 0 | 0 | 0 | 0 | 0 | 0 | 0 | 0 | 0 | 0 | 0 | 0 | 0 | 0 | 0 | 0 | 0 | 2.943 | 0.057 | 0 | 0 | 0 | 0 | 0 | 0 | 0 | 0 | 0 | 0 | 0 | 0 | 0 | 0 | 0 | 0 | 0 | 0 | 0 | 0 | 0 | 0 | 0 | 0 | 0 | 2 | 0 | 0 | 0 | 0 | 0 | 0 | 0 | 0 | 0 | 0 | 0 | 0 | 0 | 1 | 0 | 0 | 0 | 0 | 0 | 0 | 0 | 0 | 0 | 0 | 0 | 0 | 0 | 0 | 0 | 0 | 64.3 | Yb1Ba2Cu2.943Zn0.057O6.9
0 | 0 | 0 | 0 | 0 | 0 | 0 | 9 | 0 | 0 | 0 | 0 | 0 | 0 | 0 | 0 | 0 | 0 | 0 | 2 | 0 | 0 | 0 | 0 | 0 | 0 | 0 | 0.1 | 3 | 0 | 0 | 0 | 0 | 0 | 0 | 0 | 0 | 0 | 0 | 0 | 0 | 0 | 0 | 0 | 0 | 0 | 0 | 0 | 0 | 0 | 0 | 0 | 0 | 0 | 0 | 2 | 0 | 0 | 0 | 0 | 0 | 0 | 0 | 0 | 0 | 0 | 0 | 0 | 0 | 0 | 0 | 0 | 0 | 0 | 0 | 0 | 0 | 0 | 0 | 0 | 0.9 | 0 | 0 | 0 | 0 | 0 | 116.3 | Tl0.9Ni0.1Ba2Ca2Cu3O9
0 | 0 | 0 | 0 | 0 | 0 | 0 | 9 | 0 | 0 | 0 | 0 | 0 | 0 | 0 | 0 | 0 | 0 | 0 | 2 | 0 | 0 | 0 | 0 | 0 | 0 | 0 | 0.2 | 3 | 0 | 0 | 0 | 0 | 0 | 0 | 0 | 0 | 0 | 0 | 0 | 0 | 0 | 0 | 0 | 0 | 0 | 0 | 0 | 0 | 0 | 0 | 0 | 0 | 0 | 0 | 2 | 0 | 0 | 0 | 0 | 0 | 0 | 0 | 0 | 0 | 0 | 0 | 0 | 0 | 0 | 0 | 0 | 0 | 0 | 0 | 0 | 0 | 0 | 0 | 0 | 0.8 | 0 | 0 | 0 | 0 | 0 | 113.4 | Tl0.8Ni0.2Ba2Ca2Cu3O9
0 | 0 | 0 | 0 | 0 | 0 | 0 | 9 | 0 | 0 | 0 | 0 | 0 | 0 | 0 | 0 | 0 | 0 | 0 | 2 | 0 | 0 | 0 | 0 | 0 | 0 | 0 | 0.3 | 3 | 0 | 0 | 0 | 0 | 0 | 0 | 0 | 0 | 0 | 0 | 0 | 0 | 0 | 0 | 0 | 0 | 0 | 0 | 0 | 0 | 0 | 0 | 0 | 0 | 0 | 0 | 2 | 0 | 0 | 0 | 0 | 0 | 0 | 0 | 0 | 0 | 0 | 0 | 0 | 0 | 0 | 0 | 0 | 0 | 0 | 0 | 0 | 0 | 0 | 0 | 0 | 0.7 | 0 | 0 | 0 | 0 | 0 | 111.5 | Tl0.7Ni0.3Ba2Ca2Cu3O9
0 | 0 | 0 | 0 | 0 | 0 | 0 | 9 | 0 | 0 | 0 | 0 | 0 | 0 | 0 | 0 | 0 | 0 | 0 | 2 | 0 | 0 | 0 | 0 | 0 | 0 | 0 | 0.4 | 3 | 0 | 0 | 0 | 0 | 0 | 0 | 0 | 0 | 0 | 0 | 0 | 0 | 0 | 0 | 0 | 0 | 0 | 0 | 0 | 0 | 0 | 0 | 0 | 0 | 0 | 0 | 2 | 0 | 0 | 0 | 0 | 0 | 0 | 0 | 0 | 0 | 0 | 0 | 0 | 0 | 0 | 0 | 0 | 0 | 0 | 0 | 0 | 0 | 0 | 0 | 0 | 0.6 | 0 | 0 | 0 | 0 | 0 | 109 | Tl0.6Ni0.4Ba2Ca2Cu3O9
0 | 0 | 0 | 0 | 0 | 0 | 0 | 9 | 0 | 0 | 0 | 0 | 0 | 0 | 0 | 0 | 0 | 0 | 0 | 2 | 0 | 0 | 0 | 0 | 0 | 0 | 0 | 0.5 | 3 | 0 | 0 | 0 | 0 | 0 | 0 | 0 | 0 | 0 | 0 | 0 | 0 | 0 | 0 | 0 | 0 | 0 | 0 | 0 | 0 | 0 | 0 | 0 | 0 | 0 | 0 | 2 | 0 | 0 | 0 | 0 | 0 | 0 | 0 | 0 | 0 | 0 | 0 | 0 | 0 | 0 | 0 | 0 | 0 | 0 | 0 | 0 | 0 | 0 | 0 | 0 | 0.5 | 0 | 0 | 0 | 0 | 0 | 105 | Tl0.5Ni0.5Ba2Ca2Cu3O9
0 | 0 | 0 | 0 | 0 | 0 | 0 | 9 | 0 | 0 | 0 | 0 | 0 | 0 | 0 | 0 | 0 | 0 | 0 | 2 | 0 | 0 | 0 | 0 | 0 | 0 | 0 | 0 | 3 | 0.1 | 0 | 0 | 0 | 0 | 0 | 0 | 0 | 0 | 0 | 0 | 0 | 0 | 0 | 0 | 0 | 0 | 0 | 0 | 0 | 0 | 0 | 0 | 0 | 0 | 0 | 2 | 0 | 0 | 0 | 0 | 0 | 0 | 0 | 0 | 0 | 0 | 0 | 0 | 0 | 0 | 0 | 0 | 0 | 0 | 0 | 0 | 0 | 0 | 0 | 0 | 0.9 | 0 | 0 | 0 | 0 | 0 | 119 | Tl0.9Zn0.1Ba2Ca2Cu3O9
0 | 0 | 0 | 0 | 0 | 0 | 0 | 9 | 0 | 0 | 0 | 0 | 0 | 0 | 0 | 0 | 0 | 0 | 0 | 2 | 0 | 0 | 0 | 0 | 0 | 0 | 0 | 0 | 3 | 0.2 | 0 | 0 | 0 | 0 | 0 | 0 | 0 | 0 | 0 | 0 | 0 | 0 | 0 | 0 | 0 | 0 | 0 | 0 | 0 | 0 | 0 | 0 | 0 | 0 | 0 | 2 | 0 | 0 | 0 | 0 | 0 | 0 | 0 | 0 | 0 | 0 | 0 | 0 | 0 | 0 | 0 | 0 | 0 | 0 | 0 | 0 | 0 | 0 | 0 | 0 | 0.8 | 0 | 0 | 0 | 0 | 0 | 124 | Tl0.8Zn0.2Ba2Ca2Cu3O9
0 | 0 | 0 | 0 | 0 | 0 | 0 | 9 | 0 | 0 | 0 | 0 | 0 | 0 | 0 | 0 | 0 | 0 | 0 | 2 | 0 | 0 | 0 | 0 | 0 | 0 | 0 | 0 | 3 | 0.3 | 0 | 0 | 0 | 0 | 0 | 0 | 0 | 0 | 0 | 0 | 0 | 0 | 0 | 0 | 0 | 0 | 0 | 0 | 0 | 0 | 0 | 0 | 0 | 0 | 0 | 2 | 0 | 0 | 0 | 0 | 0 | 0 | 0 | 0 | 0 | 0 | 0 | 0 | 0 | 0 | 0 | 0 | 0 | 0 | 0 | 0 | 0 | 0 | 0 | 0 | 0.7 | 0 | 0 | 0 | 0 | 0 | 119 | Tl0.7Zn0.3Ba2Ca2Cu3O9
0 | 0 | 0 | 0 | 0 | 0 | 0 | 9 | 0 | 0 | 0 | 0 | 0 | 0 | 0 | 0 | 0 | 0 | 0 | 2 | 0 | 0 | 0 | 0 | 0 | 0 | 0 | 0 | 3 | 0.4 | 0 | 0 | 0 | 0 | 0 | 0 | 0 | 0 | 0 | 0 | 0 | 0 | 0 | 0 | 0 | 0 | 0 | 0 | 0 | 0 | 0 | 0 | 0 | 0 | 0 | 2 | 0 | 0 | 0 | 0 | 0 | 0 | 0 | 0 | 0 | 0 | 0 | 0 | 0 | 0 | 0 | 0 | 0 | 0 | 0 | 0 | 0 | 0 | 0 | 0 | 0.6 | 0 | 0 | 0 | 0 | 0 | 117 | Tl0.6Zn0.4Ba2Ca2Cu3O9
0 | 0 | 0 | 0 | 0 | 0 | 0 | 9 | 0 | 0 | 0 | 0 | 0 | 0 | 0 | 0 | 0 | 0 | 0 | 2 | 0 | 0 | 0 | 0 | 0 | 0 | 0 | 0 | 3 | 0.6 | 0 | 0 | 0 | 0 | 0 | 0 | 0 | 0 | 0 | 0 | 0 | 0 | 0 | 0 | 0 | 0 | 0 | 0 | 0 | 0 | 0 | 0 | 0 | 0 | 0 | 2 | 0 | 0 | 0 | 0 | 0 | 0 | 0 | 0 | 0 | 0 | 0 | 0 | 0 | 0 | 0 | 0 | 0 | 0 | 0 | 0 | 0 | 0 | 0 | 0 | 0.4 | 0 | 0 | 0 | 0 | 0 | 113 | Tl0.4Zn0.6Ba2Ca2Cu3O9
0 | 0 | 0 | 0 | 0 | 0 | 0 | 8 | 0 | 0 | 0 | 0 | 0 | 0 | 0 | 0 | 0 | 0 | 0 | 0.28 | 0 | 0 | 0 | 0 | 0 | 0 | 0 | 0 | 2 | 0 | 0 | 0 | 0 | 0 | 0 | 0 | 0 | 0 | 0.72 | 0 | 0 | 0 | 0 | 0 | 0 | 0 | 0 | 0 | 0 | 0 | 0 | 0 | 0 | 0 | 0 | 2 | 0 | 0 | 0 | 0 | 0 | 0 | 0 | 0 | 0 | 0 | 0 | 0 | 0 | 0 | 0 | 0 | 0 | 0 | 0 | 0 | 0 | 0 | 0 | 2022-05-01 | 0 | 0.5 | 0 | 0 | 0 | 0 | 74.5 | Hg1.5Pb0.5Ba2Y0.72Ca0.28Cu2O8
0 | 0 | 0 | 0 | 0 | 0 | 0 | 8 | 0 | 0 | 0 | 0 | 0 | 0 | 0 | 0 | 0 | 0 | 0 | 0.28 | 0 | 0 | 0 | 0 | 0 | 0 | 0 | 0 | 2 | 0 | 0 | 0 | 0 | 0 | 0 | 0 | 0 | 0 | 0.72 | 0 | 0 | 0 | 0 | 0 | 0 | 0 | 0 | 0 | 0 | 0 | 0 | 0 | 0 | 0 | 0 | 2 | 0 | 0 | 0 | 0 | 0 | 0 | 0 | 0 | 0 | 0 | 0 | 0 | 0 | 0 | 0 | 0 | 0 | 0 | 0 | 0 | 0 | 0 | 0 | 2022-05-01 | 0 | 0.5 | 0 | 0 | 0 | 0 | 82.1 | Hg1.5Pb0.5Ba2Y0.72Ca0.28Cu2O8
0 | 0 | 0 | 0 | 0 | 0 | 0 | 8 | 0 | 0 | 0 | 0 | 0 | 0 | 0 | 0 | 0 | 0 | 0 | 0.3 | 0 | 0 | 0 | 0 | 0 | 0 | 0 | 0 | 2 | 0 | 0 | 0 | 0 | 0 | 0 | 0 | 0 | 0 | 0.7 | 0 | 0 | 0 | 0 | 0 | 0 | 0 | 0 | 0 | 0 | 0 | 0 | 0 | 0 | 0 | 0 | 2 | 0 | 0 | 0 | 0 | 0 | 0 | 0 | 0 | 0 | 0 | 0 | 0 | 0 | 0 | 0 | 0 | 0 | 0 | 0 | 0 | 0 | 0 | 0 | 2022-05-01 | 0 | 0.5 | 0 | 0 | 0 | 0 | 84.3 | Hg1.5Pb0.5Ba2Y0.7Ca0.3Cu2O8
0 | 0 | 0 | 0 | 0 | 0 | 0 | 8 | 0 | 0 | 0 | 0 | 0 | 0 | 0 | 0 | 0 | 0 | 0 | 0.71 | 0 | 0 | 0 | 0 | 0 | 0 | 0 | 0 | 2 | 0 | 0 | 0 | 0 | 0 | 0 | 0 | 0 | 0 | 0.29 | 0 | 0 | 0 | 0 | 0 | 0 | 0 | 0 | 0 | 0 | 0 | 0 | 0 | 0 | 0 | 0 | 2 | 0 | 0 | 0 | 0 | 0 | 0 | 0 | 0 | 0 | 0 | 0 | 0 | 0 | 0 | 0 | 0 | 0 | 0 | 0 | 0 | 0 | 0 | 0 | 2022-05-01 | 0 | 0.5 | 0 | 0 | 0 | 0 | 80.4 | Hg1.5Pb0.5Ba2Y0.29Ca0.71Cu2O8
0 | 0 | 0 | 0 | 0 | 0 | 0 | 8 | 0 | 0 | 0 | 0 | 0 | 0 | 0 | 0 | 0 | 0 | 0 | 0.71 | 0 | 0 | 0 | 0 | 0 | 0 | 0 | 0 | 2 | 0 | 0 | 0 | 0 | 0 | 0 | 0 | 0 | 0 | 0.29 | 0 | 0 | 0 | 0 | 0 | 0 | 0 | 0 | 0 | 0 | 0 | 0 | 0 | 0 | 0 | 0 | 2 | 0 | 0 | 0 | 0 | 0 | 0 | 0 | 0 | 0 | 0 | 0 | 0 | 0 | 0 | 0 | 0 | 0 | 0 | 0 | 0 | 0 | 0 | 0 | 2022-05-01 | 0 | 0.5 | 0 | 0 | 0 | 0 | 60.4 | Hg1.5Pb0.5Ba2Y0.29Ca0.71Cu2O8
0 | 0 | 0 | 0 | 0 | 0 | 0 | 8 | 0 | 0 | 0 | 0 | 0 | 0 | 0 | 0 | 0 | 0 | 0 | 1 | 0 | 0 | 0 | 0 | 0 | 0 | 0 | 0 | 2 | 0 | 0 | 0 | 0 | 0 | 0 | 0 | 0 | 0 | 0 | 0 | 0 | 0 | 0 | 0 | 0 | 0 | 0 | 0 | 0 | 0 | 0 | 0 | 0 | 0 | 0 | 2 | 0 | 0 | 0 | 0 | 0 | 0 | 0 | 0 | 0 | 0 | 0 | 0 | 0 | 0 | 0 | 0 | 0 | 0 | 0 | 0 | 0 | 0 | 0 | 2022-05-01 | 0 | 0.5 | 0 | 0 | 0 | 0 | 55.3 | Hg1.5Pb0.5Ba2Ca1Cu2O8
0 | 0 | 0 | 0 | 0 | 0 | 0 | 8 | 0 | 0 | 0 | 0 | 0 | 0 | 0 | 0 | 0 | 0 | 0 | 1 | 0 | 0 | 0 | 0 | 0 | 0 | 0 | 0 | 2 | 0 | 0 | 0 | 0 | 0 | 0 | 0 | 0 | 0 | 0 | 0 | 0 | 0 | 0 | 0 | 0 | 0 | 0 | 0 | 0 | 0 | 0 | 0 | 0 | 0 | 0 | 2 | 0 | 0 | 0 | 0 | 0 | 0 | 0 | 0 | 0 | 0 | 0 | 0 | 0 | 0 | 0 | 0 | 0 | 0 | 0 | 0 | 0 | 0 | 0 | 2022-05-01 | 0 | 0.5 | 0 | 0 | 0 | 0 | 43 | Hg1.5Pb0.5Ba2Ca1Cu2O8
0 | 0 | 0 | 0 | 0 | 0 | 0 | 8 | 0 | 0 | 0 | 0 | 0 | 0 | 0 | 0 | 0 | 0 | 0 | 0 | 0 | 0 | 0 | 0 | 0 | 0 | 0 | 0 | 2 | 0 | 0 | 0 | 0 | 0 | 0 | 0 | 0 | 0 | 1 | 0 | 0 | 0 | 0 | 0 | 0 | 0 | 0 | 0 | 0 | 0 | 0 | 0 | 0 | 0 | 0 | 2 | 0 | 0 | 0 | 0 | 0 | 0 | 0 | 0 | 0 | 0 | 0 | 0 | 0 | 0 | 0 | 0 | 0 | 0 | 0 | 0 | 0 | 0 | 0 | 2022-04-01 | 0.6 | 0 | 0 | 0 | 0 | 0 | 14 | Hg1.4Tl0.6Ba2Y1Cu2O8
0 | 0 | 0 | 0 | 0 | 0 | 0 | 8 | 0 | 0 | 0 | 0 | 0 | 0 | 0 | 0 | 0 | 0 | 0 | 0.1 | 0 | 0 | 0 | 0 | 0 | 0 | 0 | 0 | 2 | 0 | 0 | 0 | 0 | 0 | 0 | 0 | 0 | 0 | 0.9 | 0 | 0 | 0 | 0 | 0 | 0 | 0 | 0 | 0 | 0 | 0 | 0 | 0 | 0 | 0 | 0 | 2 | 0 | 0 | 0 | 0 | 0 | 0 | 0 | 0 | 0 | 0 | 0 | 0 | 0 | 0 | 0 | 0 | 0 | 0 | 0 | 0 | 0 | 0 | 0 | 2022-04-01 | 0.6 | 0 | 0 | 0 | 0 | 0 | 39.6 | Hg1.4Tl0.6Ba2Y0.9Ca0.1Cu2O8
0 | 0 | 0 | 0 | 0 | 0 | 0 | 8 | 0 | 0 | 0 | 0 | 0 | 0 | 0 | 0 | 0 | 0 | 0 | 0.2 | 0 | 0 | 0 | 0 | 0 | 0 | 0 | 0 | 2 | 0 | 0 | 0 | 0 | 0 | 0 | 0 | 0 | 0 | 0.8 | 0 | 0 | 0 | 0 | 0 | 0 | 0 | 0 | 0 | 0 | 0 | 0 | 0 | 0 | 0 | 0 | 2 | 0 | 0 | 0 | 0 | 0 | 0 | 0 | 0 | 0 | 0 | 0 | 0 | 0 | 0 | 0 | 0 | 0 | 0 | 0 | 0 | 0 | 0 | 0 | 2022-04-01 | 0.6 | 0 | 0 | 0 | 0 | 0 | 52.3 | Hg1.4Tl0.6Ba2Y0.8Ca0.2Cu2O8
0 | 0 | 0 | 0 | 0 | 0 | 0 | 8 | 0 | 0 | 0 | 0 | 0 | 0 | 0 | 0 | 0 | 0 | 0 | 0.3 | 0 | 0 | 0 | 0 | 0 | 0 | 0 | 0 | 2 | 0 | 0 | 0 | 0 | 0 | 0 | 0 | 0 | 0 | 0.7 | 0 | 0 | 0 | 0 | 0 | 0 | 0 | 0 | 0 | 0 | 0 | 0 | 0 | 0 | 0 | 0 | 2 | 0 | 0 | 0 | 0 | 0 | 0 | 0 | 0 | 0 | 0 | 0 | 0 | 0 | 0 | 0 | 0 | 0 | 0 | 0 | 0 | 0 | 0 | 0 | 2022-04-01 | 0.6 | 0 | 0 | 0 | 0 | 0 | 75.3 | Hg1.4Tl0.6Ba2Y0.7Ca0.3Cu2O8
0 | 0 | 0 | 0 | 0 | 0 | 0 | 8 | 0 | 0 | 0 | 0 | 0 | 0 | 0 | 0 | 0 | 0 | 0 | 0.4 | 0 | 0 | 0 | 0 | 0 | 0 | 0 | 0 | 2 | 0 | 0 | 0 | 0 | 0 | 0 | 0 | 0 | 0 | 0.6 | 0 | 0 | 0 | 0 | 0 | 0 | 0 | 0 | 0 | 0 | 0 | 0 | 0 | 0 | 0 | 0 | 2 | 0 | 0 | 0 | 0 | 0 | 0 | 0 | 0 | 0 | 0 | 0 | 0 | 0 | 0 | 0 | 0 | 0 | 0 | 0 | 0 | 0 | 0 | 0 | 2022-04-01 | 0.6 | 0 | 0 | 0 | 0 | 0 | 84.3 | Hg1.4Tl0.6Ba2Y0.6Ca0.4Cu2O8
0 | 0 | 0 | 0 | 0 | 0 | 0 | 8 | 0 | 0 | 0 | 0 | 0 | 0 | 0 | 0 | 0 | 0 | 0 | 0.5 | 0 | 0 | 0 | 0 | 0 | 0 | 0 | 0 | 2 | 0 | 0 | 0 | 0 | 0 | 0 | 0 | 0 | 0 | 0.5 | 0 | 0 | 0 | 0 | 0 | 0 | 0 | 0 | 0 | 0 | 0 | 0 | 0 | 0 | 0 | 0 | 2 | 0 | 0 | 0 | 0 | 0 | 0 | 0 | 0 | 0 | 0 | 0 | 0 | 0 | 0 | 0 | 0 | 0 | 0 | 0 | 0 | 0 | 0 | 0 | 2022-04-01 | 0.6 | 0 | 0 | 0 | 0 | 0 | 84.3 | Hg1.4Tl0.6Ba2Y0.5Ca0.5Cu2O8
0 | 0 | 0 | 0 | 0 | 0 | 0 | 8 | 0 | 0 | 0 | 0 | 0 | 0 | 0 | 0 | 0 | 0 | 0 | 0.6 | 0 | 0 | 0 | 0 | 0 | 0 | 0 | 0 | 2 | 0 | 0 | 0 | 0 | 0 | 0 | 0 | 0 | 0 | 0.4 | 0 | 0 | 0 | 0 | 0 | 0 | 0 | 0 | 0 | 0 | 0 | 0 | 0 | 0 | 0 | 0 | 2 | 0 | 0 | 0 | 0 | 0 | 0 | 0 | 0 | 0 | 0 | 0 | 0 | 0 | 0 | 0 | 0 | 0 | 0 | 0 | 0 | 0 | 0 | 0 | 2022-04-01 | 0.6 | 0 | 0 | 0 | 0 | 0 | 69.4 | Hg1.4Tl0.6Ba2Y0.4Ca0.6Cu2O8
0 | 0 | 0 | 0 | 0 | 0 | 0 | 8 | 0 | 0 | 0 | 0 | 0 | 0 | 0 | 0 | 0 | 0 | 0 | 0.7 | 0 | 0 | 0 | 0 | 0 | 0 | 0 | 0 | 2 | 0 | 0 | 0 | 0 | 0 | 0 | 0 | 0 | 0 | 0.3 | 0 | 0 | 0 | 0 | 0 | 0 | 0 | 0 | 0 | 0 | 0 | 0 | 0 | 0 | 0 | 0 | 2 | 0 | 0 | 0 | 0 | 0 | 0 | 0 | 0 | 0 | 0 | 0 | 0 | 0 | 0 | 0 | 0 | 0 | 0 | 0 | 0 | 0 | 0 | 0 | 2022-04-01 | 0.6 | 0 | 0 | 0 | 0 | 0 | 52.3 | Hg1.4Tl0.6Ba2Y0.3Ca0.7Cu2O8
0 | 0 | 0 | 0 | 0 | 0 | 0 | 8 | 0 | 0 | 0 | 0 | 0 | 0 | 0 | 0 | 0 | 0 | 0 | 0.8 | 0 | 0 | 0 | 0 | 0 | 0 | 0 | 0 | 2 | 0 | 0 | 0 | 0 | 0 | 0 | 0 | 0 | 0 | 0.2 | 0 | 0 | 0 | 0 | 0 | 0 | 0 | 0 | 0 | 0 | 0 | 0 | 0 | 0 | 0 | 0 | 2 | 0 | 0 | 0 | 0 | 0 | 0 | 0 | 0 | 0 | 0 | 0 | 0 | 0 | 0 | 0 | 0 | 0 | 0 | 0 | 0 | 0 | 0 | 0 | 2022-04-01 | 0.6 | 0 | 0 | 0 | 0 | 0 | 42.1 | Hg1.4Tl0.6Ba2Y0.2Ca0.8Cu2O8
0 | 0 | 0 | 0 | 0 | 0 | 0 | 10 | 0 | 0 | 0 | 0 | 0 | 0 | 0 | 0 | 0 | 0 | 1 | 2 | 0 | 0 | 0 | 0 | 0 | 0 | 0 | 0 | 0 | 0 | 0 | 0 | 0 | 0 | 0 | 0 | 0 | 0 | 0 | 0 | 3 | 0 | 0 | 0 | 0 | 0 | 0 | 0 | 0 | 0 | 0 | 0 | 0 | 0 | 0 | 0 | 0 | 0 | 0 | 0 | 0 | 0 | 0 | 0 | 0 | 0 | 0 | 0 | 0 | 0 | 0 | 0 | 0 | 0 | 0 | 0 | 0 | 0 | 0 | 0 | 0 | 0 | 0 | 0 | 0 | 0 | 1 | K1Ca2Nb3O10
0 | 0 | 0 | 0 | 0 | 0 | 0 | 8 | 0 | 0 | 0 | 0 | 0 | 0 | 0 | 0 | 0 | 0 | 0 | 1 | 0 | 0 | 0 | 0 | 0 | 0 | 0 | 0 | 2 | 0 | 0 | 0 | 0 | 0 | 0 | 0 | 0 | 2 | 0 | 0 | 0 | 0 | 0 | 0 | 0 | 0 | 0 | 0 | 0 | 0 | 0 | 0 | 0 | 0 | 0 | 0 | 0 | 0 | 0 | 0 | 0 | 0 | 0 | 0 | 0 | 0 | 0 | 0 | 0 | 0 | 0 | 0 | 0 | 0 | 0 | 0 | 0 | 0 | 0 | 0 | 0 | 0 | 2 | 0 | 0 | 0 | 89.7 | Bi2Sr2Ca1Cu2O8
0 | 0 | 0 | 0 | 0 | 0 | 0 | 4.37 | 0 | 0 | 0 | 0 | 0 | 0 | 0 | 0 | 0 | 0 | 0 | 0 | 0 | 0 | 0 | 0 | 0 | 0 | 0 | 0 | 1 | 0 | 0 | 0 | 0 | 0 | 0 | 0 | 0 | 0 | 0 | 0 | 0 | 0 | 0 | 0 | 0 | 0 | 0 | 0 | 0 | 0 | 0 | 0 | 0 | 0 | 0 | 2 | 0 | 0 | 0 | 0 | 0 | 0 | 0 | 0 | 0 | 0 | 0 | 0 | 0 | 0 | 0 | 0 | 0 | 0 | 0 | 0 | 0 | 0 | 0 | 1 | 0 | 0 | 0 | 0 | 0 | 0 | 35 | Hg1Ba2Cu1O4.37
0 | 0 | 0 | 0 | 0 | 0 | 0 | 4 | 0 | 0 | 0 | 0 | 0 | 0 | 0 | 0 | 0 | 0 | 0 | 0 | 0 | 0 | 0 | 0 | 0 | 0 | 0 | 0 | 1 | 0 | 0 | 0 | 0 | 0 | 0 | 0 | 0 | 0 | 0 | 0 | 0 | 0 | 0 | 0 | 0 | 0 | 0 | 0 | 0 | 0 | 0 | 0 | 0 | 0 | 0 | 2 | 0 | 0 | 0 | 0 | 0 | 0 | 0 | 0 | 0 | 0 | 0 | 0 | 0 | 0 | 0 | 0 | 0 | 0 | 0 | 0 | 0 | 0 | 0 | 1 | 0 | 0 | 0 | 0 | 0 | 0 | 93 | Hg1Ba2Cu1O4
0 | 0 | 0 | 0 | 0 | 0 | 0 | 6.57 | 0 | 0 | 0 | 0 | 0 | 0 | 0 | 0 | 0 | 0 | 0 | 0 | 0 | 0 | 0 | 0 | 0 | 0 | 0 | 0 | 3 | 0 | 0 | 0 | 0 | 0 | 0 | 0 | 0 | 0 | 1 | 0 | 0 | 0 | 0 | 0 | 0 | 0 | 0 | 0 | 0 | 0 | 0 | 0 | 0 | 0 | 0 | 2 | 0 | 0 | 0 | 0 | 0 | 0 | 0 | 0 | 0 | 0 | 0 | 0 | 0 | 0 | 0 | 0 | 0 | 0 | 0 | 0 | 0 | 0 | 0 | 0 | 0 | 0 | 0 | 0 | 0 | 0 | 55 | Y1Ba2Cu3O6.57
0 | 0 | 0 | 0 | 0 | 0 | 0 | 4 | 0 | 0 | 0 | 0 | 0 | 0 | 0 | 0 | 0 | 0 | 0 | 0 | 0 | 0 | 0 | 0 | 0 | 0 | 0 | 0 | 1 | 0 | 0 | 0 | 0 | 0 | 0 | 0 | 0 | 0 | 0 | 0 | 0 | 0 | 0 | 0 | 0 | 0 | 0 | 0 | 0 | 0 | 0 | 0 | 0 | 0 | 0 | 0 | 0 | 0.15 | 0 | 1.85 | 0 | 0 | 0 | 0 | 0 | 0 | 0 | 0 | 0 | 0 | 0 | 0 | 0 | 0 | 0 | 0 | 0 | 0 | 0 | 0 | 0 | 0 | 0 | 0 | 0 | 0 | 2022-02-17 | Nd1.85Ce0.15Cu1O4
0 | 0 | 0 | 0 | 0 | 0 | 0 | 7 | 0 | 0 | 0 | 0 | 0 | 0 | 0 | 0 | 0 | 0 | 0 | 0 | 0 | 0 | 0 | 0 | 0 | 0 | 0 | 0 | 3 | 0 | 0 | 0 | 0 | 0 | 0 | 0 | 0 | 1 | 0 | 0 | 0 | 0 | 0 | 0 | 0 | 0 | 0 | 0 | 0 | 0 | 0 | 0 | 0 | 0 | 0 | 1 | 0 | 0 | 0 | 0 | 0 | 0 | 0 | 0 | 0 | 1 | 0 | 0 | 0 | 0 | 0 | 0 | 0 | 0 | 0 | 0 | 0 | 0 | 0 | 0 | 0 | 0 | 0 | 0 | 0 | 0 | 82 | Dy1Ba1Sr1Cu3O7
0 | 0 | 0 | 0 | 0 | 0 | 0 | 8 | 0 | 0 | 0 | 0 | 0 | 0 | 0 | 0 | 0 | 0 | 0 | 0 | 0 | 0 | 0 | 0 | 0 | 0 | 0 | 0 | 4 | 0 | 0 | 0 | 0 | 0 | 0 | 0 | 0 | 0 | 1 | 0 | 0 | 0 | 0 | 0 | 0 | 0 | 0 | 0 | 0 | 0 | 0 | 0 | 0 | 0 | 0 | 2 | 0 | 0 | 0 | 0 | 0 | 0 | 0 | 0 | 0 | 0 | 0 | 0 | 0 | 0 | 0 | 0 | 0 | 0 | 0 | 0 | 0 | 0 | 0 | 0 | 0 | 0 | 0 | 0 | 0 | 0 | 78.1 | Y1Ba2Cu4O8
0 | 0 | 0 | 0 | 0 | 0 | 0 | 8 | 0 | 0 | 0 | 0 | 0 | 0 | 0 | 0 | 0 | 0 | 0 | 0 | 0 | 0 | 0 | 0 | 0 | 0 | 0 | 0 | 4 | 0 | 0 | 0 | 0 | 0 | 0 | 0 | 0 | 0.2 | 1 | 0 | 0 | 0 | 0 | 0 | 0 | 0 | 0 | 0 | 0 | 0 | 0 | 0 | 0 | 0 | 0 | 2022-08-01 | 0 | 0 | 0 | 0 | 0 | 0 | 0 | 0 | 0 | 0 | 0 | 0 | 0 | 0 | 0 | 0 | 0 | 0 | 0 | 0 | 0 | 0 | 0 | 0 | 0 | 0 | 0 | 0 | 0 | 0 | 76.5 | Y1Ba1.8Sr0.2Cu4O8
0 | 0 | 0 | 0 | 0 | 0 | 0 | 8 | 0 | 0 | 0 | 0 | 0 | 0 | 0 | 0 | 0 | 0 | 0 | 0 | 0 | 0 | 0 | 0 | 0 | 0 | 0 | 0 | 4 | 0 | 0 | 0 | 0 | 0 | 0 | 0 | 0 | 0.35 | 1 | 0 | 0 | 0 | 0 | 0 | 0 | 0 | 0 | 0 | 0 | 0 | 0 | 0 | 0 | 0 | 0 | 1.65 | 0 | 0 | 0 | 0 | 0 | 0 | 0 | 0 | 0 | 0 | 0 | 0 | 0 | 0 | 0 | 0 | 0 | 0 | 0 | 0 | 0 | 0 | 0 | 0 | 0 | 0 | 0 | 0 | 0 | 0 | 80.8 | Y1Ba1.65Sr0.35Cu4O8
0 | 0 | 0 | 0 | 0 | 0 | 0 | 8 | 0 | 0 | 0 | 0 | 0 | 0 | 0 | 0 | 0 | 0 | 0 | 0 | 0 | 0 | 0 | 0 | 0 | 0 | 0 | 0 | 4 | 0 | 0 | 0 | 0 | 0 | 0 | 0 | 0 | 0.4 | 1 | 0 | 0 | 0 | 0 | 0 | 0 | 0 | 0 | 0 | 0 | 0 | 0 | 0 | 0 | 0 | 0 | 2022-06-01 | 0 | 0 | 0 | 0 | 0 | 0 | 0 | 0 | 0 | 0 | 0 | 0 | 0 | 0 | 0 | 0 | 0 | 0 | 0 | 0 | 0 | 0 | 0 | 0 | 0 | 0 | 0 | 0 | 0 | 0 | 81.4 | Y1Ba1.6Sr0.4Cu4O8
0 | 0 | 0 | 0 | 0 | 0 | 0 | 8 | 0 | 0 | 0 | 0 | 0 | 0 | 0 | 0 | 0 | 0 | 0 | 0 | 0 | 0 | 0 | 0 | 0 | 0 | 0 | 0 | 4 | 0 | 0 | 0 | 0 | 0 | 0 | 0 | 0 | 0.64 | 1 | 0 | 0 | 0 | 0 | 0 | 0 | 0 | 0 | 0 | 0 | 0 | 0 | 0 | 0 | 0 | 0 | 1.36 | 0 | 0 | 0 | 0 | 0 | 0 | 0 | 0 | 0 | 0 | 0 | 0 | 0 | 0 | 0 | 0 | 0 | 0 | 0 | 0 | 0 | 0 | 0 | 0 | 0 | 0 | 0 | 0 | 0 | 0 | 81 | Y1Ba1.36Sr0.64Cu4O8
0 | 0 | 0 | 0 | 0 | 0 | 0 | 3.97 | 0 | 0 | 0 | 0 | 0 | 0 | 0 | 0 | 0 | 0 | 0 | 0 | 0 | 0 | 0 | 0 | 0 | 0 | 0 | 0 | 1 | 0 | 0 | 0 | 0 | 0 | 0 | 0 | 0 | 0 | 0 | 0 | 0 | 0 | 0 | 0 | 0 | 0 | 0 | 0 | 0 | 0 | 0 | 0 | 0 | 0 | 0 | 0 | 0 | 0.15 | 0 | 0 | 0 | 1.85 | 0 | 0 | 0 | 0 | 0 | 0 | 0 | 0 | 0 | 0 | 0 | 0 | 0 | 0 | 0 | 0 | 0 | 0 | 0 | 0 | 0 | 0 | 0 | 0 | 2022-08-21 | Sm1.85Ce0.15Cu1O3.97
0 | 0 | 0 | 0 | 0 | 0 | 0 | 3.97 | 0 | 0 | 0 | 0 | 0 | 0 | 0 | 0 | 0 | 0 | 0 | 0 | 0 | 0 | 0 | 0 | 0 | 0 | 0 | 0 | 1 | 0 | 0 | 0 | 0 | 0 | 0 | 0 | 0 | 0 | 0 | 0 | 0 | 0 | 0 | 0 | 0 | 0 | 0 | 0 | 0 | 0 | 0 | 0 | 0 | 0 | 0 | 0 | 0 | 0.15 | 0 | 0 | 0 | 1.75 | 0 | 0.1 | 0 | 0 | 0 | 0 | 0 | 0 | 0 | 0 | 0 | 0 | 0 | 0 | 0 | 0 | 0 | 0 | 0 | 0 | 0 | 0 | 0 | 0 | 2022-04-21 | Sm1.75Gd0.1Ce0.15Cu1O3.97
0 | 0 | 0 | 0 | 0 | 0 | 0 | 3.97 | 0 | 0 | 0 | 0 | 0 | 0 | 0 | 0 | 0 | 0 | 0 | 0 | 0 | 0 | 0 | 0 | 0 | 0 | 0 | 0 | 1 | 0 | 0 | 0 | 0 | 0 | 0 | 0 | 0 | 0 | 0 | 0 | 0 | 0 | 0 | 0 | 0 | 0 | 0 | 0 | 0 | 0 | 0 | 0 | 0 | 0 | 0 | 0 | 0 | 0.15 | 0 | 0 | 0 | 1.65 | 0 | 0.2 | 0 | 0 | 0 | 0 | 0 | 0 | 0 | 0 | 0 | 0 | 0 | 0 | 0 | 0 | 0 | 0 | 0 | 0 | 0 | 0 | 0 | 0 | 21 | Sm1.65Gd0.2Ce0.15Cu1O3.97
0 | 0 | 0 | 0 | 0 | 0 | 0 | 3.97 | 0 | 0 | 0 | 0 | 0 | 0 | 0 | 0 | 0 | 0 | 0 | 0 | 0 | 0 | 0 | 0 | 0 | 0 | 0 | 0 | 1 | 0 | 0 | 0 | 0 | 0 | 0 | 0 | 0 | 0 | 0 | 0 | 0 | 0 | 0 | 0 | 0 | 0 | 0 | 0 | 0 | 0 | 0 | 0 | 0 | 0 | 0 | 0 | 0 | 0.15 | 0 | 0 | 0 | 1.55 | 0 | 0.3 | 0 | 0 | 0 | 0 | 0 | 0 | 0 | 0 | 0 | 0 | 0 | 0 | 0 | 0 | 0 | 0 | 0 | 0 | 0 | 0 | 0 | 0 | 2022-02-20 | Sm1.55Gd0.3Ce0.15Cu1O3.97
0 | 0 | 0 | 0 | 0 | 0 | 0 | 3.97 | 0 | 0 | 0 | 0 | 0 | 0 | 0 | 0 | 0 | 0 | 0 | 0 | 0 | 0 | 0 | 0 | 0 | 0 | 0 | 0 | 1 | 0 | 0 | 0 | 0 | 0 | 0 | 0 | 0 | 0 | 0 | 0 | 0 | 0 | 0 | 0 | 0 | 0 | 0 | 0 | 0 | 0 | 0 | 0 | 0 | 0 | 0 | 0 | 0 | 0.15 | 0 | 0 | 0 | 1.45 | 0 | 0.4 | 0 | 0 | 0 | 0 | 0 | 0 | 0 | 0 | 0 | 0 | 0 | 0 | 0 | 0 | 0 | 0 | 0 | 0 | 0 | 0 | 0 | 0 | 2022-02-19 | Sm1.45Gd0.4Ce0.15Cu1O3.97
0 | 0 | 0 | 0 | 0 | 0 | 0 | 3.97 | 0 | 0 | 0 | 0 | 0 | 0 | 0 | 0 | 0 | 0 | 0 | 0 | 0 | 0 | 0 | 0 | 0 | 0 | 0 | 0 | 1 | 0 | 0 | 0 | 0 | 0 | 0 | 0 | 0 | 0 | 0 | 0 | 0 | 0 | 0 | 0 | 0 | 0 | 0 | 0 | 0 | 0 | 0 | 0 | 0 | 0 | 0 | 0 | 0 | 0.15 | 0 | 0 | 0 | 1.35 | 0 | 0.5 | 0 | 0 | 0 | 0 | 0 | 0 | 0 | 0 | 0 | 0 | 0 | 0 | 0 | 0 | 0 | 0 | 0 | 0 | 0 | 0 | 0 | 0 | 2022-08-18 | Sm1.35Gd0.5Ce0.15Cu1O3.97
0 | 0 | 0 | 0 | 0 | 0 | 0 | 3.97 | 0 | 0 | 0 | 0 | 0 | 0 | 0 | 0 | 0 | 0 | 0 | 0 | 0 | 0 | 0 | 0 | 0 | 0 | 0 | 0 | 1 | 0 | 0 | 0 | 0 | 0 | 0 | 0 | 0 | 0 | 0 | 0 | 0 | 0 | 0 | 0 | 0 | 0 | 0 | 0 | 0 | 0 | 0 | 0 | 0 | 0 | 0 | 0 | 0 | 0.15 | 0 | 0 | 0 | 1.25 | 0 | 0.6 | 0 | 0 | 0 | 0 | 0 | 0 | 0 | 0 | 0 | 0 | 0 | 0 | 0 | 0 | 0 | 0 | 0 | 0 | 0 | 0 | 0 | 0 | 2022-08-16 | Sm1.25Gd0.6Ce0.15Cu1O3.97
0 | 0 | 0 | 0 | 0 | 0 | 0 | 3.97 | 0 | 0 | 0 | 0 | 0 | 0 | 0 | 0 | 0 | 0 | 0 | 0 | 0 | 0 | 0 | 0 | 0 | 0 | 0 | 0 | 1 | 0 | 0 | 0 | 0 | 0 | 0 | 0 | 0 | 0 | 0 | 0 | 0 | 0 | 0 | 0 | 0 | 0 | 0 | 0 | 0 | 0 | 0 | 0 | 0 | 0 | 0 | 0 | 0 | 0.15 | 0 | 0 | 0 | 1.15 | 0 | 0.7 | 0 | 0 | 0 | 0 | 0 | 0 | 0 | 0 | 0 | 0 | 0 | 0 | 0 | 0 | 0 | 0 | 0 | 0 | 0 | 0 | 0 | 0 | 2022-08-16 | Sm1.15Gd0.7Ce0.15Cu1O3.97
0 | 0 | 0 | 0 | 0 | 0 | 0 | 3.97 | 0 | 0 | 0 | 0 | 0 | 0 | 0 | 0 | 0 | 0 | 0 | 0 | 0 | 0 | 0 | 0 | 0 | 0 | 0 | 0 | 1 | 0 | 0 | 0 | 0 | 0 | 0 | 0 | 0 | 0 | 0 | 0 | 0 | 0 | 0 | 0 | 0 | 0 | 0 | 0 | 0 | 0 | 0 | 0 | 0 | 0 | 0 | 0 | 0 | 0.15 | 0 | 0 | 0 | 2022-05-01 | 0 | 0.8 | 0 | 0 | 0 | 0 | 0 | 0 | 0 | 0 | 0 | 0 | 0 | 0 | 0 | 0 | 0 | 0 | 0 | 0 | 0 | 0 | 0 | 0 | 15 | Sm1.05Gd0.8Ce0.15Cu1O3.97
0 | 0 | 0 | 0 | 0 | 0 | 0 | 3.97 | 0 | 0 | 0 | 0 | 0 | 0 | 0 | 0 | 0 | 0 | 0 | 0 | 0 | 0 | 0 | 0 | 0 | 0 | 0 | 0 | 1 | 0 | 0 | 0 | 0 | 0 | 0 | 0 | 0 | 0 | 0 | 0 | 0 | 0 | 0 | 0 | 0 | 0 | 0 | 0 | 0 | 0 | 0 | 0 | 0 | 0 | 0 | 0 | 0 | 0.15 | 0 | 0 | 0 | 0.85 | 0 | 1 | 0 | 0 | 0 | 0 | 0 | 0 | 0 | 0 | 0 | 0 | 0 | 0 | 0 | 0 | 0 | 0 | 0 | 0 | 0 | 0 | 0 | 0 | 2022-03-11 | Sm0.85Gd1Ce0.15Cu1O3.97
0 | 0 | 0 | 0 | 0 | 0 | 0 | 3.97 | 0 | 0 | 0 | 0 | 0 | 0 | 0 | 0 | 0 | 0 | 0 | 0 | 0 | 0 | 0 | 0 | 0 | 0 | 0 | 0 | 1 | 0 | 0 | 0 | 0 | 0 | 0 | 0 | 0 | 0 | 0 | 0 | 0 | 0 | 0 | 0 | 0 | 0 | 0 | 0 | 0 | 0 | 0 | 0 | 0 | 0 | 0 | 0 | 0 | 0.15 | 0 | 0 | 0 | 0.75 | 0 | 2022-01-01 | 0 | 0 | 0 | 0 | 0 | 0 | 0 | 0 | 0 | 0 | 0 | 0 | 0 | 0 | 0 | 0 | 0 | 0 | 0 | 0 | 0 | 0 | 2022-06-09 | Sm0.75Gd1.1Ce0.15Cu1O3.97
0 | 0 | 0.34 | 0 | 0 | 0 | 0 | 10 | 0 | 0 | 0 | 0 | 0 | 0 | 0 | 0 | 0 | 0 | 0 | 2 | 0 | 0 | 0 | 0 | 0 | 0 | 0 | 0 | 0 | 0 | 0 | 0 | 0 | 0 | 0 | 0 | 1 | 0 | 0 | 0 | 3 | 0 | 0 | 0 | 0 | 0 | 0 | 0 | 0 | 0 | 0 | 0 | 0 | 0 | 0 | 0 | 0 | 0 | 0 | 0 | 0 | 0 | 0 | 0 | 0 | 0 | 0 | 0 | 0 | 0 | 0 | 0 | 0 | 0 | 0 | 0 | 0 | 0 | 0 | 0 | 0 | 0 | 0 | 0 | 0 | 0 | 3.54 | Li0.34Rb1Ca2Nb3O10
0 | 0 | 0.46 | 0 | 0 | 0 | 0 | 10 | 0 | 0 | 0 | 0 | 0 | 0 | 0 | 0 | 0 | 0 | 0 | 2 | 0 | 0 | 0 | 0 | 0 | 0 | 0 | 0 | 0 | 0 | 0 | 0 | 0 | 0 | 0 | 0 | 1 | 0 | 0 | 0 | 3 | 0 | 0 | 0 | 0 | 0 | 0 | 0 | 0 | 0 | 0 | 0 | 0 | 0 | 0 | 0 | 0 | 0 | 0 | 0 | 0 | 0 | 0 | 0 | 0 | 0 | 0 | 0 | 0 | 0 | 0 | 0 | 0 | 0 | 0 | 0 | 0 | 0 | 0 | 0 | 0 | 0 | 0 | 0 | 0 | 0 | 3.54 | Li0.46Rb1Ca2Nb3O10
0 | 0 | 0.62 | 0 | 0 | 0 | 0 | 10 | 0 | 0 | 0 | 0 | 0 | 0 | 0 | 0 | 0 | 0 | 0 | 2 | 0 | 0 | 0 | 0 | 0 | 0 | 0 | 0 | 0 | 0 | 0 | 0 | 0 | 0 | 0 | 0 | 1 | 0 | 0 | 0 | 3 | 0 | 0 | 0 | 0 | 0 | 0 | 0 | 0 | 0 | 0 | 0 | 0 | 0 | 0 | 0 | 0 | 0 | 0 | 0 | 0 | 0 | 0 | 0 | 0 | 0 | 0 | 0 | 0 | 0 | 0 | 0 | 0 | 0 | 0 | 0 | 0 | 0 | 0 | 0 | 0 | 0 | 0 | 0 | 0 | 0 | 2.71 | Li0.62Rb1Ca2Nb3O10
0 | 0 | 0.34 | 0 | 0 | 0 | 0 | 10 | 0 | 0 | 0 | 0 | 0 | 0 | 0 | 0 | 0 | 0 | 0 | 0 | 0 | 0 | 0 | 0 | 0 | 0 | 0 | 0 | 0 | 0 | 0 | 0 | 0 | 0 | 0 | 0 | 1 | 2 | 0 | 0 | 3 | 0 | 0 | 0 | 0 | 0 | 0 | 0 | 0 | 0 | 0 | 0 | 0 | 0 | 0 | 0 | 0 | 0 | 0 | 0 | 0 | 0 | 0 | 0 | 0 | 0 | 0 | 0 | 0 | 0 | 0 | 0 | 0 | 0 | 0 | 0 | 0 | 0 | 0 | 0 | 0 | 0 | 0 | 0 | 0 | 0 | 2022-03-06 | Li0.34Rb1Sr2Nb3O10
0 | 0 | 0.34 | 0 | 0 | 0 | 0 | 10 | 0 | 0 | 0 | 0 | 0 | 0 | 0 | 0 | 0 | 0 | 1 | 2 | 0 | 0 | 0 | 0 | 0 | 0 | 0 | 0 | 0 | 0 | 0 | 0 | 0 | 0 | 0 | 0 | 0 | 0 | 0 | 0 | 3 | 0 | 0 | 0 | 0 | 0 | 0 | 0 | 0 | 0 | 0 | 0 | 0 | 0 | 0 | 0 | 0 | 0 | 0 | 0 | 0 | 0 | 0 | 0 | 0 | 0 | 0 | 0 | 0 | 0 | 0 | 0 | 0 | 0 | 0 | 0 | 0 | 0 | 0 | 0 | 0 | 0 | 0 | 0 | 0 | 0 | 5.39 | Li0.34K1Ca2Nb3O10
0 | 0 | 0.34 | 0 | 0 | 0 | 0 | 10 | 0 | 0 | 0 | 0 | 0 | 0 | 0 | 0 | 0 | 0 | 0 | 2 | 0 | 0 | 0 | 0 | 0 | 0 | 0 | 0 | 0 | 0 | 0 | 0 | 0 | 0 | 0 | 0 | 0 | 0 | 0 | 0 | 3 | 0 | 0 | 0 | 0 | 0 | 0 | 0 | 0 | 0 | 0 | 0 | 0 | 0 | 1 | 0 | 0 | 0 | 0 | 0 | 0 | 0 | 0 | 0 | 0 | 0 | 0 | 0 | 0 | 0 | 0 | 0 | 0 | 0 | 0 | 0 | 0 | 0 | 0 | 0 | 0 | 0 | 0 | 0 | 0 | 0 | 2022-04-05 | Li0.34Cs1Ca2Nb3O10
0 | 0 | 0.46 | 0 | 0 | 0 | 0 | 10 | 0 | 0 | 0 | 0 | 0 | 0 | 0 | 0 | 0 | 0 | 0 | 2 | 0 | 0 | 0 | 0 | 0 | 0 | 0 | 0 | 0 | 0 | 0 | 0 | 0 | 0 | 0 | 0 | 0 | 0 | 0 | 0 | 3 | 0 | 0 | 0 | 0 | 0 | 0 | 0 | 0 | 0 | 0 | 0 | 0 | 0 | 1 | 0 | 0 | 0 | 0 | 0 | 0 | 0 | 0 | 0 | 0 | 0 | 0 | 0 | 0 | 0 | 0 | 0 | 0 | 0 | 0 | 0 | 0 | 0 | 0 | 0 | 0 | 0 | 0 | 0 | 0 | 0 | 5.31 | Li0.46Cs1Ca2Nb3O10
0 | 0 | 0.62 | 0 | 0 | 0 | 0 | 10 | 0 | 0 | 0 | 0 | 0 | 0 | 0 | 0 | 0 | 0 | 0 | 2 | 0 | 0 | 0 | 0 | 0 | 0 | 0 | 0 | 0 | 0 | 0 | 0 | 0 | 0 | 0 | 0 | 0 | 0 | 0 | 0 | 3 | 0 | 0 | 0 | 0 | 0 | 0 | 0 | 0 | 0 | 0 | 0 | 0 | 0 | 1 | 0 | 0 | 0 | 0 | 0 | 0 | 0 | 0 | 0 | 0 | 0 | 0 | 0 | 0 | 0 | 0 | 0 | 0 | 0 | 0 | 0 | 0 | 0 | 0 | 0 | 0 | 0 | 0 | 0 | 0 | 0 | 4.71 | Li0.62Cs1Ca2Nb3O10
0 | 0 | 0.28 | 0 | 0 | 0 | 0 | 10 | 0 | 0 | 0 | 0 | 0 | 0 | 0 | 0 | 0 | 0 | 0 | 2 | 0 | 0 | 0 | 0 | 0 | 0 | 0 | 0 | 0 | 0 | 0 | 0 | 0 | 0 | 0 | 0 | 0 | 0 | 0 | 0 | 3 | 0 | 0 | 0 | 0 | 0 | 0 | 0 | 0 | 0 | 0 | 0 | 0 | 0 | 1 | 0 | 0 | 0 | 0 | 0 | 0 | 0 | 0 | 0 | 0 | 0 | 0 | 0 | 0 | 0 | 0 | 0 | 0 | 0 | 0 | 0 | 0 | 0 | 0 | 0 | 0 | 0 | 0 | 0 | 0 | 0 | 5.51 | Li0.28Cs1Ca2Nb3O10
0 | 0 | 0 | 0 | 0 | 0 | 0 | 4.032 | 0 | 0 | 0 | 0 | 0 | 0 | 0 | 0 | 0 | 0 | 0 | 0 | 0 | 0 | 0 | 0 | 0 | 0 | 0 | 0 | 1 | 0 | 0 | 0 | 0 | 0 | 0 | 0 | 0 | 0 | 0 | 0 | 0 | 0 | 0 | 0 | 0 | 0 | 0 | 0 | 0 | 0 | 0 | 0 | 0 | 0 | 0 | 2 | 0 | 0 | 0 | 0 | 0 | 0 | 0 | 0 | 0 | 0 | 0 | 0 | 0 | 0 | 0 | 0 | 0 | 0 | 0 | 0 | 0 | 0 | 0 | 1 | 0 | 0 | 0 | 0 | 0 | 0 | 36 | Hg1Ba2Cu1O4.032
0 | 0 | 0 | 0 | 0 | 0 | 0 | 4.033 | 0 | 0 | 0 | 0 | 0 | 0 | 0 | 0 | 0 | 0 | 0 | 0 | 0 | 0 | 0 | 0 | 0 | 0 | 0 | 0 | 1 | 0 | 0 | 0 | 0 | 0 | 0 | 0 | 0 | 0 | 0 | 0 | 0 | 0 | 0 | 0 | 0 | 0 | 0 | 0 | 0 | 0 | 0 | 0 | 0 | 0 | 0 | 2 | 0 | 0 | 0 | 0 | 0 | 0 | 0 | 0 | 0 | 0 | 0 | 0 | 0 | 0 | 0 | 0 | 0 | 0 | 0 | 0 | 0 | 0 | 0 | 1 | 0 | 0 | 0 | 0 | 0 | 0 | 48 | Hg1Ba2Cu1O4.033
0 | 0 | 0 | 0 | 0 | 0 | 0 | 4.043 | 0 | 0 | 0 | 0 | 0 | 0 | 0 | 0 | 0 | 0 | 0 | 0 | 0 | 0 | 0 | 0 | 0 | 0 | 0 | 0 | 1 | 0 | 0 | 0 | 0 | 0 | 0 | 0 | 0 | 0 | 0 | 0 | 0 | 0 | 0 | 0 | 0 | 0 | 0 | 0 | 0 | 0 | 0 | 0 | 0 | 0 | 0 | 2 | 0 | 0 | 0 | 0 | 0 | 0 | 0 | 0 | 0 | 0 | 0 | 0 | 0 | 0 | 0 | 0 | 0 | 0 | 0 | 0 | 0 | 0 | 0 | 1 | 0 | 0 | 0 | 0 | 0 | 0 | 72 | Hg1Ba2Cu1O4.043
0 | 0 | 0 | 0 | 0 | 0 | 0 | 4.052 | 0 | 0 | 0 | 0 | 0 | 0 | 0 | 0 | 0 | 0 | 0 | 0 | 0 | 0 | 0 | 0 | 0 | 0 | 0 | 0 | 1 | 0 | 0 | 0 | 0 | 0 | 0 | 0 | 0 | 0 | 0 | 0 | 0 | 0 | 0 | 0 | 0 | 0 | 0 | 0 | 0 | 0 | 0 | 0 | 0 | 0 | 0 | 2 | 0 | 0 | 0 | 0 | 0 | 0 | 0 | 0 | 0 | 0 | 0 | 0 | 0 | 0 | 0 | 0 | 0 | 0 | 0 | 0 | 0 | 0 | 0 | 1 | 0 | 0 | 0 | 0 | 0 | 0 | 82 | Hg1Ba2Cu1O4.052
0 | 0 | 0 | 0 | 0 | 0 | 0 | 4.058 | 0 | 0 | 0 | 0 | 0 | 0 | 0 | 0 | 0 | 0 | 0 | 0 | 0 | 0 | 0 | 0 | 0 | 0 | 0 | 0 | 1 | 0 | 0 | 0 | 0 | 0 | 0 | 0 | 0 | 0 | 0 | 0 | 0 | 0 | 0 | 0 | 0 | 0 | 0 | 0 | 0 | 0 | 0 | 0 | 0 | 0 | 0 | 2 | 0 | 0 | 0 | 0 | 0 | 0 | 0 | 0 | 0 | 0 | 0 | 0 | 0 | 0 | 0 | 0 | 0 | 0 | 0 | 0 | 0 | 0 | 0 | 1 | 0 | 0 | 0 | 0 | 0 | 0 | 89 | Hg1Ba2Cu1O4.058
0 | 0 | 0 | 0 | 0 | 0 | 0 | 4.047 | 0 | 0 | 0 | 0 | 0 | 0 | 0 | 0 | 0 | 0 | 0 | 0 | 0 | 0 | 0 | 0 | 0 | 0 | 0 | 0 | 1 | 0 | 0 | 0 | 0 | 0 | 0 | 0 | 0 | 0 | 0 | 0 | 0 | 0 | 0 | 0 | 0 | 0 | 0 | 0 | 0 | 0 | 0 | 0 | 0 | 0 | 0 | 2 | 0 | 0 | 0 | 0 | 0 | 0 | 0 | 0 | 0 | 0 | 0 | 0 | 0 | 0 | 0 | 0 | 0 | 0 | 0 | 0 | 0 | 0 | 0 | 1 | 0 | 0 | 0 | 0 | 0 | 0 | 95 | Hg1Ba2Cu1O4.047
0 | 0 | 0 | 0 | 0 | 0 | 0 | 4.081 | 0 | 0 | 0 | 0 | 0 | 0 | 0 | 0 | 0 | 0 | 0 | 0 | 0 | 0 | 0 | 0 | 0 | 0 | 0 | 0 | 1 | 0 | 0 | 0 | 0 | 0 | 0 | 0 | 0 | 0 | 0 | 0 | 0 | 0 | 0 | 0 | 0 | 0 | 0 | 0 | 0 | 0 | 0 | 0 | 0 | 0 | 0 | 2 | 0 | 0 | 0 | 0 | 0 | 0 | 0 | 0 | 0 | 0 | 0 | 0 | 0 | 0 | 0 | 0 | 0 | 0 | 0 | 0 | 0 | 0 | 0 | 1 | 0 | 0 | 0 | 0 | 0 | 0 | 98 | Hg1Ba2Cu1O4.081
0 | 0 | 0 | 0 | 0 | 0 | 0 | 4.027 | 0 | 0 | 0 | 0 | 0 | 0 | 0 | 0 | 0 | 0 | 0 | 0 | 0 | 0 | 0 | 0 | 0 | 0 | 0 | 0 | 0.97 | 0.03 | 0 | 0 | 0 | 0 | 0 | 0 | 0 | 0 | 0 | 0 | 0 | 0 | 0 | 0 | 0 | 0 | 0 | 0 | 0 | 0 | 0 | 0 | 0 | 0 | 0 | 2 | 0 | 0 | 0 | 0 | 0 | 0 | 0 | 0 | 0 | 0 | 0 | 0 | 0 | 0 | 0 | 0 | 0 | 0 | 0 | 0 | 0 | 0 | 0 | 1 | 0 | 0 | 0 | 0 | 0 | 0 | 28 | Hg1Ba2Cu0.97Zn0.03O4.027
0 | 0 | 0 | 0 | 0 | 0 | 0 | 4.043 | 0 | 0 | 0 | 0 | 0 | 0 | 0 | 0 | 0 | 0 | 0 | 0 | 0 | 0 | 0 | 0 | 0 | 0 | 0 | 0 | 0.97 | 0.03 | 0 | 0 | 0 | 0 | 0 | 0 | 0 | 0 | 0 | 0 | 0 | 0 | 0 | 0 | 0 | 0 | 0 | 0 | 0 | 0 | 0 | 0 | 0 | 0 | 0 | 2 | 0 | 0 | 0 | 0 | 0 | 0 | 0 | 0 | 0 | 0 | 0 | 0 | 0 | 0 | 0 | 0 | 0 | 0 | 0 | 0 | 0 | 0 | 0 | 1 | 0 | 0 | 0 | 0 | 0 | 0 | 53 | Hg1Ba2Cu0.97Zn0.03O4.043
0 | 0 | 0 | 0 | 0 | 0 | 0 | 4.052 | 0 | 0 | 0 | 0 | 0 | 0 | 0 | 0 | 0 | 0 | 0 | 0 | 0 | 0 | 0 | 0 | 0 | 0 | 0 | 0 | 0.97 | 0.03 | 0 | 0 | 0 | 0 | 0 | 0 | 0 | 0 | 0 | 0 | 0 | 0 | 0 | 0 | 0 | 0 | 0 | 0 | 0 | 0 | 0 | 0 | 0 | 0 | 0 | 2 | 0 | 0 | 0 | 0 | 0 | 0 | 0 | 0 | 0 | 0 | 0 | 0 | 0 | 0 | 0 | 0 | 0 | 0 | 0 | 0 | 0 | 0 | 0 | 1 | 0 | 0 | 0 | 0 | 0 | 0 | 69 | Hg1Ba2Cu0.97Zn0.03O4.052
0 | 0 | 0 | 0 | 0 | 0 | 0 | 4.063 | 0 | 0 | 0 | 0 | 0 | 0 | 0 | 0 | 0 | 0 | 0 | 0 | 0 | 0 | 0 | 0 | 0 | 0 | 0 | 0 | 0.97 | 0.03 | 0 | 0 | 0 | 0 | 0 | 0 | 0 | 0 | 0 | 0 | 0 | 0 | 0 | 0 | 0 | 0 | 0 | 0 | 0 | 0 | 0 | 0 | 0 | 0 | 0 | 2 | 0 | 0 | 0 | 0 | 0 | 0 | 0 | 0 | 0 | 0 | 0 | 0 | 0 | 0 | 0 | 0 | 0 | 0 | 0 | 0 | 0 | 0 | 0 | 1 | 0 | 0 | 0 | 0 | 0 | 0 | 75 | Hg1Ba2Cu0.97Zn0.03O4.063
0 | 0 | 0 | 0 | 0 | 0 | 0 | 4.073 | 0 | 0 | 0 | 0 | 0 | 0 | 0 | 0 | 0 | 0 | 0 | 0 | 0 | 0 | 0 | 0 | 0 | 0 | 0 | 0 | 0.97 | 0.03 | 0 | 0 | 0 | 0 | 0 | 0 | 0 | 0 | 0 | 0 | 0 | 0 | 0 | 0 | 0 | 0 | 0 | 0 | 0 | 0 | 0 | 0 | 0 | 0 | 0 | 2 | 0 | 0 | 0 | 0 | 0 | 0 | 0 | 0 | 0 | 0 | 0 | 0 | 0 | 0 | 0 | 0 | 0 | 0 | 0 | 0 | 0 | 0 | 0 | 1 | 0 | 0 | 0 | 0 | 0 | 0 | 82 | Hg1Ba2Cu0.97Zn0.03O4.073
0 | 0 | 0 | 0 | 0 | 0 | 0 | 4.081 | 0 | 0 | 0 | 0 | 0 | 0 | 0 | 0 | 0 | 0 | 0 | 0 | 0 | 0 | 0 | 0 | 0 | 0 | 0 | 0 | 0.97 | 0.03 | 0 | 0 | 0 | 0 | 0 | 0 | 0 | 0 | 0 | 0 | 0 | 0 | 0 | 0 | 0 | 0 | 0 | 0 | 0 | 0 | 0 | 0 | 0 | 0 | 0 | 2 | 0 | 0 | 0 | 0 | 0 | 0 | 0 | 0 | 0 | 0 | 0 | 0 | 0 | 0 | 0 | 0 | 0 | 0 | 0 | 0 | 0 | 0 | 0 | 1 | 0 | 0 | 0 | 0 | 0 | 0 | 83 | Hg1Ba2Cu0.97Zn0.03O4.081
0 | 0 | 0 | 0 | 0 | 0 | 0 | 4 | 0 | 0 | 0 | 0 | 0 | 0 | 0 | 0 | 0 | 0 | 0 | 0 | 0 | 0 | 0 | 0 | 0 | 0 | 0 | 0 | 1 | 0 | 0 | 0 | 0 | 0 | 0 | 0 | 0 | 0.05 | 0 | 0 | 0 | 0 | 0 | 0 | 0 | 0 | 0 | 0 | 0 | 0 | 0 | 0 | 0 | 0 | 0 | 0.075 | 1.875 | 0 | 0 | 0 | 0 | 0 | 0 | 0 | 0 | 0 | 0 | 0 | 0 | 0 | 0 | 0 | 0 | 0 | 0 | 0 | 0 | 0 | 0 | 0 | 0 | 0 | 0 | 0 | 0 | 0 | 2022-06-09 | La1.875Ba0.075Sr0.05Cu1O4
0 | 0 | 0 | 0 | 0 | 0 | 0 | 4 | 0 | 0 | 0 | 0 | 0 | 0 | 0 | 0 | 0 | 0 | 0 | 0 | 0 | 0 | 0 | 0 | 0 | 0 | 0 | 0 | 1 | 0 | 0 | 0 | 0 | 0 | 0 | 0 | 0 | 0.06 | 0 | 0 | 0 | 0 | 0 | 0 | 0 | 0 | 0 | 0 | 0 | 0 | 0 | 0 | 0 | 0 | 0 | 0.065 | 1.875 | 0 | 0 | 0 | 0 | 0 | 0 | 0 | 0 | 0 | 0 | 0 | 0 | 0 | 0 | 0 | 0 | 0 | 0 | 0 | 0 | 0 | 0 | 0 | 0 | 0 | 0 | 0 | 0 | 0 | 2022-04-10 | La1.875Ba0.065Sr0.06Cu1O4
0 | 0 | 0 | 0 | 0 | 0 | 0 | 4 | 0 | 0 | 0 | 0 | 0 | 0 | 0 | 0 | 0 | 0 | 0 | 0 | 0 | 0 | 0 | 0 | 0 | 0 | 0 | 0 | 1 | 0 | 0 | 0 | 0 | 0 | 0 | 0 | 0 | 0.075 | 0 | 0 | 0 | 0 | 0 | 0 | 0 | 0 | 0 | 0 | 0 | 0 | 0 | 0 | 0 | 0 | 0 | 0.05 | 1.875 | 0 | 0 | 0 | 0 | 0 | 0 | 0 | 0 | 0 | 0 | 0 | 0 | 0 | 0 | 0 | 0 | 0 | 0 | 0 | 0 | 0 | 0 | 0 | 0 | 0 | 0 | 0 | 0 | 0 | 2022-05-13 | La1.875Ba0.05Sr0.075Cu1O4
0 | 0 | 0 | 0 | 0 | 0 | 0 | 4 | 0 | 0 | 0 | 0 | 0 | 0 | 0 | 0 | 0 | 0 | 0 | 0 | 0 | 0 | 0 | 0 | 0 | 0 | 0 | 0 | 1 | 0 | 0 | 0 | 0 | 0 | 0 | 0 | 0 | 0.085 | 0 | 0 | 0 | 0 | 0 | 0 | 0 | 0 | 0 | 0 | 0 | 0 | 0 | 0 | 0 | 0 | 0 | 0.04 | 1.875 | 0 | 0 | 0 | 0 | 0 | 0 | 0 | 0 | 0 | 0 | 0 | 0 | 0 | 0 | 0 | 0 | 0 | 0 | 0 | 0 | 0 | 0 | 0 | 0 | 0 | 0 | 0 | 0 | 0 | 2022-07-31 | La1.875Ba0.04Sr0.085Cu1O4
0 | 0 | 0 | 0 | 0 | 0 | 0 | 4 | 0 | 0 | 0 | 0 | 0 | 0 | 0 | 0 | 0 | 0 | 0 | 0 | 0 | 0 | 0 | 0 | 0 | 0 | 0 | 0 | 1 | 0 | 0 | 0 | 0 | 0 | 0 | 0 | 0 | 0.1 | 0 | 0 | 0 | 0 | 0 | 0 | 0 | 0 | 0 | 0 | 0 | 0 | 0 | 0 | 0 | 0 | 0 | 0.025 | 1.875 | 0 | 0 | 0 | 0 | 0 | 0 | 0 | 0 | 0 | 0 | 0 | 0 | 0 | 0 | 0 | 0 | 0 | 0 | 0 | 0 | 0 | 0 | 0 | 0 | 0 | 0 | 0 | 0 | 0 | 30.2 | La1.875Ba0.025Sr0.1Cu1O4
0 | 0 | 0 | 0 | 0 | 0 | 0 | 4 | 0 | 0 | 0 | 0 | 0 | 0 | 0 | 0 | 0 | 0 | 0 | 0 | 0 | 0 | 0 | 0 | 0 | 0 | 0 | 0 | 1 | 0 | 0 | 0 | 0 | 0 | 0 | 0 | 0 | 0.12 | 0 | 0 | 0 | 0 | 0 | 0 | 0 | 0 | 0 | 0 | 0 | 0 | 0 | 0 | 0 | 0 | 0 | 0.005 | 1.875 | 0 | 0 | 0 | 0 | 0 | 0 | 0 | 0 | 0 | 0 | 0 | 0 | 0 | 0 | 0 | 0 | 0 | 0 | 0 | 0 | 0 | 0 | 0 | 0 | 0 | 0 | 0 | 0 | 0 | 2022-01-31 | La1.875Ba0.005Sr0.12Cu1O4
0 | 0 | 0 | 0 | 0 | 0 | 0 | 2022-06-06 | 0 | 0 | 0 | 0 | 0 | 0 | 0 | 0 | 0 | 0 | 0 | 0 | 0 | 0 | 0 | 0 | 0 | 0 | 0 | 0 | 3 | 0 | 0 | 0 | 0 | 0 | 0 | 0 | 0 | 0 | 1 | 0 | 0 | 0 | 0 | 0 | 0 | 0 | 0 | 0 | 0 | 0 | 0 | 0 | 0 | 0 | 0 | 2 | 0 | 0 | 0 | 0 | 0 | 0 | 0 | 0 | 0 | 0 | 0 | 0 | 0 | 0 | 0 | 0 | 0 | 0 | 0 | 0 | 0 | 0 | 0 | 0 | 0 | 0 | 0 | 0 | 0 | 0 | 58.2 | Y1Ba2Cu3O6.6
0 | 0 | 0 | 0 | 0 | 0 | 0 | 7 | 0 | 0 | 0 | 0 | 0 | 0 | 0 | 0 | 0 | 0 | 0 | 0 | 0 | 0 | 0 | 0 | 0 | 0 | 0 | 0.03 | 2.97 | 0 | 0 | 0 | 0 | 0 | 0 | 0 | 0 | 0 | 1 | 0 | 0 | 0 | 0 | 0 | 0 | 0 | 0 | 0 | 0 | 0 | 0 | 0 | 0 | 0 | 0 | 2 | 0 | 0 | 0 | 0 | 0 | 0 | 0 | 0 | 0 | 0 | 0 | 0 | 0 | 0 | 0 | 0 | 0 | 0 | 0 | 0 | 0 | 0 | 0 | 0 | 0 | 0 | 0 | 0 | 0 | 0 | 87 | Y1Ba2Cu2.97Ni0.03O7
0 | 0 | 0 | 0 | 0 | 0 | 0 | 7 | 0 | 0 | 0 | 0 | 0 | 0 | 0 | 0 | 0 | 0 | 0 | 0 | 0 | 0 | 0 | 0 | 0 | 0 | 0 | 0.09 | 2.91 | 0 | 0 | 0 | 0 | 0 | 0 | 0 | 0 | 0 | 1 | 0 | 0 | 0 | 0 | 0 | 0 | 0 | 0 | 0 | 0 | 0 | 0 | 0 | 0 | 0 | 0 | 2 | 0 | 0 | 0 | 0 | 0 | 0 | 0 | 0 | 0 | 0 | 0 | 0 | 0 | 0 | 0 | 0 | 0 | 0 | 0 | 0 | 0 | 0 | 0 | 0 | 0 | 0 | 0 | 0 | 0 | 0 | 76 | Y1Ba2Cu2.91Ni0.09O7
0 | 0 | 0 | 0 | 0 | 0 | 0 | 7 | 0 | 0 | 0 | 0 | 0 | 0 | 0 | 0 | 0 | 0 | 0 | 0 | 0 | 0 | 0 | 0 | 0 | 0 | 0 | 0 | 2.988 | 0.012 | 0 | 0 | 0 | 0 | 0 | 0 | 0 | 0 | 1 | 0 | 0 | 0 | 0 | 0 | 0 | 0 | 0 | 0 | 0 | 0 | 0 | 0 | 0 | 0 | 0 | 2 | 0 | 0 | 0 | 0 | 0 | 0 | 0 | 0 | 0 | 0 | 0 | 0 | 0 | 0 | 0 | 0 | 0 | 0 | 0 | 0 | 0 | 0 | 0 | 0 | 0 | 0 | 0 | 0 | 0 | 0 | 85 | Y1Ba2Cu2.988Zn0.012O7
0 | 0 | 0 | 0 | 0 | 0 | 0 | 7 | 0 | 0 | 0 | 0 | 0 | 0 | 0 | 0 | 0 | 0 | 0 | 0 | 0 | 0 | 0 | 0 | 0 | 0 | 0 | 0 | 2.982 | 0.018 | 0 | 0 | 0 | 0 | 0 | 0 | 0 | 0 | 1 | 0 | 0 | 0 | 0 | 0 | 0 | 0 | 0 | 0 | 0 | 0 | 0 | 0 | 0 | 0 | 0 | 2 | 0 | 0 | 0 | 0 | 0 | 0 | 0 | 0 | 0 | 0 | 0 | 0 | 0 | 0 | 0 | 0 | 0 | 0 | 0 | 0 | 0 | 0 | 0 | 0 | 0 | 0 | 0 | 0 | 0 | 0 | 82 | Y1Ba2Cu2.982Zn0.018O7
0 | 0 | 0 | 0 | 0 | 0 | 0 | 7 | 0 | 0 | 0 | 0 | 0 | 0 | 0 | 0 | 0 | 0 | 0 | 0 | 0 | 0 | 0 | 0 | 0 | 0 | 0 | 0 | 2.91 | 0.09 | 0 | 0 | 0 | 0 | 0 | 0 | 0 | 0 | 1 | 0 | 0 | 0 | 0 | 0 | 0 | 0 | 0 | 0 | 0 | 0 | 0 | 0 | 0 | 0 | 0 | 2 | 0 | 0 | 0 | 0 | 0 | 0 | 0 | 0 | 0 | 0 | 0 | 0 | 0 | 0 | 0 | 0 | 0 | 0 | 0 | 0 | 0 | 0 | 0 | 0 | 0 | 0 | 0 | 0 | 0 | 0 | 55 | Y1Ba2Cu2.91Zn0.09O7
0 | 0 | 0 | 0 | 0 | 0 | 0 | 6.75 | 0 | 0 | 0 | 0 | 0 | 0 | 0 | 0 | 0 | 0 | 0 | 0 | 0 | 0 | 0 | 0 | 0 | 0 | 0 | 0 | 2.988 | 0.012 | 0 | 0 | 0 | 0 | 0 | 0 | 0 | 0 | 1 | 0 | 0 | 0 | 0 | 0 | 0 | 0 | 0 | 0 | 0 | 0 | 0 | 0 | 0 | 0 | 0 | 2 | 0 | 0 | 0 | 0 | 0 | 0 | 0 | 0 | 0 | 0 | 0 | 0 | 0 | 0 | 0 | 0 | 0 | 0 | 0 | 0 | 0 | 0 | 0 | 0 | 0 | 0 | 0 | 0 | 0 | 0 | 62 | Y1Ba2Cu2.988Zn0.012O6.75
0 | 0 | 0 | 0 | 0 | 0 | 0 | 6.75 | 0 | 0 | 0 | 0 | 0 | 0 | 0 | 0 | 0 | 0 | 0 | 0 | 0 | 0 | 0 | 0 | 0 | 0 | 0 | 0 | 2.982 | 0.018 | 0 | 0 | 0 | 0 | 0 | 0 | 0 | 0 | 1 | 0 | 0 | 0 | 0 | 0 | 0 | 0 | 0 | 0 | 0 | 0 | 0 | 0 | 0 | 0 | 0 | 2 | 0 | 0 | 0 | 0 | 0 | 0 | 0 | 0 | 0 | 0 | 0 | 0 | 0 | 0 | 0 | 0 | 0 | 0 | 0 | 0 | 0 | 0 | 0 | 0 | 0 | 0 | 0 | 0 | 0 | 0 | 57.8 | Y1Ba2Cu2.982Zn0.018O6.75
0 | 0 | 0 | 0 | 0 | 0 | 0 | 4 | 0 | 0 | 0 | 0 | 0 | 0 | 0 | 0 | 0 | 0 | 0 | 0 | 0 | 0 | 0 | 0 | 0 | 0 | 0 | 0 | 0.9975 | 0.0025 | 0 | 0 | 0 | 0 | 0 | 0 | 0 | 0.15 | 0 | 0 | 0 | 0 | 0 | 0 | 0 | 0 | 0 | 0 | 0 | 0 | 0 | 0 | 0 | 0 | 0 | 0 | 1.85 | 0 | 0 | 0 | 0 | 0 | 0 | 0 | 0 | 0 | 0 | 0 | 0 | 0 | 0 | 0 | 0 | 0 | 0 | 0 | 0 | 0 | 0 | 0 | 0 | 0 | 0 | 0 | 0 | 0 | 34.8 | La1.85Sr0.15Cu0.9975Zn0.0025O4
0 | 0 | 0 | 0 | 0 | 0 | 0 | 4 | 0 | 0 | 0 | 0 | 0 | 0 | 0 | 0 | 0 | 0 | 0 | 0 | 0 | 0 | 0 | 0 | 0 | 0 | 0 | 0 | 0.995 | 0.005 | 0 | 0 | 0 | 0 | 0 | 0 | 0 | 0.15 | 0 | 0 | 0 | 0 | 0 | 0 | 0 | 0 | 0 | 0 | 0 | 0 | 0 | 0 | 0 | 0 | 0 | 0 | 1.85 | 0 | 0 | 0 | 0 | 0 | 0 | 0 | 0 | 0 | 0 | 0 | 0 | 0 | 0 | 0 | 0 | 0 | 0 | 0 | 0 | 0 | 0 | 0 | 0 | 0 | 0 | 0 | 0 | 0 | 32.2 | La1.85Sr0.15Cu0.995Zn0.005O4
0 | 0 | 0 | 0 | 0 | 0 | 0 | 4 | 0 | 0 | 0 | 0 | 0 | 0 | 0 | 0 | 0 | 0 | 0 | 0 | 0 | 0 | 0 | 0 | 0 | 0 | 0 | 0 | 0.9925 | 0.0075 | 0 | 0 | 0 | 0 | 0 | 0 | 0 | 0.15 | 0 | 0 | 0 | 0 | 0 | 0 | 0 | 0 | 0 | 0 | 0 | 0 | 0 | 0 | 0 | 0 | 0 | 0 | 1.85 | 0 | 0 | 0 | 0 | 0 | 0 | 0 | 0 | 0 | 0 | 0 | 0 | 0 | 0 | 0 | 0 | 0 | 0 | 0 | 0 | 0 | 0 | 0 | 0 | 0 | 0 | 0 | 0 | 0 | 2022-07-28 | La1.85Sr0.15Cu0.9925Zn0.0075O4
0 | 0 | 0 | 0 | 0 | 0 | 0 | 4 | 0 | 0 | 0 | 0 | 0 | 0 | 0 | 0 | 0 | 0 | 0 | 0 | 0 | 0 | 0 | 0 | 0 | 0 | 0 | 0 | 0.99 | 0.01 | 0 | 0 | 0 | 0 | 0 | 0 | 0 | 0.15 | 0 | 0 | 0 | 0 | 0 | 0 | 0 | 0 | 0 | 0 | 0 | 0 | 0 | 0 | 0 | 0 | 0 | 0 | 1.85 | 0 | 0 | 0 | 0 | 0 | 0 | 0 | 0 | 0 | 0 | 0 | 0 | 0 | 0 | 0 | 0 | 0 | 0 | 0 | 0 | 0 | 0 | 0 | 0 | 0 | 0 | 0 | 0 | 0 | 2022-04-26 | La1.85Sr0.15Cu0.99Zn0.01O4
0 | 0 | 0 | 0 | 0 | 0 | 0 | 4 | 0 | 0 | 0 | 0 | 0 | 0 | 0 | 0 | 0 | 0 | 0 | 0 | 0 | 0 | 0 | 0 | 0 | 0 | 0 | 0 | 0.9875 | 0.0125 | 0 | 0 | 0 | 0 | 0 | 0 | 0 | 0.15 | 0 | 0 | 0 | 0 | 0 | 0 | 0 | 0 | 0 | 0 | 0 | 0 | 0 | 0 | 0 | 0 | 0 | 0 | 1.85 | 0 | 0 | 0 | 0 | 0 | 0 | 0 | 0 | 0 | 0 | 0 | 0 | 0 | 0 | 0 | 0 | 0 | 0 | 0 | 0 | 0 | 0 | 0 | 0 | 0 | 0 | 0 | 0 | 0 | 2022-03-22 | La1.85Sr0.15Cu0.9875Zn0.0125O4
0 | 0 | 0 | 0 | 0 | 0 | 0 | 4 | 0 | 0 | 0 | 0 | 0 | 0 | 0 | 0 | 0 | 0 | 0 | 0 | 0 | 0 | 0 | 0 | 0 | 0 | 0 | 0 | 0.985 | 0.015 | 0 | 0 | 0 | 0 | 0 | 0 | 0 | 0.15 | 0 | 0 | 0 | 0 | 0 | 0 | 0 | 0 | 0 | 0 | 0 | 0 | 0 | 0 | 0 | 0 | 0 | 0 | 1.85 | 0 | 0 | 0 | 0 | 0 | 0 | 0 | 0 | 0 | 0 | 0 | 0 | 0 | 0 | 0 | 0 | 0 | 0 | 0 | 0 | 0 | 0 | 0 | 0 | 0 | 0 | 0 | 0 | 0 | 20 | La1.85Sr0.15Cu0.985Zn0.015O4
0 | 0 | 0 | 0 | 0 | 0 | 0 | 4 | 0 | 0 | 0 | 0 | 0 | 0 | 0 | 0 | 0 | 0 | 0 | 0 | 0 | 0 | 0 | 0 | 0 | 0 | 0 | 0 | 0.9825 | 0.0175 | 0 | 0 | 0 | 0 | 0 | 0 | 0 | 0.15 | 0 | 0 | 0 | 0 | 0 | 0 | 0 | 0 | 0 | 0 | 0 | 0 | 0 | 0 | 0 | 0 | 0 | 0 | 1.85 | 0 | 0 | 0 | 0 | 0 | 0 | 0 | 0 | 0 | 0 | 0 | 0 | 0 | 0 | 0 | 0 | 0 | 0 | 0 | 0 | 0 | 0 | 0 | 0 | 0 | 0 | 0 | 0 | 0 | 15 | La1.85Sr0.15Cu0.9825Zn0.0175O4
0 | 0 | 0 | 0 | 0 | 0 | 0 | 4 | 0 | 0 | 0 | 0 | 0 | 0 | 0 | 0 | 0 | 0 | 0 | 0 | 0 | 0 | 0 | 0 | 0 | 0 | 0 | 0 | 0.98 | 0.02 | 0 | 0 | 0 | 0 | 0 | 0 | 0 | 0.15 | 0 | 0 | 0 | 0 | 0 | 0 | 0 | 0 | 0 | 0 | 0 | 0 | 0 | 0 | 0 | 0 | 0 | 0 | 1.85 | 0 | 0 | 0 | 0 | 0 | 0 | 0 | 0 | 0 | 0 | 0 | 0 | 0 | 0 | 0 | 0 | 0 | 0 | 0 | 0 | 0 | 0 | 0 | 0 | 0 | 0 | 0 | 0 | 0 | 2022-07-13 | La1.85Sr0.15Cu0.98Zn0.02O4
0 | 0 | 0 | 0 | 0 | 0 | 0 | 4 | 0 | 0 | 0 | 0 | 0 | 0 | 0 | 0 | 0 | 0 | 0 | 0 | 0 | 0 | 0 | 0 | 0 | 0 | 0 | 0 | 0.9775 | 0.0225 | 0 | 0 | 0 | 0 | 0 | 0 | 0 | 0.15 | 0 | 0 | 0 | 0 | 0 | 0 | 0 | 0 | 0 | 0 | 0 | 0 | 0 | 0 | 0 | 0 | 0 | 0 | 1.85 | 0 | 0 | 0 | 0 | 0 | 0 | 0 | 0 | 0 | 0 | 0 | 0 | 0 | 0 | 0 | 0 | 0 | 0 | 0 | 0 | 0 | 0 | 0 | 0 | 0 | 0 | 0 | 0 | 0 | 8 | La1.85Sr0.15Cu0.9775Zn0.0225O4
0 | 0 | 0 | 0 | 0 | 0 | 0 | 4 | 0 | 0 | 0 | 0 | 0 | 0 | 0 | 0 | 0 | 0 | 0 | 0 | 0 | 0 | 0 | 0 | 0 | 0 | 0 | 0 | 0.975 | 0.025 | 0 | 0 | 0 | 0 | 0 | 0 | 0 | 0.15 | 0 | 0 | 0 | 0 | 0 | 0 | 0 | 0 | 0 | 0 | 0 | 0 | 0 | 0 | 0 | 0 | 0 | 0 | 1.85 | 0 | 0 | 0 | 0 | 0 | 0 | 0 | 0 | 0 | 0 | 0 | 0 | 0 | 0 | 0 | 0 | 0 | 0 | 0 | 0 | 0 | 0 | 0 | 0 | 0 | 0 | 0 | 0 | 0 | 2022-03-07 | La1.85Sr0.15Cu0.975Zn0.025O4
0 | 0 | 0 | 0 | 0 | 0 | 0 | 4 | 0 | 0 | 0 | 0 | 0 | 0 | 0 | 0 | 0 | 0 | 0 | 0 | 0 | 0 | 0 | 0 | 0 | 0 | 0 | 0 | 0.9725 | 0.0275 | 0 | 0 | 0 | 0 | 0 | 0 | 0 | 0.15 | 0 | 0 | 0 | 0 | 0 | 0 | 0 | 0 | 0 | 0 | 0 | 0 | 0 | 0 | 0 | 0 | 0 | 0 | 1.85 | 0 | 0 | 0 | 0 | 0 | 0 | 0 | 0 | 0 | 0 | 0 | 0 | 0 | 0 | 0 | 0 | 0 | 0 | 0 | 0 | 0 | 0 | 0 | 0 | 0 | 0 | 0 | 0 | 0 | 2022-02-01 | La1.85Sr0.15Cu0.9725Zn0.0275O4
0 | 0 | 0 | 0 | 0 | 0 | 0 | 4 | 0 | 0 | 0 | 0 | 0 | 0 | 0 | 0 | 0 | 0 | 0 | 0 | 0 | 0 | 0 | 0 | 0 | 0 | 0 | 0 | 0.9975 | 0.0025 | 0 | 0 | 0 | 0 | 0 | 0 | 0 | 0.2 | 0 | 0 | 0 | 0 | 0 | 0 | 0 | 0 | 0 | 0 | 0 | 0 | 0 | 0 | 0 | 0 | 0 | 0 | 2022-08-01 | 0 | 0 | 0 | 0 | 0 | 0 | 0 | 0 | 0 | 0 | 0 | 0 | 0 | 0 | 0 | 0 | 0 | 0 | 0 | 0 | 0 | 0 | 0 | 0 | 0 | 0 | 0 | 0 | 0 | 30.2 | La1.8Sr0.2Cu0.9975Zn0.0025O4
0 | 0 | 0 | 0 | 0 | 0 | 0 | 4 | 0 | 0 | 0 | 0 | 0 | 0 | 0 | 0 | 0 | 0 | 0 | 0 | 0 | 0 | 0 | 0 | 0 | 0 | 0 | 0 | 0.9952 | 0.0048 | 0 | 0 | 0 | 0 | 0 | 0 | 0 | 0.2 | 0 | 0 | 0 | 0 | 0 | 0 | 0 | 0 | 0 | 0 | 0 | 0 | 0 | 0 | 0 | 0 | 0 | 0 | 2022-08-01 | 0 | 0 | 0 | 0 | 0 | 0 | 0 | 0 | 0 | 0 | 0 | 0 | 0 | 0 | 0 | 0 | 0 | 0 | 0 | 0 | 0 | 0 | 0 | 0 | 0 | 0 | 0 | 0 | 0 | 2022-06-28 | La1.8Sr0.2Cu0.9952Zn0.0048O4
0 | 0 | 0 | 0 | 0 | 0 | 0 | 4 | 0 | 0 | 0 | 0 | 0 | 0 | 0 | 0 | 0 | 0 | 0 | 0 | 0 | 0 | 0 | 0 | 0 | 0 | 0 | 0 | 0.9928 | 0.0072 | 0 | 0 | 0 | 0 | 0 | 0 | 0 | 0.2 | 0 | 0 | 0 | 0 | 0 | 0 | 0 | 0 | 0 | 0 | 0 | 0 | 0 | 0 | 0 | 0 | 0 | 0 | 2022-08-01 | 0 | 0 | 0 | 0 | 0 | 0 | 0 | 0 | 0 | 0 | 0 | 0 | 0 | 0 | 0 | 0 | 0 | 0 | 0 | 0 | 0 | 0 | 0 | 0 | 0 | 0 | 0 | 0 | 0 | 27 | La1.8Sr0.2Cu0.9928Zn0.0072O4
0 | 0 | 0 | 0 | 0 | 0 | 0 | 4 | 0 | 0 | 0 | 0 | 0 | 0 | 0 | 0 | 0 | 0 | 0 | 0 | 0 | 0 | 0 | 0 | 0 | 0 | 0 | 0 | 0.99 | 0.01 | 0 | 0 | 0 | 0 | 0 | 0 | 0 | 0.2 | 0 | 0 | 0 | 0 | 0 | 0 | 0 | 0 | 0 | 0 | 0 | 0 | 0 | 0 | 0 | 0 | 0 | 0 | 2022-08-01 | 0 | 0 | 0 | 0 | 0 | 0 | 0 | 0 | 0 | 0 | 0 | 0 | 0 | 0 | 0 | 0 | 0 | 0 | 0 | 0 | 0 | 0 | 0 | 0 | 0 | 0 | 0 | 0 | 0 | 2022-06-25 | La1.8Sr0.2Cu0.99Zn0.01O4
0 | 0 | 0 | 0 | 0 | 0 | 0 | 4 | 0 | 0 | 0 | 0 | 0 | 0 | 0 | 0 | 0 | 0 | 0 | 0 | 0 | 0 | 0 | 0 | 0 | 0 | 0 | 0 | 0.9883 | 0.0117 | 0 | 0 | 0 | 0 | 0 | 0 | 0 | 0.2 | 0 | 0 | 0 | 0 | 0 | 0 | 0 | 0 | 0 | 0 | 0 | 0 | 0 | 0 | 0 | 0 | 0 | 0 | 2022-08-01 | 0 | 0 | 0 | 0 | 0 | 0 | 0 | 0 | 0 | 0 | 0 | 0 | 0 | 0 | 0 | 0 | 0 | 0 | 0 | 0 | 0 | 0 | 0 | 0 | 0 | 0 | 0 | 0 | 0 | 2022-06-23 | La1.8Sr0.2Cu0.9883Zn0.0117O4
0 | 0 | 0 | 0 | 0 | 0 | 0 | 4 | 0 | 0 | 0 | 0 | 0 | 0 | 0 | 0 | 0 | 0 | 0 | 0 | 0 | 0 | 0 | 0 | 0 | 0 | 0 | 0 | 0.983 | 0.017 | 0 | 0 | 0 | 0 | 0 | 0 | 0 | 0.2 | 0 | 0 | 0 | 0 | 0 | 0 | 0 | 0 | 0 | 0 | 0 | 0 | 0 | 0 | 0 | 0 | 0 | 0 | 2022-08-01 | 0 | 0 | 0 | 0 | 0 | 0 | 0 | 0 | 0 | 0 | 0 | 0 | 0 | 0 | 0 | 0 | 0 | 0 | 0 | 0 | 0 | 0 | 0 | 0 | 0 | 0 | 0 | 0 | 0 | 2022-08-19 | La1.8Sr0.2Cu0.983Zn0.017O4
0 | 0 | 0 | 0 | 0 | 0 | 0 | 4 | 0 | 0 | 0 | 0 | 0 | 0 | 0 | 0 | 0 | 0 | 0 | 0 | 0 | 0 | 0 | 0 | 0 | 0 | 0 | 0 | 0.98 | 0.02 | 0 | 0 | 0 | 0 | 0 | 0 | 0 | 0.2 | 0 | 0 | 0 | 0 | 0 | 0 | 0 | 0 | 0 | 0 | 0 | 0 | 0 | 0 | 0 | 0 | 0 | 0 | 2022-08-01 | 0 | 0 | 0 | 0 | 0 | 0 | 0 | 0 | 0 | 0 | 0 | 0 | 0 | 0 | 0 | 0 | 0 | 0 | 0 | 0 | 0 | 0 | 0 | 0 | 0 | 0 | 0 | 0 | 0 | 2022-07-17 | La1.8Sr0.2Cu0.98Zn0.02O4
0 | 0 | 0 | 0 | 0 | 0 | 0 | 4 | 0 | 0 | 0 | 0 | 0 | 0 | 0 | 0 | 0 | 0 | 0 | 0 | 0 | 0 | 0 | 0 | 0 | 0 | 0 | 0 | 0.9777 | 0.0223 | 0 | 0 | 0 | 0 | 0 | 0 | 0 | 0.2 | 0 | 0 | 0 | 0 | 0 | 0 | 0 | 0 | 0 | 0 | 0 | 0 | 0 | 0 | 0 | 0 | 0 | 0 | 2022-08-01 | 0 | 0 | 0 | 0 | 0 | 0 | 0 | 0 | 0 | 0 | 0 | 0 | 0 | 0 | 0 | 0 | 0 | 0 | 0 | 0 | 0 | 0 | 0 | 0 | 0 | 0 | 0 | 0 | 0 | 2022-07-15 | La1.8Sr0.2Cu0.9777Zn0.0223O4
0 | 0 | 0 | 0 | 0 | 0 | 0 | 4 | 0 | 0 | 0 | 0 | 0 | 0 | 0 | 0 | 0 | 0 | 0 | 0 | 0 | 0 | 0 | 0 | 0 | 0 | 0 | 0 | 0.9753 | 0.0247 | 0 | 0 | 0 | 0 | 0 | 0 | 0 | 0.2 | 0 | 0 | 0 | 0 | 0 | 0 | 0 | 0 | 0 | 0 | 0 | 0 | 0 | 0 | 0 | 0 | 0 | 0 | 2022-08-01 | 0 | 0 | 0 | 0 | 0 | 0 | 0 | 0 | 0 | 0 | 0 | 0 | 0 | 0 | 0 | 0 | 0 | 0 | 0 | 0 | 0 | 0 | 0 | 0 | 0 | 0 | 0 | 0 | 0 | 2022-07-13 | La1.8Sr0.2Cu0.9753Zn0.0247O4
0 | 0 | 0 | 0 | 0 | 0 | 0 | 4 | 0 | 0 | 0 | 0 | 0 | 0 | 0 | 0 | 0 | 0 | 0 | 0 | 0 | 0 | 0 | 0 | 0 | 0 | 0 | 0 | 0.9727 | 0.0273 | 0 | 0 | 0 | 0 | 0 | 0 | 0 | 0.2 | 0 | 0 | 0 | 0 | 0 | 0 | 0 | 0 | 0 | 0 | 0 | 0 | 0 | 0 | 0 | 0 | 0 | 0 | 2022-08-01 | 0 | 0 | 0 | 0 | 0 | 0 | 0 | 0 | 0 | 0 | 0 | 0 | 0 | 0 | 0 | 0 | 0 | 0 | 0 | 0 | 0 | 0 | 0 | 0 | 0 | 0 | 0 | 0 | 0 | 2022-01-11 | La1.8Sr0.2Cu0.9727Zn0.0273O4
0 | 0 | 0 | 0 | 0 | 0 | 0 | 4 | 0 | 0 | 0 | 0 | 0 | 0 | 0 | 0 | 0 | 0 | 0 | 0 | 0 | 0 | 0 | 0 | 0 | 0 | 0 | 0 | 0.9703 | 0.0297 | 0 | 0 | 0 | 0 | 0 | 0 | 0 | 0.2 | 0 | 0 | 0 | 0 | 0 | 0 | 0 | 0 | 0 | 0 | 0 | 0 | 0 | 0 | 0 | 0 | 0 | 0 | 2022-08-01 | 0 | 0 | 0 | 0 | 0 | 0 | 0 | 0 | 0 | 0 | 0 | 0 | 0 | 0 | 0 | 0 | 0 | 0 | 0 | 0 | 0 | 0 | 0 | 0 | 0 | 0 | 0 | 0 | 0 | 9 | La1.8Sr0.2Cu0.9703Zn0.0297O4
0 | 0 | 0 | 0 | 0 | 0 | 0 | 4 | 0 | 0 | 0 | 0 | 0 | 0 | 0 | 0 | 0 | 0 | 0 | 0 | 0 | 0 | 0 | 0 | 0 | 0 | 0 | 0 | 0.9676 | 0.0324 | 0 | 0 | 0 | 0 | 0 | 0 | 0 | 0.2 | 0 | 0 | 0 | 0 | 0 | 0 | 0 | 0 | 0 | 0 | 0 | 0 | 0 | 0 | 0 | 0 | 0 | 0 | 2022-08-01 | 0 | 0 | 0 | 0 | 0 | 0 | 0 | 0 | 0 | 0 | 0 | 0 | 0 | 0 | 0 | 0 | 0 | 0 | 0 | 0 | 0 | 0 | 0 | 0 | 0 | 0 | 0 | 0 | 0 | 2022-05-05 | La1.8Sr0.2Cu0.9676Zn0.0324O4
0 | 0 | 0 | 0 | 0 | 0 | 0 | 4 | 0 | 0 | 0 | 0 | 0 | 0 | 0 | 0 | 0 | 0 | 0 | 0 | 0 | 0 | 0 | 0 | 0 | 0 | 0 | 0 | 0.9975 | 0.0025 | 0 | 0 | 0 | 0 | 0 | 0 | 0 | 0.1 | 0 | 0 | 0 | 0 | 0 | 0 | 0 | 0 | 0 | 0 | 0 | 0 | 0 | 0 | 0 | 0 | 0 | 0 | 2022-09-01 | 0 | 0 | 0 | 0 | 0 | 0 | 0 | 0 | 0 | 0 | 0 | 0 | 0 | 0 | 0 | 0 | 0 | 0 | 0 | 0 | 0 | 0 | 0 | 0 | 0 | 0 | 0 | 0 | 0 | 2022-06-23 | La1.9Sr0.1Cu0.9975Zn0.0025O4
0 | 0 | 0 | 0 | 0 | 0 | 0 | 4 | 0 | 0 | 0 | 0 | 0 | 0 | 0 | 0 | 0 | 0 | 0 | 0 | 0 | 0 | 0 | 0 | 0 | 0 | 0 | 0 | 0.995 | 0.005 | 0 | 0 | 0 | 0 | 0 | 0 | 0 | 0.1 | 0 | 0 | 0 | 0 | 0 | 0 | 0 | 0 | 0 | 0 | 0 | 0 | 0 | 0 | 0 | 0 | 0 | 0 | 2022-09-01 | 0 | 0 | 0 | 0 | 0 | 0 | 0 | 0 | 0 | 0 | 0 | 0 | 0 | 0 | 0 | 0 | 0 | 0 | 0 | 0 | 0 | 0 | 0 | 0 | 0 | 0 | 0 | 0 | 0 | 2022-01-19 | La1.9Sr0.1Cu0.995Zn0.005O4
0 | 0 | 0 | 0 | 0 | 0 | 0 | 4 | 0 | 0 | 0 | 0 | 0 | 0 | 0 | 0 | 0 | 0 | 0 | 0 | 0 | 0 | 0 | 0 | 0 | 0 | 0 | 0 | 0.9925 | 0.0075 | 0 | 0 | 0 | 0 | 0 | 0 | 0 | 0.1 | 0 | 0 | 0 | 0 | 0 | 0 | 0 | 0 | 0 | 0 | 0 | 0 | 0 | 0 | 0 | 0 | 0 | 0 | 2022-09-01 | 0 | 0 | 0 | 0 | 0 | 0 | 0 | 0 | 0 | 0 | 0 | 0 | 0 | 0 | 0 | 0 | 0 | 0 | 0 | 0 | 0 | 0 | 0 | 0 | 0 | 0 | 0 | 0 | 0 | 2022-05-14 | La1.9Sr0.1Cu0.9925Zn0.0075O4
0 | 0 | 0 | 0 | 0 | 0 | 0 | 4 | 0 | 0 | 0 | 0 | 0 | 0 | 0 | 0 | 0 | 0 | 0 | 0 | 0 | 0 | 0 | 0 | 0 | 0 | 0 | 0 | 0.99 | 0.01 | 0 | 0 | 0 | 0 | 0 | 0 | 0 | 0.1 | 0 | 0 | 0 | 0 | 0 | 0 | 0 | 0 | 0 | 0 | 0 | 0 | 0 | 0 | 0 | 0 | 0 | 0 | 2022-09-01 | 0 | 0 | 0 | 0 | 0 | 0 | 0 | 0 | 0 | 0 | 0 | 0 | 0 | 0 | 0 | 0 | 0 | 0 | 0 | 0 | 0 | 0 | 0 | 0 | 0 | 0 | 0 | 0 | 0 | 2022-08-08 | La1.9Sr0.1Cu0.99Zn0.01O4
0 | 0 | 0 | 0 | 0 | 0 | 0 | 7 | 0 | 0 | 0 | 0 | 0 | 0 | 0 | 0 | 0 | 0 | 0 | 0 | 0 | 0 | 0 | 0 | 0 | 0 | 0 | 0 | 3 | 0 | 0 | 0 | 0 | 0 | 0 | 0 | 0 | 0 | 0 | 0 | 0 | 0 | 0 | 0 | 0 | 0 | 0 | 0 | 0 | 0 | 0 | 0 | 0 | 0 | 0 | 2 | 0 | 0 | 0 | 0 | 0 | 1 | 0 | 0 | 0 | 0 | 0 | 0 | 0 | 0 | 0 | 0 | 0 | 0 | 0 | 0 | 0 | 0 | 0 | 0 | 0 | 0 | 0 | 0 | 0 | 0 | 92.9 | Sm1Ba2Cu3O7
0 | 0 | 0 | 0 | 0 | 0 | 0 | 7 | 0 | 0 | 0 | 0 | 0 | 0 | 0 | 0 | 0 | 0 | 0 | 0 | 0 | 0 | 0 | 0 | 0 | 0 | 0 | 0 | 3 | 0 | 0 | 0 | 0 | 0 | 0 | 0 | 0 | 0 | 0 | 0 | 0 | 0 | 0 | 0 | 0 | 0 | 0 | 0 | 0 | 0 | 0 | 0 | 0 | 0 | 0 | 2 | 0 | 0 | 0 | 0 | 0 | 0 | 1 | 0 | 0 | 0 | 0 | 0 | 0 | 0 | 0 | 0 | 0 | 0 | 0 | 0 | 0 | 0 | 0 | 0 | 0 | 0 | 0 | 0 | 0 | 0 | 91.4 | Eu1Ba2Cu3O7
0 | 0 | 0 | 0 | 0 | 0 | 0 | 6.98 | 0 | 0 | 0 | 0 | 0 | 0 | 0 | 0 | 0 | 0 | 0 | 0 | 0 | 0 | 0 | 0 | 0 | 0 | 0 | 0 | 3 | 0 | 0 | 0 | 0 | 0 | 0 | 0 | 0 | 0 | 0 | 0 | 0 | 0 | 0 | 0 | 0 | 0 | 0 | 0 | 0 | 0 | 0 | 0 | 0 | 0 | 0 | 2 | 0 | 0 | 0 | 0 | 0 | 0 | 0 | 1 | 0 | 0 | 0 | 0 | 0 | 0 | 0 | 0 | 0 | 0 | 0 | 0 | 0 | 0 | 0 | 0 | 0 | 0 | 0 | 0 | 0 | 0 | 94.2 | Gd1Ba2Cu3O6.98
0 | 0 | 0 | 0 | 0 | 0 | 0 | 6.93 | 0 | 0 | 0 | 0 | 0 | 0 | 0 | 0 | 0 | 0 | 0 | 0 | 0 | 0 | 0 | 0 | 0 | 0 | 0 | 0 | 3 | 0 | 0 | 0 | 0 | 0 | 0 | 0 | 0 | 0 | 0.4 | 0 | 0 | 0 | 0 | 0 | 0 | 0 | 0 | 0 | 0 | 0 | 0 | 0 | 0 | 0 | 0 | 2 | 0 | 0 | 0 | 0 | 0 | 0 | 0 | 0 | 0 | 0 | 0 | 0 | 0 | 0.6 | 0 | 0 | 0 | 0 | 0 | 0 | 0 | 0 | 0 | 0 | 0 | 0 | 0 | 0 | 0 | 0 | 91.1 | Y0.4Yb0.6Ba2Cu3O6.93
0 | 0 | 0 | 0 | 0 | 0 | 0 | 6.91 | 0 | 0 | 0 | 0 | 0 | 0 | 0 | 0 | 0 | 0 | 0 | 0 | 0 | 0 | 0 | 0 | 0 | 0 | 0 | 0 | 3 | 0 | 0 | 0 | 0 | 0 | 0 | 0 | 0 | 0 | 0.2 | 0 | 0 | 0 | 0 | 0 | 0 | 0 | 0 | 0 | 0 | 0 | 0 | 0 | 0 | 0 | 0 | 2 | 0 | 0 | 0 | 0 | 0 | 0 | 0 | 0 | 0 | 0 | 0 | 0 | 0 | 0.8 | 0 | 0 | 0 | 0 | 0 | 0 | 0 | 0 | 0 | 0 | 0 | 0 | 0 | 0 | 0 | 0 | 91.4 | Y0.2Yb0.8Ba2Cu3O6.91
0 | 0 | 0 | 0 | 0 | 0 | 0 | 6.93 | 0 | 0 | 0 | 0 | 0 | 0 | 0 | 0 | 0 | 0 | 0 | 0 | 0 | 0 | 0 | 0 | 0 | 0 | 0 | 0 | 3 | 0 | 0 | 0 | 0 | 0 | 0 | 0 | 0 | 0 | 0 | 0 | 0 | 0 | 0 | 0 | 0 | 0 | 0 | 0 | 0 | 0 | 0 | 0 | 0 | 0 | 0 | 2 | 0 | 0 | 0 | 0 | 0 | 0 | 0 | 0 | 0 | 0 | 0 | 0 | 0 | 1 | 0 | 0 | 0 | 0 | 0 | 0 | 0 | 0 | 0 | 0 | 0 | 0 | 0 | 0 | 0 | 0 | 89.5 | Yb1Ba2Cu3O6.93
0 | 0 | 0 | 0 | 0 | 0 | 0 | 7 | 0 | 0 | 0 | 0 | 0 | 0 | 0 | 0 | 0 | 0 | 0 | 0 | 0 | 0 | 0 | 0 | 0 | 0 | 0 | 0 | 3 | 0 | 0 | 0 | 0 | 0 | 0 | 0 | 0 | 0 | 0 | 0 | 0 | 0 | 0 | 0 | 0 | 0 | 0 | 0 | 0 | 0 | 0 | 0 | 0 | 0 | 0 | 2 | 0 | 0 | 0 | 0 | 0 | 0 | 0 | 0 | 0 | 0 | 0 | 0 | 0 | 0.9 | 0.1 | 0 | 0 | 0 | 0 | 0 | 0 | 0 | 0 | 0 | 0 | 0 | 0 | 0 | 0 | 0 | 89.5 | Yb0.9Lu0.1Ba2Cu3O7
0 | 0 | 0 | 0 | 0 | 0 | 0 | 6.94 | 0 | 0 | 0 | 0 | 0 | 0 | 0 | 0 | 0 | 0 | 0 | 0 | 0 | 0 | 0 | 0 | 0 | 0 | 0 | 0 | 3 | 0 | 0 | 0 | 0 | 0 | 0 | 0 | 0 | 0 | 0 | 0 | 0 | 0 | 0 | 0 | 0 | 0 | 0 | 0 | 0 | 0 | 0 | 0 | 0 | 0 | 0 | 2 | 0 | 0 | 0 | 0 | 0 | 0 | 0 | 0 | 0 | 0 | 0 | 0 | 0 | 0.8 | 0.2 | 0 | 0 | 0 | 0 | 0 | 0 | 0 | 0 | 0 | 0 | 0 | 0 | 0 | 0 | 0 | 89.9 | Yb0.8Lu0.2Ba2Cu3O6.94
0 | 0 | 0 | 0 | 0 | 0 | 0 | 7 | 0 | 0 | 0 | 0 | 0 | 0 | 0 | 0 | 0 | 0 | 0 | 0 | 0 | 0 | 0 | 0 | 0 | 0 | 0 | 0 | 3 | 0 | 0 | 0 | 0 | 0 | 0 | 0 | 0 | 0 | 0 | 0 | 0 | 0 | 0 | 0 | 0 | 0 | 0 | 0 | 0 | 0 | 0 | 0 | 0 | 0 | 0 | 2 | 0 | 0 | 0 | 0 | 0 | 0 | 0 | 0 | 0 | 0 | 0 | 0 | 0 | 0.7 | 0.3 | 0 | 0 | 0 | 0 | 0 | 0 | 0 | 0 | 0 | 0 | 0 | 0 | 0 | 0 | 0 | 89.7 | Yb0.7Lu0.3Ba2Cu3O7
0 | 0 | 0 | 0 | 0 | 0 | 0 | 6.92 | 0 | 0 | 0 | 0 | 0 | 0 | 0 | 0 | 0 | 0 | 0 | 0 | 0 | 0 | 0 | 0 | 0 | 0 | 0 | 0 | 3 | 0 | 0 | 0 | 0 | 0 | 0 | 0 | 0 | 0 | 0 | 0 | 0 | 0 | 0 | 0 | 0 | 0 | 0 | 0 | 0 | 0 | 0 | 0 | 0 | 0 | 0 | 2 | 0 | 0 | 0 | 0 | 0 | 0 | 0 | 0 | 0 | 0 | 0 | 0 | 0 | 0.6 | 0.4 | 0 | 0 | 0 | 0 | 0 | 0 | 0 | 0 | 0 | 0 | 0 | 0 | 0 | 0 | 0 | 89.7 | Yb0.6Lu0.4Ba2Cu3O6.92
0 | 0 | 0 | 0 | 0 | 0 | 0 | 3 | 0 | 0 | 0 | 0 | 0 | 0 | 0 | 0 | 0 | 0 | 0.4 | 0 | 0 | 0 | 0 | 0 | 0 | 0 | 0 | 0 | 0 | 0 | 0 | 0 | 0 | 0 | 0 | 0 | 0 | 0 | 0 | 0 | 0 | 0 | 0 | 0 | 0 | 0 | 0 | 0 | 0 | 0 | 0 | 0 | 0 | 0 | 0 | 0.6 | 0 | 0 | 0 | 0 | 0 | 0 | 0 | 0 | 0 | 0 | 0 | 0 | 0 | 0 | 0 | 0 | 0 | 0 | 0 | 0 | 0 | 0 | 0 | 0 | 0 | 0 | 1 | 0 | 0 | 0 | 2022-09-30 | Ba0.6K0.4Bi1O3
0 | 0 | 0 | 0 | 0 | 0 | 0 | 3 | 0 | 0 | 0 | 0 | 0 | 0 | 0 | 0 | 0 | 0 | 0.4 | 0 | 0 | 0 | 0 | 0 | 0 | 0 | 0 | 0 | 0 | 0 | 0 | 0 | 0 | 0 | 0 | 0 | 0 | 0 | 0 | 0 | 0 | 0 | 0 | 0 | 0 | 0 | 0 | 0 | 0 | 0 | 0 | 0 | 0 | 0 | 0 | 0.6 | 0 | 0 | 0.01 | 0 | 0 | 0 | 0 | 0 | 0 | 0 | 0 | 0 | 0 | 0 | 0 | 0 | 0 | 0 | 0 | 0 | 0 | 0 | 0 | 0 | 0 | 0 | 0.99 | 0 | 0 | 0 | 2022-04-26 | Ba0.6K0.4Bi0.99Pr0.01O3
0 | 0 | 0 | 0 | 0 | 0 | 0 | 3 | 0 | 0 | 0 | 0 | 0 | 0 | 0 | 0 | 0 | 0 | 0.4 | 0 | 0 | 0 | 0 | 0 | 0 | 0 | 0 | 0 | 0 | 0 | 0 | 0 | 0 | 0 | 0 | 0 | 0 | 0 | 0 | 0 | 0 | 0 | 0 | 0 | 0 | 0 | 0 | 0 | 0 | 0 | 0 | 0 | 0 | 0 | 0 | 0.6 | 0 | 0 | 0.021 | 0 | 0 | 0 | 0 | 0 | 0 | 0 | 0 | 0 | 0 | 0 | 0 | 0 | 0 | 0 | 0 | 0 | 0 | 0 | 0 | 0 | 0 | 0 | 0.979 | 0 | 0 | 0 | 2022-05-23 | Ba0.6K0.4Bi0.979Pr0.021O3
0 | 0 | 0 | 0 | 0 | 0 | 0 | 3 | 0 | 0 | 0 | 0 | 0 | 0 | 0 | 0 | 0 | 0 | 0.4 | 0 | 0 | 0 | 0 | 0 | 0 | 0 | 0 | 0 | 0 | 0 | 0 | 0 | 0 | 0 | 0 | 0 | 0 | 0 | 0 | 0 | 0 | 0 | 0 | 0 | 0 | 0 | 0 | 0 | 0 | 0 | 0 | 0 | 0 | 0 | 0 | 0.6 | 0 | 0 | 0.031 | 0 | 0 | 0 | 0 | 0 | 0 | 0 | 0 | 0 | 0 | 0 | 0 | 0 | 0 | 0 | 0 | 0 | 0 | 0 | 0 | 0 | 0 | 0 | 0.969 | 0 | 0 | 0 | 2022-04-18 | Ba0.6K0.4Bi0.969Pr0.031O3
0 | 0 | 0 | 0 | 0 | 0 | 0 | 3 | 0 | 0 | 0 | 0 | 0 | 0 | 0 | 0 | 0 | 0 | 0.4 | 0 | 0 | 0 | 0 | 0 | 0 | 0 | 0 | 0 | 0 | 0 | 0 | 0 | 0 | 0 | 0 | 0 | 0 | 0 | 0 | 0 | 0 | 0 | 0 | 0 | 0 | 0 | 0 | 0 | 0 | 0 | 0 | 0 | 0 | 0 | 0 | 0.6 | 0 | 0 | 0.045 | 0 | 0 | 0 | 0 | 0 | 0 | 0 | 0 | 0 | 0 | 0 | 0 | 0 | 0 | 0 | 0 | 0 | 0 | 0 | 0 | 0 | 0 | 0 | 0.955 | 0 | 0 | 0 | 2022-04-14 | Ba0.6K0.4Bi0.955Pr0.045O3
0 | 0 | 0 | 0 | 0 | 0 | 0 | 3 | 0 | 0 | 0 | 0 | 0 | 0 | 0 | 0 | 0 | 0 | 0.4 | 0 | 0 | 0 | 0 | 0 | 0 | 0 | 0 | 0 | 0 | 0 | 0 | 0 | 0 | 0 | 0 | 0 | 0 | 0 | 0 | 0 | 0 | 0 | 0 | 0 | 0 | 0 | 0 | 0 | 0 | 0 | 0 | 0 | 0 | 0 | 0 | 0.6 | 0 | 0 | 0.067 | 0 | 0 | 0 | 0 | 0 | 0 | 0 | 0 | 0 | 0 | 0 | 0 | 0 | 0 | 0 | 0 | 0 | 0 | 0 | 0 | 0 | 0 | 0 | 0.933 | 0 | 0 | 0 | 2022-01-11 | Ba0.6K0.4Bi0.933Pr0.067O3
0 | 0 | 0 | 0 | 0 | 0 | 0 | 3 | 0 | 0 | 0 | 0 | 0 | 0 | 0 | 0 | 0 | 0 | 0.4 | 0 | 0 | 0 | 0 | 0 | 0 | 0 | 0 | 0 | 0 | 0 | 0 | 0 | 0 | 0 | 0 | 0 | 0 | 0 | 0 | 0 | 0 | 0 | 0 | 0 | 0 | 0 | 0 | 0 | 0 | 0 | 0 | 0 | 0 | 0 | 0 | 0.6 | 0 | 0 | 0.075 | 0 | 0 | 0 | 0 | 0 | 0 | 0 | 0 | 0 | 0 | 0 | 0 | 0 | 0 | 0 | 0 | 0 | 0 | 0 | 0 | 0 | 0 | 0 | 0.925 | 0 | 0 | 0 | 2022-05-04 | Ba0.6K0.4Bi0.925Pr0.075O3
0 | 0 | 0 | 0 | 0 | 0 | 0 | 3 | 0 | 0 | 0 | 0 | 0 | 0 | 0 | 0 | 0 | 0 | 0.53 | 0 | 0 | 0 | 0 | 0 | 0 | 0 | 0 | 0 | 0 | 0 | 0 | 0 | 0 | 0 | 0 | 0 | 0 | 0 | 0 | 0 | 0 | 0 | 0 | 0 | 0 | 0 | 0 | 0 | 0 | 0 | 0 | 0 | 0 | 0 | 0 | 0.47 | 0 | 0 | 0 | 0 | 0 | 0 | 0 | 0 | 0 | 0 | 0 | 0 | 0 | 0 | 0 | 0 | 0 | 0 | 0 | 0 | 0 | 0 | 0 | 0 | 0 | 0 | 1 | 0 | 0 | 0 | 11 | Ba0.47K0.53Bi1O3
0 | 0 | 0 | 0 | 0 | 0 | 0 | 3 | 0 | 0 | 0 | 0 | 0 | 0 | 0 | 0 | 0 | 0 | 0.53 | 0 | 0 | 0 | 0 | 0 | 0 | 0 | 0 | 0 | 0 | 0 | 0 | 0 | 0 | 0 | 0 | 0 | 0 | 0 | 0 | 0 | 0 | 0 | 0 | 0 | 0 | 0 | 0 | 0 | 0 | 0 | 0 | 0 | 0 | 0 | 0 | 0.47 | 0 | 0 | 0.005 | 0 | 0 | 0 | 0 | 0 | 0 | 0 | 0 | 0 | 0 | 0 | 0 | 0 | 0 | 0 | 0 | 0 | 0 | 0 | 0 | 0 | 0 | 0 | 0.995 | 0 | 0 | 0 | 9 | Ba0.47K0.53Bi0.995Pr0.005O3
0 | 0 | 0 | 0 | 0 | 0 | 0 | 3 | 0 | 0 | 0 | 0 | 0 | 0 | 0 | 0 | 0 | 0 | 0.53 | 0 | 0 | 0 | 0 | 0 | 0 | 0 | 0 | 0 | 0 | 0 | 0 | 0 | 0 | 0 | 0 | 0 | 0 | 0 | 0 | 0 | 0 | 0 | 0 | 0 | 0 | 0 | 0 | 0 | 0 | 0 | 0 | 0 | 0 | 0 | 0 | 0.47 | 0 | 0 | 0.01 | 0 | 0 | 0 | 0 | 0 | 0 | 0 | 0 | 0 | 0 | 0 | 0 | 0 | 0 | 0 | 0 | 0 | 0 | 0 | 0 | 0 | 0 | 0 | 0.99 | 0 | 0 | 0 | 2022-04-06 | Ba0.47K0.53Bi0.99Pr0.01O3
0 | 0 | 0 | 0 | 0 | 0 | 0 | 3 | 0 | 0 | 0 | 0 | 0 | 0 | 0 | 0 | 0 | 0 | 0.53 | 0 | 0 | 0 | 0 | 0 | 0 | 0 | 0 | 0 | 0 | 0 | 0 | 0 | 0 | 0 | 0 | 0 | 0 | 0 | 0 | 0 | 0 | 0 | 0 | 0 | 0 | 0 | 0 | 0 | 0 | 0 | 0 | 0 | 0 | 0 | 0 | 0.47 | 0 | 0 | 0.015 | 0 | 0 | 0 | 0 | 0 | 0 | 0 | 0 | 0 | 0 | 0 | 0 | 0 | 0 | 0 | 0 | 0 | 0 | 0 | 0 | 0 | 0 | 0 | 0.985 | 0 | 0 | 0 | 2022-02-05 | Ba0.47K0.53Bi0.985Pr0.015O3
0 | 0 | 0 | 0 | 0 | 0 | 0 | 3 | 0 | 0 | 0 | 0 | 0 | 0 | 0 | 0 | 0 | 0 | 0.53 | 0 | 0 | 0 | 0 | 0 | 0 | 0 | 0 | 0 | 0 | 0 | 0 | 0 | 0 | 0 | 0 | 0 | 0 | 0 | 0 | 0 | 0 | 0 | 0 | 0 | 0 | 0 | 0 | 0 | 0 | 0 | 0 | 0 | 0 | 0 | 0 | 0.47 | 0 | 0 | 0.021 | 0 | 0 | 0 | 0 | 0 | 0 | 0 | 0 | 0 | 0 | 0 | 0 | 0 | 0 | 0 | 0 | 0 | 0 | 0 | 0 | 0 | 0 | 0 | 0.979 | 0 | 0 | 0 | 2022-05-04 | Ba0.47K0.53Bi0.979Pr0.021O3
0 | 0 | 0 | 0 | 0 | 0 | 0 | 3 | 0 | 0 | 0 | 0 | 0 | 0 | 0 | 0 | 0 | 0 | 0.53 | 0 | 0 | 0 | 0 | 0 | 0 | 0 | 0 | 0 | 0 | 0 | 0 | 0 | 0 | 0 | 0 | 0 | 0 | 0 | 0 | 0 | 0 | 0 | 0 | 0 | 0 | 0 | 0 | 0 | 0 | 0 | 0 | 0 | 0 | 0 | 0 | 0.47 | 0 | 0 | 0.028 | 0 | 0 | 0 | 0 | 0 | 0 | 0 | 0 | 0 | 0 | 0 | 0 | 0 | 0 | 0 | 0 | 0 | 0 | 0 | 0 | 0 | 0 | 0 | 0.972 | 0 | 0 | 0 | 4 | Ba0.47K0.53Bi0.972Pr0.028O3
0 | 0 | 0 | 0 | 0 | 0 | 0 | 3 | 0 | 0 | 0 | 0 | 0 | 0 | 0 | 0 | 0 | 0 | 0.53 | 0 | 0 | 0 | 0 | 0 | 0 | 0 | 0 | 0 | 0 | 0 | 0 | 0 | 0 | 0 | 0 | 0 | 0 | 0 | 0 | 0 | 0 | 0 | 0 | 0 | 0 | 0 | 0 | 0 | 0 | 0 | 0 | 0 | 0 | 0 | 0 | 0.47 | 0 | 0 | 0.035 | 0 | 0 | 0 | 0 | 0 | 0 | 0 | 0 | 0 | 0 | 0 | 0 | 0 | 0 | 0 | 0 | 0 | 0 | 0 | 0 | 0 | 0 | 0 | 0.965 | 0 | 0 | 0 | 2.97 | Ba0.47K0.53Bi0.965Pr0.035O3
0 | 0 | 0 | 0 | 0 | 0 | 0 | 41 | 0 | 0 | 0 | 0 | 0 | 0 | 0 | 0 | 0 | 0 | 0 | 12 | 0 | 0 | 0 | 0 | 0 | 0 | 0 | 0 | 24 | 0 | 0 | 0 | 0 | 0 | 0 | 0 | 0 | 2 | 0 | 0 | 0 | 0 | 0 | 0 | 0 | 0 | 0 | 0 | 0 | 0 | 0 | 0 | 0 | 0 | 0 | 0 | 0 | 0 | 0 | 0 | 0 | 0 | 0 | 0 | 0 | 0 | 0 | 0 | 0 | 0 | 0 | 0 | 0 | 0 | 0 | 0 | 0 | 0 | 0 | 0 | 0 | 0 | 0 | 0 | 0 | 0 | 5 | Sr2Ca12Cu24O41
0 | 0 | 0 | 0 | 0 | 0 | 0 | 7 | 0 | 0 | 0 | 0 | 0 | 0 | 0 | 0 | 0 | 0 | 0 | 0 | 0 | 0 | 0 | 0 | 0 | 0 | 0 | 0 | 3 | 0 | 0 | 0 | 0 | 0 | 0 | 0 | 0 | 0 | 1 | 0 | 0 | 0 | 0 | 0 | 0 | 0 | 0 | 0 | 0 | 0 | 0 | 0 | 0 | 0 | 0 | 2 | 0 | 0 | 0 | 0 | 0 | 0 | 0 | 0 | 0 | 0 | 0 | 0 | 0 | 0 | 0 | 0 | 0 | 0 | 0 | 0 | 0 | 0 | 0 | 0 | 0 | 0 | 0 | 0 | 0 | 0 | 85.49 | Y1Ba2Cu3O7
0 | 0 | 0 | 0 | 0 | 0 | 0 | 7 | 0 | 0 | 0 | 0 | 0 | 0 | 0 | 0 | 0 | 0 | 0 | 0 | 0 | 0 | 0 | 0 | 0 | 0 | 0 | 0 | 3 | 0 | 0 | 0 | 0 | 0 | 0 | 0 | 0 | 0 | 0.8 | 0 | 0 | 0 | 0 | 0 | 0 | 0 | 0 | 0 | 0 | 0 | 0 | 0 | 0 | 0 | 0 | 2 | 0 | 0 | 0 | 0 | 0 | 0.2 | 0 | 0 | 0 | 0 | 0 | 0 | 0 | 0 | 0 | 0 | 0 | 0 | 0 | 0 | 0 | 0 | 0 | 0 | 0 | 0 | 0 | 0 | 0 | 0 | 80 | Y0.8Sm0.2Ba2Cu3O7
0 | 0 | 0 | 0 | 0 | 0 | 0 | 7 | 0 | 0 | 0 | 0 | 0 | 0 | 0 | 0 | 0 | 0 | 0 | 0 | 0 | 0 | 0 | 0 | 0 | 0 | 0 | 0 | 3 | 0 | 0 | 0 | 0 | 0 | 0 | 0 | 0 | 0 | 0.6 | 0 | 0 | 0 | 0 | 0 | 0 | 0 | 0 | 0 | 0 | 0 | 0 | 0 | 0 | 0 | 0 | 2 | 0 | 0 | 0 | 0 | 0 | 0.4 | 0 | 0 | 0 | 0 | 0 | 0 | 0 | 0 | 0 | 0 | 0 | 0 | 0 | 0 | 0 | 0 | 0 | 0 | 0 | 0 | 0 | 0 | 0 | 0 | 78 | Y0.6Sm0.4Ba2Cu3O7
0 | 0 | 0 | 0 | 0 | 0 | 0 | 8 | 0 | 0 | 0 | 0 | 0 | 0 | 0 | 0 | 0 | 0 | 0 | 0 | 0 | 0 | 0 | 0 | 0 | 0 | 0 | 0 | 4 | 0 | 0 | 0 | 0 | 0 | 0 | 0 | 0 | 0 | 1 | 0 | 0 | 0 | 0 | 0 | 0 | 0 | 0 | 0 | 0 | 0 | 0 | 0 | 0 | 0 | 0 | 2 | 0 | 0 | 0 | 0 | 0 | 0 | 0 | 0 | 0 | 0 | 0 | 0 | 0 | 0 | 0 | 0 | 0 | 0 | 0 | 0 | 0 | 0 | 0 | 0 | 0 | 0 | 0 | 0 | 0 | 0 | 68.8 | Y1Ba2Cu4O8
0 | 0 | 0 | 0 | 0 | 0 | 0 | 8 | 0 | 0 | 0 | 0 | 0 | 0 | 0 | 0 | 0 | 0 | 0 | 0 | 0 | 0 | 0 | 0 | 0 | 0 | 0 | 0 | 4 | 0 | 0 | 0 | 0 | 0 | 0 | 0 | 0 | 0.2 | 1 | 0 | 0 | 0 | 0 | 0 | 0 | 0 | 0 | 0 | 0 | 0 | 0 | 0 | 0 | 0 | 0 | 2022-08-01 | 0 | 0 | 0 | 0 | 0 | 0 | 0 | 0 | 0 | 0 | 0 | 0 | 0 | 0 | 0 | 0 | 0 | 0 | 0 | 0 | 0 | 0 | 0 | 0 | 0 | 0 | 0 | 0 | 0 | 0 | 76.8 | Y1Ba1.8Sr0.2Cu4O8
0 | 0 | 0 | 0 | 0 | 0 | 0 | 8 | 0 | 0 | 0 | 0 | 0 | 0 | 0 | 0 | 0 | 0 | 0 | 0 | 0 | 0 | 0 | 0 | 0 | 0 | 0 | 0 | 4 | 0 | 0 | 0 | 0 | 0 | 0 | 0 | 0 | 0.4 | 1 | 0 | 0 | 0 | 0 | 0 | 0 | 0 | 0 | 0 | 0 | 0 | 0 | 0 | 0 | 0 | 0 | 2022-06-01 | 0 | 0 | 0 | 0 | 0 | 0 | 0 | 0 | 0 | 0 | 0 | 0 | 0 | 0 | 0 | 0 | 0 | 0 | 0 | 0 | 0 | 0 | 0 | 0 | 0 | 0 | 0 | 0 | 0 | 0 | 76.6 | Y1Ba1.6Sr0.4Cu4O8
0 | 0 | 0 | 0 | 0 | 0 | 0 | 8 | 0 | 0 | 0 | 0 | 0 | 0 | 0 | 0 | 0 | 0 | 0 | 0 | 0 | 0 | 0 | 0 | 0 | 0 | 0 | 0 | 4 | 0 | 0 | 0 | 0 | 0 | 0 | 0 | 0 | 0.6 | 1 | 0 | 0 | 0 | 0 | 0 | 0 | 0 | 0 | 0 | 0 | 0 | 0 | 0 | 0 | 0 | 0 | 2022-04-01 | 0 | 0 | 0 | 0 | 0 | 0 | 0 | 0 | 0 | 0 | 0 | 0 | 0 | 0 | 0 | 0 | 0 | 0 | 0 | 0 | 0 | 0 | 0 | 0 | 0 | 0 | 0 | 0 | 0 | 0 | 75.8 | Y1Ba1.4Sr0.6Cu4O8
0 | 0 | 0 | 0 | 0 | 0 | 0 | 8 | 0 | 0 | 0 | 0 | 0 | 0 | 0 | 0 | 0 | 0 | 0 | 0 | 0 | 0 | 0 | 0 | 0.04 | 0 | 0 | 0 | 3.96 | 0 | 0 | 0 | 0 | 0 | 0 | 0 | 0 | 0 | 1 | 0 | 0 | 0 | 0 | 0 | 0 | 0 | 0 | 0 | 0 | 0 | 0 | 0 | 0 | 0 | 0 | 2 | 0 | 0 | 0 | 0 | 0 | 0 | 0 | 0 | 0 | 0 | 0 | 0 | 0 | 0 | 0 | 0 | 0 | 0 | 0 | 0 | 0 | 0 | 0 | 0 | 0 | 0 | 0 | 0 | 0 | 0 | 62.8 | Y1Ba2Cu3.96Mn0.04O8
0 | 0 | 0 | 0 | 0 | 0 | 0 | 8 | 0 | 0 | 0 | 0 | 0 | 0 | 0 | 0 | 0 | 0 | 0 | 0 | 0 | 0 | 0 | 0 | 0.08 | 0 | 0 | 0 | 3.92 | 0 | 0 | 0 | 0 | 0 | 0 | 0 | 0 | 0 | 1 | 0 | 0 | 0 | 0 | 0 | 0 | 0 | 0 | 0 | 0 | 0 | 0 | 0 | 0 | 0 | 0 | 2 | 0 | 0 | 0 | 0 | 0 | 0 | 0 | 0 | 0 | 0 | 0 | 0 | 0 | 0 | 0 | 0 | 0 | 0 | 0 | 0 | 0 | 0 | 0 | 0 | 0 | 0 | 0 | 0 | 0 | 0 | 41.6 | Y1Ba2Cu3.92Mn0.08O8
0 | 0 | 0 | 0 | 0 | 0 | 0 | 6.902 | 0 | 0 | 0 | 0 | 0 | 0 | 0 | 0 | 0 | 0 | 0 | 0 | 0 | 0 | 0 | 0 | 0 | 0 | 0 | 0 | 3 | 0 | 0 | 0 | 0 | 0 | 0 | 0 | 0 | 0.5 | 0 | 0 | 0 | 0 | 0 | 0 | 0 | 0 | 0 | 0 | 0 | 0 | 0 | 0 | 0 | 0 | 0 | 2022-05-01 | 1 | 0 | 0 | 0 | 0 | 0 | 0 | 0 | 0 | 0 | 0 | 0 | 0 | 0 | 0 | 0 | 0 | 0 | 0 | 0 | 0 | 0 | 0 | 0 | 0 | 0 | 0 | 0 | 0 | 0 | 54 | La1Ba1.5Sr0.5Cu3O6.902
0 | 0 | 0 | 0 | 0 | 0 | 0 | 6.904 | 0 | 0 | 0 | 0 | 0 | 0 | 0 | 0 | 0 | 0 | 0 | 0 | 0 | 0 | 0 | 0 | 0 | 0 | 0 | 0 | 3 | 0 | 0 | 0 | 0 | 0 | 0 | 0 | 0 | 0.5 | 0 | 0 | 0 | 0 | 0 | 0 | 0 | 0 | 0 | 0 | 0 | 0 | 0 | 0 | 0 | 0 | 0 | 2022-05-01 | 0.9 | 0 | 0.1 | 0 | 0 | 0 | 0 | 0 | 0 | 0 | 0 | 0 | 0 | 0 | 0 | 0 | 0 | 0 | 0 | 0 | 0 | 0 | 0 | 0 | 0 | 0 | 0 | 0 | 0 | 0 | 44 | La0.9Pr0.1Ba1.5Sr0.5Cu3O6.904
0 | 0 | 0 | 0 | 0 | 0 | 0 | 6.906 | 0 | 0 | 0 | 0 | 0 | 0 | 0 | 0 | 0 | 0 | 0 | 0 | 0 | 0 | 0 | 0 | 0 | 0 | 0 | 0 | 3 | 0 | 0 | 0 | 0 | 0 | 0 | 0 | 0 | 0.5 | 0 | 0 | 0 | 0 | 0 | 0 | 0 | 0 | 0 | 0 | 0 | 0 | 0 | 0 | 0 | 0 | 0 | 2022-05-01 | 0.8 | 0 | 0.2 | 0 | 0 | 0 | 0 | 0 | 0 | 0 | 0 | 0 | 0 | 0 | 0 | 0 | 0 | 0 | 0 | 0 | 0 | 0 | 0 | 0 | 0 | 0 | 0 | 0 | 0 | 0 | 24 | La0.8Pr0.2Ba1.5Sr0.5Cu3O6.906
0 | 0 | 0 | 0 | 0 | 0 | 0 | 6.878 | 0 | 0 | 0 | 0 | 0 | 0 | 0 | 0 | 0 | 0 | 0 | 0.05 | 0 | 0 | 0 | 0 | 0 | 0 | 0 | 0 | 3 | 0 | 0 | 0 | 0 | 0 | 0 | 0 | 0 | 0.5 | 0 | 0 | 0 | 0 | 0 | 0 | 0 | 0 | 0 | 0 | 0 | 0 | 0 | 0 | 0 | 0 | 0 | 2022-05-01 | 0.95 | 0 | 0 | 0 | 0 | 0 | 0 | 0 | 0 | 0 | 0 | 0 | 0 | 0 | 0 | 0 | 0 | 0 | 0 | 0 | 0 | 0 | 0 | 0 | 0 | 0 | 0 | 0 | 0 | 0 | 66 | La0.95Ca0.05Ba1.5Sr0.5Cu3O6.878
0 | 0 | 0 | 0 | 0 | 0 | 0 | 6.847 | 0 | 0 | 0 | 0 | 0 | 0 | 0 | 0 | 0 | 0 | 0 | 0.1 | 0 | 0 | 0 | 0 | 0 | 0 | 0 | 0 | 3 | 0 | 0 | 0 | 0 | 0 | 0 | 0 | 0 | 0.5 | 0 | 0 | 0 | 0 | 0 | 0 | 0 | 0 | 0 | 0 | 0 | 0 | 0 | 0 | 0 | 0 | 0 | 2022-05-01 | 0.9 | 0 | 0 | 0 | 0 | 0 | 0 | 0 | 0 | 0 | 0 | 0 | 0 | 0 | 0 | 0 | 0 | 0 | 0 | 0 | 0 | 0 | 0 | 0 | 0 | 0 | 0 | 0 | 0 | 0 | 68 | La0.9Ca0.1Ba1.5Sr0.5Cu3O6.847
0 | 0 | 0 | 0 | 0 | 0 | 0 | 6.819 | 0 | 0 | 0 | 0 | 0 | 0 | 0 | 0 | 0 | 0 | 0 | 0.15 | 0 | 0 | 0 | 0 | 0 | 0 | 0 | 0 | 3 | 0 | 0 | 0 | 0 | 0 | 0 | 0 | 0 | 0.5 | 0 | 0 | 0 | 0 | 0 | 0 | 0 | 0 | 0 | 0 | 0 | 0 | 0 | 0 | 0 | 0 | 0 | 2022-05-01 | 0.85 | 0 | 0 | 0 | 0 | 0 | 0 | 0 | 0 | 0 | 0 | 0 | 0 | 0 | 0 | 0 | 0 | 0 | 0 | 0 | 0 | 0 | 0 | 0 | 0 | 0 | 0 | 0 | 0 | 0 | 71 | La0.85Ca0.15Ba1.5Sr0.5Cu3O6.819
0 | 0 | 0 | 0 | 0 | 0 | 0 | 6.794 | 0 | 0 | 0 | 0 | 0 | 0 | 0 | 0 | 0 | 0 | 0 | 0.2 | 0 | 0 | 0 | 0 | 0 | 0 | 0 | 0 | 3 | 0 | 0 | 0 | 0 | 0 | 0 | 0 | 0 | 0.5 | 0 | 0 | 0 | 0 | 0 | 0 | 0 | 0 | 0 | 0 | 0 | 0 | 0 | 0 | 0 | 0 | 0 | 2022-05-01 | 0.8 | 0 | 0 | 0 | 0 | 0 | 0 | 0 | 0 | 0 | 0 | 0 | 0 | 0 | 0 | 0 | 0 | 0 | 0 | 0 | 0 | 0 | 0 | 0 | 0 | 0 | 0 | 0 | 0 | 0 | 73 | La0.8Ca0.2Ba1.5Sr0.5Cu3O6.794
0 | 0 | 0 | 0 | 0 | 0 | 0 | 6.865 | 0 | 0 | 0 | 0 | 0 | 0 | 0 | 0 | 0 | 0 | 0 | 0.05 | 0 | 0 | 0 | 0 | 0 | 0 | 0 | 0 | 3 | 0 | 0 | 0 | 0 | 0 | 0 | 0 | 0 | 0.5 | 0 | 0 | 0 | 0 | 0 | 0 | 0 | 0 | 0 | 0 | 0 | 0 | 0 | 0 | 0 | 0 | 0 | 2022-05-01 | 0.85 | 0 | 0.1 | 0 | 0 | 0 | 0 | 0 | 0 | 0 | 0 | 0 | 0 | 0 | 0 | 0 | 0 | 0 | 0 | 0 | 0 | 0 | 0 | 0 | 0 | 0 | 0 | 0 | 0 | 0 | 50 | La0.85Ca0.05Pr0.1Ba1.5Sr0.5Cu3O6.865
0 | 0 | 0 | 0 | 0 | 0 | 0 | 6.856 | 0 | 0 | 0 | 0 | 0 | 0 | 0 | 0 | 0 | 0 | 0 | 0.1 | 0 | 0 | 0 | 0 | 0 | 0 | 0 | 0 | 3 | 0 | 0 | 0 | 0 | 0 | 0 | 0 | 0 | 0.5 | 0 | 0 | 0 | 0 | 0 | 0 | 0 | 0 | 0 | 0 | 0 | 0 | 0 | 0 | 0 | 0 | 0 | 2022-05-01 | 0.8 | 0 | 0.1 | 0 | 0 | 0 | 0 | 0 | 0 | 0 | 0 | 0 | 0 | 0 | 0 | 0 | 0 | 0 | 0 | 0 | 0 | 0 | 0 | 0 | 0 | 0 | 0 | 0 | 0 | 0 | 56 | La0.8Ca0.1Pr0.1Ba1.5Sr0.5Cu3O6.856
0 | 0 | 0 | 0 | 0 | 0 | 0 | 6.845 | 0 | 0 | 0 | 0 | 0 | 0 | 0 | 0 | 0 | 0 | 0 | 0.15 | 0 | 0 | 0 | 0 | 0 | 0 | 0 | 0 | 3 | 0 | 0 | 0 | 0 | 0 | 0 | 0 | 0 | 0.5 | 0 | 0 | 0 | 0 | 0 | 0 | 0 | 0 | 0 | 0 | 0 | 0 | 0 | 0 | 0 | 0 | 0 | 2022-05-01 | 0.75 | 0 | 0.1 | 0 | 0 | 0 | 0 | 0 | 0 | 0 | 0 | 0 | 0 | 0 | 0 | 0 | 0 | 0 | 0 | 0 | 0 | 0 | 0 | 0 | 0 | 0 | 0 | 0 | 0 | 0 | 62 | La0.75Ca0.15Pr0.1Ba1.5Sr0.5Cu3O6.845
0 | 0 | 0 | 0 | 0 | 0 | 0 | 6.809 | 0 | 0 | 0 | 0 | 0 | 0 | 0 | 0 | 0 | 0 | 0 | 0.2 | 0 | 0 | 0 | 0 | 0 | 0 | 0 | 0 | 3 | 0 | 0 | 0 | 0 | 0 | 0 | 0 | 0 | 0.5 | 0 | 0 | 0 | 0 | 0 | 0 | 0 | 0 | 0 | 0 | 0 | 0 | 0 | 0 | 0 | 0 | 0 | 2022-05-01 | 0.7 | 0 | 0.1 | 0 | 0 | 0 | 0 | 0 | 0 | 0 | 0 | 0 | 0 | 0 | 0 | 0 | 0 | 0 | 0 | 0 | 0 | 0 | 0 | 0 | 0 | 0 | 0 | 0 | 0 | 0 | 63 | La0.7Ca0.2Pr0.1Ba1.5Sr0.5Cu3O6.809
0 | 0 | 0 | 0 | 0 | 0 | 0 | 6.886 | 0 | 0 | 0 | 0 | 0 | 0 | 0 | 0 | 0 | 0 | 0 | 0.05 | 0 | 0 | 0 | 0 | 0 | 0 | 0 | 0 | 3 | 0 | 0 | 0 | 0 | 0 | 0 | 0 | 0 | 0.5 | 0 | 0 | 0 | 0 | 0 | 0 | 0 | 0 | 0 | 0 | 0 | 0 | 0 | 0 | 0 | 0 | 0 | 2022-05-01 | 0.75 | 0 | 0.2 | 0 | 0 | 0 | 0 | 0 | 0 | 0 | 0 | 0 | 0 | 0 | 0 | 0 | 0 | 0 | 0 | 0 | 0 | 0 | 0 | 0 | 0 | 0 | 0 | 0 | 0 | 0 | 33 | La0.75Ca0.05Pr0.2Ba1.5Sr0.5Cu3O6.886
0 | 0 | 0 | 0 | 0 | 0 | 0 | 6.862 | 0 | 0 | 0 | 0 | 0 | 0 | 0 | 0 | 0 | 0 | 0 | 0.1 | 0 | 0 | 0 | 0 | 0 | 0 | 0 | 0 | 3 | 0 | 0 | 0 | 0 | 0 | 0 | 0 | 0 | 0.5 | 0 | 0 | 0 | 0 | 0 | 0 | 0 | 0 | 0 | 0 | 0 | 0 | 0 | 0 | 0 | 0 | 0 | 2022-05-01 | 0.7 | 0 | 0.2 | 0 | 0 | 0 | 0 | 0 | 0 | 0 | 0 | 0 | 0 | 0 | 0 | 0 | 0 | 0 | 0 | 0 | 0 | 0 | 0 | 0 | 0 | 0 | 0 | 0 | 0 | 0 | 40 | La0.7Ca0.1Pr0.2Ba1.5Sr0.5Cu3O6.862
0 | 0 | 0 | 0 | 0 | 0 | 0 | 6.84 | 0 | 0 | 0 | 0 | 0 | 0 | 0 | 0 | 0 | 0 | 0 | 0.15 | 0 | 0 | 0 | 0 | 0 | 0 | 0 | 0 | 3 | 0 | 0 | 0 | 0 | 0 | 0 | 0 | 0 | 0.5 | 0 | 0 | 0 | 0 | 0 | 0 | 0 | 0 | 0 | 0 | 0 | 0 | 0 | 0 | 0 | 0 | 0 | 2022-05-01 | 0.65 | 0 | 0.2 | 0 | 0 | 0 | 0 | 0 | 0 | 0 | 0 | 0 | 0 | 0 | 0 | 0 | 0 | 0 | 0 | 0 | 0 | 0 | 0 | 0 | 0 | 0 | 0 | 0 | 0 | 0 | 45 | La0.65Ca0.15Pr0.2Ba1.5Sr0.5Cu3O6.84
0 | 0 | 0 | 0 | 0 | 0 | 0 | 6.809 | 0 | 0 | 0 | 0 | 0 | 0 | 0 | 0 | 0 | 0 | 0 | 0.2 | 0 | 0 | 0 | 0 | 0 | 0 | 0 | 0 | 3 | 0 | 0 | 0 | 0 | 0 | 0 | 0 | 0 | 0.5 | 0 | 0 | 0 | 0 | 0 | 0 | 0 | 0 | 0 | 0 | 0 | 0 | 0 | 0 | 0 | 0 | 0 | 2022-05-01 | 0.6 | 0 | 0.2 | 0 | 0 | 0 | 0 | 0 | 0 | 0 | 0 | 0 | 0 | 0 | 0 | 0 | 0 | 0 | 0 | 0 | 0 | 0 | 0 | 0 | 0 | 0 | 0 | 0 | 0 | 0 | 47 | La0.6Ca0.2Pr0.2Ba1.5Sr0.5Cu3O6.809
0 | 0 | 0 | 0 | 0 | 0 | 0 | 6.896 | 0 | 0 | 0 | 0 | 0 | 0 | 0 | 0 | 0 | 0 | 0 | 0.05 | 0 | 0 | 0 | 0 | 0 | 0 | 0 | 0 | 3 | 0 | 0 | 0 | 0 | 0 | 0 | 0 | 0 | 0.5 | 0 | 0 | 0 | 0 | 0 | 0 | 0 | 0 | 0 | 0 | 0 | 0 | 0 | 0 | 0 | 0 | 0 | 2022-05-01 | 0.65 | 0 | 0.3 | 0 | 0 | 0 | 0 | 0 | 0 | 0 | 0 | 0 | 0 | 0 | 0 | 0 | 0 | 0 | 0 | 0 | 0 | 0 | 0 | 0 | 0 | 0 | 0 | 0 | 0 | 0 | 14 | La0.65Ca0.05Pr0.3Ba1.5Sr0.5Cu3O6.896
0 | 0 | 0 | 0 | 0 | 0 | 0 | 6.872 | 0 | 0 | 0 | 0 | 0 | 0 | 0 | 0 | 0 | 0 | 0 | 0.1 | 0 | 0 | 0 | 0 | 0 | 0 | 0 | 0 | 3 | 0 | 0 | 0 | 0 | 0 | 0 | 0 | 0 | 0.5 | 0 | 0 | 0 | 0 | 0 | 0 | 0 | 0 | 0 | 0 | 0 | 0 | 0 | 0 | 0 | 0 | 0 | 2022-05-01 | 0.6 | 0 | 0.3 | 0 | 0 | 0 | 0 | 0 | 0 | 0 | 0 | 0 | 0 | 0 | 0 | 0 | 0 | 0 | 0 | 0 | 0 | 0 | 0 | 0 | 0 | 0 | 0 | 0 | 0 | 0 | 26 | La0.6Ca0.1Pr0.3Ba1.5Sr0.5Cu3O6.872
0 | 0 | 0 | 0 | 0 | 0 | 0 | 6.851 | 0 | 0 | 0 | 0 | 0 | 0 | 0 | 0 | 0 | 0 | 0 | 0.15 | 0 | 0 | 0 | 0 | 0 | 0 | 0 | 0 | 3 | 0 | 0 | 0 | 0 | 0 | 0 | 0 | 0 | 0.5 | 0 | 0 | 0 | 0 | 0 | 0 | 0 | 0 | 0 | 0 | 0 | 0 | 0 | 0 | 0 | 0 | 0 | 2022-05-01 | 0.55 | 0 | 0.3 | 0 | 0 | 0 | 0 | 0 | 0 | 0 | 0 | 0 | 0 | 0 | 0 | 0 | 0 | 0 | 0 | 0 | 0 | 0 | 0 | 0 | 0 | 0 | 0 | 0 | 0 | 0 | 27 | La0.55Ca0.15Pr0.3Ba1.5Sr0.5Cu3O6.851
0 | 0 | 0 | 0 | 0 | 0 | 0 | 6.829 | 0 | 0 | 0 | 0 | 0 | 0 | 0 | 0 | 0 | 0 | 0 | 0.2 | 0 | 0 | 0 | 0 | 0 | 0 | 0 | 0 | 3 | 0 | 0 | 0 | 0 | 0 | 0 | 0 | 0 | 0.5 | 0 | 0 | 0 | 0 | 0 | 0 | 0 | 0 | 0 | 0 | 0 | 0 | 0 | 0 | 0 | 0 | 0 | 2022-05-01 | 0.5 | 0 | 0.3 | 0 | 0 | 0 | 0 | 0 | 0 | 0 | 0 | 0 | 0 | 0 | 0 | 0 | 0 | 0 | 0 | 0 | 0 | 0 | 0 | 0 | 0 | 0 | 0 | 0 | 0 | 0 | 34 | La0.5Ca0.2Pr0.3Ba1.5Sr0.5Cu3O6.829
0 | 0 | 0 | 0 | 0 | 0 | 0 | 8 | 0 | 0 | 0 | 0 | 0 | 0 | 0 | 0 | 0 | 0 | 0 | 1 | 0 | 0 | 0 | 0 | 0 | 0 | 0 | 0 | 2 | 0 | 0 | 0 | 0 | 0 | 0 | 0 | 0 | 2 | 0 | 0 | 0 | 0 | 0 | 0 | 0 | 0 | 0 | 0 | 0 | 0 | 0 | 0 | 0 | 0 | 0 | 0 | 0 | 0 | 0 | 0 | 0 | 0 | 0 | 0 | 0 | 0 | 0 | 0 | 0 | 0 | 0 | 0 | 0 | 0 | 0 | 0 | 0 | 0 | 0 | 0 | 0 | 0 | 2 | 0 | 0 | 0 | 69.4 | Bi2Sr2Ca1Cu2O8
0 | 0 | 0 | 0 | 0 | 0 | 0 | 6 | 0 | 0 | 0 | 0 | 0 | 0 | 0 | 0 | 0 | 0 | 0 | 0 | 0 | 0 | 0 | 0 | 0 | 0 | 0 | 0 | 0.1 | 0 | 0 | 0 | 0 | 0 | 0 | 0 | 0 | 2 | 1 | 0 | 0 | 0 | 0 | 0.9 | 0 | 0 | 0 | 0 | 0 | 0 | 0 | 0 | 0 | 0 | 0 | 0 | 0 | 0 | 0 | 0 | 0 | 0 | 0 | 0 | 0 | 0 | 0 | 0 | 0 | 0 | 0 | 0 | 0 | 0 | 0 | 0 | 0 | 0 | 0 | 0 | 0 | 0 | 0 | 0 | 0 | 0 | 37.5 | Sr2Y1Ru0.9Cu0.1O6
0 | 0 | 0 | 0 | 0 | 0 | 0 | 6 | 0 | 0 | 0 | 0 | 0 | 0 | 0 | 0 | 0 | 0 | 0 | 0 | 0 | 0 | 0 | 0 | 0 | 0 | 0 | 0 | 0.1 | 0 | 0 | 0 | 0 | 0 | 0 | 0 | 0 | 2 | 0 | 0 | 0 | 0 | 0 | 0.9 | 0 | 0 | 0 | 0 | 0 | 0 | 0 | 0 | 0 | 0 | 0 | 0 | 0 | 0 | 0 | 0 | 0 | 0 | 0 | 0 | 0 | 0 | 1 | 0 | 0 | 0 | 0 | 0 | 0 | 0 | 0 | 0 | 0 | 0 | 0 | 0 | 0 | 0 | 0 | 0 | 0 | 0 | 30 | Sr2Ho1Ru0.9Cu0.1O6
0 | 0 | 0 | 0 | 0 | 0 | 0 | 6 | 0 | 0 | 0 | 0 | 0 | 0 | 0 | 0 | 0 | 0 | 0 | 0 | 0 | 0 | 0 | 0 | 0 | 0 | 0 | 0 | 0.1 | 0 | 0 | 0 | 0 | 0 | 0 | 0 | 0 | 2 | 1 | 0 | 0 | 0 | 0 | 0.9 | 0 | 0 | 0 | 0 | 0 | 0 | 0 | 0 | 0 | 0 | 0 | 0 | 0 | 0 | 0 | 0 | 0 | 0 | 0 | 0 | 0 | 0 | 0 | 0 | 0 | 0 | 0 | 0 | 0 | 0 | 0 | 0 | 0 | 0 | 0 | 0 | 0 | 0 | 0 | 0 | 0 | 0 | 45 | Sr2Y1Ru0.9Cu0.1O6
0 | 0 | 0 | 0 | 0 | 0 | 0 | 8 | 0 | 0 | 0 | 0 | 0 | 0 | 0 | 0 | 0 | 0 | 0 | 1 | 0 | 0 | 0 | 0 | 0 | 0 | 0.04 | 0 | 1.96 | 0 | 0 | 0 | 0 | 0 | 0 | 0 | 0 | 2022-08-01 | 0 | 0 | 0 | 0 | 0 | 0 | 0 | 0 | 0 | 0 | 0 | 0 | 0 | 0 | 0 | 0 | 0 | 0 | 0 | 0 | 0 | 0 | 0 | 0 | 0 | 0 | 0 | 0 | 0 | 0 | 0 | 0 | 0 | 0 | 0 | 0 | 0 | 0 | 0 | 0 | 0 | 0 | 0 | 0 | 2022-01-02 | 0 | 0 | 0 | 73 | Bi2.1Sr1.8Ca1Cu1.96Co0.04O8
0 | 0 | 0 | 0 | 0 | 0 | 0 | 8 | 0 | 0 | 0 | 0 | 0 | 0 | 0 | 0 | 0 | 0 | 0 | 1 | 0 | 0 | 0 | 0 | 0 | 0 | 0 | 0 | 1.982 | 0.018 | 0 | 0 | 0 | 0 | 0 | 0 | 0 | 2022-08-01 | 0 | 0 | 0 | 0 | 0 | 0 | 0 | 0 | 0 | 0 | 0 | 0 | 0 | 0 | 0 | 0 | 0 | 0 | 0 | 0 | 0 | 0 | 0 | 0 | 0 | 0 | 0 | 0 | 0 | 0 | 0 | 0 | 0 | 0 | 0 | 0 | 0 | 0 | 0 | 0 | 0 | 0 | 0 | 0 | 2022-01-02 | 0 | 0 | 0 | 83 | Bi2.1Sr1.8Ca1Cu1.982Zn0.018O8
0 | 0 | 0 | 0 | 0 | 0 | 0 | 4 | 0 | 0 | 0 | 0 | 0 | 0 | 0 | 0 | 0 | 0 | 0 | 0 | 0 | 0 | 0 | 0 | 0 | 0.01 | 0 | 0 | 0.99 | 0 | 0 | 0 | 0 | 0 | 0 | 0 | 0 | 0.16 | 0 | 0 | 0 | 0 | 0 | 0 | 0 | 0 | 0 | 0 | 0 | 0 | 0 | 0 | 0 | 0 | 0 | 0 | 1.84 | 0 | 0 | 0 | 0 | 0 | 0 | 0 | 0 | 0 | 0 | 0 | 0 | 0 | 0 | 0 | 0 | 0 | 0 | 0 | 0 | 0 | 0 | 0 | 0 | 0 | 0 | 0 | 0 | 0 | 30 | La1.84Sr0.16Cu0.99Fe0.01O4
0 | 0 | 0 | 0 | 0 | 0 | 0 | 4 | 0 | 0 | 0 | 0 | 0 | 0 | 0 | 0 | 0 | 0 | 0 | 0 | 0 | 0 | 0 | 0 | 0 | 1 | 0 | 0 | 1 | 0 | 0 | 0 | 0 | 0 | 0 | 0 | 0 | 0.15 | 0 | 0 | 0 | 0 | 0 | 0 | 0 | 0 | 0 | 0 | 0 | 0 | 0 | 0 | 0 | 0 | 0 | 0 | 1.85 | 0 | 0 | 0 | 0 | 0 | 0 | 0 | 0 | 0 | 0 | 0 | 0 | 0 | 0 | 0 | 0 | 0 | 0 | 0 | 0 | 0 | 0 | 0 | 0 | 0 | 0 | 0 | 0 | 0 | 39.9 | La1.85Sr0.15Cu1FeO4
0 | 0 | 0 | 0 | 0 | 0 | 0 | 10 | 0 | 0 | 0 | 0 | 0 | 0 | 0 | 0 | 0 | 0 | 0 | 0 | 0 | 0 | 0 | 0 | 0 | 0 | 0 | 0 | 2 | 0 | 0 | 0 | 0 | 0 | 0 | 0 | 0 | 2 | 0 | 0 | 0 | 0 | 0 | 1 | 0 | 0 | 0 | 0 | 0 | 0 | 0 | 0 | 0 | 0 | 0 | 0 | 0 | 0.5 | 0 | 0 | 0 | 0 | 2022-05-01 | 0 | 0 | 0 | 0 | 0 | 0 | 0 | 0 | 0 | 0 | 0 | 0 | 0 | 0 | 0 | 0 | 0 | 0 | 0 | 0 | 0 | 0 | 0 | 45 | Eu1.5Ce0.5Ru1Sr2Cu2O10
0 | 0 | 0.01 | 0 | 0 | 0 | 0 | 4 | 0 | 0 | 0 | 0 | 0 | 0 | 0 | 0 | 0 | 0 | 0 | 0 | 0 | 0 | 0 | 0 | 0 | 0 | 0 | 0 | 0.99 | 0 | 0 | 0 | 0 | 0 | 0 | 0 | 0 | 0.14 | 0 | 0 | 0 | 0 | 0 | 0 | 0 | 0 | 0 | 0 | 0 | 0 | 0 | 0 | 0 | 0 | 0 | 0 | 1.86 | 0 | 0 | 0 | 0 | 0 | 0 | 0 | 0 | 0 | 0 | 0 | 0 | 0 | 0 | 0 | 0 | 0 | 0 | 0 | 0 | 0 | 0 | 0 | 0 | 0 | 0 | 0 | 0 | 0 | 38.25 | La1.86Sr0.14Cu0.99Li0.01O4
0 | 0 | 0.02 | 0 | 0 | 0 | 0 | 4 | 0 | 0 | 0 | 0 | 0 | 0 | 0 | 0 | 0 | 0 | 0 | 0 | 0 | 0 | 0 | 0 | 0 | 0 | 0 | 0 | 0.98 | 0 | 0 | 0 | 0 | 0 | 0 | 0 | 0 | 0.13 | 0 | 0 | 0 | 0 | 0 | 0 | 0 | 0 | 0 | 0 | 0 | 0 | 0 | 0 | 0 | 0 | 0 | 0 | 1.87 | 0 | 0 | 0 | 0 | 0 | 0 | 0 | 0 | 0 | 0 | 0 | 0 | 0 | 0 | 0 | 0 | 0 | 0 | 0 | 0 | 0 | 0 | 0 | 0 | 0 | 0 | 0 | 0 | 0 | 32.85 | La1.87Sr0.13Cu0.98Li0.02O4
0 | 0 | 0.035 | 0 | 0 | 0 | 0 | 4 | 0 | 0 | 0 | 0 | 0 | 0 | 0 | 0 | 0 | 0 | 0 | 0 | 0 | 0 | 0 | 0 | 0 | 0 | 0 | 0 | 0.965 | 0 | 0 | 0 | 0 | 0 | 0 | 0 | 0 | 0.115 | 0 | 0 | 0 | 0 | 0 | 0 | 0 | 0 | 0 | 0 | 0 | 0 | 0 | 0 | 0 | 0 | 0 | 0 | 1.885 | 0 | 0 | 0 | 0 | 0 | 0 | 0 | 0 | 0 | 0 | 0 | 0 | 0 | 0 | 0 | 0 | 0 | 0 | 0 | 0 | 0 | 0 | 0 | 0 | 0 | 0 | 0 | 0 | 0 | 2022-05-26 | La1.885Sr0.115Cu0.965Li0.035O4
0 | 0 | 0.05 | 0 | 0 | 0 | 0 | 4 | 0 | 0 | 0 | 0 | 0 | 0 | 0 | 0 | 0 | 0 | 0 | 0 | 0 | 0 | 0 | 0 | 0 | 0 | 0 | 0 | 0.95 | 0 | 0 | 0 | 0 | 0 | 0 | 0 | 0 | 0.1 | 0 | 0 | 0 | 0 | 0 | 0 | 0 | 0 | 0 | 0 | 0 | 0 | 0 | 0 | 0 | 0 | 0 | 0 | 2022-09-01 | 0 | 0 | 0 | 0 | 0 | 0 | 0 | 0 | 0 | 0 | 0 | 0 | 0 | 0 | 0 | 0 | 0 | 0 | 0 | 0 | 0 | 0 | 0 | 0 | 0 | 0 | 0 | 0 | 0 | 20 | La1.9Sr0.1Cu0.95Li0.05O4
0 | 0 | 0 | 0 | 0 | 0 | 0 | 7 | 0 | 0 | 0 | 0 | 0 | 0 | 0 | 0 | 0 | 0 | 0 | 0 | 0 | 0 | 0 | 0 | 0 | 0.5 | 0 | 0 | 2022-05-02 | 0 | 0 | 0 | 0 | 0 | 0 | 0 | 0 | 1 | 1 | 0 | 0 | 0 | 0 | 0 | 0 | 0 | 0 | 0 | 0 | 0 | 0 | 0 | 0 | 0 | 0 | 1 | 0 | 0 | 0 | 0 | 0 | 0 | 0 | 0 | 0 | 0 | 0 | 0 | 0 | 0 | 0 | 0 | 0 | 0 | 0 | 0 | 0 | 0 | 0 | 0 | 0 | 0 | 0 | 0 | 0 | 0 | 58.5 | Fe0.5Sr1Ba1Y1Cu2.5O7
0 | 0 | 0 | 0 | 0 | 0 | 0 | 8 | 0 | 0 | 0 | 0 | 0 | 0 | 0 | 0 | 0 | 0 | 0 | 0 | 0 | 0 | 0 | 0 | 0 | 0 | 0 | 0 | 2 | 0 | 0 | 0 | 0 | 0 | 0 | 0 | 0 | 1.98 | 0 | 0 | 0 | 0 | 0 | 1 | 0 | 0 | 0 | 0 | 0 | 0 | 0 | 0 | 0 | 0 | 0 | 0 | 0.02 | 0 | 0 | 0 | 0 | 0 | 0 | 1 | 0 | 0 | 0 | 0 | 0 | 0 | 0 | 0 | 0 | 0 | 0 | 0 | 0 | 0 | 0 | 0 | 0 | 0 | 0 | 0 | 0 | 0 | 30 | Ru1Sr1.98La0.02Gd1Cu2O8
0 | 0 | 0 | 0 | 0 | 0 | 0 | 8 | 0 | 0 | 0 | 0 | 0 | 0 | 0 | 0 | 0 | 0 | 0 | 0.55 | 0 | 0 | 0 | 0 | 0 | 0 | 0 | 0 | 1.94 | 0.06 | 0 | 0 | 0 | 0 | 0 | 0 | 0 | 2 | 0.45 | 0 | 0 | 0 | 0 | 0 | 0 | 0 | 0 | 0 | 0 | 0 | 0 | 0 | 0 | 0 | 0 | 0 | 0 | 0 | 0 | 0 | 0 | 0 | 0 | 0 | 0 | 0 | 0 | 0 | 0 | 0 | 0 | 0 | 0 | 0 | 0 | 0 | 0 | 0 | 0 | 0 | 0 | 0.3 | 2022-07-01 | 0 | 0 | 0 | 41.3 | Bi1.7Pb0.3Sr2Ca0.55Y0.45Cu1.94Zn0.06O8
0 | 0 | 0 | 0 | 0 | 0 | 0 | 8 | 0 | 0 | 0 | 0 | 0 | 0 | 0 | 0 | 0 | 0 | 0 | 0.6 | 0 | 0 | 0 | 0 | 0 | 0 | 0 | 0 | 1.94 | 0.06 | 0 | 0 | 0 | 0 | 0 | 0 | 0 | 2 | 0.4 | 0 | 0 | 0 | 0 | 0 | 0 | 0 | 0 | 0 | 0 | 0 | 0 | 0 | 0 | 0 | 0 | 0 | 0 | 0 | 0 | 0 | 0 | 0 | 0 | 0 | 0 | 0 | 0 | 0 | 0 | 0 | 0 | 0 | 0 | 0 | 0 | 0 | 0 | 0 | 0 | 0 | 0 | 0.3 | 2022-07-01 | 0 | 0 | 0 | 53.5 | Bi1.7Pb0.3Sr2Ca0.6Y0.4Cu1.94Zn0.06O8
0 | 0 | 0 | 0 | 0 | 0 | 0 | 8 | 0 | 0 | 0 | 0 | 0 | 0 | 0 | 0 | 0 | 0 | 0 | 0.65 | 0 | 0 | 0 | 0 | 0 | 0 | 0 | 0 | 1.94 | 0.06 | 0 | 0 | 0 | 0 | 0 | 0 | 0 | 2 | 0.35 | 0 | 0 | 0 | 0 | 0 | 0 | 0 | 0 | 0 | 0 | 0 | 0 | 0 | 0 | 0 | 0 | 0 | 0 | 0 | 0 | 0 | 0 | 0 | 0 | 0 | 0 | 0 | 0 | 0 | 0 | 0 | 0 | 0 | 0 | 0 | 0 | 0 | 0 | 0 | 0 | 0 | 0 | 0.3 | 2022-07-01 | 0 | 0 | 0 | 62.1 | Bi1.7Pb0.3Sr2Ca0.65Y0.35Cu1.94Zn0.06O8
0 | 0 | 0 | 0 | 0 | 0 | 0 | 8 | 0 | 0 | 0 | 0 | 0 | 0 | 0 | 0 | 0 | 0 | 0 | 0.7 | 0 | 0 | 0 | 0 | 0 | 0 | 0 | 0 | 1.94 | 0.06 | 0 | 0 | 0 | 0 | 0 | 0 | 0 | 2 | 0.3 | 0 | 0 | 0 | 0 | 0 | 0 | 0 | 0 | 0 | 0 | 0 | 0 | 0 | 0 | 0 | 0 | 0 | 0 | 0 | 0 | 0 | 0 | 0 | 0 | 0 | 0 | 0 | 0 | 0 | 0 | 0 | 0 | 0 | 0 | 0 | 0 | 0 | 0 | 0 | 0 | 0 | 0 | 0.3 | 2022-07-01 | 0 | 0 | 0 | 66.9 | Bi1.7Pb0.3Sr2Ca0.7Y0.3Cu1.94Zn0.06O8
0 | 0 | 0 | 0 | 0 | 0 | 0 | 8 | 0 | 0 | 0 | 0 | 0 | 0 | 0 | 0 | 0 | 0 | 0 | 0.75 | 0 | 0 | 0 | 0 | 0 | 0 | 0 | 0 | 1.94 | 0.06 | 0 | 0 | 0 | 0 | 0 | 0 | 0 | 2 | 0.25 | 0 | 0 | 0 | 0 | 0 | 0 | 0 | 0 | 0 | 0 | 0 | 0 | 0 | 0 | 0 | 0 | 0 | 0 | 0 | 0 | 0 | 0 | 0 | 0 | 0 | 0 | 0 | 0 | 0 | 0 | 0 | 0 | 0 | 0 | 0 | 0 | 0 | 0 | 0 | 0 | 0 | 0 | 0.3 | 2022-07-01 | 0 | 0 | 0 | 60.6 | Bi1.7Pb0.3Sr2Ca0.75Y0.25Cu1.94Zn0.06O8
0 | 0 | 0 | 0 | 0 | 0 | 0 | 8 | 0 | 0 | 0 | 0 | 0 | 0 | 0 | 0 | 0 | 0 | 0 | 0.8 | 0 | 0 | 0 | 0 | 0 | 0 | 0 | 0 | 1.94 | 0.06 | 0 | 0 | 0 | 0 | 0 | 0 | 0 | 2 | 0.2 | 0 | 0 | 0 | 0 | 0 | 0 | 0 | 0 | 0 | 0 | 0 | 0 | 0 | 0 | 0 | 0 | 0 | 0 | 0 | 0 | 0 | 0 | 0 | 0 | 0 | 0 | 0 | 0 | 0 | 0 | 0 | 0 | 0 | 0 | 0 | 0 | 0 | 0 | 0 | 0 | 0 | 0 | 0.3 | 2022-07-01 | 0 | 0 | 0 | 54.4 | Bi1.7Pb0.3Sr2Ca0.8Y0.2Cu1.94Zn0.06O8
0 | 0 | 0 | 0 | 0 | 0 | 0 | 8 | 0 | 0 | 0 | 0 | 0 | 0 | 0 | 0 | 0 | 0 | 0 | 0.5 | 0 | 0 | 0 | 0 | 0 | 0 | 0 | 0 | 2 | 0 | 0 | 0 | 0 | 0 | 0 | 0 | 0 | 2 | 0.5 | 0 | 0 | 0 | 0 | 0 | 0 | 0 | 0 | 0 | 0 | 0 | 0 | 0 | 0 | 0 | 0 | 0 | 0 | 0 | 0 | 0 | 0 | 0 | 0 | 0 | 0 | 0 | 0 | 0 | 0 | 0 | 0 | 0 | 0 | 0 | 0 | 0 | 0 | 0 | 0 | 0 | 0 | 0.3 | 2022-07-01 | 0 | 0 | 0 | 41.3 | Bi1.7Pb0.3Sr2Ca0.5Y0.5Cu2O8
0 | 0 | 0 | 0 | 0 | 0 | 0 | 8 | 0 | 0 | 0 | 0 | 0 | 0 | 0 | 0 | 0 | 0 | 0 | 0.6 | 0 | 0 | 0 | 0 | 0 | 0 | 0 | 0 | 2 | 0 | 0 | 0 | 0 | 0 | 0 | 0 | 0 | 2 | 0.4 | 0 | 0 | 0 | 0 | 0 | 0 | 0 | 0 | 0 | 0 | 0 | 0 | 0 | 0 | 0 | 0 | 0 | 0 | 0 | 0 | 0 | 0 | 0 | 0 | 0 | 0 | 0 | 0 | 0 | 0 | 0 | 0 | 0 | 0 | 0 | 0 | 0 | 0 | 0 | 0 | 0 | 0 | 0.3 | 2022-07-01 | 0 | 0 | 0 | 63.5 | Bi1.7Pb0.3Sr2Ca0.6Y0.4Cu2O8
0 | 0 | 0 | 0 | 0 | 0 | 0 | 8 | 0 | 0 | 0 | 0 | 0 | 0 | 0 | 0 | 0 | 0 | 0 | 0.8 | 0 | 0 | 0 | 0 | 0 | 0 | 0 | 0 | 2 | 0 | 0 | 0 | 0 | 0 | 0 | 0 | 0 | 2 | 0.2 | 0 | 0 | 0 | 0 | 0 | 0 | 0 | 0 | 0 | 0 | 0 | 0 | 0 | 0 | 0 | 0 | 0 | 0 | 0 | 0 | 0 | 0 | 0 | 0 | 0 | 0 | 0 | 0 | 0 | 0 | 0 | 0 | 0 | 0 | 0 | 0 | 0 | 0 | 0 | 0 | 0 | 0 | 0.3 | 2022-07-01 | 0 | 0 | 0 | 69.7 | Bi1.7Pb0.3Sr2Ca0.8Y0.2Cu2O8
0 | 0 | 0 | 0 | 0 | 0 | 0 | 16.539 | 0 | 0 | 0 | 0 | 0 | 0 | 0 | 0 | 0 | 0 | 0 | 1 | 0 | 0 | 0 | 0 | 0 | 0 | 0 | 0 | 7 | 0 | 0 | 0 | 0 | 0 | 0 | 0 | 0 | 0 | 0 | 0 | 0 | 0 | 0 | 0 | 0 | 0 | 0 | 0 | 0 | 0 | 0 | 0 | 0 | 0 | 0 | 3 | 2022-05-02 | 0 | 0 | 0 | 0 | 0 | 0 | 0.5 | 0 | 0 | 0 | 0 | 0 | 0 | 0 | 0 | 0 | 0 | 0 | 0 | 0 | 0 | 0 | 0 | 0 | 0 | 0 | 0 | 0 | 0 | 80 | La2.5Gd0.5Ca1Ba3Cu7O16.539
0 | 0 | 0 | 0 | 0 | 0 | 0 | 16.536 | 0 | 0 | 0 | 0 | 0 | 0 | 0 | 0 | 0 | 0 | 0 | 1 | 0 | 0 | 0 | 0 | 0 | 0 | 0 | 0 | 6.86 | 0 | 0 | 0 | 0 | 0 | 0 | 0 | 0 | 0.2 | 0 | 0 | 0 | 0 | 0 | 0 | 0 | 0 | 0 | 0 | 0.14 | 0 | 0 | 0 | 0 | 0 | 0 | 2022-08-02 | 2022-03-02 | 0 | 0 | 0 | 0 | 0 | 0 | 0.7 | 0 | 0 | 0 | 0 | 0 | 0 | 0 | 0 | 0 | 0 | 0 | 0 | 0 | 0 | 0 | 0 | 0 | 0 | 0 | 0 | 0 | 0 | 72 | La2.3Gd0.7Ca1Ba2.8Sr0.2Cu6.86In0.14O16.536
0 | 0 | 0 | 0 | 0 | 0 | 0 | 16.54 | 0 | 0 | 0 | 0 | 0 | 0 | 0 | 0 | 0 | 0 | 0 | 1 | 0 | 0 | 0 | 0 | 0 | 0 | 0 | 0 | 6.72 | 0 | 0 | 0 | 0 | 0 | 0 | 0 | 0 | 0.4 | 0 | 0 | 0 | 0 | 0 | 0 | 0 | 0 | 0 | 0 | 0.28 | 0 | 0 | 0 | 0 | 0 | 0 | 2022-06-02 | 2022-01-02 | 0 | 0 | 0 | 0 | 0 | 0 | 0.9 | 0 | 0 | 0 | 0 | 0 | 0 | 0 | 0 | 0 | 0 | 0 | 0 | 0 | 0 | 0 | 0 | 0 | 0 | 0 | 0 | 0 | 0 | 65 | La2.1Gd0.9Ca1Ba2.6Sr0.4Cu6.72In0.28O16.54
0 | 0 | 0 | 0 | 0 | 0 | 0 | 16.554 | 0 | 0 | 0 | 0 | 0 | 0 | 0 | 0 | 0 | 0 | 0 | 1 | 0 | 0 | 0 | 0 | 0 | 0 | 0 | 0 | 6.58 | 0 | 0 | 0 | 0 | 0 | 0 | 0 | 0 | 0.6 | 0 | 0 | 0 | 0 | 0 | 0 | 0 | 0 | 0 | 0 | 0.42 | 0 | 0 | 0 | 0 | 0 | 0 | 2022-04-02 | 2022-09-01 | 0 | 0 | 0 | 0 | 0 | 0 | 2022-01-01 | 0 | 0 | 0 | 0 | 0 | 0 | 0 | 0 | 0 | 0 | 0 | 0 | 0 | 0 | 0 | 0 | 0 | 0 | 0 | 0 | 0 | 0 | 58 | La1.9Gd1.1Ca1Ba2.4Sr0.6Cu6.58In0.42O16.554
0 | 0 | 0 | 0 | 0 | 0 | 0 | 2022-06-16 | 0 | 0 | 0 | 0 | 0 | 0 | 0 | 0 | 0 | 0 | 0 | 1 | 0 | 0 | 0 | 0 | 0 | 0 | 0 | 0 | 6.44 | 0 | 0 | 0 | 0 | 0 | 0 | 0 | 0 | 0.8 | 0 | 0 | 0 | 0 | 0 | 0 | 0 | 0 | 0 | 0 | 0.56 | 0 | 0 | 0 | 0 | 0 | 0 | 2022-02-02 | 2022-07-01 | 0 | 0 | 0 | 0 | 0 | 0 | 2022-03-01 | 0 | 0 | 0 | 0 | 0 | 0 | 0 | 0 | 0 | 0 | 0 | 0 | 0 | 0 | 0 | 0 | 0 | 0 | 0 | 0 | 0 | 0 | 30 | La1.7Gd1.3Ca1Ba2.2Sr0.8Cu6.44In0.56O16.6
0 | 0 | 0 | 0 | 0 | 0 | 0 | 1 | 0 | 0 | 0 | 0 | 0 | 0 | 0 | 0 | 0 | 0 | 0 | 2022-02-01 | 0 | 0 | 0 | 0 | 0 | 0 | 0 | 0 | 2022-03-06 | 0 | 0 | 0 | 0 | 0 | 0 | 0 | 0 | 1 | 0 | 0 | 0 | 0 | 0 | 0 | 0 | 0 | 0 | 0 | 0.7 | 0 | 0 | 0 | 0 | 0 | 0 | 2 | 2022-03-01 | 0 | 0 | 0 | 0 | 0 | 0 | 2022-05-01 | 0 | 0 | 0 | 0 | 0 | 0 | 0 | 0 | 0 | 0 | 0 | 0 | 0 | 0 | 0 | 0 | 0 | 0 | 0 | 0 | 0 | 0 | 56 | La1.3Gd1.5Ca1.2Ba2Sr1Cu6.3In0.7O
0 | 0 | 0 | 0 | 0 | 0 | 0 | 1 | 0 | 0 | 0 | 0 | 0 | 0 | 0 | 0 | 0 | 0 | 0 | 2022-04-01 | 0 | 0 | 0 | 0 | 0 | 0 | 0 | 0 | 2022-03-06 | 0 | 0 | 0 | 0 | 0 | 0 | 0 | 0 | 1 | 0 | 0 | 0 | 0 | 0 | 0 | 0 | 0 | 0 | 0 | 0.7 | 0 | 0 | 0 | 0 | 0 | 0 | 2 | 2022-01-01 | 0 | 0 | 0 | 0 | 0 | 0 | 2022-05-01 | 0 | 0 | 0 | 0 | 0 | 0 | 0 | 0 | 0 | 0 | 0 | 0 | 0 | 0 | 0 | 0 | 0 | 0 | 0 | 0 | 0 | 0 | 63 | La1.1Gd1.5Ca1.4Ba2Sr1Cu6.3In0.7O
0 | 0 | 0 | 0 | 0 | 0 | 0 | 1 | 0 | 0 | 0 | 0 | 0 | 0 | 0 | 0 | 0 | 0 | 0 | 2022-06-01 | 0 | 0 | 0 | 0 | 0 | 0 | 0 | 0 | 2022-03-06 | 0 | 2022-05-01 | 0 | 0 | 0 | 0 | 0 | 0 | 1 | 0 | 0 | 0 | 0 | 0 | 0 | 0 | 0 | 0 | 0 | 0.7 | 0 | 0 | 0 | 0 | 0 | 0 | 2 | 0.9 | 0 | 0 | 0 | 0 | 0 | 0 | 0 | 0 | 0 | 0 | 0 | 0 | 0 | 0 | 0 | 0 | 0 | 0 | 0 | 0 | 0 | 0 | 0 | 0 | 0 | 0 | 0 | 0 | 0 | 68 | La0.9Ga1.5Ca1.6Ba2Sr1Cu6.3In0.7O
0 | 0 | 0 | 0 | 0 | 0 | 0 | 2 | 0 | 0 | 0 | 0 | 0 | 0 | 0 | 0 | 0 | 0 | 0 | 0 | 0 | 0 | 0 | 0 | 0 | 0 | 0 | 0 | 0.99 | 0.01 | 0 | 0 | 0 | 0 | 0 | 0 | 0 | 0.9 | 0 | 0 | 0 | 0 | 0 | 0 | 0 | 0 | 0 | 0 | 0 | 0 | 0 | 0 | 0 | 0 | 0 | 0 | 0.1 | 0 | 0 | 0 | 0 | 0 | 0 | 0 | 0 | 0 | 0 | 0 | 0 | 0 | 0 | 0 | 0 | 0 | 0 | 0 | 0 | 0 | 0 | 0 | 0 | 0 | 0 | 0 | 0 | 0 | 42 | Sr0.9La0.1Cu0.99Zn0.01O2
0 | 0 | 0 | 0 | 0 | 0 | 0 | 2 | 0 | 0 | 0 | 0 | 0 | 0 | 0 | 0 | 0 | 0 | 0 | 0 | 0 | 0 | 0 | 0 | 0 | 0 | 0 | 0 | 0.97 | 0.03 | 0 | 0 | 0 | 0 | 0 | 0 | 0 | 0.9 | 0 | 0 | 0 | 0 | 0 | 0 | 0 | 0 | 0 | 0 | 0 | 0 | 0 | 0 | 0 | 0 | 0 | 0 | 0.1 | 0 | 0 | 0 | 0 | 0 | 0 | 0 | 0 | 0 | 0 | 0 | 0 | 0 | 0 | 0 | 0 | 0 | 0 | 0 | 0 | 0 | 0 | 0 | 0 | 0 | 0 | 0 | 0 | 0 | 38 | Sr0.9La0.1Cu0.97Zn0.03O2
0 | 0 | 0 | 0 | 0 | 0 | 0 | 2 | 0 | 0 | 0 | 0 | 0 | 0 | 0 | 0 | 0 | 0 | 0 | 0 | 0 | 0 | 0 | 0 | 0 | 0 | 0 | 0.01 | 0.99 | 0 | 0 | 0 | 0 | 0 | 0 | 0 | 0 | 0.9 | 0 | 0 | 0 | 0 | 0 | 0 | 0 | 0 | 0 | 0 | 0 | 0 | 0 | 0 | 0 | 0 | 0 | 0 | 0.1 | 0 | 0 | 0 | 0 | 0 | 0 | 0 | 0 | 0 | 0 | 0 | 0 | 0 | 0 | 0 | 0 | 0 | 0 | 0 | 0 | 0 | 0 | 0 | 0 | 0 | 0 | 0 | 0 | 0 | 30 | Sr0.9La0.1Cu0.99Ni0.01O2
0 | 0 | 0 | 0 | 0 | 0 | 0 | 4 | 0 | 0 | 0 | 0 | 0 | 0 | 0 | 0 | 0 | 0 | 0 | 0 | 0 | 0 | 0 | 0 | 0 | 0 | 0 | 0 | 1 | 0 | 0 | 0 | 0 | 0 | 0 | 0 | 0 | 0.12 | 0 | 0 | 0 | 0 | 0 | 0 | 0 | 0 | 0 | 0 | 0 | 0 | 0 | 0 | 0 | 0 | 0 | 0 | 1.48 | 0 | 0 | 0.4 | 0 | 0 | 0 | 0 | 0 | 0 | 0 | 0 | 0 | 0 | 0 | 0 | 0 | 0 | 0 | 0 | 0 | 0 | 0 | 0 | 0 | 0 | 0 | 0 | 0 | 0 | 8 | La1.48Nd0.4Sr0.12Cu1O4
0 | 0 | 0 | 0 | 0 | 0 | 0 | 4 | 0 | 0 | 0 | 0 | 0 | 0 | 0 | 0 | 0 | 0 | 0 | 0 | 0 | 0 | 0 | 0 | 0 | 0 | 0 | 0 | 1 | 0 | 0 | 0 | 0 | 0 | 0 | 0 | 0 | 2 | 0 | 0 | 0 | 0.15 | 0 | 0 | 0 | 0 | 0 | 0 | 0 | 0 | 0 | 0 | 0 | 0 | 0 | 0 | 0 | 0 | 0 | 0 | 0 | 0 | 0 | 0 | 0 | 0 | 0 | 0 | 0 | 0 | 0 | 0 | 0 | 0 | 0 | 0 | 0 | 0 | 0 | 0.85 | 0 | 0 | 0 | 0 | 0 | 0 | 56 | Hg0.85Mo0.15Sr2Cu1O4
0 | 0 | 0 | 0 | 0 | 0 | 0 | 8 | 0 | 0 | 0 | 0 | 0 | 0 | 0 | 0 | 0 | 0 | 0 | 0 | 0 | 0 | 0 | 0 | 0 | 0 | 0 | 0 | 2 | 0 | 0 | 0 | 0 | 0 | 0 | 0 | 0 | 2 | 0 | 0 | 0 | 0 | 0 | 1 | 0 | 0 | 0 | 0 | 0 | 0 | 0 | 0 | 0 | 0 | 0 | 0 | 0 | 0 | 0 | 0 | 0 | 0 | 0 | 1 | 0 | 0 | 0 | 0 | 0 | 0 | 0 | 0 | 0 | 0 | 0 | 0 | 0 | 0 | 0 | 0 | 0 | 0 | 0 | 0 | 0 | 0 | 16.45 | Gd1Sr2Ru1Cu2O8
0 | 0 | 0 | 0 | 0 | 0 | 0 | 8 | 0 | 0 | 0 | 0 | 0 | 0 | 0 | 0 | 0 | 0 | 0 | 0 | 0 | 0 | 0 | 0 | 0 | 0 | 0 | 0 | 2022-05-02 | 0 | 0 | 0 | 0 | 0 | 0 | 0 | 0 | 2 | 0 | 0 | 0 | 0 | 0 | 0.95 | 0 | 0 | 0 | 0 | 0 | 0 | 0 | 0 | 0 | 0 | 0 | 0 | 0 | 0 | 0 | 0 | 0 | 0 | 0 | 1 | 0 | 0 | 0 | 0 | 0 | 0 | 0 | 0 | 0 | 0 | 0 | 0 | 0 | 0 | 0 | 0 | 0 | 0 | 0 | 0 | 0 | 0 | 2022-05-26 | Gd1Sr2Ru0.95Cu2.05O8
0 | 0 | 0 | 0 | 0 | 0 | 0 | 8 | 0 | 0 | 0 | 0 | 0 | 0 | 0 | 0 | 0 | 0 | 0 | 0 | 0 | 0 | 0 | 0 | 0 | 0 | 0 | 0 | 2022-01-02 | 0 | 0 | 0 | 0 | 0 | 0 | 0 | 0 | 2 | 0 | 0 | 0 | 0 | 0 | 0.9 | 0 | 0 | 0 | 0 | 0 | 0 | 0 | 0 | 0 | 0 | 0 | 0 | 0 | 0 | 0 | 0 | 0 | 0 | 0 | 1 | 0 | 0 | 0 | 0 | 0 | 0 | 0 | 0 | 0 | 0 | 0 | 0 | 0 | 0 | 0 | 0 | 0 | 0 | 0 | 0 | 0 | 0 | 37.75 | Gd1Sr2Ru0.9Cu2.1O8
0 | 0 | 0 | 0 | 0 | 0 | 0 | 8 | 0 | 0 | 0 | 0 | 0 | 0 | 0 | 0 | 0 | 0 | 0 | 0 | 0 | 0 | 0 | 0 | 0 | 0 | 0 | 0 | 2022-02-02 | 0 | 0 | 0 | 0 | 0 | 0 | 0 | 0 | 2 | 0 | 0 | 0 | 0 | 0 | 0.8 | 0 | 0 | 0 | 0 | 0 | 0 | 0 | 0 | 0 | 0 | 0 | 0 | 0 | 0 | 0 | 0 | 0 | 0 | 0 | 1 | 0 | 0 | 0 | 0 | 0 | 0 | 0 | 0 | 0 | 0 | 0 | 0 | 0 | 0 | 0 | 0 | 0 | 0 | 0 | 0 | 0 | 0 | 2022-04-28 | Gd1Sr2Ru0.8Cu2.2O8
0 | 0 | 0 | 0 | 0 | 0 | 0 | 7 | 0 | 0 | 0 | 0 | 0 | 0 | 0 | 0 | 0 | 0 | 0 | 0 | 0 | 0 | 0 | 0 | 0 | 0 | 0 | 0 | 3 | 0 | 0 | 0 | 0 | 0 | 0 | 0 | 0 | 0.04 | 1 | 0 | 0 | 0 | 0 | 0 | 0 | 0 | 0 | 0 | 0 | 0 | 0 | 0 | 0 | 0 | 0 | 1.96 | 0 | 0 | 0 | 0 | 0 | 0 | 0 | 0 | 0 | 0 | 0 | 0 | 0 | 0 | 0 | 0 | 0 | 0 | 0 | 0 | 0 | 0 | 0 | 0 | 0 | 0 | 0 | 0 | 0 | 0 | 90 | Y1Ba1.96Sr0.04Cu3O7
0 | 0 | 0 | 0 | 0 | 0 | 0 | 7 | 0 | 0 | 0 | 0 | 0 | 0 | 0 | 0 | 0 | 0 | 0 | 0 | 0 | 0 | 0 | 0 | 0 | 0 | 0 | 0 | 3 | 0 | 0 | 0 | 0 | 0 | 0 | 0 | 0 | 0.1 | 1 | 0 | 0 | 0 | 0 | 0 | 0 | 0 | 0 | 0 | 0 | 0 | 0 | 0 | 0 | 0 | 0 | 2022-09-01 | 0 | 0 | 0 | 0 | 0 | 0 | 0 | 0 | 0 | 0 | 0 | 0 | 0 | 0 | 0 | 0 | 0 | 0 | 0 | 0 | 0 | 0 | 0 | 0 | 0 | 0 | 0 | 0 | 0 | 0 | 88 | Y1Ba1.9Sr0.1Cu3O7
0 | 0 | 0 | 0 | 0 | 0 | 0 | 7 | 0 | 0 | 0 | 0 | 0 | 0 | 0 | 0 | 0 | 0 | 0 | 0 | 0 | 0 | 0 | 0 | 0 | 0 | 0 | 0 | 3 | 0 | 0 | 0 | 0 | 0 | 0 | 0 | 0 | 0.2 | 1 | 0 | 0 | 0 | 0 | 0 | 0 | 0 | 0 | 0 | 0 | 0 | 0 | 0 | 0 | 0 | 0 | 2022-08-01 | 0 | 0 | 0 | 0 | 0 | 0 | 0 | 0 | 0 | 0 | 0 | 0 | 0 | 0 | 0 | 0 | 0 | 0 | 0 | 0 | 0 | 0 | 0 | 0 | 0 | 0 | 0 | 0 | 0 | 0 | 85 | Y1Ba1.8Sr0.2Cu3O7
0 | 0 | 0 | 0 | 0 | 0 | 0 | 7 | 0 | 0 | 0 | 0 | 0 | 0 | 0 | 0 | 0 | 0 | 0 | 0 | 0 | 0 | 0 | 0 | 0 | 0 | 0 | 0 | 3 | 0 | 0 | 0 | 0 | 0 | 0 | 0 | 0 | 0.4 | 1 | 0 | 0 | 0 | 0 | 0 | 0 | 0 | 0 | 0 | 0 | 0 | 0 | 0 | 0 | 0 | 0 | 2022-06-01 | 0 | 0 | 0 | 0 | 0 | 0 | 0 | 0 | 0 | 0 | 0 | 0 | 0 | 0 | 0 | 0 | 0 | 0 | 0 | 0 | 0 | 0 | 0 | 0 | 0 | 0 | 0 | 0 | 0 | 0 | 83 | Y1Ba1.6Sr0.4Cu3O7
0 | 0 | 0 | 0 | 0 | 0 | 0 | 7 | 0 | 0 | 0 | 0 | 0 | 0 | 0 | 0 | 0 | 0 | 0 | 0 | 0 | 0 | 0 | 0 | 0 | 0 | 0 | 0 | 3 | 0 | 0 | 0 | 0 | 0 | 0 | 0 | 0 | 0.8 | 1 | 0 | 0 | 0 | 0 | 0 | 0 | 0 | 0 | 0 | 0 | 0 | 0 | 0 | 0 | 0 | 0 | 2022-02-01 | 0 | 0 | 0 | 0 | 0 | 0 | 0 | 0 | 0 | 0 | 0 | 0 | 0 | 0 | 0 | 0 | 0 | 0 | 0 | 0 | 0 | 0 | 0 | 0 | 0 | 0 | 0 | 0 | 0 | 0 | 80 | Y1Ba1.2Sr0.8Cu3O7
0 | 0 | 0 | 0 | 0 | 0 | 0 | 7 | 0 | 0 | 0 | 0 | 0 | 0 | 0 | 0 | 0 | 0 | 0 | 0 | 0 | 0 | 0 | 0 | 0 | 0 | 0 | 0 | 3 | 0 | 0 | 0 | 0 | 0 | 0 | 0 | 0 | 2022-02-01 | 1 | 0 | 0 | 0 | 0 | 0 | 0 | 0 | 0 | 0 | 0 | 0 | 0 | 0 | 0 | 0 | 0 | 0.8 | 0 | 0 | 0 | 0 | 0 | 0 | 0 | 0 | 0 | 0 | 0 | 0 | 0 | 0 | 0 | 0 | 0 | 0 | 0 | 0 | 0 | 0 | 0 | 0 | 0 | 0 | 0 | 0 | 0 | 0 | 78 | Y1Ba0.8Sr1.2Cu3O7
0 | 0 | 0 | 0 | 0 | 0 | 0 | 7 | 0 | 0 | 0 | 0 | 0 | 0 | 0 | 0 | 0 | 0 | 0 | 0 | 0 | 0 | 0 | 0 | 0 | 0 | 0.039 | 0 | 2.961 | 0 | 0 | 0 | 0 | 0 | 0 | 0 | 0 | 0 | 1 | 0 | 0 | 0 | 0 | 0 | 0 | 0 | 0 | 0 | 0 | 0 | 0 | 0 | 0 | 0 | 0 | 2 | 0 | 0 | 0 | 0 | 0 | 0 | 0 | 0 | 0 | 0 | 0 | 0 | 0 | 0 | 0 | 0 | 0 | 0 | 0 | 0 | 0 | 0 | 0 | 0 | 0 | 0 | 0 | 0 | 0 | 0 | 93 | Y1Ba2Cu2.961Co0.039O7
0 | 0 | 0 | 0 | 0 | 0 | 0 | 2022-09-06 | 0 | 0 | 0 | 0 | 0 | 0 | 0 | 0 | 0 | 0 | 0 | 0 | 0 | 0 | 0 | 0 | 0 | 0 | 0 | 0 | 1 | 0 | 0 | 0 | 0 | 0 | 0 | 0 | 0 | 2 | 0 | 0 | 0 | 0 | 0 | 0 | 0 | 0 | 0 | 0 | 0 | 0 | 0 | 0 | 0 | 0 | 0 | 0 | 0 | 0 | 0 | 0 | 0 | 0 | 0 | 0 | 0 | 0 | 0 | 0 | 0 | 0 | 0 | 0 | 0 | 0 | 0 | 0 | 0 | 0 | 0 | 0 | 0 | 0 | 2 | 0 | 0 | 0 | 10 | Bi2Sr2Cu1O6.09
0 | 0 | 0 | 0 | 0 | 0 | 0 | 6.13 | 0 | 0 | 0 | 0 | 0 | 0 | 0 | 0 | 0 | 0 | 0 | 0 | 0 | 0 | 0 | 0 | 0 | 0 | 0 | 0 | 1 | 0 | 0 | 0 | 0 | 0 | 0 | 0 | 0 | 2 | 0 | 0 | 0 | 0 | 0 | 0 | 0 | 0 | 0 | 0 | 0 | 0 | 0 | 0 | 0 | 0 | 0 | 0 | 0 | 0 | 0 | 0 | 0 | 0 | 0 | 0 | 0 | 0 | 0 | 0 | 0 | 0 | 0 | 0 | 0 | 0 | 0 | 0 | 0 | 0 | 0 | 0 | 0 | 0 | 2 | 0 | 0 | 0 | 16 | Bi2Sr2Cu1O6.13
0 | 0 | 0 | 0 | 0 | 0 | 0 | 6.14 | 0 | 0 | 0 | 0 | 0 | 0 | 0 | 0 | 0 | 0 | 0 | 0 | 0 | 0 | 0 | 0 | 0 | 0 | 0 | 0 | 1 | 0 | 0 | 0 | 0 | 0 | 0 | 0 | 0 | 2 | 0 | 0 | 0 | 0 | 0 | 0 | 0 | 0 | 0 | 0 | 0 | 0 | 0 | 0 | 0 | 0 | 0 | 0 | 0 | 0 | 0 | 0 | 0 | 0 | 0 | 0 | 0 | 0 | 0 | 0 | 0 | 0 | 0 | 0 | 0 | 0 | 0 | 0 | 0 | 0 | 0 | 0 | 0 | 0 | 2 | 0 | 0 | 0 | 14 | Bi2Sr2Cu1O6.14
0 | 0 | 0 | 0 | 0 | 0 | 0 | 6.16 | 0 | 0 | 0 | 0 | 0 | 0 | 0 | 0 | 0 | 0 | 0 | 0 | 0 | 0 | 0 | 0 | 0 | 0 | 0 | 0 | 1 | 0 | 0 | 0 | 0 | 0 | 0 | 0 | 0 | 2 | 0 | 0 | 0 | 0 | 0 | 0 | 0 | 0 | 0 | 0 | 0 | 0 | 0 | 0 | 0 | 0 | 0 | 0 | 0 | 0 | 0 | 0 | 0 | 0 | 0 | 0 | 0 | 0 | 0 | 0 | 0 | 0 | 0 | 0 | 0 | 0 | 0 | 0 | 0 | 0 | 0 | 0 | 0 | 0 | 2 | 0 | 0 | 0 | 10 | Bi2Sr2Cu1O6.16
0 | 0 | 0 | 0 | 0 | 0 | 0 | 6.175 | 0 | 0 | 0 | 0 | 0 | 0 | 0 | 0 | 0 | 0 | 0 | 0 | 0 | 0 | 0 | 0 | 0 | 0 | 0 | 0 | 1 | 0 | 0 | 0 | 0 | 0 | 0 | 0 | 0 | 2 | 0 | 0 | 0 | 0 | 0 | 0 | 0 | 0 | 0 | 0 | 0 | 0 | 0 | 0 | 0 | 0 | 0 | 0 | 0 | 0 | 0 | 0 | 0 | 0 | 0 | 0 | 0 | 0 | 0 | 0 | 0 | 0 | 0 | 0 | 0 | 0 | 0 | 0 | 0 | 0 | 0 | 0 | 0 | 0 | 2 | 0 | 0 | 0 | 7 | Bi2Sr2Cu1O6.175
0 | 0 | 0 | 0 | 0 | 0 | 0 | 6.18 | 0 | 0 | 0 | 0 | 0 | 0 | 0 | 0 | 0 | 0 | 0 | 0 | 0 | 0 | 0 | 0 | 0 | 0 | 0 | 0 | 1 | 0 | 0 | 0 | 0 | 0 | 0 | 0 | 0 | 2 | 0 | 0 | 0 | 0 | 0 | 0 | 0 | 0 | 0 | 0 | 0 | 0 | 0 | 0 | 0 | 0 | 0 | 0 | 0 | 0 | 0 | 0 | 0 | 0 | 0 | 0 | 0 | 0 | 0 | 0 | 0 | 0 | 0 | 0 | 0 | 0 | 0 | 0 | 0 | 0 | 0 | 0 | 0 | 0 | 2 | 0 | 0 | 0 | 3 | Bi2Sr2Cu1O6.18
0 | 0 | 0 | 0 | 0 | 0 | 0 | 8 | 0 | 0 | 0 | 0 | 0 | 0 | 0 | 0 | 0 | 0 | 0 | 1 | 0 | 0 | 0 | 0 | 0 | 0 | 0 | 0 | 2 | 0 | 0 | 0 | 0 | 0 | 0 | 0 | 0 | 2 | 0 | 0 | 0 | 0 | 0 | 0 | 0 | 0 | 0 | 0 | 0 | 0 | 0 | 0 | 0 | 0 | 0 | 0 | 0 | 0 | 0 | 0 | 0 | 0 | 0 | 0 | 0 | 0 | 0 | 0 | 0 | 0 | 0 | 0 | 0 | 0 | 0 | 0 | 0 | 0 | 0 | 0 | 0 | 0 | 2 | 0 | 0 | 0 | 65 | Bi2Sr2Ca1Cu2O8
0 | 0 | 0 | 0 | 0 | 0 | 0 | 8 | 0 | 0 | 0 | 0 | 0 | 0 | 0 | 0 | 0 | 0 | 0 | 1 | 0 | 0 | 0 | 0 | 0 | 0 | 0 | 0 | 2 | 0 | 0 | 0 | 0 | 0 | 0 | 0 | 0 | 2 | 0 | 0 | 0 | 0 | 0 | 0 | 0 | 0 | 0 | 0 | 0 | 0 | 0 | 0 | 0 | 0 | 0 | 0 | 0 | 0 | 0 | 0 | 0 | 0 | 0 | 0 | 0 | 0 | 0 | 0 | 0 | 0 | 0 | 0 | 0 | 0 | 0 | 0 | 0 | 0 | 0 | 0 | 0 | 0 | 2 | 0 | 0 | 0 | 87.3 | Bi2Sr2Ca1Cu2O8
0 | 0 | 0 | 0 | 0 | 0 | 0 | 10 | 0 | 0 | 0 | 0 | 0 | 0 | 0 | 0 | 0 | 0 | 0 | 0 | 0 | 0 | 0 | 0 | 0 | 0 | 0 | 0 | 2 | 0 | 0 | 0 | 0 | 0 | 0 | 0 | 0 | 2 | 0 | 0 | 0 | 0 | 0 | 1 | 0 | 0 | 0 | 0 | 0 | 0 | 0 | 0 | 0 | 0 | 0 | 0 | 0 | 0.4 | 0 | 0 | 0 | 0 | 2022-06-01 | 0 | 0 | 0 | 0 | 0 | 0 | 0 | 0 | 0 | 0 | 0 | 0 | 0 | 0 | 0 | 0 | 0 | 0 | 0 | 0 | 0 | 0 | 0 | 32 | Eu1.6Ce0.4Sr2Ru1Cu2O10
0 | 0 | 0 | 0 | 0 | 0 | 0 | 10 | 0 | 0 | 0 | 0 | 0 | 0 | 0 | 0 | 0 | 0 | 0 | 0 | 0 | 0 | 0 | 0 | 0 | 0 | 0 | 0 | 2 | 0 | 0 | 0 | 0 | 0 | 0 | 0 | 0 | 2 | 0 | 0 | 0 | 0 | 0 | 1 | 0 | 0 | 0 | 0 | 0 | 0 | 0 | 0 | 0 | 0 | 0 | 0 | 0 | 0.5 | 0 | 0 | 0 | 0 | 2022-05-01 | 0 | 0 | 0 | 0 | 0 | 0 | 0 | 0 | 0 | 0 | 0 | 0 | 0 | 0 | 0 | 0 | 0 | 0 | 0 | 0 | 0 | 0 | 0 | 34 | Eu1.5Ce0.5Sr2Ru1Cu2O10
0 | 0 | 0 | 0 | 0 | 0 | 0 | 10 | 0 | 0 | 0 | 0 | 0 | 0 | 0 | 0 | 0 | 0 | 0 | 0 | 0 | 0 | 0 | 0 | 0 | 0 | 0 | 0 | 2 | 0 | 0 | 0 | 0 | 0 | 0 | 0 | 0 | 2 | 0 | 0 | 0 | 0 | 0 | 1 | 0 | 0 | 0 | 0 | 0 | 0 | 0 | 0 | 0 | 0 | 0 | 0 | 0 | 0.6 | 0 | 0 | 0 | 0 | 2022-04-01 | 0 | 0 | 0 | 0 | 0 | 0 | 0 | 0 | 0 | 0 | 0 | 0 | 0 | 0 | 0 | 0 | 0 | 0 | 0 | 0 | 0 | 0 | 0 | 35 | Eu1.4Ce0.6Sr2Ru1Cu2O10
0 | 0 | 0 | 0 | 0 | 0 | 0 | 10 | 0 | 0 | 0 | 0 | 0 | 0 | 0 | 0 | 0 | 0 | 0 | 0 | 0 | 0 | 0 | 0 | 0 | 0 | 0 | 0 | 2 | 0 | 0 | 0 | 0 | 0 | 0 | 0 | 0 | 2 | 0 | 0 | 0 | 0 | 0 | 1 | 0 | 0 | 0 | 0 | 0 | 0 | 0 | 0 | 0 | 0 | 0 | 0 | 0 | 0.7 | 0 | 0 | 0 | 0 | 2022-03-01 | 0 | 0 | 0 | 0 | 0 | 0 | 0 | 0 | 0 | 0 | 0 | 0 | 0 | 0 | 0 | 0 | 0 | 0 | 0 | 0 | 0 | 0 | 0 | 33 | Eu1.3Ce0.7Sr2Ru1Cu2O10
0 | 0 | 0 | 0 | 0 | 0 | 0 | 10 | 0 | 0 | 0 | 0 | 0 | 0 | 0 | 0 | 0 | 0 | 0 | 0 | 0 | 0 | 0 | 0 | 0 | 0 | 0 | 0 | 2 | 0 | 0 | 0 | 0 | 0 | 0 | 0 | 0 | 2 | 0 | 0 | 0 | 0 | 0 | 1 | 0 | 0 | 0 | 0 | 0 | 0 | 0 | 0 | 0 | 0 | 0 | 0 | 0 | 0.8 | 0 | 0 | 0 | 0 | 2022-02-01 | 0 | 0 | 0 | 0 | 0 | 0 | 0 | 0 | 0 | 0 | 0 | 0 | 0 | 0 | 0 | 0 | 0 | 0 | 0 | 0 | 0 | 0 | 0 | 30 | Eu1.2Ce0.8Sr2Ru1Cu2O10
0 | 0 | 0 | 0 | 0 | 0 | 0 | 10 | 0 | 0 | 0 | 0 | 0 | 0 | 0 | 0 | 0 | 0 | 0 | 0 | 0 | 0 | 0 | 0 | 0 | 0 | 0 | 0 | 2 | 0 | 0 | 0 | 0 | 0 | 0 | 0 | 0 | 2 | 0 | 0 | 1 | 0 | 0 | 0 | 0 | 0 | 0 | 0 | 0 | 0 | 0 | 0 | 0 | 0 | 0 | 0 | 0 | 0.5 | 0 | 2022-05-01 | 0 | 0 | 0 | 0 | 0 | 0 | 0 | 0 | 0 | 0 | 0 | 0 | 0 | 0 | 0 | 0 | 0 | 0 | 0 | 0 | 0 | 0 | 0 | 0 | 0 | 0 | 28 | Nd1.5Ce0.5Sr2Nb1Cu2O10
0 | 0 | 0 | 0 | 0 | 0 | 0 | 10 | 0 | 0 | 0 | 0 | 0 | 0 | 0 | 0 | 0 | 0 | 0 | 0 | 0 | 0 | 0 | 0 | 0 | 0 | 0 | 0 | 2 | 0 | 0 | 0 | 0 | 0 | 0 | 0 | 0 | 2 | 0 | 0 | 0 | 0 | 0 | 0 | 0 | 0 | 0 | 0 | 0 | 0 | 0 | 0 | 0 | 0 | 0 | 0 | 0 | 0.5 | 0 | 2022-05-01 | 0 | 0 | 0 | 0 | 0 | 0 | 0 | 0 | 0 | 0 | 0 | 0 | 1 | 0 | 0 | 0 | 0 | 0 | 0 | 0 | 0 | 0 | 0 | 0 | 0 | 0 | 25 | Nd1.5Ce0.5Sr2Ta1Cu2O10
0 | 0 | 0 | 0 | 0 | 0 | 0 | 2022-03-14 | 0 | 0 | 0 | 0 | 0 | 0 | 0 | 0 | 0 | 0 | 0 | 0 | 0 | 0 | 0 | 0 | 0 | 0 | 0 | 0 | 7 | 0 | 0 | 0 | 0 | 0 | 0 | 0 | 0 | 0 | 2 | 0 | 0 | 0 | 0 | 0 | 0 | 0 | 0 | 0 | 0 | 0 | 0 | 0 | 0 | 0 | 0 | 4 | 0 | 0 | 0 | 0 | 0 | 0 | 0 | 0 | 0 | 0 | 0 | 0 | 0 | 0 | 0 | 0 | 0 | 0 | 0 | 0 | 0 | 0 | 0 | 0 | 0 | 0 | 0 | 0 | 0 | 0 | 2022-03-04 | Y2Ba4Cu7O14.03
0 | 0 | 0 | 0 | 0 | 0 | 0 | 14.19 | 0 | 0 | 0 | 0 | 0 | 0 | 0 | 0 | 0 | 0 | 0 | 0 | 0 | 0 | 0 | 0 | 0 | 0 | 0 | 0 | 7 | 0 | 0 | 0 | 0 | 0 | 0 | 0 | 0 | 0 | 2 | 0 | 0 | 0 | 0 | 0 | 0 | 0 | 0 | 0 | 0 | 0 | 0 | 0 | 0 | 0 | 0 | 4 | 0 | 0 | 0 | 0 | 0 | 0 | 0 | 0 | 0 | 0 | 0 | 0 | 0 | 0 | 0 | 0 | 0 | 0 | 0 | 0 | 0 | 0 | 0 | 0 | 0 | 0 | 0 | 0 | 0 | 0 | 2022-09-13 | Y2Ba4Cu7O14.19
0 | 0 | 0 | 0 | 0 | 0 | 0 | 14.33 | 0 | 0 | 0 | 0 | 0 | 0 | 0 | 0 | 0 | 0 | 0 | 0 | 0 | 0 | 0 | 0 | 0 | 0 | 0 | 0 | 7 | 0 | 0 | 0 | 0 | 0 | 0 | 0 | 0 | 0 | 2 | 0 | 0 | 0 | 0 | 0 | 0 | 0 | 0 | 0 | 0 | 0 | 0 | 0 | 0 | 0 | 0 | 4 | 0 | 0 | 0 | 0 | 0 | 0 | 0 | 0 | 0 | 0 | 0 | 0 | 0 | 0 | 0 | 0 | 0 | 0 | 0 | 0 | 0 | 0 | 0 | 0 | 0 | 0 | 0 | 0 | 0 | 0 | 22 | Y2Ba4Cu7O14.33
0 | 0 | 0 | 0 | 0 | 0 | 0 | 14.46 | 0 | 0 | 0 | 0 | 0 | 0 | 0 | 0 | 0 | 0 | 0 | 0 | 0 | 0 | 0 | 0 | 0 | 0 | 0 | 0 | 7 | 0 | 0 | 0 | 0 | 0 | 0 | 0 | 0 | 0 | 2 | 0 | 0 | 0 | 0 | 0 | 0 | 0 | 0 | 0 | 0 | 0 | 0 | 0 | 0 | 0 | 0 | 4 | 0 | 0 | 0 | 0 | 0 | 0 | 0 | 0 | 0 | 0 | 0 | 0 | 0 | 0 | 0 | 0 | 0 | 0 | 0 | 0 | 0 | 0 | 0 | 0 | 0 | 0 | 0 | 0 | 0 | 0 | 32.1 | Y2Ba4Cu7O14.46
0 | 0 | 0 | 0 | 0 | 0 | 0 | 2022-06-14 | 0 | 0 | 0 | 0 | 0 | 0 | 0 | 0 | 0 | 0 | 0 | 0 | 0 | 0 | 0 | 0 | 0 | 0 | 0 | 0 | 7 | 0 | 0 | 0 | 0 | 0 | 0 | 0 | 0 | 0 | 2 | 0 | 0 | 0 | 0 | 0 | 0 | 0 | 0 | 0 | 0 | 0 | 0 | 0 | 0 | 0 | 0 | 4 | 0 | 0 | 0 | 0 | 0 | 0 | 0 | 0 | 0 | 0 | 0 | 0 | 0 | 0 | 0 | 0 | 0 | 0 | 0 | 0 | 0 | 0 | 0 | 0 | 0 | 0 | 0 | 0 | 0 | 0 | 41.2 | Y2Ba4Cu7O14.6
0 | 0 | 0 | 0 | 0 | 0 | 0 | 14.81 | 0 | 0 | 0 | 0 | 0 | 0 | 0 | 0 | 0 | 0 | 0 | 0 | 0 | 0 | 0 | 0 | 0 | 0 | 0 | 0 | 7 | 0 | 0 | 0 | 0 | 0 | 0 | 0 | 0 | 0 | 2 | 0 | 0 | 0 | 0 | 0 | 0 | 0 | 0 | 0 | 0 | 0 | 0 | 0 | 0 | 0 | 0 | 4 | 0 | 0 | 0 | 0 | 0 | 0 | 0 | 0 | 0 | 0 | 0 | 0 | 0 | 0 | 0 | 0 | 0 | 0 | 0 | 0 | 0 | 0 | 0 | 0 | 0 | 0 | 0 | 0 | 0 | 0 | 54.1 | Y2Ba4Cu7O14.81
0 | 0 | 0 | 0 | 0 | 0 | 0 | 14.95 | 0 | 0 | 0 | 0 | 0 | 0 | 0 | 0 | 0 | 0 | 0 | 0 | 0 | 0 | 0 | 0 | 0 | 0 | 0 | 0 | 7 | 0 | 0 | 0 | 0 | 0 | 0 | 0 | 0 | 0 | 2 | 0 | 0 | 0 | 0 | 0 | 0 | 0 | 0 | 0 | 0 | 0 | 0 | 0 | 0 | 0 | 0 | 4 | 0 | 0 | 0 | 0 | 0 | 0 | 0 | 0 | 0 | 0 | 0 | 0 | 0 | 0 | 0 | 0 | 0 | 0 | 0 | 0 | 0 | 0 | 0 | 0 | 0 | 0 | 0 | 0 | 0 | 0 | 67 | Y2Ba4Cu7O14.95
0 | 0 | 0 | 0 | 0 | 0 | 0 | 15 | 0 | 0 | 0 | 0 | 0 | 0 | 0 | 0 | 0 | 0 | 0 | 0 | 0 | 0 | 0 | 0 | 0 | 0 | 0 | 0 | 7 | 0 | 0 | 0 | 0 | 0 | 0 | 0 | 0 | 0 | 2 | 0 | 0 | 0 | 0 | 0 | 0 | 0 | 0 | 0 | 0 | 0 | 0 | 0 | 0 | 0 | 0 | 4 | 0 | 0 | 0 | 0 | 0 | 0 | 0 | 0 | 0 | 0 | 0 | 0 | 0 | 0 | 0 | 0 | 0 | 0 | 0 | 0 | 0 | 0 | 0 | 0 | 0 | 0 | 0 | 0 | 0 | 0 | 72.2 | Y2Ba4Cu7O15
0 | 0 | 0 | 0 | 0 | 0 | 0 | 7 | 0 | 0 | 0 | 0 | 0 | 0 | 0 | 0 | 0 | 0 | 0 | 0 | 0 | 0 | 0 | 0 | 0 | 0 | 0 | 0 | 0 | 0 | 0 | 0 | 0 | 0 | 0 | 0 | 0 | 0 | 0 | 0 | 0 | 0 | 0 | 0 | 0 | 0 | 0 | 2 | 0 | 0 | 0 | 0 | 0 | 0 | 0 | 0 | 0 | 0 | 0 | 0 | 0 | 0 | 0 | 0 | 0 | 0 | 0 | 0 | 0 | 0 | 0 | 0 | 0 | 0 | 2 | 0 | 0 | 0 | 0 | 0 | 0 | 0 | 0 | 0 | 0 | 0 | 0.98 | Cd2Re2O7
0 | 0 | 0 | 0 | 0 | 0 | 0 | 4 | 0 | 0 | 0 | 0 | 0 | 0 | 0 | 0 | 0 | 0 | 0 | 0 | 0 | 0 | 0 | 0 | 0 | 0 | 0 | 0 | 0 | 0 | 0 | 0 | 0 | 0 | 0 | 0 | 0 | 2 | 0 | 0 | 0 | 0 | 0 | 1 | 0 | 0 | 0 | 0 | 0 | 0 | 0 | 0 | 0 | 0 | 0 | 0 | 0 | 0 | 0 | 0 | 0 | 0 | 0 | 0 | 0 | 0 | 0 | 0 | 0 | 0 | 0 | 0 | 0 | 0 | 0 | 0 | 0 | 0 | 0 | 0 | 0 | 0 | 0 | 0 | 0 | 0 | 0.43 | Sr2Ru1O4
0 | 0 | 0 | 0 | 0 | 0 | 0 | 4 | 0 | 0 | 0 | 0 | 0 | 0 | 0 | 0 | 0 | 0 | 0 | 0 | 0 | 0 | 0 | 0 | 0 | 0 | 0 | 0 | 0 | 0 | 0 | 0 | 0 | 0 | 0 | 0 | 0 | 2 | 0 | 0 | 0 | 0 | 0 | 1 | 0 | 0 | 0 | 0 | 0 | 0 | 0 | 0 | 0 | 0 | 0 | 0 | 0 | 0 | 0 | 0 | 0 | 0 | 0 | 0 | 0 | 0 | 0 | 0 | 0 | 0 | 0 | 0 | 0 | 0 | 0 | 0 | 0 | 0 | 0 | 0 | 0 | 0 | 0 | 0 | 0 | 0 | 0.68 | Sr2Ru1O4
0 | 0 | 0 | 0 | 0 | 0 | 0 | 4 | 0 | 0 | 0 | 0 | 0 | 0 | 0 | 0 | 0 | 0 | 0 | 0 | 0 | 0 | 0 | 0 | 0 | 0 | 0 | 0 | 0 | 0 | 0 | 0 | 0 | 0 | 0 | 0 | 0 | 2 | 0 | 0 | 0 | 0 | 0 | 1 | 0 | 0 | 0 | 0 | 0 | 0 | 0 | 0 | 0 | 0 | 0 | 0 | 0 | 0 | 0 | 0 | 0 | 0 | 0 | 0 | 0 | 0 | 0 | 0 | 0 | 0 | 0 | 0 | 0 | 0 | 0 | 0 | 0 | 0 | 0 | 0 | 0 | 0 | 0 | 0 | 0 | 0 | 2022-01-01 | Sr2Ru1O4
0 | 0 | 0 | 0 | 0 | 0 | 0 | 4 | 0 | 0 | 0 | 0 | 0 | 0 | 0 | 0 | 0 | 0 | 0 | 0 | 0 | 0 | 0 | 0 | 0 | 0 | 0 | 0 | 0 | 0 | 0 | 0 | 0 | 0 | 0 | 0 | 0 | 2 | 0 | 0 | 0 | 0 | 0 | 1 | 0 | 0 | 0 | 0 | 0 | 0 | 0 | 0 | 0 | 0 | 0 | 0 | 0 | 0 | 0 | 0 | 0 | 0 | 0 | 0 | 0 | 0 | 0 | 0 | 0 | 0 | 0 | 0 | 0 | 0 | 0 | 0 | 0 | 0 | 0 | 0 | 0 | 0 | 0 | 0 | 0 | 0 | 1.17 | Sr2Ru1O4
0 | 0 | 0 | 0 | 0 | 0 | 0 | 4 | 0 | 0 | 0 | 0 | 0 | 0 | 0 | 0 | 0 | 0 | 0 | 0 | 0 | 0 | 0 | 0 | 0 | 0 | 0 | 0 | 0 | 0 | 0 | 0 | 0 | 0 | 0 | 0 | 0 | 2 | 0 | 0 | 0 | 0 | 0 | 1 | 0 | 0 | 0 | 0 | 0 | 0 | 0 | 0 | 0 | 0 | 0 | 0 | 0 | 0 | 0 | 0 | 0 | 0 | 0 | 0 | 0 | 0 | 0 | 0 | 0 | 0 | 0 | 0 | 0 | 0 | 0 | 0 | 0 | 0 | 0 | 0 | 0 | 0 | 0 | 0 | 0 | 0 | 0.79 | Sr2Ru1O4
0 | 0 | 0 | 0 | 0 | 0 | 0 | 4 | 0 | 0 | 0 | 0 | 0 | 0 | 0 | 0 | 0 | 0 | 0 | 0 | 0 | 0 | 0 | 0 | 0 | 0 | 0 | 0 | 0 | 0 | 0 | 0 | 0 | 0 | 0 | 0 | 0 | 2 | 0 | 0 | 0 | 0 | 0 | 1 | 0 | 0 | 0 | 0 | 0 | 0 | 0 | 0 | 0 | 0 | 0 | 0 | 0 | 0 | 0 | 0 | 0 | 0 | 0 | 0 | 0 | 0 | 0 | 0 | 0 | 0 | 0 | 0 | 0 | 0 | 0 | 0 | 0 | 0 | 0 | 0 | 0 | 0 | 0 | 0 | 0 | 0 | 2022-08-01 | Sr2Ru1O4
0 | 0 | 0 | 0 | 0 | 0 | 0 | 4 | 0 | 0 | 0 | 0 | 0 | 0 | 0 | 0 | 0 | 0 | 0 | 0 | 0 | 0 | 0 | 0 | 0 | 0 | 0 | 0 | 0 | 0 | 0 | 0 | 0 | 0 | 0 | 0 | 0 | 2 | 0 | 0 | 0 | 0 | 0 | 1 | 0 | 0 | 0 | 0 | 0 | 0 | 0 | 0 | 0 | 0 | 0 | 0 | 0 | 0 | 0 | 0 | 0 | 0 | 0 | 0 | 0 | 0 | 0 | 0 | 0 | 0 | 0 | 0 | 0 | 0 | 0 | 0 | 0 | 0 | 0 | 0 | 0 | 0 | 0 | 0 | 0 | 0 | 1.14 | Sr2Ru1O4
0 | 0 | 0 | 0 | 0 | 0 | 0 | 8 | 0 | 0 | 0 | 0 | 0 | 0 | 0 | 0 | 0 | 0 | 0 | 1 | 0 | 0 | 0 | 0 | 0 | 0 | 0 | 0 | 2 | 0 | 0 | 0 | 0 | 0 | 0 | 0 | 0 | 2 | 0 | 0 | 0 | 0 | 0 | 0 | 0 | 0 | 0 | 0 | 0 | 0 | 0 | 0 | 0 | 0 | 0 | 0 | 0 | 0 | 0 | 0 | 0 | 0 | 0 | 0 | 0 | 0 | 0 | 0 | 0 | 0 | 0 | 0 | 0 | 0 | 0 | 0 | 0 | 0 | 0 | 0 | 0 | 0 | 2 | 0 | 0 | 0 | 56 | Bi2Sr2Ca1Cu2O8
0 | 0 | 0 | 0 | 0 | 0 | 0 | 41 | 0 | 0 | 0 | 0 | 0 | 0 | 0 | 0 | 0 | 0 | 0 | 10 | 0 | 0 | 0 | 0 | 0 | 0 | 0 | 0 | 24 | 0 | 0 | 0 | 0 | 0 | 0 | 0 | 0 | 4 | 0 | 0 | 0 | 0 | 0 | 0 | 0 | 0 | 0 | 0 | 0 | 0 | 0 | 0 | 0 | 0 | 0 | 0 | 0 | 0 | 0 | 0 | 0 | 0 | 0 | 0 | 0 | 0 | 0 | 0 | 0 | 0 | 0 | 0 | 0 | 0 | 0 | 0 | 0 | 0 | 0 | 0 | 0 | 0 | 0 | 0 | 0 | 0 | 4 | Sr4Ca10Cu24O41
0 | 0 | 0 | 0 | 0 | 0 | 0 | 41 | 0 | 0 | 0 | 0 | 0 | 0 | 0 | 0 | 0 | 0 | 0 | 12 | 0 | 0 | 0 | 0 | 0 | 0 | 0 | 0 | 24 | 0 | 0 | 0 | 0 | 0 | 0 | 0 | 0 | 2 | 0 | 0 | 0 | 0 | 0 | 0 | 0 | 0 | 0 | 0 | 0 | 0 | 0 | 0 | 0 | 0 | 0 | 0 | 0 | 0 | 0 | 0 | 0 | 0 | 0 | 0 | 0 | 0 | 0 | 0 | 0 | 0 | 0 | 0 | 0 | 0 | 0 | 0 | 0 | 0 | 0 | 0 | 0 | 0 | 0 | 0 | 0 | 0 | 2022-05-05 | Sr2Ca12Cu24O41
0 | 0 | 0 | 0 | 0 | 0 | 0 | 8 | 0 | 0 | 0 | 0 | 0 | 0 | 0 | 0 | 0 | 0 | 0 | 0.3 | 0 | 0 | 0 | 0 | 0 | 0 | 0 | 0 | 2 | 0 | 0 | 0 | 0 | 0 | 0 | 0 | 0 | 0 | 0.7 | 0 | 0 | 0 | 0 | 0 | 0 | 0 | 0 | 0 | 0 | 0 | 0 | 0 | 0 | 0 | 0 | 2 | 0 | 0 | 0 | 0 | 0 | 0 | 0 | 0 | 0 | 0 | 0 | 0 | 0 | 0 | 0 | 0 | 0 | 0 | 0 | 0 | 0 | 0 | 0 | 1.75 | 0 | 0.25 | 0 | 0 | 0 | 0 | 70 | Hg1.75Pb0.25Ba2Y0.7Ca0.3Cu2O8
0 | 0 | 0 | 0 | 0 | 0 | 0 | 8 | 0 | 0 | 0 | 0 | 0 | 0 | 0 | 0 | 0 | 0 | 0 | 0 | 0 | 0 | 0 | 0 | 0 | 0 | 0 | 0 | 2022-04-02 | 0 | 0 | 0 | 0 | 0 | 0 | 0 | 0 | 2 | 0 | 0 | 0 | 0 | 0 | 0.6 | 0 | 0 | 0 | 0 | 0 | 0 | 0 | 0 | 0 | 0 | 0 | 0 | 0 | 0 | 0 | 0 | 0 | 0 | 1 | 0 | 0 | 0 | 0 | 0 | 0 | 0 | 0 | 0 | 0 | 0 | 0 | 0 | 0 | 0 | 0 | 0 | 0 | 0 | 0 | 0 | 0 | 0 | 70 | Ru0.6Sr2Eu1Cu2.4O8
0 | 0 | 0 | 0 | 0 | 0 | 0 | 7 | 0 | 0 | 0 | 0 | 0 | 0 | 0 | 0 | 0 | 0 | 0 | 0 | 0 | 0 | 0 | 0 | 0 | 0 | 0 | 0 | 0 | 0 | 0 | 0 | 0 | 0 | 0 | 0 | 0 | 0 | 0 | 0 | 0 | 0 | 0 | 0 | 0 | 0 | 0 | 2 | 0 | 0 | 0 | 0 | 0 | 0 | 0 | 0 | 0 | 0 | 0 | 0 | 0 | 0 | 0 | 0 | 0 | 0 | 0 | 0 | 0 | 0 | 0 | 0 | 0 | 0 | 2 | 0 | 0 | 0 | 0 | 0 | 0 | 0 | 0 | 0 | 0 | 0 | 2022-04-01 | Cd2Re2O7
0 | 0 | 0 | 0 | 0 | 0 | 0 | 4 | 0 | 0 | 0 | 0 | 0 | 0 | 0 | 0 | 0 | 0 | 0 | 0 | 0 | 0 | 0 | 0.3 | 0 | 0 | 0 | 0 | 1 | 0 | 0 | 0 | 0 | 0 | 0 | 0 | 0 | 2 | 0 | 0 | 0 | 0 | 0 | 0 | 0 | 0 | 0 | 0 | 0 | 0 | 0 | 0 | 0 | 0 | 0 | 0 | 0 | 0 | 0 | 0 | 0 | 0 | 0 | 0 | 0 | 0 | 0 | 0 | 0 | 0 | 0 | 0 | 0 | 0 | 0 | 0 | 0 | 0 | 0 | 0.7 | 0 | 0 | 0 | 0 | 0 | 0 | 68 | Hg0.7Cr0.3Sr2Cu1O4
0 | 0 | 0 | 0 | 0 | 0 | 0 | 4 | 0 | 0 | 0 | 0 | 0 | 0 | 0 | 0 | 0 | 0 | 0 | 0 | 0 | 0 | 0 | 0.3 | 0 | 0 | 0 | 0 | 0.99 | 0.01 | 0 | 0 | 0 | 0 | 0 | 0 | 0 | 2 | 0 | 0 | 0 | 0 | 0 | 0 | 0 | 0 | 0 | 0 | 0 | 0 | 0 | 0 | 0 | 0 | 0 | 0 | 0 | 0 | 0 | 0 | 0 | 0 | 0 | 0 | 0 | 0 | 0 | 0 | 0 | 0 | 0 | 0 | 0 | 0 | 0 | 0 | 0 | 0 | 0 | 0.7 | 0 | 0 | 0 | 0 | 0 | 0 | 63 | Hg0.7Cr0.3Sr2Cu0.99Zn0.01O4
0 | 0 | 0 | 0 | 0 | 0 | 0 | 4 | 0 | 0 | 0 | 0 | 0 | 0 | 0 | 0 | 0 | 0 | 0 | 0 | 0 | 0 | 0 | 0.3 | 0 | 0 | 0 | 0 | 0.98 | 0.02 | 0 | 0 | 0 | 0 | 0 | 0 | 0 | 2 | 0 | 0 | 0 | 0 | 0 | 0 | 0 | 0 | 0 | 0 | 0 | 0 | 0 | 0 | 0 | 0 | 0 | 0 | 0 | 0 | 0 | 0 | 0 | 0 | 0 | 0 | 0 | 0 | 0 | 0 | 0 | 0 | 0 | 0 | 0 | 0 | 0 | 0 | 0 | 0 | 0 | 0.7 | 0 | 0 | 0 | 0 | 0 | 0 | 60 | Hg0.7Cr0.3Sr2Cu0.98Zn0.02O4
0 | 0 | 0 | 0 | 0 | 0 | 0 | 4 | 0 | 0 | 0 | 0 | 0 | 0 | 0 | 0 | 0 | 0 | 0 | 0 | 0 | 0 | 0 | 0.3 | 0 | 0 | 0 | 0 | 0.97 | 0.03 | 0 | 0 | 0 | 0 | 0 | 0 | 0 | 2 | 0 | 0 | 0 | 0 | 0 | 0 | 0 | 0 | 0 | 0 | 0 | 0 | 0 | 0 | 0 | 0 | 0 | 0 | 0 | 0 | 0 | 0 | 0 | 0 | 0 | 0 | 0 | 0 | 0 | 0 | 0 | 0 | 0 | 0 | 0 | 0 | 0 | 0 | 0 | 0 | 0 | 0.7 | 0 | 0 | 0 | 0 | 0 | 0 | 57 | Hg0.7Cr0.3Sr2Cu0.97Zn0.03O4
0 | 0 | 0 | 0 | 0 | 0 | 0 | 4 | 0 | 0 | 0 | 0 | 0 | 0 | 0 | 0 | 0 | 0 | 0 | 0 | 0 | 0 | 0 | 0.3 | 0 | 0 | 0 | 0 | 0.96 | 0.04 | 0 | 0 | 0 | 0 | 0 | 0 | 0 | 2 | 0 | 0 | 0 | 0 | 0 | 0 | 0 | 0 | 0 | 0 | 0 | 0 | 0 | 0 | 0 | 0 | 0 | 0 | 0 | 0 | 0 | 0 | 0 | 0 | 0 | 0 | 0 | 0 | 0 | 0 | 0 | 0 | 0 | 0 | 0 | 0 | 0 | 0 | 0 | 0 | 0 | 0.7 | 0 | 0 | 0 | 0 | 0 | 0 | 54 | Hg0.7Cr0.3Sr2Cu0.96Zn0.04O4
0 | 0 | 0 | 0 | 0 | 0 | 0 | 4 | 0 | 0 | 0 | 0 | 0 | 0 | 0 | 0 | 0 | 0 | 0 | 0 | 0 | 0 | 0 | 0.3 | 0 | 0 | 0 | 0 | 0.95 | 0.05 | 0 | 0 | 0 | 0 | 0 | 0 | 0 | 2 | 0 | 0 | 0 | 0 | 0 | 0 | 0 | 0 | 0 | 0 | 0 | 0 | 0 | 0 | 0 | 0 | 0 | 0 | 0 | 0 | 0 | 0 | 0 | 0 | 0 | 0 | 0 | 0 | 0 | 0 | 0 | 0 | 0 | 0 | 0 | 0 | 0 | 0 | 0 | 0 | 0 | 0.7 | 0 | 0 | 0 | 0 | 0 | 0 | 51 | Hg0.7Cr0.3Sr2Cu0.95Zn0.05O4
0 | 0 | 0 | 0 | 0 | 0 | 0 | 4 | 0 | 0 | 0 | 0 | 0 | 0 | 0 | 0 | 0 | 0 | 0 | 0 | 0 | 0 | 0 | 0.3 | 0 | 0 | 0 | 0.01 | 0.99 | 0 | 0 | 0 | 0 | 0 | 0 | 0 | 0 | 2 | 0 | 0 | 0 | 0 | 0 | 0 | 0 | 0 | 0 | 0 | 0 | 0 | 0 | 0 | 0 | 0 | 0 | 0 | 0 | 0 | 0 | 0 | 0 | 0 | 0 | 0 | 0 | 0 | 0 | 0 | 0 | 0 | 0 | 0 | 0 | 0 | 0 | 0 | 0 | 0 | 0 | 0.7 | 0 | 0 | 0 | 0 | 0 | 0 | 59 | Hg0.7Cr0.3Sr2Cu0.99Ni0.01O4
0 | 0 | 0 | 0 | 0 | 0 | 0 | 4 | 0 | 0 | 0 | 0 | 0 | 0 | 0 | 0 | 0 | 0 | 0 | 0 | 0 | 0 | 0 | 0.3 | 0 | 0 | 0 | 0.02 | 0.98 | 0 | 0 | 0 | 0 | 0 | 0 | 0 | 0 | 2 | 0 | 0 | 0 | 0 | 0 | 0 | 0 | 0 | 0 | 0 | 0 | 0 | 0 | 0 | 0 | 0 | 0 | 0 | 0 | 0 | 0 | 0 | 0 | 0 | 0 | 0 | 0 | 0 | 0 | 0 | 0 | 0 | 0 | 0 | 0 | 0 | 0 | 0 | 0 | 0 | 0 | 0.7 | 0 | 0 | 0 | 0 | 0 | 0 | 53 | Hg0.7Cr0.3Sr2Cu0.98Ni0.02O4
0 | 0 | 0 | 0 | 0 | 0 | 0 | 4 | 0 | 0 | 0 | 0 | 0 | 0 | 0 | 0 | 0 | 0 | 0 | 0 | 0 | 0 | 0 | 0.3 | 0 | 0 | 0 | 0.03 | 0.97 | 0 | 0 | 0 | 0 | 0 | 0 | 0 | 0 | 2 | 0 | 0 | 0 | 0 | 0 | 0 | 0 | 0 | 0 | 0 | 0 | 0 | 0 | 0 | 0 | 0 | 0 | 0 | 0 | 0 | 0 | 0 | 0 | 0 | 0 | 0 | 0 | 0 | 0 | 0 | 0 | 0 | 0 | 0 | 0 | 0 | 0 | 0 | 0 | 0 | 0 | 0.7 | 0 | 0 | 0 | 0 | 0 | 0 | 48 | Hg0.7Cr0.3Sr2Cu0.97Ni0.03O4
0 | 0 | 0 | 0 | 0 | 0 | 0 | 4 | 0 | 0 | 0 | 0 | 0 | 0 | 0 | 0 | 0 | 0 | 0 | 0 | 0 | 0 | 0 | 0.3 | 0 | 0 | 0 | 0.04 | 0.96 | 0 | 0 | 0 | 0 | 0 | 0 | 0 | 0 | 2 | 0 | 0 | 0 | 0 | 0 | 0 | 0 | 0 | 0 | 0 | 0 | 0 | 0 | 0 | 0 | 0 | 0 | 0 | 0 | 0 | 0 | 0 | 0 | 0 | 0 | 0 | 0 | 0 | 0 | 0 | 0 | 0 | 0 | 0 | 0 | 0 | 0 | 0 | 0 | 0 | 0 | 0.7 | 0 | 0 | 0 | 0 | 0 | 0 | 43 | Hg0.7Cr0.3Sr2Cu0.96Ni0.04O4
0 | 0 | 0 | 0 | 0 | 0 | 0 | 4 | 0 | 0 | 0 | 0 | 0 | 0 | 0 | 0 | 0 | 0 | 0 | 0 | 0 | 0 | 0 | 0.3 | 0 | 0 | 0 | 0.05 | 0.95 | 0 | 0 | 0 | 0 | 0 | 0 | 0 | 0 | 2 | 0 | 0 | 0 | 0 | 0 | 0 | 0 | 0 | 0 | 0 | 0 | 0 | 0 | 0 | 0 | 0 | 0 | 0 | 0 | 0 | 0 | 0 | 0 | 0 | 0 | 0 | 0 | 0 | 0 | 0 | 0 | 0 | 0 | 0 | 0 | 0 | 0 | 0 | 0 | 0 | 0 | 0.7 | 0 | 0 | 0 | 0 | 0 | 0 | 39 | Hg0.7Cr0.3Sr2Cu0.95Ni0.05O4
0 | 0 | 0 | 0 | 0 | 0 | 0 | 4 | 0 | 0 | 0 | 0 | 0 | 0 | 0 | 0 | 0 | 0 | 0 | 0 | 0 | 0 | 0 | 0.3 | 0 | 0 | 0 | 0.075 | 0.925 | 0 | 0 | 0 | 0 | 0 | 0 | 0 | 0 | 2 | 0 | 0 | 0 | 0 | 0 | 0 | 0 | 0 | 0 | 0 | 0 | 0 | 0 | 0 | 0 | 0 | 0 | 0 | 0 | 0 | 0 | 0 | 0 | 0 | 0 | 0 | 0 | 0 | 0 | 0 | 0 | 0 | 0 | 0 | 0 | 0 | 0 | 0 | 0 | 0 | 0 | 0.7 | 0 | 0 | 0 | 0 | 0 | 0 | 28 | Hg0.7Cr0.3Sr2Cu0.925Ni0.075O4
0 | 0 | 0 | 0 | 0 | 0 | 0 | 4 | 0 | 0 | 0 | 0 | 0 | 0 | 0 | 0 | 0 | 0 | 0 | 0 | 0 | 0 | 0 | 0.3 | 0 | 0 | 0 | 0.1 | 0.9 | 0 | 0 | 0 | 0 | 0 | 0 | 0 | 0 | 2 | 0 | 0 | 0 | 0 | 0 | 0 | 0 | 0 | 0 | 0 | 0 | 0 | 0 | 0 | 0 | 0 | 0 | 0 | 0 | 0 | 0 | 0 | 0 | 0 | 0 | 0 | 0 | 0 | 0 | 0 | 0 | 0 | 0 | 0 | 0 | 0 | 0 | 0 | 0 | 0 | 0 | 0.7 | 0 | 0 | 0 | 0 | 0 | 0 | 18 | Hg0.7Cr0.3Sr2Cu0.9Ni0.1O4
0 | 0 | 0 | 0 | 0 | 0 | 0 | 4 | 0 | 0 | 0 | 0 | 0 | 0 | 0 | 0 | 0 | 0 | 0 | 0 | 0 | 0 | 0 | 0.3 | 0 | 0 | 0.01 | 0 | 0.99 | 0 | 0 | 0 | 0 | 0 | 0 | 0 | 0 | 2 | 0 | 0 | 0 | 0 | 0 | 0 | 0 | 0 | 0 | 0 | 0 | 0 | 0 | 0 | 0 | 0 | 0 | 0 | 0 | 0 | 0 | 0 | 0 | 0 | 0 | 0 | 0 | 0 | 0 | 0 | 0 | 0 | 0 | 0 | 0 | 0 | 0 | 0 | 0 | 0 | 0 | 0.7 | 0 | 0 | 0 | 0 | 0 | 0 | 58 | Hg0.7Cr0.3Sr2Cu0.99Co0.01O4
0 | 0 | 0 | 0 | 0 | 0 | 0 | 4 | 0 | 0 | 0 | 0 | 0 | 0 | 0 | 0 | 0 | 0 | 0 | 0 | 0 | 0 | 0 | 0.3 | 0 | 0 | 0.02 | 0 | 0.98 | 0 | 0 | 0 | 0 | 0 | 0 | 0 | 0 | 2 | 0 | 0 | 0 | 0 | 0 | 0 | 0 | 0 | 0 | 0 | 0 | 0 | 0 | 0 | 0 | 0 | 0 | 0 | 0 | 0 | 0 | 0 | 0 | 0 | 0 | 0 | 0 | 0 | 0 | 0 | 0 | 0 | 0 | 0 | 0 | 0 | 0 | 0 | 0 | 0 | 0 | 0.7 | 0 | 0 | 0 | 0 | 0 | 0 | 52 | Hg0.7Cr0.3Sr2Cu0.98Co0.02O4
0 | 0 | 0 | 0 | 0 | 0 | 0 | 4 | 0 | 0 | 0 | 0 | 0 | 0 | 0 | 0 | 0 | 0 | 0 | 0 | 0 | 0 | 0 | 0.3 | 0 | 0 | 0.03 | 0 | 0.97 | 0 | 0 | 0 | 0 | 0 | 0 | 0 | 0 | 2 | 0 | 0 | 0 | 0 | 0 | 0 | 0 | 0 | 0 | 0 | 0 | 0 | 0 | 0 | 0 | 0 | 0 | 0 | 0 | 0 | 0 | 0 | 0 | 0 | 0 | 0 | 0 | 0 | 0 | 0 | 0 | 0 | 0 | 0 | 0 | 0 | 0 | 0 | 0 | 0 | 0 | 0.7 | 0 | 0 | 0 | 0 | 0 | 0 | 46 | Hg0.7Cr0.3Sr2Cu0.97Co0.03O4
0 | 0 | 0 | 0 | 0 | 0 | 0 | 4 | 0 | 0 | 0 | 0 | 0 | 0 | 0 | 0 | 0 | 0 | 0 | 0 | 0 | 0 | 0 | 0.3 | 0 | 0 | 0.04 | 0 | 0.96 | 0 | 0 | 0 | 0 | 0 | 0 | 0 | 0 | 2 | 0 | 0 | 0 | 0 | 0 | 0 | 0 | 0 | 0 | 0 | 0 | 0 | 0 | 0 | 0 | 0 | 0 | 0 | 0 | 0 | 0 | 0 | 0 | 0 | 0 | 0 | 0 | 0 | 0 | 0 | 0 | 0 | 0 | 0 | 0 | 0 | 0 | 0 | 0 | 0 | 0 | 0.7 | 0 | 0 | 0 | 0 | 0 | 0 | 42 | Hg0.7Cr0.3Sr2Cu0.96Co0.04O4
0 | 0 | 0 | 0 | 0 | 0 | 0 | 4 | 0 | 0 | 0 | 0 | 0 | 0 | 0 | 0 | 0 | 0 | 0 | 0 | 0 | 0 | 0 | 0.3 | 0 | 0 | 0.05 | 0 | 0.95 | 0 | 0 | 0 | 0 | 0 | 0 | 0 | 0 | 2 | 0 | 0 | 0 | 0 | 0 | 0 | 0 | 0 | 0 | 0 | 0 | 0 | 0 | 0 | 0 | 0 | 0 | 0 | 0 | 0 | 0 | 0 | 0 | 0 | 0 | 0 | 0 | 0 | 0 | 0 | 0 | 0 | 0 | 0 | 0 | 0 | 0 | 0 | 0 | 0 | 0 | 0.7 | 0 | 0 | 0 | 0 | 0 | 0 | 35 | Hg0.7Cr0.3Sr2Cu0.95Co0.05O4
0 | 0 | 0 | 0 | 0 | 0 | 0 | 5 | 0 | 0 | 0.33 | 0 | 0 | 0 | 0 | 0 | 0 | 0 | 0 | 0 | 0 | 0 | 2 | 0 | 0 | 0 | 0 | 0 | 0 | 0 | 0 | 0 | 0 | 0 | 0 | 0 | 0 | 0 | 0 | 0 | 0 | 0 | 0 | 0 | 0 | 0 | 0 | 0 | 0 | 0 | 0 | 0 | 0 | 0 | 0 | 0 | 0 | 0 | 0 | 0 | 0 | 0 | 0 | 0 | 0 | 0 | 0 | 0 | 0 | 0 | 0 | 0 | 0 | 0 | 0 | 0 | 0 | 0 | 0 | 0 | 0 | 0 | 0 | 0 | 0 | 0 | 8 | Na0.33V2O5
0 | 0 | 0 | 0 | 0 | 0 | 0 | 7 | 0 | 0 | 0 | 0 | 0 | 0 | 0 | 0 | 0 | 0 | 0 | 0.8 | 0 | 0 | 0 | 0 | 0 | 0 | 0 | 0 | 2 | 0 | 0 | 0 | 0 | 0 | 0 | 0 | 0 | 2 | 0.2 | 0 | 0 | 0 | 0 | 0 | 0 | 0 | 0 | 0 | 0 | 0 | 0 | 0 | 0 | 0 | 0 | 0 | 0 | 0 | 0 | 0 | 0 | 0 | 0 | 0 | 0 | 0 | 0 | 0 | 0 | 0 | 0 | 0 | 0 | 0 | 0 | 0 | 0 | 0 | 0 | 0 | 1 | 0 | 0 | 0 | 0 | 0 | 52.75 | Tl1Sr2Ca0.8Y0.2Cu2O7
0 | 0 | 0 | 0 | 0 | 0 | 0 | 7 | 0 | 0 | 0 | 0 | 0 | 0 | 0 | 0 | 0 | 0 | 0 | 0.6 | 0 | 0 | 0 | 0 | 0 | 0 | 0 | 0 | 2 | 0 | 0 | 0 | 0 | 0 | 0 | 0 | 0 | 2 | 0.4 | 0 | 0 | 0 | 0 | 0 | 0 | 0 | 0 | 0 | 0 | 0 | 0 | 0 | 0 | 0 | 0 | 0 | 0 | 0 | 0 | 0 | 0 | 0 | 0 | 0 | 0 | 0 | 0 | 0 | 0 | 0 | 0 | 0 | 0 | 0 | 0 | 0 | 0 | 0 | 0 | 0 | 1 | 0 | 0 | 0 | 0 | 0 | 68 | Tl1Sr2Ca0.6Y0.4Cu2O7
0 | 0 | 0 | 0 | 0 | 0 | 0 | 7 | 0 | 0 | 0 | 0 | 0 | 0 | 0 | 0 | 0 | 0 | 0 | 0.4 | 0 | 0 | 0 | 0 | 0 | 0 | 0 | 0 | 2 | 0 | 0 | 0 | 0 | 0 | 0 | 0 | 0 | 2 | 0.6 | 0 | 0 | 0 | 0 | 0 | 0 | 0 | 0 | 0 | 0 | 0 | 0 | 0 | 0 | 0 | 0 | 0 | 0 | 0 | 0 | 0 | 0 | 0 | 0 | 0 | 0 | 0 | 0 | 0 | 0 | 0 | 0 | 0 | 0 | 0 | 0 | 0 | 0 | 0 | 0 | 0 | 1 | 0 | 0 | 0 | 0 | 0 | 35 | Tl1Sr2Ca0.4Y0.6Cu2O7
0 | 0 | 0 | 0 | 0 | 0 | 0 | 8 | 0 | 0 | 0 | 0 | 0 | 0 | 0 | 0 | 0 | 0 | 0 | 2 | 0 | 0 | 0 | 0 | 0 | 0 | 0 | 0 | 3 | 0 | 0 | 0 | 0 | 0 | 0 | 0 | 0 | 0 | 0 | 0 | 0 | 0 | 0 | 0 | 0 | 0 | 0 | 0 | 0 | 0 | 0 | 0 | 0 | 0 | 0 | 2 | 0 | 0 | 0 | 0 | 0 | 0 | 0 | 0 | 0 | 0 | 0 | 0 | 0 | 0 | 0 | 0 | 0 | 0 | 0.18 | 0 | 0 | 0 | 0 | 0.82 | 0 | 0 | 0 | 0 | 0 | 0 | 131.5 | Hg0.82Re0.18Ba2Ca2Cu3O8
0 | 0 | 0 | 0 | 0 | 0 | 0 | 8 | 0 | 0 | 0 | 0 | 0 | 0 | 0 | 0 | 0 | 0 | 0 | 2 | 0 | 0 | 0 | 0 | 0 | 0 | 0 | 0 | 3 | 0 | 0 | 0 | 0 | 0 | 0 | 0 | 0 | 0 | 0 | 0 | 0 | 0 | 0 | 0 | 0 | 0 | 0 | 0 | 0 | 0 | 0 | 0 | 0 | 0 | 0 | 2 | 0 | 0 | 0 | 0 | 0 | 0 | 0 | 0 | 0 | 0 | 0 | 0 | 0 | 0 | 0 | 0 | 0 | 0 | 0.18 | 0 | 0 | 0 | 0 | 0.82 | 0 | 0 | 0 | 0 | 0 | 0 | 132 | Hg0.82Re0.18Ba2Ca2Cu3O8
0 | 0 | 0 | 0 | 0 | 0 | 0 | 7 | 0 | 0 | 0 | 0 | 0 | 0 | 0 | 0 | 0 | 0 | 0 | 0 | 0 | 0 | 0 | 0 | 0 | 0 | 0 | 0 | 3 | 0 | 0 | 0 | 0 | 0 | 0 | 0 | 0 | 0 | 0 | 0 | 0 | 0 | 0 | 0 | 0 | 0 | 0 | 0 | 0 | 0 | 0 | 0 | 0 | 0 | 0 | 2 | 0 | 0 | 0 | 1 | 0 | 0 | 0 | 0 | 0 | 0 | 0 | 0 | 0 | 0 | 0 | 0 | 0 | 0 | 0 | 0 | 0 | 0 | 0 | 0 | 0 | 0 | 0 | 0 | 0 | 0 | 91.5 | Nd1Ba2Cu3O7
0 | 0 | 0 | 0 | 0 | 0 | 0 | 7 | 0 | 0 | 0 | 0 | 0 | 0 | 0 | 0 | 0 | 0 | 0 | 0.025 | 0 | 0 | 0 | 0 | 0 | 0 | 0 | 0 | 3 | 0 | 0 | 0 | 0 | 0 | 0 | 0 | 0 | 0 | 0 | 0 | 0 | 0 | 0 | 0 | 0 | 0 | 0 | 0 | 0 | 0 | 0 | 0 | 0 | 0 | 0 | 2 | 0 | 0 | 0.025 | 0.95 | 0 | 0 | 0 | 0 | 0 | 0 | 0 | 0 | 0 | 0 | 0 | 0 | 0 | 0 | 0 | 0 | 0 | 0 | 0 | 0 | 0 | 0 | 0 | 0 | 0 | 0 | 86.1 | Nd0.95Ca0.025Pr0.025Ba2Cu3O7
0 | 0 | 0 | 0 | 0 | 0 | 0 | 7 | 0 | 0 | 0 | 0 | 0 | 0 | 0 | 0 | 0 | 0 | 0 | 0.05 | 0 | 0 | 0 | 0 | 0 | 0 | 0 | 0 | 3 | 0 | 0 | 0 | 0 | 0 | 0 | 0 | 0 | 0 | 0 | 0 | 0 | 0 | 0 | 0 | 0 | 0 | 0 | 0 | 0 | 0 | 0 | 0 | 0 | 0 | 0 | 2 | 0 | 0 | 0.05 | 0.9 | 0 | 0 | 0 | 0 | 0 | 0 | 0 | 0 | 0 | 0 | 0 | 0 | 0 | 0 | 0 | 0 | 0 | 0 | 0 | 0 | 0 | 0 | 0 | 0 | 0 | 0 | 81.4 | Nd0.9Ca0.05Pr0.05Ba2Cu3O7
0 | 0 | 0 | 0 | 0 | 0 | 0 | 7 | 0 | 0 | 0 | 0 | 0 | 0 | 0 | 0 | 0 | 0 | 0 | 0.1 | 0 | 0 | 0 | 0 | 0 | 0 | 0 | 0 | 3 | 0 | 0 | 0 | 0 | 0 | 0 | 0 | 0 | 0 | 0 | 0 | 0 | 0 | 0 | 0 | 0 | 0 | 0 | 0 | 0 | 0 | 0 | 0 | 0 | 0 | 0 | 2 | 0 | 0 | 0.1 | 0.8 | 0 | 0 | 0 | 0 | 0 | 0 | 0 | 0 | 0 | 0 | 0 | 0 | 0 | 0 | 0 | 0 | 0 | 0 | 0 | 0 | 0 | 0 | 0 | 0 | 0 | 0 | 70.8 | Nd0.8Ca0.1Pr0.1Ba2Cu3O7
0 | 0 | 0 | 0 | 0 | 0 | 0 | 7 | 0 | 0 | 0 | 0 | 0 | 0 | 0 | 0 | 0 | 0 | 0 | 0 | 0 | 0 | 0 | 0 | 0 | 0 | 0 | 0 | 3 | 0 | 0 | 0 | 0 | 0 | 0 | 0 | 0 | 0 | 0 | 0 | 0 | 0 | 0 | 0 | 0 | 0 | 0 | 0 | 0 | 0 | 0 | 0 | 0 | 0 | 0 | 2 | 0 | 0 | 0 | 1 | 0 | 0 | 0 | 0 | 0 | 0 | 0 | 0 | 0 | 0 | 0 | 0 | 0 | 0 | 0 | 0 | 0 | 0 | 0 | 0 | 0 | 0 | 0 | 0 | 0 | 0 | 93.6 | Nd1Ba2Cu3O7
0 | 0 | 0 | 0 | 0 | 0 | 0 | 4 | 0 | 0 | 0 | 0 | 0 | 0 | 0 | 0 | 0 | 0 | 0 | 0 | 0 | 0 | 0 | 0 | 0 | 0 | 0 | 0 | 1 | 0 | 0 | 0 | 0 | 0 | 0 | 0 | 0 | 0.12 | 0 | 0 | 0 | 0 | 0 | 0 | 0 | 0 | 0 | 0 | 0 | 0 | 0 | 0 | 0 | 0 | 0 | 0 | 1.88 | 0 | 0 | 0 | 0 | 0 | 0 | 0 | 0 | 0 | 0 | 0 | 0 | 0 | 0 | 0 | 0 | 0 | 0 | 0 | 0 | 0 | 0 | 0 | 0 | 0 | 0 | 0 | 0 | 0 | 27 | La1.88Sr0.12Cu1O4
0 | 0 | 0 | 0 | 0 | 0 | 0 | 4 | 0 | 0 | 0 | 0 | 0 | 0 | 0 | 0 | 0 | 0 | 0 | 0 | 0 | 0 | 0 | 0 | 0 | 0 | 0 | 0 | 1 | 0 | 0 | 0 | 0 | 0 | 0 | 0 | 0 | 0.12 | 0.04 | 0 | 0 | 0 | 0 | 0 | 0 | 0 | 0 | 0 | 0 | 0 | 0 | 0 | 0 | 0 | 0 | 0 | 1.84 | 0 | 0 | 0 | 0 | 0 | 0 | 0 | 0 | 0 | 0 | 0 | 0 | 0 | 0 | 0 | 0 | 0 | 0 | 0 | 0 | 0 | 0 | 0 | 0 | 0 | 0 | 0 | 0 | 0 | 17 | La1.84Y0.04Sr0.12Cu1O4
0 | 0 | 0 | 0 | 0 | 0 | 0 | 4 | 0 | 0 | 0 | 0 | 0 | 0 | 0 | 0 | 0 | 0 | 0 | 0 | 0 | 0 | 0 | 0 | 0 | 0 | 0 | 0 | 1 | 0 | 0 | 0 | 0 | 0 | 0 | 0 | 0 | 0.06 | 0 | 0 | 0 | 0 | 0 | 0 | 0 | 0 | 0 | 0 | 0 | 0 | 0 | 0 | 0 | 0 | 0 | 0 | 1.94 | 0 | 0 | 0 | 0 | 0 | 0 | 0 | 0 | 0 | 0 | 0 | 0 | 0 | 0 | 0 | 0 | 0 | 0 | 0 | 0 | 0 | 0 | 0 | 0 | 0 | 0 | 0 | 0 | 0 | 2022-08-02 | La1.94Sr0.06Cu1O4
0 | 0 | 0 | 0 | 0 | 0 | 0 | 4 | 0 | 0 | 0 | 0 | 0 | 0 | 0 | 0 | 0 | 0 | 0 | 0 | 0 | 0 | 0 | 0 | 0 | 0 | 0 | 0 | 1 | 0 | 0 | 0 | 0 | 0 | 0 | 0 | 0 | 0.2 | 0 | 0 | 0 | 0 | 0 | 0 | 0 | 0 | 0 | 0 | 0 | 0 | 0 | 0 | 0 | 0 | 0 | 0 | 2022-08-01 | 0 | 0 | 0 | 0 | 0 | 0 | 0 | 0 | 0 | 0 | 0 | 0 | 0 | 0 | 0 | 0 | 0 | 0 | 0 | 0 | 0 | 0 | 0 | 0 | 0 | 0 | 0 | 0 | 0 | 2022-03-22 | La1.8Sr0.2Cu1O4
0 | 0 | 0 | 0 | 0 | 0 | 0 | 4 | 0 | 0 | 0 | 0 | 0 | 0 | 0 | 0 | 0 | 0 | 0 | 0 | 0 | 0 | 0 | 0 | 0 | 0 | 0 | 0 | 1 | 0 | 0 | 0 | 0 | 0 | 0 | 0 | 0 | 0.25 | 0 | 0 | 0 | 0 | 0 | 0 | 0 | 0 | 0 | 0 | 0 | 0 | 0 | 0 | 0 | 0 | 0 | 0 | 1.75 | 0 | 0 | 0 | 0 | 0 | 0 | 0 | 0 | 0 | 0 | 0 | 0 | 0 | 0 | 0 | 0 | 0 | 0 | 0 | 0 | 0 | 0 | 0 | 0 | 0 | 0 | 0 | 0 | 0 | 2022-05-16 | La1.75Sr0.25Cu1O4
0 | 0 | 0 | 0 | 0 | 0 | 0 | 2022-02-07 | 0 | 0 | 0 | 0 | 0 | 0 | 0 | 0 | 0 | 0 | 0 | 0 | 0 | 0 | 0 | 0 | 0 | 0 | 0 | 0 | 3 | 0 | 0 | 0 | 0 | 0 | 0 | 0 | 0 | 2 | 1 | 0 | 0 | 0 | 0 | 0 | 0 | 0 | 0 | 0 | 0 | 0 | 0 | 0 | 0 | 0 | 0 | 0 | 0 | 0 | 0 | 0 | 0 | 0 | 0 | 0 | 0 | 0 | 0 | 0 | 0 | 0 | 0 | 0 | 0 | 0 | 0 | 0 | 0 | 0 | 0 | 0 | 0 | 0 | 0 | 0 | 0 | 0 | 64 | Y1Sr2Cu3O7.2
0 | 0 | 0 | 0 | 0 | 0 | 0 | 6.92 | 0 | 0 | 0 | 0 | 0 | 0 | 0 | 0 | 0 | 0 | 0 | 0 | 0 | 0 | 0 | 0 | 0 | 0 | 0 | 0 | 3 | 0 | 0 | 0 | 0 | 0 | 0 | 0 | 0 | 2 | 1 | 0 | 0 | 0 | 0 | 0 | 0 | 0 | 0 | 0 | 0 | 0 | 0 | 0 | 0 | 0 | 0 | 0 | 0 | 0 | 0 | 0 | 0 | 0 | 0 | 0 | 0 | 0 | 0 | 0 | 0 | 0 | 0 | 0 | 0 | 0 | 0 | 0 | 0 | 0 | 0 | 0 | 0 | 0 | 0 | 0 | 0 | 0 | 68 | Y1Sr2Cu3O6.92
0 | 0 | 0 | 0 | 0 | 0 | 0 | 10 | 0 | 0 | 0 | 0 | 0 | 0 | 0 | 0 | 0 | 0 | 0 | 0 | 0 | 0 | 0 | 0 | 0 | 0 | 0 | 0 | 2 | 0 | 0 | 0 | 0 | 0 | 0 | 0 | 0 | 2 | 0 | 0 | 0 | 0 | 0 | 1 | 0 | 0 | 0 | 0 | 0 | 0 | 0 | 0 | 0 | 0 | 0 | 0 | 0 | 0.6 | 0 | 0 | 0 | 0 | 0 | 2022-04-01 | 0 | 0 | 0 | 0 | 0 | 0 | 0 | 0 | 0 | 0 | 0 | 0 | 0 | 0 | 0 | 0 | 0 | 0 | 0 | 0 | 0 | 0 | 36 | Ru1Gd1.4Ce0.6Sr2Cu2O10
0 | 0 | 0 | 0 | 0 | 0 | 0 | 6.45 | 0 | 0 | 0 | 0 | 0 | 0 | 0 | 0 | 0 | 0 | 0 | 0 | 0 | 0 | 0 | 0 | 0 | 0 | 0 | 0 | 3 | 0 | 0 | 0 | 0 | 0 | 0 | 0 | 0 | 0 | 1 | 0 | 0 | 0 | 0 | 0 | 0 | 0 | 0 | 0 | 0 | 0 | 0 | 0 | 0 | 0 | 0 | 2 | 0 | 0 | 0 | 0 | 0 | 0 | 0 | 0 | 0 | 0 | 0 | 0 | 0 | 0 | 0 | 0 | 0 | 0 | 0 | 0 | 0 | 0 | 0 | 0 | 0 | 0 | 0 | 0 | 0 | 0 | 20 | Y1Ba2Cu3O6.45
0 | 0 | 0 | 0 | 0 | 0 | 0 | 2022-05-06 | 0 | 0 | 0 | 0 | 0 | 0 | 0 | 0 | 0 | 0 | 0 | 0 | 0 | 0 | 0 | 0 | 0 | 0 | 0 | 0 | 3 | 0 | 0 | 0 | 0 | 0 | 0 | 0 | 0 | 0 | 1 | 0 | 0 | 0 | 0 | 0 | 0 | 0 | 0 | 0 | 0 | 0 | 0 | 0 | 0 | 0 | 0 | 2 | 0 | 0 | 0 | 0 | 0 | 0 | 0 | 0 | 0 | 0 | 0 | 0 | 0 | 0 | 0 | 0 | 0 | 0 | 0 | 0 | 0 | 0 | 0 | 0 | 0 | 0 | 0 | 0 | 0 | 0 | 35.5 | Y1Ba2Cu3O6.5
0 | 0 | 0 | 0 | 0 | 0 | 0 | 6.65 | 0 | 0 | 0 | 0 | 0 | 0 | 0 | 0 | 0 | 0 | 0 | 0 | 0 | 0 | 0 | 0 | 0 | 0 | 0 | 0 | 3 | 0 | 0 | 0 | 0 | 0 | 0 | 0 | 0 | 0 | 1 | 0 | 0 | 0 | 0 | 0 | 0 | 0 | 0 | 0 | 0 | 0 | 0 | 0 | 0 | 0 | 0 | 2 | 0 | 0 | 0 | 0 | 0 | 0 | 0 | 0 | 0 | 0 | 0 | 0 | 0 | 0 | 0 | 0 | 0 | 0 | 0 | 0 | 0 | 0 | 0 | 0 | 0 | 0 | 0 | 0 | 0 | 0 | 56.3 | Y1Ba2Cu3O6.65
0 | 0 | 0 | 0 | 0 | 0 | 0 | 2022-07-06 | 0 | 0 | 0 | 0 | 0 | 0 | 0 | 0 | 0 | 0 | 0 | 0 | 0 | 0 | 0 | 0 | 0 | 0 | 0 | 0 | 3 | 0 | 0 | 0 | 0 | 0 | 0 | 0 | 0 | 0 | 1 | 0 | 0 | 0 | 0 | 0 | 0 | 0 | 0 | 0 | 0 | 0 | 0 | 0 | 0 | 0 | 0 | 2 | 0 | 0 | 0 | 0 | 0 | 0 | 0 | 0 | 0 | 0 | 0 | 0 | 0 | 0 | 0 | 0 | 0 | 0 | 0 | 0 | 0 | 0 | 0 | 0 | 0 | 0 | 0 | 0 | 0 | 0 | 59.1 | Y1Ba2Cu3O6.7
0 | 0 | 0 | 0 | 0 | 0 | 0 | 6.75 | 0 | 0 | 0 | 0 | 0 | 0 | 0 | 0 | 0 | 0 | 0 | 0 | 0 | 0 | 0 | 0 | 0 | 0 | 0 | 0 | 3 | 0 | 0 | 0 | 0 | 0 | 0 | 0 | 0 | 0 | 1 | 0 | 0 | 0 | 0 | 0 | 0 | 0 | 0 | 0 | 0 | 0 | 0 | 0 | 0 | 0 | 0 | 2 | 0 | 0 | 0 | 0 | 0 | 0 | 0 | 0 | 0 | 0 | 0 | 0 | 0 | 0 | 0 | 0 | 0 | 0 | 0 | 0 | 0 | 0 | 0 | 0 | 0 | 0 | 0 | 0 | 0 | 0 | 62.1 | Y1Ba2Cu3O6.75
0 | 0 | 0 | 0 | 0 | 0 | 0 | 2022-08-06 | 0 | 0 | 0 | 0 | 0 | 0 | 0 | 0 | 0 | 0 | 0 | 0 | 0 | 0 | 0 | 0 | 0 | 0 | 0 | 0 | 3 | 0 | 0 | 0 | 0 | 0 | 0 | 0 | 0 | 0 | 1 | 0 | 0 | 0 | 0 | 0 | 0 | 0 | 0 | 0 | 0 | 0 | 0 | 0 | 0 | 0 | 0 | 2 | 0 | 0 | 0 | 0 | 0 | 0 | 0 | 0 | 0 | 0 | 0 | 0 | 0 | 0 | 0 | 0 | 0 | 0 | 0 | 0 | 0 | 0 | 0 | 0 | 0 | 0 | 0 | 0 | 0 | 0 | 69.2 | Y1Ba2Cu3O6.8
0 | 0 | 0 | 0 | 0 | 0 | 0 | 6.85 | 0 | 0 | 0 | 0 | 0 | 0 | 0 | 0 | 0 | 0 | 0 | 0 | 0 | 0 | 0 | 0 | 0 | 0 | 0 | 0 | 3 | 0 | 0 | 0 | 0 | 0 | 0 | 0 | 0 | 0 | 1 | 0 | 0 | 0 | 0 | 0 | 0 | 0 | 0 | 0 | 0 | 0 | 0 | 0 | 0 | 0 | 0 | 2 | 0 | 0 | 0 | 0 | 0 | 0 | 0 | 0 | 0 | 0 | 0 | 0 | 0 | 0 | 0 | 0 | 0 | 0 | 0 | 0 | 0 | 0 | 0 | 0 | 0 | 0 | 0 | 0 | 0 | 0 | 83.2 | Y1Ba2Cu3O6.85
0 | 0 | 0 | 0 | 0 | 0 | 0 | 7 | 0 | 0 | 0 | 0 | 0 | 0 | 0 | 0 | 0 | 0 | 0 | 0 | 0 | 0 | 0 | 0 | 0 | 0 | 0 | 0 | 3 | 0 | 0 | 0 | 0 | 0 | 0 | 0 | 0 | 0 | 0.98 | 0 | 0 | 0 | 0 | 0 | 0 | 0 | 0 | 0 | 0 | 0 | 0 | 0 | 0 | 0 | 0 | 2 | 0 | 0 | 0.02 | 0 | 0 | 0 | 0 | 0 | 0 | 0 | 0 | 0 | 0 | 0 | 0 | 0 | 0 | 0 | 0 | 0 | 0 | 0 | 0 | 0 | 0 | 0 | 0 | 0 | 0 | 0 | 92.2 | Y0.98Pr0.02Ba2Cu3O7
0 | 0 | 0 | 0 | 0 | 0 | 0 | 7 | 0 | 0 | 0 | 0 | 0 | 0 | 0 | 0 | 0 | 0 | 0 | 0 | 0 | 0 | 0 | 0 | 0 | 0 | 0 | 0 | 3 | 0 | 0 | 0 | 0 | 0 | 0 | 0 | 0 | 0 | 0.96 | 0 | 0 | 0 | 0 | 0 | 0 | 0 | 0 | 0 | 0 | 0 | 0 | 0 | 0 | 0 | 0 | 2 | 0 | 0 | 0.04 | 0 | 0 | 0 | 0 | 0 | 0 | 0 | 0 | 0 | 0 | 0 | 0 | 0 | 0 | 0 | 0 | 0 | 0 | 0 | 0 | 0 | 0 | 0 | 0 | 0 | 0 | 0 | 92 | Y0.96Pr0.04Ba2Cu3O7
0 | 0 | 0 | 0 | 0 | 0 | 0 | 7 | 0 | 0 | 0 | 0 | 0 | 0 | 0 | 0 | 0 | 0 | 0 | 0 | 0 | 0 | 0 | 0 | 0 | 0 | 0 | 0 | 3 | 0 | 0 | 0 | 0 | 0 | 0 | 0 | 0 | 0 | 0.94 | 0 | 0 | 0 | 0 | 0 | 0 | 0 | 0 | 0 | 0 | 0 | 0 | 0 | 0 | 0 | 0 | 2 | 0 | 0 | 0.06 | 0 | 0 | 0 | 0 | 0 | 0 | 0 | 0 | 0 | 0 | 0 | 0 | 0 | 0 | 0 | 0 | 0 | 0 | 0 | 0 | 0 | 0 | 0 | 0 | 0 | 0 | 0 | 91.5 | Y0.94Pr0.06Ba2Cu3O7
0 | 0 | 0 | 0 | 0 | 0 | 0 | 7 | 0 | 0 | 0 | 0 | 0 | 0 | 0 | 0 | 0 | 0 | 0 | 0 | 0 | 0 | 0 | 0 | 0 | 0 | 0 | 0 | 3 | 0 | 0 | 0 | 0 | 0 | 0 | 0 | 0 | 0 | 0.92 | 0 | 0 | 0 | 0 | 0 | 0 | 0 | 0 | 0 | 0 | 0 | 0 | 0 | 0 | 0 | 0 | 2 | 0 | 0 | 0.08 | 0 | 0 | 0 | 0 | 0 | 0 | 0 | 0 | 0 | 0 | 0 | 0 | 0 | 0 | 0 | 0 | 0 | 0 | 0 | 0 | 0 | 0 | 0 | 0 | 0 | 0 | 0 | 90.5 | Y0.92Pr0.08Ba2Cu3O7
0 | 0 | 0 | 0 | 0 | 0 | 0 | 7 | 0 | 0 | 0 | 0 | 0 | 0 | 0 | 0 | 0 | 0 | 0 | 0 | 0 | 0 | 0 | 0 | 0 | 0 | 0 | 0 | 3 | 0 | 0 | 0 | 0 | 0 | 0 | 0 | 0 | 0 | 0.9 | 0 | 0 | 0 | 0 | 0 | 0 | 0 | 0 | 0 | 0 | 0 | 0 | 0 | 0 | 0 | 0 | 2 | 0 | 0 | 0.1 | 0 | 0 | 0 | 0 | 0 | 0 | 0 | 0 | 0 | 0 | 0 | 0 | 0 | 0 | 0 | 0 | 0 | 0 | 0 | 0 | 0 | 0 | 0 | 0 | 0 | 0 | 0 | 89.2 | Y0.9Pr0.1Ba2Cu3O7
0 | 0 | 0 | 0 | 0 | 0 | 0 | 7 | 0 | 0 | 0 | 0 | 0 | 0 | 0 | 0 | 0 | 0 | 0 | 0 | 0 | 0 | 0 | 0 | 0 | 0 | 0 | 0 | 3 | 0 | 0 | 0 | 0 | 0 | 0 | 0 | 0 | 0 | 0.85 | 0 | 0 | 0 | 0 | 0 | 0 | 0 | 0 | 0 | 0 | 0 | 0 | 0 | 0 | 0 | 0 | 2 | 0 | 0 | 0.15 | 0 | 0 | 0 | 0 | 0 | 0 | 0 | 0 | 0 | 0 | 0 | 0 | 0 | 0 | 0 | 0 | 0 | 0 | 0 | 0 | 0 | 0 | 0 | 0 | 0 | 0 | 0 | 84.5 | Y0.85Pr0.15Ba2Cu3O7
0 | 0 | 0 | 0 | 0 | 0 | 0 | 7 | 0 | 0 | 0 | 0 | 0 | 0 | 0 | 0 | 0 | 0 | 0 | 0 | 0 | 0 | 0 | 0 | 0 | 0 | 0 | 0 | 3 | 0 | 0 | 0 | 0 | 0 | 0 | 0 | 0 | 0 | 0.8 | 0 | 0 | 0 | 0 | 0 | 0 | 0 | 0 | 0 | 0 | 0 | 0 | 0 | 0 | 0 | 0 | 2 | 0 | 0 | 0.2 | 0 | 0 | 0 | 0 | 0 | 0 | 0 | 0 | 0 | 0 | 0 | 0 | 0 | 0 | 0 | 0 | 0 | 0 | 0 | 0 | 0 | 0 | 0 | 0 | 0 | 0 | 0 | 79.5 | Y0.8Pr0.2Ba2Cu3O7
0 | 0 | 0 | 0 | 0 | 0 | 0 | 7 | 0 | 0 | 0 | 0 | 0 | 0 | 0 | 0 | 0 | 0 | 0 | 0 | 0 | 0 | 0 | 0 | 0 | 0 | 0 | 0 | 3 | 0 | 0 | 0 | 0 | 0 | 0 | 0 | 0 | 0 | 0.75 | 0 | 0 | 0 | 0 | 0 | 0 | 0 | 0 | 0 | 0 | 0 | 0 | 0 | 0 | 0 | 0 | 2 | 0 | 0 | 0.25 | 0 | 0 | 0 | 0 | 0 | 0 | 0 | 0 | 0 | 0 | 0 | 0 | 0 | 0 | 0 | 0 | 0 | 0 | 0 | 0 | 0 | 0 | 0 | 0 | 0 | 0 | 0 | 72 | Y0.75Pr0.25Ba2Cu3O7
0 | 0 | 0 | 0 | 0 | 0 | 0 | 8 | 0 | 0 | 0 | 0 | 0 | 0 | 0 | 0 | 0 | 0 | 0 | 1 | 0 | 0 | 0 | 0 | 0.1 | 0 | 0 | 0 | 2022-09-01 | 0 | 0 | 0 | 0 | 0 | 0 | 0 | 0 | 2 | 0 | 0 | 0 | 0 | 0 | 0 | 0 | 0 | 0 | 0 | 0 | 0 | 0 | 0 | 0 | 0 | 0 | 0 | 0 | 0 | 0 | 0 | 0 | 0 | 0 | 0 | 0 | 0 | 0 | 0 | 0 | 0 | 0 | 0 | 0 | 0 | 0 | 0 | 0 | 0 | 0 | 0 | 0 | 0 | 2 | 0 | 0 | 0 | 66 | Bi2Sr2Ca1Cu1.9Mn0.1O8
0 | 0 | 0 | 0 | 0 | 0 | 0 | 8 | 0 | 0 | 0 | 0 | 0 | 0 | 0 | 0 | 0 | 0 | 0 | 1 | 0 | 0 | 0 | 0 | 0.2 | 0 | 0 | 0 | 2022-08-01 | 0 | 0 | 0 | 0 | 0 | 0 | 0 | 0 | 2 | 0 | 0 | 0 | 0 | 0 | 0 | 0 | 0 | 0 | 0 | 0 | 0 | 0 | 0 | 0 | 0 | 0 | 0 | 0 | 0 | 0 | 0 | 0 | 0 | 0 | 0 | 0 | 0 | 0 | 0 | 0 | 0 | 0 | 0 | 0 | 0 | 0 | 0 | 0 | 0 | 0 | 0 | 0 | 0 | 2 | 0 | 0 | 0 | 53 | Bi2Sr2Ca1Cu1.8Mn0.2O8
0 | 0 | 0 | 0 | 0 | 0 | 0 | 8 | 0 | 0 | 0 | 0 | 0 | 0 | 0 | 0 | 0 | 0 | 0 | 1 | 0 | 0 | 0 | 0 | 0.3 | 0 | 0 | 0 | 2022-07-01 | 0 | 0 | 0 | 0 | 0 | 0 | 0 | 0 | 2 | 0 | 0 | 0 | 0 | 0 | 0 | 0 | 0 | 0 | 0 | 0 | 0 | 0 | 0 | 0 | 0 | 0 | 0 | 0 | 0 | 0 | 0 | 0 | 0 | 0 | 0 | 0 | 0 | 0 | 0 | 0 | 0 | 0 | 0 | 0 | 0 | 0 | 0 | 0 | 0 | 0 | 0 | 0 | 0 | 2 | 0 | 0 | 0 | 40 | Bi2Sr2Ca1Cu1.7Mn0.3O8
0 | 0 | 0 | 0 | 0 | 0 | 0 | 2 | 0 | 0 | 0 | 0 | 0 | 0 | 0 | 0 | 0 | 0 | 0 | 0 | 0 | 0 | 0 | 0 | 0 | 0 | 0 | 0 | 1 | 0 | 0 | 0 | 0 | 0 | 0 | 0 | 0 | 0.9 | 0 | 0 | 0 | 0 | 0 | 0 | 0 | 0 | 0 | 0 | 0 | 0 | 0 | 0 | 0 | 0 | 0 | 0 | 0.1 | 0 | 0 | 0 | 0 | 0 | 0 | 0 | 0 | 0 | 0 | 0 | 0 | 0 | 0 | 0 | 0 | 0 | 0 | 0 | 0 | 0 | 0 | 0 | 0 | 0 | 0 | 0 | 0 | 0 | 42.7 | Sr0.9La0.1Cu1O2
0 | 0 | 0 | 0 | 0 | 0 | 0 | 4 | 0 | 0 | 0 | 0 | 0 | 0 | 0 | 0 | 0 | 0 | 0 | 0 | 0 | 0 | 0 | 0 | 0 | 0 | 0 | 0 | 1 | 0 | 0 | 0 | 0 | 0 | 0 | 0 | 0 | 0.15 | 0 | 0 | 0 | 0 | 0 | 0 | 0 | 0 | 0 | 0 | 0 | 0 | 0 | 0 | 0 | 0 | 0 | 0 | 1.81 | 0 | 0 | 0 | 0 | 0 | 0 | 0 | 0 | 0 | 0.04 | 0 | 0 | 0 | 0 | 0 | 0 | 0 | 0 | 0 | 0 | 0 | 0 | 0 | 0 | 0 | 0 | 0 | 0 | 0 | 32 | La1.81Ho0.04Sr0.15Cu1O4
0 | 0 | 0 | 0 | 0 | 0 | 0 | 8 | 0 | 0 | 0 | 0 | 0 | 0 | 0 | 0 | 0 | 0 | 0 | 0 | 0 | 0 | 0 | 0 | 0 | 0 | 0 | 0 | 2 | 0 | 0 | 0 | 0 | 0 | 0 | 0 | 0 | 2 | 0 | 0 | 0 | 0 | 0 | 1 | 0 | 0 | 0 | 0 | 0 | 0 | 0 | 0 | 0 | 0 | 0 | 0 | 0 | 0 | 0 | 0 | 0 | 0 | 0 | 1 | 0 | 0 | 0 | 0 | 0 | 0 | 0 | 0 | 0 | 0 | 0 | 0 | 0 | 0 | 0 | 0 | 0 | 0 | 0 | 0 | 0 | 0 | 42.4 | Ru1Sr2Gd1Cu2O8
0 | 0 | 0 | 0 | 0 | 0 | 0 | 3 | 0 | 0 | 0 | 0 | 0 | 0 | 0 | 0 | 0 | 0 | 0.365 | 0 | 0 | 0 | 0 | 0 | 0 | 0 | 0 | 0 | 0 | 0 | 0 | 0 | 0 | 0 | 0 | 0 | 0 | 0 | 0 | 0 | 0 | 0 | 0 | 0 | 0 | 0 | 0 | 0 | 0 | 0 | 0 | 0 | 0 | 0 | 0 | 0.635 | 0 | 0 | 0 | 0 | 0 | 0 | 0 | 0 | 0 | 0 | 0 | 0 | 0 | 0 | 0 | 0 | 0 | 0 | 0 | 0 | 0 | 0 | 0 | 0 | 0 | 0 | 1 | 0 | 0 | 0 | 2022-04-30 | Ba0.635K0.365Bi1O3
0 | 0 | 0 | 0 | 0 | 0 | 0 | 3 | 0 | 0 | 0 | 0 | 0 | 0 | 0 | 0 | 0 | 0 | 0.443 | 0 | 0 | 0 | 0 | 0 | 0 | 0 | 0 | 0 | 0 | 0 | 0 | 0 | 0 | 0 | 0 | 0 | 0 | 0 | 0 | 0 | 0 | 0 | 0 | 0 | 0 | 0 | 0 | 0 | 0 | 0 | 0 | 0 | 0 | 0 | 0 | 0.557 | 0 | 0 | 0 | 0 | 0 | 0 | 0 | 0 | 0 | 0 | 0 | 0 | 0 | 0 | 0 | 0 | 0 | 0 | 0 | 0 | 0 | 0 | 0 | 0 | 0 | 0 | 1 | 0 | 0 | 0 | 25 | Ba0.557K0.443Bi1O3
0 | 0 | 0 | 0 | 0 | 0 | 0 | 3 | 0 | 0 | 0 | 0 | 0 | 0 | 0 | 0 | 0 | 0 | 0.555 | 0 | 0 | 0 | 0 | 0 | 0 | 0 | 0 | 0 | 0 | 0 | 0 | 0 | 0 | 0 | 0 | 0 | 0 | 0 | 0 | 0 | 0 | 0 | 0 | 0 | 0 | 0 | 0 | 0 | 0 | 0 | 0 | 0 | 0 | 0 | 0 | 0.445 | 0 | 0 | 0 | 0 | 0 | 0 | 0 | 0 | 0 | 0 | 0 | 0 | 0 | 0 | 0 | 0 | 0 | 0 | 0 | 0 | 0 | 0 | 0 | 0 | 0 | 0 | 1 | 0 | 0 | 0 | 14 | Ba0.445K0.555Bi1O3
0 | 0 | 0 | 0 | 0 | 0 | 0 | 3 | 0 | 0 | 0 | 0 | 0 | 0 | 0 | 0 | 0 | 0 | 0.66 | 0 | 0 | 0 | 0 | 0 | 0 | 0 | 0 | 0 | 0 | 0 | 0 | 0 | 0 | 0 | 0 | 0 | 0 | 0 | 0 | 0 | 0 | 0 | 0 | 0 | 0 | 0 | 0 | 0 | 0 | 0 | 0 | 0 | 0 | 0 | 0 | 0.34 | 0 | 0 | 0 | 0 | 0 | 0 | 0 | 0 | 0 | 0 | 0 | 0 | 0 | 0 | 0 | 0 | 0 | 0 | 0 | 0 | 0 | 0 | 0 | 0 | 0 | 0 | 1 | 0 | 0 | 0 | 7 | Ba0.34K0.66Bi1O3
0 | 0 | 0 | 0 | 0 | 0 | 0 | 3 | 0 | 0 | 0 | 0 | 0 | 0 | 0 | 0 | 0 | 0 | 0.915 | 0 | 0 | 0 | 0 | 0 | 0 | 0 | 0 | 0 | 0 | 0 | 0 | 0 | 0 | 0 | 0 | 0 | 0 | 0 | 0 | 0 | 0 | 0 | 0 | 0 | 0 | 0 | 0 | 0 | 0 | 0 | 0 | 0 | 0 | 0 | 0 | 0 | 0 | 0 | 0 | 0 | 0 | 0 | 0 | 0 | 0 | 0 | 0 | 0 | 0 | 0 | 0 | 0 | 0 | 0 | 0 | 0 | 0 | 0 | 0 | 0 | 0 | 0 | 1.085 | 0 | 0 | 0 | 9 | K0.915Bi1.085O3
0 | 0 | 0 | 0 | 0 | 0 | 0 | 3 | 0 | 0 | 0 | 0 | 0 | 0 | 0 | 0 | 0 | 0 | 0.67 | 0 | 0 | 0 | 0 | 0 | 0 | 0 | 0 | 0 | 0 | 0 | 0 | 0 | 0 | 0 | 0 | 0 | 0 | 0 | 0 | 0 | 0 | 0 | 0 | 0 | 0 | 0 | 0 | 0 | 0 | 0 | 0 | 0 | 0 | 0 | 0 | 0.33 | 0 | 0 | 0 | 0 | 0 | 0 | 0 | 0 | 0 | 0 | 0 | 0 | 0 | 0 | 0 | 0 | 0 | 0 | 0 | 0 | 0 | 0 | 0 | 0 | 0 | 0 | 1 | 0 | 0 | 0 | 0.77 | Ba0.33K0.67Bi1O3
0 | 0 | 0 | 0 | 0 | 0 | 0 | 3 | 0 | 0 | 0 | 0 | 0 | 0 | 0 | 0 | 0 | 0 | 0.65 | 0 | 0 | 0 | 0 | 0 | 0 | 0 | 0 | 0 | 0 | 0 | 0 | 0 | 0 | 0 | 0 | 0 | 0 | 0 | 0 | 0 | 0 | 0 | 0 | 0 | 0 | 0 | 0 | 0 | 0 | 0 | 0 | 0 | 0 | 0 | 0 | 0.35 | 0 | 0 | 0 | 0 | 0 | 0 | 0 | 0 | 0 | 0 | 0 | 0 | 0 | 0 | 0 | 0 | 0 | 0 | 0 | 0 | 0 | 0 | 0 | 0 | 0 | 0 | 1 | 0 | 0 | 0 | 1.88 | Ba0.35K0.65Bi1O3
0 | 0 | 0 | 0 | 0 | 0 | 0 | 3 | 0 | 0 | 0 | 0 | 0 | 0 | 0 | 0 | 0 | 0 | 0.6 | 0 | 0 | 0 | 0 | 0 | 0 | 0 | 0 | 0 | 0 | 0 | 0 | 0 | 0 | 0 | 0 | 0 | 0 | 0 | 0 | 0 | 0 | 0 | 0 | 0 | 0 | 0 | 0 | 0 | 0 | 0 | 0 | 0 | 0 | 0 | 0 | 0.4 | 0 | 0 | 0 | 0 | 0 | 0 | 0 | 0 | 0 | 0 | 0 | 0 | 0 | 0 | 0 | 0 | 0 | 0 | 0 | 0 | 0 | 0 | 0 | 0 | 0 | 0 | 1 | 0 | 0 | 0 | 2022-02-07 | Ba0.4K0.6Bi1O3
0 | 0 | 0 | 0 | 0 | 0 | 0 | 3 | 0 | 0 | 0 | 0 | 0 | 0 | 0 | 0 | 0 | 0 | 0.55 | 0 | 0 | 0 | 0 | 0 | 0 | 0 | 0 | 0 | 0 | 0 | 0 | 0 | 0 | 0 | 0 | 0 | 0 | 0 | 0 | 0 | 0 | 0 | 0 | 0 | 0 | 0 | 0 | 0 | 0 | 0 | 0 | 0 | 0 | 0 | 0 | 0.45 | 0 | 0 | 0 | 0 | 0 | 0 | 0 | 0 | 0 | 0 | 0 | 0 | 0 | 0 | 0 | 0 | 0 | 0 | 0 | 0 | 0 | 0 | 0 | 0 | 0 | 0 | 1 | 0 | 0 | 0 | 2022-07-12 | Ba0.45K0.55Bi1O3
0 | 0 | 0 | 0 | 0 | 0 | 0 | 3 | 0 | 0 | 0 | 0 | 0 | 0 | 0 | 0 | 0 | 0 | 0.5 | 0 | 0 | 0 | 0 | 0 | 0 | 0 | 0 | 0 | 0 | 0 | 0 | 0 | 0 | 0 | 0 | 0 | 0 | 0 | 0 | 0 | 0 | 0 | 0 | 0 | 0 | 0 | 0 | 0 | 0 | 0 | 0 | 0 | 0 | 0 | 0 | 0.5 | 0 | 0 | 0 | 0 | 0 | 0 | 0 | 0 | 0 | 0 | 0 | 0 | 0 | 0 | 0 | 0 | 0 | 0 | 0 | 0 | 0 | 0 | 0 | 0 | 0 | 0 | 1 | 0 | 0 | 0 | 2022-06-18 | Ba0.5K0.5Bi1O3
0 | 0 | 0 | 0 | 0 | 0 | 0 | 3 | 0 | 0 | 0 | 0 | 0 | 0 | 0 | 0 | 0 | 0 | 0.356 | 0 | 0 | 0 | 0 | 0 | 0 | 0 | 0 | 0 | 0 | 0 | 0 | 0 | 0 | 0 | 0 | 0 | 0 | 0 | 0 | 0 | 0 | 0 | 0 | 0 | 0 | 0 | 0 | 0 | 0 | 0 | 0 | 0 | 0 | 0 | 0 | 0.644 | 0 | 0 | 0 | 0 | 0 | 0 | 0 | 0 | 0 | 0 | 0 | 0 | 0 | 0 | 0 | 0 | 0 | 0 | 0 | 0 | 0 | 0 | 0 | 0 | 0 | 0 | 1 | 0 | 0 | 0 | 29 | Ba0.644K0.356Bi1O3
0 | 0 | 0 | 0 | 0 | 0 | 0 | 3 | 0 | 0 | 0 | 0 | 0 | 0 | 0 | 0 | 0 | 0 | 0.387 | 0 | 0 | 0 | 0 | 0 | 0 | 0 | 0 | 0 | 0 | 0 | 0 | 0 | 0 | 0 | 0 | 0 | 0 | 0 | 0 | 0 | 0 | 0 | 0 | 0 | 0 | 0 | 0 | 0 | 0 | 0 | 0 | 0 | 0 | 0 | 0 | 0.613 | 0 | 0 | 0 | 0 | 0 | 0 | 0 | 0 | 0 | 0 | 0 | 0 | 0 | 0 | 0 | 0 | 0 | 0 | 0 | 0 | 0 | 0 | 0 | 0 | 0 | 0 | 1 | 0 | 0 | 0 | 2022-07-30 | Ba0.613K0.387Bi1O3
0 | 0 | 0 | 0 | 0 | 0 | 0 | 3 | 0 | 0 | 0 | 0 | 0 | 0 | 0 | 0 | 0 | 0 | 0.416 | 0 | 0 | 0 | 0 | 0 | 0 | 0 | 0 | 0 | 0 | 0 | 0 | 0 | 0 | 0 | 0 | 0 | 0 | 0 | 0 | 0 | 0 | 0 | 0 | 0 | 0 | 0 | 0 | 0 | 0 | 0 | 0 | 0 | 0 | 0 | 0 | 0.584 | 0 | 0 | 0 | 0 | 0 | 0 | 0 | 0 | 0 | 0 | 0 | 0 | 0 | 0 | 0 | 0 | 0 | 0 | 0 | 0 | 0 | 0 | 0 | 0 | 0 | 0 | 1 | 0 | 0 | 0 | 2022-08-28 | Ba0.584K0.416Bi1O3
0 | 0 | 0 | 0 | 0 | 0 | 0 | 3 | 0 | 0 | 0 | 0 | 0 | 0 | 0 | 0 | 0 | 0 | 0.447 | 0 | 0 | 0 | 0 | 0 | 0 | 0 | 0 | 0 | 0 | 0 | 0 | 0 | 0 | 0 | 0 | 0 | 0 | 0 | 0 | 0 | 0 | 0 | 0 | 0 | 0 | 0 | 0 | 0 | 0 | 0 | 0 | 0 | 0 | 0 | 0 | 0.553 | 0 | 0 | 0 | 0 | 0 | 0 | 0 | 0 | 0 | 0 | 0 | 0 | 0 | 0 | 0 | 0 | 0 | 0 | 0 | 0 | 0 | 0 | 0 | 0 | 0 | 0 | 1 | 0 | 0 | 0 | 2022-05-25 | Ba0.553K0.447Bi1O3
0 | 0 | 0 | 0 | 0 | 0 | 0 | 3 | 0 | 0 | 0 | 0 | 0 | 0 | 0 | 0 | 0 | 0 | 0.458 | 0 | 0 | 0 | 0 | 0 | 0 | 0 | 0 | 0 | 0 | 0 | 0 | 0 | 0 | 0 | 0 | 0 | 0 | 0 | 0 | 0 | 0 | 0 | 0 | 0 | 0 | 0 | 0 | 0 | 0 | 0 | 0 | 0 | 0 | 0 | 0 | 0.542 | 0 | 0 | 0 | 0 | 0 | 0 | 0 | 0 | 0 | 0 | 0 | 0 | 0 | 0 | 0 | 0 | 0 | 0 | 0 | 0 | 0 | 0 | 0 | 0 | 0 | 0 | 1 | 0 | 0 | 0 | 2022-01-23 | Ba0.542K0.458Bi1O3
0 | 0 | 0 | 0 | 0 | 0 | 0 | 3 | 0 | 0 | 0 | 0 | 0 | 0 | 0 | 0 | 0 | 0 | 0.405 | 0 | 0 | 0 | 0 | 0 | 0 | 0 | 0 | 0 | 0 | 0 | 0 | 0 | 0 | 0 | 0 | 0 | 0 | 0 | 0 | 0 | 0 | 0 | 0 | 0 | 0 | 0 | 0 | 0 | 0 | 0 | 0 | 0 | 0 | 0 | 0 | 0.595 | 0 | 0 | 0 | 0 | 0 | 0 | 0 | 0 | 0 | 0 | 0 | 0 | 0 | 0 | 0 | 0 | 0 | 0 | 0 | 0 | 0 | 0 | 0 | 0 | 0 | 0 | 1 | 0 | 0 | 0 | 31.2 | Ba0.595K0.405Bi1O3
0 | 0 | 0 | 0 | 0 | 0 | 0 | 2.985 | 0 | 0 | 0 | 0 | 0 | 0 | 0 | 0 | 0 | 0 | 0.335 | 0 | 0 | 0 | 0 | 0 | 0 | 0 | 0 | 0 | 0 | 0 | 0 | 0 | 0 | 0 | 0 | 0 | 0 | 0 | 0 | 0 | 0 | 0 | 0 | 0 | 0 | 0 | 0 | 0 | 0 | 0 | 0 | 0 | 0 | 0 | 0 | 0.665 | 0 | 0 | 0 | 0 | 0 | 0 | 0 | 0 | 0 | 0 | 0 | 0 | 0 | 0 | 0 | 0 | 0 | 0 | 0 | 0 | 0 | 0 | 0 | 0 | 0 | 0 | 1 | 0 | 0 | 0 | 2022-03-27 | Ba0.665K0.335Bi1O2.985
0 | 0 | 0 | 0 | 0 | 0 | 0 | 3 | 0 | 0 | 0 | 0 | 0 | 0 | 0 | 0 | 0 | 0 | 0.34 | 0 | 0 | 0 | 0 | 0 | 0 | 0 | 0 | 0 | 0 | 0 | 0 | 0 | 0 | 0 | 0 | 0 | 0 | 0 | 0 | 0 | 0 | 0 | 0 | 0 | 0 | 0 | 0 | 0 | 0 | 0 | 0 | 0 | 0 | 0 | 0 | 0.66 | 0 | 0 | 0 | 0 | 0 | 0 | 0 | 0 | 0 | 0 | 0 | 0 | 0 | 0 | 0 | 0 | 0 | 0 | 0 | 0 | 0 | 0 | 0 | 0 | 0 | 0 | 1 | 0 | 0 | 0 | 2022-02-26 | Ba0.66K0.34Bi1O3
0 | 0 | 0 | 0 | 0 | 0 | 0 | 3 | 0 | 0 | 0 | 0 | 0 | 0 | 0 | 0 | 0 | 0 | 0.37 | 0 | 0 | 0 | 0 | 0 | 0 | 0 | 0 | 0 | 0 | 0 | 0 | 0 | 0 | 0 | 0 | 0 | 0 | 0 | 0 | 0 | 0 | 0 | 0 | 0 | 0 | 0 | 0 | 0 | 0 | 0 | 0 | 0 | 0 | 0 | 0 | 0.63 | 0 | 0 | 0 | 0 | 0 | 0 | 0 | 0 | 0 | 0 | 0 | 0 | 0 | 0 | 0 | 0 | 0 | 0 | 0 | 0 | 0 | 0 | 0 | 0 | 0 | 0 | 1 | 0 | 0 | 0 | 2022-03-28 | Ba0.63K0.37Bi1O3
0 | 0 | 0 | 0 | 0 | 0 | 0 | 2.977 | 0 | 0 | 0 | 0 | 0 | 0 | 0 | 0 | 0 | 0 | 0.4 | 0 | 0 | 0 | 0 | 0 | 0 | 0 | 0 | 0 | 0 | 0 | 0 | 0 | 0 | 0 | 0 | 0 | 0 | 0 | 0 | 0 | 0 | 0 | 0 | 0 | 0 | 0 | 0 | 0 | 0 | 0 | 0 | 0 | 0 | 0 | 0 | 0.6 | 0 | 0 | 0 | 0 | 0 | 0 | 0 | 0 | 0 | 0 | 0 | 0 | 0 | 0 | 0 | 0 | 0 | 0 | 0 | 0 | 0 | 0 | 0 | 0 | 0 | 0 | 1 | 0 | 0 | 0 | 29 | Ba0.6K0.4Bi1O2.977
0 | 0 | 0 | 0 | 0 | 0 | 0 | 2.983 | 0 | 0 | 0 | 0 | 0 | 0 | 0 | 0 | 0 | 0 | 0.43 | 0 | 0 | 0 | 0 | 0 | 0 | 0 | 0 | 0 | 0 | 0 | 0 | 0 | 0 | 0 | 0 | 0 | 0 | 0 | 0 | 0 | 0 | 0 | 0 | 0 | 0 | 0 | 0 | 0 | 0 | 0 | 0 | 0 | 0 | 0 | 0 | 0.57 | 0 | 0 | 0 | 0 | 0 | 0 | 0 | 0 | 0 | 0 | 0 | 0 | 0 | 0 | 0 | 0 | 0 | 0 | 0 | 0 | 0 | 0 | 0 | 0 | 0 | 0 | 1 | 0 | 0 | 0 | 2022-06-25 | Ba0.57K0.43Bi1O2.983
0 | 0 | 0 | 0 | 0 | 0 | 0 | 2.974 | 0 | 0 | 0 | 0 | 0 | 0 | 0 | 0 | 0 | 0 | 0.49 | 0 | 0 | 0 | 0 | 0 | 0 | 0 | 0 | 0 | 0 | 0 | 0 | 0 | 0 | 0 | 0 | 0 | 0 | 0 | 0 | 0 | 0 | 0 | 0 | 0 | 0 | 0 | 0 | 0 | 0 | 0 | 0 | 0 | 0 | 0 | 0 | 0.51 | 0 | 0 | 0 | 0 | 0 | 0 | 0 | 0 | 0 | 0 | 0 | 0 | 0 | 0 | 0 | 0 | 0 | 0 | 0 | 0 | 0 | 0 | 0 | 0 | 0 | 0 | 1 | 0 | 0 | 0 | 2022-02-22 | Ba0.51K0.49Bi1O2.974
0 | 0 | 0 | 0 | 0 | 0 | 0 | 2.965 | 0 | 0 | 0 | 0 | 0 | 0 | 0 | 0 | 0 | 0 | 0.56 | 0 | 0 | 0 | 0 | 0 | 0 | 0 | 0 | 0 | 0 | 0 | 0 | 0 | 0 | 0 | 0 | 0 | 0 | 0 | 0 | 0 | 0 | 0 | 0 | 0 | 0 | 0 | 0 | 0 | 0 | 0 | 0 | 0 | 0 | 0 | 0 | 0.46 | 0 | 0 | 0 | 0 | 0 | 0 | 0 | 0 | 0 | 0 | 0 | 0 | 0 | 0 | 0 | 0 | 0 | 0 | 0 | 0 | 0 | 0 | 0 | 0 | 0 | 0 | 1 | 0 | 0 | 0 | 2022-08-14 | Ba0.46K0.56Bi1O2.965
0 | 0 | 0 | 0 | 0 | 0 | 0 | 2.952 | 0 | 0 | 0 | 0 | 0 | 0 | 0 | 0 | 0 | 0 | 0.63 | 0 | 0 | 0 | 0 | 0 | 0 | 0 | 0 | 0 | 0 | 0 | 0 | 0 | 0 | 0 | 0 | 0 | 0 | 0 | 0 | 0 | 0 | 0 | 0 | 0 | 0 | 0 | 0 | 0 | 0 | 0 | 0 | 0 | 0 | 0 | 0 | 0.37 | 0 | 0 | 0 | 0 | 0 | 0 | 0 | 0 | 0 | 0 | 0 | 0 | 0 | 0 | 0 | 0 | 0 | 0 | 0 | 0 | 0 | 0 | 0 | 0 | 0 | 0 | 1 | 0 | 0 | 0 | 8.71 | Ba0.37K0.63Bi1O2.952
0 | 0 | 0 | 0 | 0 | 0 | 0 | 10 | 0 | 0 | 0 | 0 | 0 | 0 | 0 | 0 | 0 | 0 | 0 | 0 | 0 | 0 | 0 | 0 | 0 | 0 | 0 | 0 | 2 | 0 | 0 | 0 | 0 | 0 | 0 | 0 | 0 | 2 | 0 | 0 | 0 | 0 | 0 | 1 | 0 | 0 | 0 | 0 | 0 | 0 | 0 | 0 | 0 | 0 | 0 | 0 | 0 | 0.6 | 0 | 2022-04-01 | 0 | 0 | 0 | 0 | 0 | 0 | 0 | 0 | 0 | 0 | 0 | 0 | 0 | 0 | 0 | 0 | 0 | 0 | 0 | 0 | 0 | 0 | 0 | 0 | 0 | 0 | 40 | Ru1Sr2Nd1.4Ce0.6Cu2O10
0 | 0 | 0 | 0 | 0 | 0 | 0 | 8 | 0 | 0 | 0 | 0 | 0 | 0 | 0 | 0 | 0 | 0 | 0 | 2 | 0 | 0 | 0 | 0 | 0 | 0 | 0 | 0 | 3 | 0 | 0 | 0 | 0 | 0 | 0 | 0 | 0 | 0 | 0 | 0 | 0 | 0 | 0 | 0 | 0 | 0 | 0 | 0 | 0 | 0 | 0 | 0 | 0 | 0 | 0 | 2 | 0 | 0 | 0 | 0 | 0 | 0 | 0 | 0 | 0 | 0 | 0 | 0 | 0 | 0 | 0 | 0 | 0 | 0 | 0.15 | 0 | 0 | 0 | 0 | 0.85 | 0 | 0 | 0 | 0 | 0 | 0 | 132.9 | Hg0.85Re0.15Ba2Ca2Cu3O8
0 | 0 | 0 | 0 | 0 | 0 | 0 | 8 | 0 | 0 | 0 | 0 | 0 | 0 | 0 | 0 | 0 | 0 | 0 | 2 | 0 | 0 | 0 | 0 | 0 | 0 | 0 | 0 | 3 | 0 | 0 | 0 | 0 | 0 | 0 | 0 | 0 | 0.34 | 0 | 0 | 0 | 0 | 0 | 0 | 0 | 0 | 0 | 0 | 0 | 0 | 0 | 0 | 0 | 0 | 0 | 1.66 | 0 | 0 | 0 | 0 | 0 | 0 | 0 | 0 | 0 | 0 | 0 | 0 | 0 | 0 | 0 | 0 | 0 | 0 | 0.15 | 0 | 0 | 0 | 0 | 0.85 | 0 | 0 | 0 | 0 | 0 | 0 | 131.3 | Hg0.85Re0.15Ba1.66Sr0.34Ca2Cu3O8
0 | 0 | 0 | 0 | 0 | 0 | 0 | 8 | 0 | 0 | 0 | 0 | 0 | 0 | 0 | 0 | 0 | 0 | 0 | 2 | 0 | 0 | 0 | 0 | 0 | 0 | 0 | 0 | 3 | 0 | 0 | 0 | 0 | 0 | 0 | 0 | 0 | 0.4 | 0 | 0 | 0 | 0 | 0 | 0 | 0 | 0 | 0 | 0 | 0 | 0 | 0 | 0 | 0 | 0 | 0 | 2022-06-01 | 0 | 0 | 0 | 0 | 0 | 0 | 0 | 0 | 0 | 0 | 0 | 0 | 0 | 0 | 0 | 0 | 0 | 0 | 0.15 | 0 | 0 | 0 | 0 | 0.85 | 0 | 0 | 0 | 0 | 0 | 0 | 130.3 | Hg0.85Re0.15Ba1.6Sr0.4Ca2Cu3O8
0 | 0 | 0 | 0 | 0 | 0 | 0 | 8 | 0 | 0 | 0 | 0 | 0 | 0 | 0 | 0 | 0 | 0 | 0 | 2 | 0 | 0 | 0 | 0 | 0 | 0 | 0 | 0 | 3 | 0 | 0 | 0 | 0 | 0 | 0 | 0 | 0 | 0.56 | 0 | 0 | 0 | 0 | 0 | 0 | 0 | 0 | 0 | 0 | 0 | 0 | 0 | 0 | 0 | 0 | 0 | 1.44 | 0 | 0 | 0 | 0 | 0 | 0 | 0 | 0 | 0 | 0 | 0 | 0 | 0 | 0 | 0 | 0 | 0 | 0 | 0.15 | 0 | 0 | 0 | 0 | 0.85 | 0 | 0 | 0 | 0 | 0 | 0 | 128.7 | Hg0.85Re0.15Ba1.44Sr0.56Ca2Cu3O8
0 | 0 | 0 | 0 | 0 | 0 | 0 | 8 | 0 | 0 | 0 | 0 | 0 | 0 | 0 | 0 | 0 | 0 | 0 | 1 | 0 | 0 | 0 | 0 | 0 | 0 | 0 | 0 | 2 | 0 | 0 | 0 | 0 | 0 | 0 | 0 | 0 | 1.72 | 0 | 0 | 0 | 0 | 0 | 0 | 0 | 0 | 0 | 0 | 0 | 0 | 0 | 0 | 0 | 0 | 0 | 0 | 0.08 | 0 | 0 | 0 | 0 | 0 | 0 | 0 | 0 | 0 | 0 | 0 | 0 | 0 | 0 | 0 | 0 | 0 | 0 | 0 | 0 | 0 | 0 | 0 | 0 | 0 | 2022-02-02 | 0 | 0 | 0 | 60.5 | Bi2.2Sr1.72La0.08Ca1Cu2O8
0 | 0 | 0 | 0 | 0 | 0 | 0 | 8 | 0 | 0 | 0 | 0 | 0 | 0 | 0 | 0 | 0 | 0 | 0 | 1 | 0 | 0 | 0 | 0 | 0 | 0 | 0 | 0 | 2 | 0 | 0 | 0 | 0 | 0 | 0 | 0 | 0 | 1.72 | 0 | 0 | 0 | 0 | 0 | 0 | 0 | 0 | 0 | 0 | 0 | 0 | 0 | 0 | 0 | 0 | 0 | 0 | 0.08 | 0 | 0 | 0 | 0 | 0 | 0 | 0 | 0 | 0 | 0 | 0 | 0 | 0 | 0 | 0 | 0 | 0 | 0 | 0 | 0 | 0 | 0 | 0 | 0 | 0 | 2022-02-02 | 0 | 0 | 0 | 69.1 | Bi2.2Sr1.72La0.08Ca1Cu2O8
0 | 0 | 0 | 0 | 0 | 0 | 0 | 8 | 0 | 0 | 0 | 0 | 0 | 0 | 0 | 0 | 0 | 0 | 0 | 1 | 0 | 0 | 0 | 0 | 0 | 0 | 0 | 0 | 2 | 0 | 0 | 0 | 0 | 0 | 0 | 0 | 0 | 1.72 | 0 | 0 | 0 | 0 | 0 | 0 | 0 | 0 | 0 | 0 | 0 | 0 | 0 | 0 | 0 | 0 | 0 | 0 | 0.08 | 0 | 0 | 0 | 0 | 0 | 0 | 0 | 0 | 0 | 0 | 0 | 0 | 0 | 0 | 0 | 0 | 0 | 0 | 0 | 0 | 0 | 0 | 0 | 0 | 0 | 2022-02-02 | 0 | 0 | 0 | 78.2 | Bi2.2Sr1.72La0.08Ca1Cu2O8
0 | 0 | 0 | 0 | 0 | 0 | 0 | 8 | 0 | 0 | 0 | 0 | 0 | 0 | 0 | 0 | 0 | 0 | 0 | 1 | 0 | 0 | 0 | 0 | 0 | 0 | 0 | 0 | 2 | 0 | 0 | 0 | 0 | 0 | 0 | 0 | 0 | 1.72 | 0 | 0 | 0 | 0 | 0 | 0 | 0 | 0 | 0 | 0 | 0 | 0 | 0 | 0 | 0 | 0 | 0 | 0 | 0.08 | 0 | 0 | 0 | 0 | 0 | 0 | 0 | 0 | 0 | 0 | 0 | 0 | 0 | 0 | 0 | 0 | 0 | 0 | 0 | 0 | 0 | 0 | 0 | 0 | 0 | 2022-02-02 | 0 | 0 | 0 | 83.1 | Bi2.2Sr1.72La0.08Ca1Cu2O8
0 | 0 | 0 | 0 | 0 | 0 | 0 | 8 | 0 | 0 | 0 | 0 | 0 | 0 | 0 | 0 | 0 | 0 | 0 | 1 | 0 | 0 | 0 | 0 | 0 | 0 | 0 | 0 | 2 | 0 | 0 | 0 | 0 | 0 | 0 | 0 | 0 | 1.72 | 0 | 0 | 0 | 0 | 0 | 0 | 0 | 0 | 0 | 0 | 0 | 0 | 0 | 0 | 0 | 0 | 0 | 0 | 0.08 | 0 | 0 | 0 | 0 | 0 | 0 | 0 | 0 | 0 | 0 | 0 | 0 | 0 | 0 | 0 | 0 | 0 | 0 | 0 | 0 | 0 | 0 | 0 | 0 | 0 | 2022-02-02 | 0 | 0 | 0 | 84.7 | Bi2.2Sr1.72La0.08Ca1Cu2O8
0 | 0 | 0 | 0 | 0 | 0 | 0 | 8 | 0 | 0 | 0 | 0 | 0 | 0 | 0 | 0 | 0 | 0 | 0 | 1 | 0 | 0 | 0 | 0 | 0 | 0 | 0 | 0 | 2 | 0 | 0 | 0 | 0 | 0 | 0 | 0 | 0 | 1.72 | 0 | 0 | 0 | 0 | 0 | 0 | 0 | 0 | 0 | 0 | 0 | 0 | 0 | 0 | 0 | 0 | 0 | 0 | 0.08 | 0 | 0 | 0 | 0 | 0 | 0 | 0 | 0 | 0 | 0 | 0 | 0 | 0 | 0 | 0 | 0 | 0 | 0 | 0 | 0 | 0 | 0 | 0 | 0 | 0 | 2022-02-02 | 0 | 0 | 0 | 84.1 | Bi2.2Sr1.72La0.08Ca1Cu2O8
0 | 0 | 0 | 0 | 0 | 0 | 0 | 8 | 0 | 0 | 0 | 0 | 0 | 0 | 0 | 0 | 0 | 0 | 0 | 1 | 0 | 0 | 0 | 0 | 0 | 0 | 0 | 0 | 2 | 0 | 0 | 0 | 0 | 0 | 0 | 0 | 0 | 1.72 | 0 | 0 | 0 | 0 | 0 | 0 | 0 | 0 | 0 | 0 | 0 | 0 | 0 | 0 | 0 | 0 | 0 | 0 | 0.08 | 0 | 0 | 0 | 0 | 0 | 0 | 0 | 0 | 0 | 0 | 0 | 0 | 0 | 0 | 0 | 0 | 0 | 0 | 0 | 0 | 0 | 0 | 0 | 0 | 0 | 2022-02-02 | 0 | 0 | 0 | 82.5 | Bi2.2Sr1.72La0.08Ca1Cu2O8
0 | 0 | 0 | 0 | 0 | 0 | 0 | 10 | 0 | 0 | 0 | 0 | 0 | 0 | 0 | 0 | 0 | 0 | 0 | 0 | 0 | 0 | 0 | 0 | 0 | 0 | 0 | 0 | 2 | 0 | 0 | 0 | 0 | 0 | 0 | 0 | 0 | 2 | 0 | 0 | 0 | 0 | 0 | 0.99 | 0 | 0 | 0 | 0 | 0 | 0 | 0.01 | 0 | 0 | 0 | 0 | 0 | 0 | 0.6 | 0 | 0 | 0 | 0 | 0 | 2022-04-01 | 0 | 0 | 0 | 0 | 0 | 0 | 0 | 0 | 0 | 0 | 0 | 0 | 0 | 0 | 0 | 0 | 0 | 0 | 0 | 0 | 0 | 0 | 39.1 | Ru0.99Sb0.01Sr2Gd1.4Ce0.6Cu2O10
0 | 0 | 0 | 0 | 0 | 0 | 0 | 10 | 0 | 0 | 0 | 0 | 0 | 0 | 0 | 0 | 0 | 0 | 0 | 0 | 0 | 0 | 0 | 0 | 0 | 0 | 0 | 0 | 2 | 0 | 0 | 0 | 0 | 0 | 0 | 0 | 0 | 2 | 0 | 0 | 0 | 0 | 0 | 0.98 | 0 | 0 | 0 | 0 | 0 | 0 | 0.02 | 0 | 0 | 0 | 0 | 0 | 0 | 0.6 | 0 | 0 | 0 | 0 | 0 | 2022-04-01 | 0 | 0 | 0 | 0 | 0 | 0 | 0 | 0 | 0 | 0 | 0 | 0 | 0 | 0 | 0 | 0 | 0 | 0 | 0 | 0 | 0 | 0 | 33 | Ru0.98Sb0.02Sr2Gd1.4Ce0.6Cu2O10
0 | 0 | 0 | 0 | 0 | 0 | 0 | 10 | 0 | 0 | 0 | 0 | 0 | 0 | 0 | 0 | 0 | 0 | 0 | 0 | 0 | 0 | 0 | 0 | 0 | 0 | 0 | 0 | 2 | 0 | 0 | 0 | 0 | 0 | 0 | 0 | 0 | 2 | 0 | 0 | 0 | 0 | 0 | 0.95 | 0 | 0 | 0 | 0 | 0 | 0 | 0.05 | 0 | 0 | 0 | 0 | 0 | 0 | 0.6 | 0 | 0 | 0 | 0 | 0 | 2022-04-01 | 0 | 0 | 0 | 0 | 0 | 0 | 0 | 0 | 0 | 0 | 0 | 0 | 0 | 0 | 0 | 0 | 0 | 0 | 0 | 0 | 0 | 0 | 29 | Ru0.95Sb0.05Sr2Gd1.4Ce0.6Cu2O10
0 | 0 | 0 | 0 | 0 | 0 | 0 | 10 | 0 | 0 | 0 | 0 | 0 | 0 | 0 | 0 | 0 | 0 | 0 | 0 | 0 | 0 | 0 | 0 | 0 | 0 | 0 | 0 | 2 | 0 | 0 | 0 | 0 | 0 | 0 | 0 | 0 | 2 | 0 | 0 | 0 | 0 | 0 | 0.93 | 0 | 0 | 0 | 0 | 0 | 0 | 0.07 | 0 | 0 | 0 | 0 | 0 | 0 | 0.6 | 0 | 0 | 0 | 0 | 0 | 2022-04-01 | 0 | 0 | 0 | 0 | 0 | 0 | 0 | 0 | 0 | 0 | 0 | 0 | 0 | 0 | 0 | 0 | 0 | 0 | 0 | 0 | 0 | 0 | 17 | Ru0.93Sb0.07Sr2Gd1.4Ce0.6Cu2O10
0 | 0 | 0 | 0 | 0 | 0 | 0 | 1 | 0 | 0 | 0 | 0 | 0 | 0 | 0 | 0 | 0 | 0 | 0 | 2 | 0 | 0 | 0 | 0 | 0 | 0 | 0 | 0 | 3 | 0 | 0 | 0 | 0 | 0 | 0 | 0 | 0 | 2 | 0 | 0 | 0 | 0 | 0 | 0 | 0 | 0 | 0.1 | 0 | 0 | 0 | 0 | 0 | 0 | 0 | 0 | 0 | 0 | 0 | 0 | 0 | 0 | 0 | 0 | 0 | 0 | 0 | 0 | 0 | 0 | 0 | 0 | 0 | 0 | 0 | 0 | 0 | 0 | 0 | 0 | 0 | 0 | 0.3 | 2022-07-01 | 0 | 0 | 0 | 105 | Bi1.7Pb0.3Ag0.1Sr2Ca2Cu3O
0 | 0 | 0 | 0 | 0 | 0 | 0 | 1 | 0 | 0 | 0 | 0 | 0 | 0 | 0 | 0 | 0 | 0 | 0 | 2 | 0 | 0 | 0 | 0 | 0 | 0 | 0 | 0 | 3 | 0 | 0 | 0 | 0 | 0 | 0 | 0 | 0 | 2 | 0 | 0 | 0 | 0 | 0 | 0 | 0 | 0 | 0.2 | 0 | 0 | 0 | 0 | 0 | 0 | 0 | 0 | 0 | 0 | 0 | 0 | 0 | 0 | 0 | 0 | 0 | 0 | 0 | 0 | 0 | 0 | 0 | 0 | 0 | 0 | 0 | 0 | 0 | 0 | 0 | 0 | 0 | 0 | 0.3 | 2022-07-01 | 0 | 0 | 0 | 97 | Bi1.7Pb0.3Ag0.2Sr2Ca2Cu3O
0 | 0 | 0 | 0 | 0 | 0 | 0 | 1 | 0 | 0 | 0 | 0 | 0 | 0 | 0 | 0 | 0 | 0 | 0 | 2 | 0 | 0 | 0 | 0 | 0 | 0 | 0 | 0 | 3 | 0 | 0 | 0 | 0 | 0 | 0 | 0 | 0 | 2 | 0 | 0 | 0 | 0 | 0 | 0 | 0 | 0 | 0.3 | 0 | 0 | 0 | 0 | 0 | 0 | 0 | 0 | 0 | 0 | 0 | 0 | 0 | 0 | 0 | 0 | 0 | 0 | 0 | 0 | 0 | 0 | 0 | 0 | 0 | 0 | 0 | 0 | 0 | 0 | 0 | 0 | 0 | 0 | 0.3 | 2022-07-01 | 0 | 0 | 0 | 96 | Bi1.7Pb0.3Ag0.3Sr2Ca2Cu3O
0 | 0 | 0 | 0 | 0 | 0 | 0 | 1 | 0 | 0 | 0 | 0 | 0 | 0 | 0 | 0 | 0 | 0 | 0 | 2 | 0 | 0 | 0 | 0 | 0 | 0 | 0 | 0 | 3 | 0 | 0 | 0 | 0 | 0 | 0 | 0 | 0 | 2 | 0 | 0 | 0 | 0 | 0 | 0 | 0 | 0 | 0.4 | 0 | 0 | 0 | 0 | 0 | 0 | 0 | 0 | 0 | 0 | 0 | 0 | 0 | 0 | 0 | 0 | 0 | 0 | 0 | 0 | 0 | 0 | 0 | 0 | 0 | 0 | 0 | 0 | 0 | 0 | 0 | 0 | 0 | 0 | 0.3 | 2022-07-01 | 0 | 0 | 0 | 106 | Bi1.7Pb0.3Ag0.4Sr2Ca2Cu3O
0 | 0 | 0 | 0 | 0 | 0 | 0 | 8 | 0 | 0 | 0 | 0 | 0 | 0 | 0 | 0 | 0 | 0 | 0 | 1 | 0 | 0 | 0 | 0 | 0 | 0 | 0 | 0 | 2 | 0 | 0 | 0 | 0 | 0 | 0 | 0 | 0 | 2 | 0 | 0 | 0 | 0 | 0 | 0 | 0 | 0 | 0 | 0 | 0 | 0 | 0 | 0 | 0 | 0 | 0 | 0 | 0 | 0 | 0 | 0 | 0 | 0 | 0 | 0 | 0 | 0 | 0 | 0 | 0 | 0 | 0 | 0 | 0 | 0 | 0 | 0 | 0 | 0 | 0 | 0 | 0 | 0 | 2 | 0 | 0 | 0 | 74 | Bi2Sr2Ca1Cu2O8
0 | 0 | 0 | 0 | 0 | 0 | 0 | 8 | 0 | 0 | 0 | 0 | 0 | 0 | 0 | 0 | 0 | 0 | 0 | 1 | 0 | 0 | 0 | 0 | 0 | 0 | 0 | 0 | 2 | 0 | 0 | 0 | 0 | 0 | 0 | 0 | 0 | 2 | 0 | 0 | 0 | 0 | 0 | 0 | 0 | 0 | 0 | 0 | 0 | 0 | 0 | 0 | 0 | 0 | 0 | 0 | 0 | 0 | 0 | 0 | 0 | 0 | 0 | 0 | 0 | 0 | 0 | 0 | 0 | 0 | 0 | 0 | 0 | 0 | 0 | 0 | 0 | 0 | 0 | 0 | 0 | 0.3 | 2022-07-01 | 0 | 0 | 0 | 80 | Bi1.7Pb0.3Sr2Ca1Cu2O8
0 | 0 | 0 | 0 | 0 | 0 | 0 | 10 | 0 | 0 | 0 | 0 | 0 | 0 | 0 | 0 | 0 | 0 | 0 | 2 | 0 | 0 | 0 | 0 | 0 | 0 | 0 | 0 | 3 | 0 | 0 | 0 | 0 | 0 | 0 | 0 | 0 | 2 | 0 | 0 | 0 | 0 | 0 | 0 | 0 | 0 | 0 | 0 | 0 | 0 | 0 | 0 | 0 | 0 | 0 | 0 | 0 | 0 | 0 | 0 | 0 | 0 | 0 | 0 | 0 | 0 | 0 | 0 | 0 | 0 | 0 | 0 | 0 | 0 | 0 | 0 | 0 | 0 | 0 | 0 | 0 | 0.3 | 2022-07-01 | 0 | 0 | 0 | 108 | Bi1.7Pb0.3Sr2Ca2Cu3O10
0 | 0 | 0 | 0 | 0 | 0 | 0 | 8 | 0 | 0 | 0 | 0 | 0 | 0 | 0 | 0 | 0 | 0 | 0 | 1 | 0 | 0 | 0 | 0 | 0 | 0 | 0 | 0 | 2 | 0 | 0 | 0 | 0 | 0 | 0 | 0 | 0 | 2 | 0 | 0 | 0 | 0 | 0 | 0 | 0 | 0 | 0 | 0 | 0 | 0 | 0 | 0 | 0 | 0 | 0 | 0 | 0 | 0 | 0 | 0 | 0 | 0 | 0 | 0 | 0 | 0 | 0 | 0 | 0 | 0 | 0 | 0 | 0 | 0 | 0 | 0 | 0 | 0 | 0 | 0 | 0 | 0.3 | 2022-07-01 | 0 | 0 | 0 | 81 | Bi1.7Pb0.3Sr2Ca1Cu2O8
0 | 0 | 0 | 0 | 0 | 0 | 0 | 4 | 0 | 0 | 0 | 0 | 0 | 0 | 0 | 0 | 0 | 0 | 0 | 0 | 0 | 0 | 0 | 0 | 0 | 0 | 0 | 0 | 1 | 0 | 0 | 0 | 0 | 0 | 0 | 0 | 0 | 0.15 | 0 | 0 | 0 | 0 | 0 | 0 | 0 | 0 | 0 | 0 | 0 | 0 | 0 | 0 | 0 | 0 | 0 | 0 | 1.85 | 0 | 0 | 0 | 0 | 0 | 0 | 0 | 0 | 0 | 0 | 0 | 0 | 0 | 0 | 0 | 0 | 0 | 0 | 0 | 0 | 0 | 0 | 0 | 0 | 0 | 0 | 0 | 0 | 0 | 37.9 | La1.85Sr0.15Cu1O4
0 | 0 | 0 | 0 | 0 | 0 | 0 | 4 | 0 | 0 | 0 | 0 | 0 | 0 | 0 | 0 | 0 | 0 | 0 | 0 | 0 | 0 | 0.005 | 0 | 0 | 0 | 0 | 0 | 0.995 | 0 | 0 | 0 | 0 | 0 | 0 | 0 | 0 | 0.15 | 0 | 0 | 0 | 0 | 0 | 0 | 0 | 0 | 0 | 0 | 0 | 0 | 0 | 0 | 0 | 0 | 0 | 0 | 1.85 | 0 | 0 | 0 | 0 | 0 | 0 | 0 | 0 | 0 | 0 | 0 | 0 | 0 | 0 | 0 | 0 | 0 | 0 | 0 | 0 | 0 | 0 | 0 | 0 | 0 | 0 | 0 | 0 | 0 | 36.9 | La1.85Sr0.15Cu0.995V0.005O4
0 | 0 | 0 | 0 | 0 | 0 | 0 | 4 | 0 | 0 | 0 | 0 | 0 | 0 | 0 | 0 | 0 | 0 | 0 | 0 | 0 | 0 | 0.0125 | 0 | 0 | 0 | 0 | 0 | 0.9875 | 0 | 0 | 0 | 0 | 0 | 0 | 0 | 0 | 0.15 | 0 | 0 | 0 | 0 | 0 | 0 | 0 | 0 | 0 | 0 | 0 | 0 | 0 | 0 | 0 | 0 | 0 | 0 | 1.85 | 0 | 0 | 0 | 0 | 0 | 0 | 0 | 0 | 0 | 0 | 0 | 0 | 0 | 0 | 0 | 0 | 0 | 0 | 0 | 0 | 0 | 0 | 0 | 0 | 0 | 0 | 0 | 0 | 0 | 35.9 | La1.85Sr0.15Cu0.9875V0.0125O4
0 | 0 | 0 | 0 | 0 | 0 | 0 | 4 | 0 | 0 | 0 | 0 | 0 | 0 | 0 | 0 | 0 | 0 | 0 | 0 | 0 | 0 | 0.0175 | 0 | 0 | 0 | 0 | 0 | 0.9825 | 0 | 0 | 0 | 0 | 0 | 0 | 0 | 0 | 0.15 | 0 | 0 | 0 | 0 | 0 | 0 | 0 | 0 | 0 | 0 | 0 | 0 | 0 | 0 | 0 | 0 | 0 | 0 | 1.85 | 0 | 0 | 0 | 0 | 0 | 0 | 0 | 0 | 0 | 0 | 0 | 0 | 0 | 0 | 0 | 0 | 0 | 0 | 0 | 0 | 0 | 0 | 0 | 0 | 0 | 0 | 0 | 0 | 0 | 35 | La1.85Sr0.15Cu0.9825V0.0175O4
0 | 0 | 0 | 0 | 0 | 0 | 0 | 4 | 0 | 0 | 0 | 0 | 0 | 0 | 0 | 0 | 0 | 0 | 0 | 0 | 0 | 0 | 0.02 | 0 | 0 | 0 | 0 | 0 | 0.98 | 0 | 0 | 0 | 0 | 0 | 0 | 0 | 0 | 0.15 | 0 | 0 | 0 | 0 | 0 | 0 | 0 | 0 | 0 | 0 | 0 | 0 | 0 | 0 | 0 | 0 | 0 | 0 | 1.85 | 0 | 0 | 0 | 0 | 0 | 0 | 0 | 0 | 0 | 0 | 0 | 0 | 0 | 0 | 0 | 0 | 0 | 0 | 0 | 0 | 0 | 0 | 0 | 0 | 0 | 0 | 0 | 0 | 0 | 2022-09-30 | La1.85Sr0.15Cu0.98V0.02O4
0 | 0 | 0 | 0 | 0 | 0 | 0 | 4 | 0 | 0 | 0 | 0 | 0 | 0 | 0 | 0 | 0 | 0 | 0 | 0 | 0 | 0 | 0.025 | 0 | 0 | 0 | 0 | 0 | 0.975 | 0 | 0 | 0 | 0 | 0 | 0 | 0 | 0 | 0.15 | 0 | 0 | 0 | 0 | 0 | 0 | 0 | 0 | 0 | 0 | 0 | 0 | 0 | 0 | 0 | 0 | 0 | 0 | 1.85 | 0 | 0 | 0 | 0 | 0 | 0 | 0 | 0 | 0 | 0 | 0 | 0 | 0 | 0 | 0 | 0 | 0 | 0 | 0 | 0 | 0 | 0 | 0 | 0 | 0 | 0 | 0 | 0 | 0 | 2022-09-29 | La1.85Sr0.15Cu0.975V0.025O4
0 | 0 | 0 | 0 | 0 | 0 | 0 | 4 | 0 | 0 | 0 | 0 | 0 | 0 | 0 | 0 | 0 | 0 | 0 | 0 | 0 | 0 | 0.05 | 0 | 0 | 0 | 0 | 0 | 0.95 | 0 | 0 | 0 | 0 | 0 | 0 | 0 | 0 | 0.15 | 0 | 0 | 0 | 0 | 0 | 0 | 0 | 0 | 0 | 0 | 0 | 0 | 0 | 0 | 0 | 0 | 0 | 0 | 1.85 | 0 | 0 | 0 | 0 | 0 | 0 | 0 | 0 | 0 | 0 | 0 | 0 | 0 | 0 | 0 | 0 | 0 | 0 | 0 | 0 | 0 | 0 | 0 | 0 | 0 | 0 | 0 | 0 | 0 | 28 | La1.85Sr0.15Cu0.95V0.05O4
0 | 0 | 0 | 0 | 0 | 0 | 0 | 4 | 0 | 0 | 0 | 0 | 0 | 0 | 0 | 0 | 0 | 0 | 0 | 0 | 0 | 0 | 0.075 | 0 | 0 | 0 | 0 | 0 | 0.925 | 0 | 0 | 0 | 0 | 0 | 0 | 0 | 0 | 0.15 | 0 | 0 | 0 | 0 | 0 | 0 | 0 | 0 | 0 | 0 | 0 | 0 | 0 | 0 | 0 | 0 | 0 | 0 | 1.85 | 0 | 0 | 0 | 0 | 0 | 0 | 0 | 0 | 0 | 0 | 0 | 0 | 0 | 0 | 0 | 0 | 0 | 0 | 0 | 0 | 0 | 0 | 0 | 0 | 0 | 0 | 0 | 0 | 0 | 2022-09-23 | La1.85Sr0.15Cu0.925V0.075O4
0 | 0 | 0 | 0 | 0 | 0 | 0 | 4 | 0 | 0 | 0 | 0 | 0 | 0 | 0 | 0 | 0 | 0 | 0 | 0 | 0 | 0 | 0.1 | 0 | 0 | 0 | 0 | 0 | 0.9 | 0 | 0 | 0 | 0 | 0 | 0 | 0 | 0 | 0.15 | 0 | 0 | 0 | 0 | 0 | 0 | 0 | 0 | 0 | 0 | 0 | 0 | 0 | 0 | 0 | 0 | 0 | 0 | 1.85 | 0 | 0 | 0 | 0 | 0 | 0 | 0 | 0 | 0 | 0 | 0 | 0 | 0 | 0 | 0 | 0 | 0 | 0 | 0 | 0 | 0 | 0 | 0 | 0 | 0 | 0 | 0 | 0 | 0 | 15 | La1.85Sr0.15Cu0.9V0.1O4
0 | 0 | 0 | 0 | 0 | 0 | 0 | 4 | 0 | 0 | 0 | 0 | 0 | 0 | 0 | 0 | 0 | 0 | 0 | 0 | 0 | 0 | 0.125 | 0 | 0 | 0 | 0 | 0 | 0.875 | 0 | 0 | 0 | 0 | 0 | 0 | 0 | 0 | 0.15 | 0 | 0 | 0 | 0 | 0 | 0 | 0 | 0 | 0 | 0 | 0 | 0 | 0 | 0 | 0 | 0 | 0 | 0 | 1.85 | 0 | 0 | 0 | 0 | 0 | 0 | 0 | 0 | 0 | 0 | 0 | 0 | 0 | 0 | 0 | 0 | 0 | 0 | 0 | 0 | 0 | 0 | 0 | 0 | 0 | 0 | 0 | 0 | 0 | 2022-11-09 | La1.85Sr0.15Cu0.875V0.125O4
0 | 0 | 0 | 0 | 0 | 0 | 0 | 1 | 0 | 0 | 0 | 0 | 0 | 0 | 0 | 0 | 0 | 0 | 0 | 2 | 0 | 0 | 0 | 0 | 0 | 0 | 0 | 0 | 3 | 0 | 0 | 0 | 0 | 0 | 0 | 0 | 0 | 0.4 | 0 | 0 | 0 | 0 | 0 | 0 | 0 | 0 | 0 | 0 | 0 | 0 | 0 | 0 | 0 | 0 | 0 | 2022-06-01 | 0 | 0 | 0 | 0 | 0 | 0 | 0 | 0 | 0 | 0 | 0 | 0 | 0 | 0 | 0 | 0 | 0 | 0 | 0 | 0 | 0 | 0 | 0 | 0 | 0.5 | 0.5 | 0 | 0 | 0 | 0 | 120.2 | Tl0.5Pb0.5Ba1.6Sr0.4Ca2Cu3O
0 | 0 | 0 | 0 | 0 | 0 | 0 | 3.997 | 0 | 0 | 0 | 0 | 0 | 0 | 0 | 0 | 0 | 0 | 0 | 0 | 0 | 0 | 0 | 0 | 0 | 0 | 0 | 0 | 1 | 0 | 0 | 0 | 0 | 0 | 0 | 0 | 0 | 0.3 | 0 | 0 | 0 | 0 | 0 | 0 | 0 | 0 | 0 | 0 | 0 | 0 | 0 | 0 | 0 | 0 | 0 | 0 | 2022-07-01 | 0 | 0 | 0 | 0 | 0 | 0 | 0 | 0 | 0 | 0 | 0 | 0 | 0 | 0 | 0 | 0 | 0 | 0 | 0 | 0 | 0 | 0 | 0 | 0 | 0 | 0 | 0 | 0 | 0 | 2022-02-10 | La1.7Sr0.3Cu1O3.997
0 | 0 | 0 | 0 | 0 | 0 | 0 | 6.957 | 0 | 0 | 0 | 0 | 0 | 0 | 0 | 0 | 0 | 0 | 0 | 0 | 0 | 0 | 0 | 0 | 0 | 0 | 0 | 0 | 3 | 0 | 0 | 0 | 0 | 0 | 0 | 0 | 0 | 0 | 1 | 0 | 0 | 0 | 0 | 0 | 0 | 0 | 0 | 0 | 0 | 0 | 0 | 0 | 0 | 0 | 0 | 2 | 0 | 0 | 0 | 0 | 0 | 0 | 0 | 0 | 0 | 0 | 0 | 0 | 0 | 0 | 0 | 0 | 0 | 0 | 0 | 0 | 0 | 0 | 0 | 0 | 0 | 0 | 0 | 0 | 0 | 0 | 91 | Y1Ba2Cu3O6.957
0 | 0 | 0 | 0 | 0 | 0 | 0 | 6.858 | 0 | 0 | 0 | 0 | 0 | 0 | 0 | 0 | 0 | 0 | 0 | 0 | 0 | 0 | 0 | 0 | 0 | 0 | 0 | 0 | 3 | 0 | 0 | 0 | 0 | 0 | 0 | 0 | 0 | 0 | 0 | 0 | 0 | 0 | 0 | 0 | 0 | 0 | 0 | 0 | 0 | 0 | 0 | 0 | 0 | 0 | 0 | 2 | 0 | 0 | 0 | 0 | 0 | 1 | 0 | 0 | 0 | 0 | 0 | 0 | 0 | 0 | 0 | 0 | 0 | 0 | 0 | 0 | 0 | 0 | 0 | 0 | 0 | 0 | 0 | 0 | 0 | 0 | 90 | Sm1Ba2Cu3O6.858
0 | 0 | 0 | 0 | 0 | 0 | 0 | 6.758 | 0 | 0 | 0 | 0 | 0 | 0 | 0 | 0 | 0 | 0 | 0 | 0 | 0 | 0 | 0 | 0 | 0 | 0 | 0 | 0 | 3 | 0 | 0 | 0 | 0 | 0 | 0 | 0 | 0 | 0 | 0 | 0 | 0 | 0 | 0 | 0 | 0 | 0 | 0 | 0 | 0 | 0 | 0 | 0 | 0 | 0 | 0 | 2 | 0 | 0 | 0 | 0 | 0 | 0 | 0 | 1 | 0 | 0 | 0 | 0 | 0 | 0 | 0 | 0 | 0 | 0 | 0 | 0 | 0 | 0 | 0 | 0 | 0 | 0 | 0 | 0 | 0 | 0 | 92 | Gd1Ba2Cu3O6.758
0 | 0 | 0 | 0 | 0 | 0 | 0 | 6.879 | 0 | 0 | 0 | 0 | 0 | 0 | 0 | 0 | 0 | 0 | 0 | 0 | 0 | 0 | 0 | 0 | 0 | 0 | 0 | 0 | 3 | 0 | 0 | 0 | 0 | 0 | 0 | 0 | 0 | 0 | 0 | 0 | 0 | 0 | 0 | 0 | 0 | 0 | 0 | 0 | 0 | 0 | 0 | 0 | 0 | 0 | 0 | 2 | 0 | 0 | 0 | 0 | 0 | 0 | 0 | 0 | 0 | 1 | 0 | 0 | 0 | 0 | 0 | 0 | 0 | 0 | 0 | 0 | 0 | 0 | 0 | 0 | 0 | 0 | 0 | 0 | 0 | 0 | 86 | Dy1Ba2Cu3O6.879
0 | 0 | 0 | 0 | 0 | 0 | 0 | 6.71 | 0 | 0 | 0 | 0 | 0 | 0 | 0 | 0 | 0 | 0 | 0 | 0 | 0 | 0 | 0 | 0 | 0 | 0 | 0 | 0 | 3 | 0 | 0 | 0 | 0 | 0 | 0 | 0 | 0 | 0 | 0 | 0 | 0 | 0 | 0 | 0 | 0 | 0 | 0 | 0 | 0 | 0 | 0 | 0 | 0 | 0 | 0 | 2 | 0 | 0 | 0 | 0 | 0 | 0 | 0 | 0 | 0 | 0 | 0 | 0 | 1 | 0 | 0 | 0 | 0 | 0 | 0 | 0 | 0 | 0 | 0 | 0 | 0 | 0 | 0 | 0 | 0 | 0 | 78 | Tm1Ba2Cu3O6.71
0 | 0 | 0 | 0 | 0 | 0 | 0 | 4 | 0 | 0 | 0 | 0 | 0 | 0 | 0 | 0 | 0 | 0 | 0 | 0 | 0 | 0 | 0 | 0 | 0 | 0 | 0 | 0 | 1 | 0 | 0 | 0 | 0 | 0 | 0 | 0 | 0 | 0 | 0 | 0 | 0 | 0 | 0 | 0 | 0 | 0 | 0 | 0 | 0 | 0 | 0 | 0 | 0 | 0 | 0 | 0 | 0 | 0.14 | 0 | 1.86 | 0 | 0 | 0 | 0 | 0 | 0 | 0 | 0 | 0 | 0 | 0 | 0 | 0 | 0 | 0 | 0 | 0 | 0 | 0 | 0 | 0 | 0 | 0 | 0 | 0 | 0 | 2022-09-22 | Nd1.86Ce0.14Cu1O4
0 | 0 | 0 | 0 | 0 | 0 | 0 | 4 | 0 | 0 | 0 | 0 | 0 | 0 | 0 | 0 | 0 | 0 | 0 | 0 | 0 | 0 | 0 | 0 | 0 | 0 | 0 | 0 | 1 | 0 | 0 | 0 | 0 | 0 | 0 | 0 | 0 | 0 | 0 | 0 | 0 | 0 | 0 | 0 | 0 | 0 | 0 | 0 | 0 | 0 | 0 | 0 | 0 | 0 | 0 | 0 | 0 | 0.15 | 0 | 1.85 | 0 | 0 | 0 | 0 | 0 | 0 | 0 | 0 | 0 | 0 | 0 | 0 | 0 | 0 | 0 | 0 | 0 | 0 | 0 | 0 | 0 | 0 | 0 | 0 | 0 | 0 | 2022-03-24 | Nd1.85Ce0.15Cu1O4
0 | 0 | 0 | 0 | 0 | 0 | 0 | 4 | 0 | 0 | 0 | 0 | 0 | 0 | 0 | 0 | 0 | 0 | 0 | 0 | 0 | 0 | 0 | 0 | 0 | 0 | 0 | 0 | 1 | 0 | 0 | 0 | 0 | 0 | 0 | 0 | 0 | 0 | 0 | 0 | 0 | 0 | 0 | 0 | 0 | 0 | 0 | 0 | 0 | 0 | 0 | 0 | 0 | 0 | 0 | 0 | 0 | 0.16 | 0 | 1.84 | 0 | 0 | 0 | 0 | 0 | 0 | 0 | 0 | 0 | 0 | 0 | 0 | 0 | 0 | 0 | 0 | 0 | 0 | 0 | 0 | 0 | 0 | 0 | 0 | 0 | 0 | 2022-06-22 | Nd1.84Ce0.16Cu1O4
0 | 0 | 0 | 0 | 0 | 0 | 0 | 4 | 0 | 0 | 0 | 0 | 0 | 0 | 0 | 0 | 0 | 0 | 0 | 0 | 0 | 0 | 0 | 0 | 0 | 0 | 0 | 0 | 1 | 0 | 0 | 0 | 0 | 0 | 0 | 0 | 0 | 0 | 0 | 0 | 0 | 0 | 0 | 0 | 0 | 0 | 0 | 0 | 0 | 0 | 0 | 0 | 0 | 0 | 0 | 0 | 0 | 0.17 | 0 | 1.83 | 0 | 0 | 0 | 0 | 0 | 0 | 0 | 0 | 0 | 0 | 0 | 0 | 0 | 0 | 0 | 0 | 0 | 0 | 0 | 0 | 0 | 0 | 0 | 0 | 0 | 0 | 2022-07-15 | Nd1.83Ce0.17Cu1O4
0 | 0 | 0 | 0 | 0 | 0 | 0 | 4 | 0 | 0 | 0 | 0 | 0 | 0 | 0 | 0 | 0 | 0 | 0 | 0 | 0 | 0 | 0 | 0 | 0 | 0 | 0 | 0 | 1 | 0 | 0 | 0 | 0 | 0 | 0 | 0 | 0 | 0 | 0 | 0 | 0 | 0 | 0 | 0 | 0 | 0 | 0 | 0 | 0 | 0 | 0 | 0 | 0 | 0 | 0 | 0 | 1 | 0.09 | 0.91 | 0 | 0 | 0 | 0 | 0 | 0 | 0 | 0 | 0 | 0 | 0 | 0 | 0 | 0 | 0 | 0 | 0 | 0 | 0 | 0 | 0 | 0 | 0 | 0 | 0 | 0 | 0 | 2022-02-25 | Pr0.91La1Ce0.09Cu1O4
0 | 0 | 0 | 0 | 0 | 0 | 0 | 4 | 0 | 0 | 0 | 0 | 0 | 0 | 0 | 0 | 0 | 0 | 0 | 0 | 0 | 0 | 0 | 0 | 0 | 0 | 0 | 0 | 1 | 0 | 0 | 0 | 0 | 0 | 0 | 0 | 0 | 0 | 0 | 0 | 0 | 0 | 0 | 0 | 0 | 0 | 0 | 0 | 0 | 0 | 0 | 0 | 0 | 0 | 0 | 0 | 1 | 0.11 | 0.89 | 0 | 0 | 0 | 0 | 0 | 0 | 0 | 0 | 0 | 0 | 0 | 0 | 0 | 0 | 0 | 0 | 0 | 0 | 0 | 0 | 0 | 0 | 0 | 0 | 0 | 0 | 0 | 2022-06-24 | Pr0.89La1Ce0.11Cu1O4
0 | 0 | 0 | 0 | 0 | 0 | 0 | 4 | 0 | 0 | 0 | 0 | 0 | 0 | 0 | 0 | 0 | 0 | 0 | 0 | 0 | 0 | 0 | 0 | 0 | 0 | 0 | 0 | 1 | 0 | 0 | 0 | 0 | 0 | 0 | 0 | 0 | 0 | 0 | 0 | 0 | 0 | 0 | 0 | 0 | 0 | 0 | 0 | 0 | 0 | 0 | 0 | 0 | 0 | 0 | 0 | 1 | 0.15 | 0.85 | 0 | 0 | 0 | 0 | 0 | 0 | 0 | 0 | 0 | 0 | 0 | 0 | 0 | 0 | 0 | 0 | 0 | 0 | 0 | 0 | 0 | 0 | 0 | 0 | 0 | 0 | 0 | 24 | Pr0.85La1Ce0.15Cu1O4
0 | 0 | 0 | 0 | 0 | 0 | 0 | 4 | 0 | 0 | 0 | 0 | 0 | 0 | 0 | 0 | 0 | 0 | 0 | 0 | 0 | 0 | 0 | 0 | 0 | 0 | 0 | 0 | 1 | 0 | 0 | 0 | 0 | 0 | 0 | 0 | 0 | 0 | 0 | 0 | 0 | 0 | 0 | 0 | 0 | 0 | 0 | 0 | 0 | 0 | 0 | 0 | 0 | 0 | 0 | 0 | 1 | 0.17 | 0.83 | 0 | 0 | 0 | 0 | 0 | 0 | 0 | 0 | 0 | 0 | 0 | 0 | 0 | 0 | 0 | 0 | 0 | 0 | 0 | 0 | 0 | 0 | 0 | 0 | 0 | 0 | 0 | 2022-08-19 | Pr0.83La1Ce0.17Cu1O4
0 | 0 | 0 | 0 | 0 | 0 | 0 | 4 | 0 | 0 | 0 | 0 | 0 | 0 | 0 | 0 | 0 | 0 | 0 | 0 | 0 | 0 | 0 | 0 | 0 | 0 | 0 | 0 | 1 | 0 | 0 | 0 | 0 | 0 | 0 | 0 | 0 | 0 | 0 | 0 | 0 | 0 | 0 | 0 | 0 | 0 | 0 | 0 | 0 | 0 | 0 | 0 | 0 | 0 | 0 | 0 | 1 | 0.18 | 0.82 | 0 | 0 | 0 | 0 | 0 | 0 | 0 | 0 | 0 | 0 | 0 | 0 | 0 | 0 | 0 | 0 | 0 | 0 | 0 | 0 | 0 | 0 | 0 | 0 | 0 | 0 | 0 | 2022-02-16 | Pr0.82La1Ce0.18Cu1O4
0 | 0 | 0 | 0 | 0 | 0 | 0 | 4 | 0 | 0 | 0 | 0 | 0 | 0 | 0 | 0 | 0 | 0 | 0 | 0 | 0 | 0 | 0 | 0 | 0 | 0 | 0 | 0 | 1 | 0 | 0 | 0 | 0 | 0 | 0 | 0 | 0 | 0 | 0 | 0 | 0 | 0 | 0 | 0 | 0 | 0 | 0 | 0 | 0 | 0 | 0 | 0 | 0 | 0 | 0 | 0 | 1 | 0.2 | 0.8 | 0 | 0 | 0 | 0 | 0 | 0 | 0 | 0 | 0 | 0 | 0 | 0 | 0 | 0 | 0 | 0 | 0 | 0 | 0 | 0 | 0 | 0 | 0 | 0 | 0 | 0 | 0 | 2022-06-15 | Pr0.8La1Ce0.2Cu1O4
0 | 0 | 0 | 0 | 0 | 0 | 0 | 3 | 0 | 0 | 0 | 0 | 0 | 0 | 0 | 0 | 0 | 0 | 0.39 | 0 | 0 | 0 | 0 | 0 | 0 | 0 | 0 | 0 | 0 | 0 | 0 | 0 | 0 | 0 | 0 | 0 | 0 | 0 | 0 | 0 | 0 | 0 | 0 | 0 | 0 | 0 | 0 | 0 | 0 | 0 | 0 | 0 | 0 | 0 | 0 | 0.61 | 0 | 0 | 0 | 0 | 0 | 0 | 0 | 0 | 0 | 0 | 0 | 0 | 0 | 0 | 0 | 0 | 0 | 0 | 0 | 0 | 0 | 0 | 0 | 0 | 0 | 0 | 1 | 0 | 0 | 0 | 2022-05-31 | Ba0.61K0.39Bi1O3
0 | 0 | 0 | 0 | 0 | 0 | 0 | 8 | 0 | 0 | 0 | 0 | 0 | 0 | 0 | 0 | 0 | 0 | 0 | 0 | 0 | 0 | 0 | 0 | 0 | 0 | 0 | 0 | 4 | 0 | 0 | 0 | 0 | 0 | 0 | 0 | 0 | 0 | 0.8 | 0 | 0 | 0 | 0 | 0 | 0 | 0 | 0 | 0 | 0 | 0 | 0 | 0 | 0 | 0 | 0 | 2 | 0 | 0 | 0.2 | 0 | 0 | 0 | 0 | 0 | 0 | 0 | 0 | 0 | 0 | 0 | 0 | 0 | 0 | 0 | 0 | 0 | 0 | 0 | 0 | 0 | 0 | 0 | 0 | 0 | 0 | 0 | 62 | Y0.8Pr0.2Ba2Cu4O8
0 | 0 | 0 | 0 | 0 | 0 | 0 | 8 | 0 | 0 | 0 | 0 | 0 | 0 | 0 | 0 | 0 | 0 | 0 | 0 | 0 | 0 | 0 | 0 | 0 | 0.025 | 0 | 0 | 3.975 | 0 | 0 | 0 | 0 | 0 | 0 | 0 | 0 | 0 | 0.8 | 0 | 0 | 0 | 0 | 0 | 0 | 0 | 0 | 0 | 0 | 0 | 0 | 0 | 0 | 0 | 0 | 2 | 0 | 0 | 0.2 | 0 | 0 | 0 | 0 | 0 | 0 | 0 | 0 | 0 | 0 | 0 | 0 | 0 | 0 | 0 | 0 | 0 | 0 | 0 | 0 | 0 | 0 | 0 | 0 | 0 | 0 | 0 | 46 | Y0.8Pr0.2Ba2Cu3.975Fe0.025O8
0 | 0 | 0 | 0 | 0 | 0 | 0 | 8 | 0 | 0 | 0 | 0 | 0 | 0 | 0 | 0 | 0 | 0 | 0 | 0 | 0 | 0 | 0 | 0 | 0 | 0.05 | 0 | 0 | 3.95 | 0 | 0 | 0 | 0 | 0 | 0 | 0 | 0 | 0 | 0.8 | 0 | 0 | 0 | 0 | 0 | 0 | 0 | 0 | 0 | 0 | 0 | 0 | 0 | 0 | 0 | 0 | 2 | 0 | 0 | 0.2 | 0 | 0 | 0 | 0 | 0 | 0 | 0 | 0 | 0 | 0 | 0 | 0 | 0 | 0 | 0 | 0 | 0 | 0 | 0 | 0 | 0 | 0 | 0 | 0 | 0 | 0 | 0 | 33 | Y0.8Pr0.2Ba2Cu3.95Fe0.05O8
0 | 0 | 0 | 0 | 0 | 0 | 0 | 8 | 0 | 0 | 0 | 0 | 0 | 0 | 0 | 0 | 0 | 0 | 0 | 0 | 0 | 0 | 0 | 0 | 0 | 0.075 | 0 | 0 | 3.925 | 0 | 0 | 0 | 0 | 0 | 0 | 0 | 0 | 0 | 0.8 | 0 | 0 | 0 | 0 | 0 | 0 | 0 | 0 | 0 | 0 | 0 | 0 | 0 | 0 | 0 | 0 | 2 | 0 | 0 | 0.2 | 0 | 0 | 0 | 0 | 0 | 0 | 0 | 0 | 0 | 0 | 0 | 0 | 0 | 0 | 0 | 0 | 0 | 0 | 0 | 0 | 0 | 0 | 0 | 0 | 0 | 0 | 0 | 10 | Y0.8Pr0.2Ba2Cu3.925Fe0.075O8
0 | 0 | 0 | 0 | 0 | 0 | 0 | 3 | 0 | 0 | 0 | 0 | 0 | 0 | 0 | 0 | 0 | 0 | 0.4 | 0 | 0 | 0 | 0 | 0 | 0 | 0 | 0 | 0 | 0 | 0 | 0 | 0 | 0 | 0 | 0 | 0 | 0 | 0 | 0 | 0 | 0 | 0 | 0 | 0 | 0 | 0 | 0 | 0 | 0 | 0 | 0 | 0 | 0 | 0 | 0 | 0.6 | 0 | 0 | 0 | 0 | 0 | 0 | 0 | 0 | 0 | 0 | 0 | 0 | 0 | 0 | 0 | 0 | 0 | 0 | 0 | 0 | 0 | 0 | 0 | 0 | 0 | 0 | 0 | 0 | 0 | 0 | 2022-08-30 | Ba0.6K0.4O3
0 | 0 | 0 | 0 | 0 | 0 | 0 | 2 | 0 | 0 | 0 | 0 | 0 | 0 | 0 | 0 | 0 | 0 | 0 | 0.2 | 0 | 0 | 0 | 0 | 0 | 0 | 0 | 0 | 1 | 0 | 0 | 0 | 0 | 0 | 0 | 0 | 0 | 0.6 | 0 | 0 | 0 | 0 | 0 | 0 | 0 | 0 | 0 | 0 | 0 | 0 | 0 | 0 | 0 | 0 | 0 | 0 | 0 | 0 | 0 | 0 | 0 | 0 | 0 | 0 | 0 | 0 | 0 | 0 | 0 | 0 | 0 | 0 | 0 | 0 | 0 | 0 | 0 | 0 | 0 | 0 | 0 | 0 | 0 | 0 | 0 | 0 | 2022-05-26 | Sr0.6Ca0.2Cu1O2
0 | 0 | 0 | 0 | 0 | 0 | 0 | 4 | 0 | 0 | 0 | 0 | 0 | 0 | 0 | 0 | 0 | 0 | 0 | 0 | 0 | 0 | 0 | 0 | 0 | 0 | 0 | 0 | 1 | 0 | 0 | 0 | 0 | 0 | 0 | 0 | 0 | 0.063 | 0 | 0 | 0 | 0 | 0 | 0 | 0 | 0 | 0 | 0 | 0 | 0 | 0 | 0 | 0 | 0 | 0 | 0 | 1.937 | 0 | 0 | 0 | 0 | 0 | 0 | 0 | 0 | 0 | 0 | 0 | 0 | 0 | 0 | 0 | 0 | 0 | 0 | 0 | 0 | 0 | 0 | 0 | 0 | 0 | 0 | 0 | 0 | 0 | 2022-07-11 | La1.937Sr0.063Cu1O4
0 | 0 | 0 | 0 | 0 | 0 | 0 | 4 | 0 | 0 | 0 | 0 | 0 | 0 | 0 | 0 | 0 | 0 | 0 | 0 | 0 | 0 | 0 | 0 | 0 | 0 | 0 | 0 | 1 | 0 | 0 | 0 | 0 | 0 | 0 | 0 | 0 | 0.07 | 0 | 0 | 0 | 0 | 0 | 0 | 0 | 0 | 0 | 0 | 0 | 0 | 0 | 0 | 0 | 0 | 0 | 0 | 1.93 | 0 | 0 | 0 | 0 | 0 | 0 | 0 | 0 | 0 | 0 | 0 | 0 | 0 | 0 | 0 | 0 | 0 | 0 | 0 | 0 | 0 | 0 | 0 | 0 | 0 | 0 | 0 | 0 | 0 | 2022-04-15 | La1.93Sr0.07Cu1O4
0 | 0 | 0 | 0 | 0 | 0 | 0 | 4 | 0 | 0 | 0 | 0 | 0 | 0 | 0 | 0 | 0 | 0 | 0 | 0 | 0 | 0 | 0 | 0 | 0 | 0 | 0 | 0 | 1 | 0 | 0 | 0 | 0 | 0 | 0 | 0 | 0 | 0.09 | 0 | 0 | 0 | 0 | 0 | 0 | 0 | 0 | 0 | 0 | 0 | 0 | 0 | 0 | 0 | 0 | 0 | 0 | 1.91 | 0 | 0 | 0 | 0 | 0 | 0 | 0 | 0 | 0 | 0 | 0 | 0 | 0 | 0 | 0 | 0 | 0 | 0 | 0 | 0 | 0 | 0 | 0 | 0 | 0 | 0 | 0 | 0 | 0 | 2022-03-27 | La1.91Sr0.09Cu1O4
0 | 0 | 0 | 0 | 0 | 0 | 0 | 4 | 0 | 0 | 0 | 0 | 0 | 0 | 0 | 0 | 0 | 0 | 0 | 0 | 0 | 0 | 0 | 0 | 0 | 0 | 0 | 0 | 1 | 0 | 0 | 0 | 0 | 0 | 0 | 0 | 0 | 0.1 | 0 | 0 | 0 | 0 | 0 | 0 | 0 | 0 | 0 | 0 | 0 | 0 | 0 | 0 | 0 | 0 | 0 | 0 | 2022-09-01 | 0 | 0 | 0 | 0 | 0 | 0 | 0 | 0 | 0 | 0 | 0 | 0 | 0 | 0 | 0 | 0 | 0 | 0 | 0 | 0 | 0 | 0 | 0 | 0 | 0 | 0 | 0 | 0 | 0 | 29.2 | La1.9Sr0.1Cu1O4
0 | 0 | 0 | 0 | 0 | 0 | 0 | 4 | 0 | 0 | 0 | 0 | 0 | 0 | 0 | 0 | 0 | 0 | 0 | 0 | 0 | 0 | 0 | 0 | 0 | 0 | 0 | 0 | 1 | 0 | 0 | 0 | 0 | 0 | 0 | 0 | 0 | 0.111 | 0 | 0 | 0 | 0 | 0 | 0 | 0 | 0 | 0 | 0 | 0 | 0 | 0 | 0 | 0 | 0 | 0 | 0 | 1.889 | 0 | 0 | 0 | 0 | 0 | 0 | 0 | 0 | 0 | 0 | 0 | 0 | 0 | 0 | 0 | 0 | 0 | 0 | 0 | 0 | 0 | 0 | 0 | 0 | 0 | 0 | 0 | 0 | 0 | 29.2 | La1.889Sr0.111Cu1O4
2022-06-02 | 0 | 0 | 0 | 0 | 0 | 0 | 2022-03-03 | 0 | 0 | 0.35 | 0 | 0 | 0 | 0 | 0 | 0 | 0 | 0 | 0 | 0 | 0 | 0 | 0 | 0 | 0 | 1 | 0 | 0 | 0 | 0 | 0 | 0 | 0 | 0 | 0 | 0 | 0 | 0 | 0 | 0 | 0 | 0 | 0 | 0 | 0 | 0 | 0 | 0 | 0 | 0 | 0 | 0 | 0 | 0 | 0 | 0 | 0 | 0 | 0 | 0 | 0 | 0 | 0 | 0 | 0 | 0 | 0 | 0 | 0 | 0 | 0 | 0 | 0 | 0 | 0 | 0 | 0 | 0 | 0 | 0 | 0 | 0 | 0 | 0 | 0 | 5 | Na0.35Co1H2.6O3.3
0 | 0 | 0 | 0 | 0 | 0 | 0 | 4 | 0 | 0 | 0 | 0 | 0 | 0 | 0 | 0 | 0 | 0 | 0 | 0 | 0 | 0 | 0 | 0 | 0 | 0 | 0 | 0 | 1 | 0 | 0 | 0 | 0 | 0 | 0 | 0 | 0 | 0 | 0 | 0 | 0 | 0 | 0 | 0 | 0 | 0 | 0 | 0 | 0 | 0 | 0 | 0 | 0 | 0 | 0 | 0 | 0 | 0.15 | 1.85 | 0 | 0 | 0 | 0 | 0 | 0 | 0 | 0 | 0 | 0 | 0 | 0 | 0 | 0 | 0 | 0 | 0 | 0 | 0 | 0 | 0 | 0 | 0 | 0 | 0 | 0 | 0 | 22 | Pr1.85Ce0.15Cu1O4
0 | 0 | 0 | 0 | 0 | 0 | 0 | 8 | 0 | 0 | 0 | 0 | 0 | 0 | 0 | 0 | 0 | 0 | 0 | 0 | 0 | 0 | 0 | 0 | 0 | 0 | 0 | 0 | 2 | 0 | 0 | 0 | 0 | 0 | 0 | 0 | 0 | 2 | 0 | 0 | 0 | 0 | 0 | 1 | 0 | 0 | 0 | 0 | 0 | 0 | 0 | 0 | 0 | 0 | 0 | 0 | 0 | 0 | 0 | 0 | 0 | 0 | 1 | 0 | 0 | 0 | 0 | 0 | 0 | 0 | 0 | 0 | 0 | 0 | 0 | 0 | 0 | 0 | 0 | 0 | 0 | 0 | 0 | 0 | 0 | 0 | 11 | Ru1Sr2Eu1Cu2O8
0 | 0 | 0 | 0 | 0 | 0 | 0 | 8 | 0 | 0 | 0 | 0 | 0 | 0 | 0 | 0 | 0 | 0 | 0 | 0 | 0 | 0 | 0 | 0 | 0 | 0 | 0 | 0 | 2 | 0 | 0 | 0 | 0 | 0 | 0 | 0 | 0 | 2 | 0 | 0 | 0 | 0 | 0 | 0.9 | 0 | 0 | 0 | 0 | 0 | 0.1 | 0 | 0 | 0 | 0 | 0 | 0 | 0 | 0 | 0 | 0 | 0 | 0 | 1 | 0 | 0 | 0 | 0 | 0 | 0 | 0 | 0 | 0 | 0 | 0 | 0 | 0 | 0 | 0 | 0 | 0 | 0 | 0 | 0 | 0 | 0 | 0 | 16 | Ru0.9Sn0.1Sr2Eu1Cu2O8
0 | 0 | 0 | 0 | 0 | 0 | 0 | 8 | 0 | 0 | 0 | 0 | 0 | 0 | 0 | 0 | 0 | 0 | 0 | 0 | 0 | 0 | 0 | 0 | 0 | 0 | 0 | 0 | 2 | 0 | 0 | 0 | 0 | 0 | 0 | 0 | 0 | 2 | 0 | 0 | 0 | 0 | 0 | 0.7 | 0 | 0 | 0 | 0 | 0 | 0.3 | 0 | 0 | 0 | 0 | 0 | 0 | 0 | 0 | 0 | 0 | 0 | 0 | 1 | 0 | 0 | 0 | 0 | 0 | 0 | 0 | 0 | 0 | 0 | 0 | 0 | 0 | 0 | 0 | 0 | 0 | 0 | 0 | 0 | 0 | 0 | 0 | 20 | Ru0.7Sn0.3Sr2Eu1Cu2O8
0 | 0 | 0 | 0 | 0 | 0 | 0 | 8 | 0 | 0 | 0 | 0 | 0 | 0 | 0 | 0 | 0 | 0 | 0 | 1 | 0 | 0 | 0 | 0 | 0 | 0 | 0 | 0 | 2 | 0 | 0 | 0 | 0 | 0 | 0 | 0 | 0 | 2 | 0 | 0 | 0 | 0 | 0 | 0 | 0 | 0 | 0 | 0 | 0 | 0 | 0 | 0 | 0 | 0 | 0 | 0 | 0 | 0 | 0 | 0 | 0 | 0 | 0 | 0 | 0 | 0 | 0 | 0 | 0 | 0 | 0 | 0 | 0 | 0 | 0 | 0 | 0 | 0 | 0 | 0 | 0 | 0 | 2 | 0 | 0 | 0 | 93.1 | Bi2Sr2Ca1Cu2O8
0 | 0 | 0 | 0 | 0 | 0 | 0 | 8 | 0 | 0 | 0 | 0 | 0 | 0 | 0 | 0 | 0 | 0 | 0 | 0.92 | 0 | 0 | 0 | 0 | 0 | 0 | 0 | 0 | 2 | 0 | 0 | 0 | 0 | 0 | 0 | 0 | 0 | 2022-08-02 | 0 | 0 | 0 | 0 | 0 | 0 | 0 | 0 | 0 | 0 | 0 | 0 | 0 | 0 | 0 | 0 | 0 | 0 | 0 | 0 | 0 | 0 | 0 | 0 | 0 | 0 | 0 | 0 | 0 | 0 | 0 | 0 | 0 | 0 | 0 | 0 | 0 | 0 | 0 | 0 | 0 | 0 | 0 | 0 | 2 | 0 | 0 | 0 | 95.3 | Bi2Sr2.08Ca0.92Cu2O8
0 | 0 | 0 | 0 | 0 | 0 | 0 | 8 | 0 | 0 | 0 | 0 | 0 | 0 | 0 | 0 | 0 | 0 | 0 | 0.8 | 0 | 0 | 0 | 0 | 0 | 0 | 0 | 0 | 2 | 0 | 0 | 0 | 0 | 0 | 0 | 0 | 0 | 2022-02-02 | 0 | 0 | 0 | 0 | 0 | 0 | 0 | 0 | 0 | 0 | 0 | 0 | 0 | 0 | 0 | 0 | 0 | 0 | 0 | 0 | 0 | 0 | 0 | 0 | 0 | 0 | 0 | 0 | 0 | 0 | 0 | 0 | 0 | 0 | 0 | 0 | 0 | 0 | 0 | 0 | 0 | 0 | 0 | 0 | 2 | 0 | 0 | 0 | 89.9 | Bi2Sr2.2Ca0.8Cu2O8
0 | 0 | 0 | 0 | 0 | 0 | 0 | 8 | 0 | 0 | 0 | 0 | 0 | 0 | 0 | 0 | 0 | 0 | 0 | 0.6 | 0 | 0 | 0 | 0 | 0 | 0 | 0 | 0 | 2 | 0 | 0 | 0 | 0 | 0 | 0 | 0 | 0 | 2022-04-02 | 0 | 0 | 0 | 0 | 0 | 0 | 0 | 0 | 0 | 0 | 0 | 0 | 0 | 0 | 0 | 0 | 0 | 0 | 0 | 0 | 0 | 0 | 0 | 0 | 0 | 0 | 0 | 0 | 0 | 0 | 0 | 0 | 0 | 0 | 0 | 0 | 0 | 0 | 0 | 0 | 0 | 0 | 0 | 0 | 2 | 0 | 0 | 0 | 94.2 | Bi2Sr2.4Ca0.6Cu2O8
0 | 0 | 0 | 0 | 0 | 0 | 0 | 8 | 0 | 0 | 0 | 0 | 0 | 0 | 0 | 0 | 0 | 0 | 0 | 0.35 | 0 | 0 | 0 | 0 | 0 | 0 | 0 | 0 | 2 | 0 | 0 | 0 | 0 | 0 | 0 | 0 | 0 | 2.65 | 0 | 0 | 0 | 0 | 0 | 0 | 0 | 0 | 0 | 0 | 0 | 0 | 0 | 0 | 0 | 0 | 0 | 0 | 0 | 0 | 0 | 0 | 0 | 0 | 0 | 0 | 0 | 0 | 0 | 0 | 0 | 0 | 0 | 0 | 0 | 0 | 0 | 0 | 0 | 0 | 0 | 0 | 0 | 0 | 2 | 0 | 0 | 0 | 93.6 | Bi2Sr2.65Ca0.35Cu2O8
0 | 0 | 0 | 0 | 0 | 0 | 0 | 8 | 0 | 0 | 0 | 0 | 0 | 0 | 0 | 0 | 0 | 0 | 0 | 0 | 0 | 0 | 0 | 0 | 0 | 0 | 0 | 0 | 2 | 0 | 0 | 0 | 0 | 0 | 0 | 0 | 0 | 3 | 0 | 0 | 0 | 0 | 0 | 0 | 0 | 0 | 0 | 0 | 0 | 0 | 0 | 0 | 0 | 0 | 0 | 0 | 0 | 0 | 0 | 0 | 0 | 0 | 0 | 0 | 0 | 0 | 0 | 0 | 0 | 0 | 0 | 0 | 0 | 0 | 0 | 0 | 0 | 0 | 0 | 0 | 0 | 0 | 2 | 0 | 0 | 0 | 91.5 | Bi2Sr3Cu2O8
0 | 0 | 0 | 0 | 0 | 0 | 0 | 7 | 0 | 0 | 0 | 0 | 0 | 0 | 0 | 0 | 0 | 0 | 0 | 0.5 | 0 | 0 | 0 | 0 | 0 | 0 | 0 | 0 | 3 | 0 | 0 | 0 | 0 | 0 | 0 | 0 | 0 | 0 | 0 | 0 | 0 | 0 | 0 | 0 | 0 | 0 | 0 | 0 | 0 | 0 | 0 | 0 | 0 | 0 | 0 | 2 | 0.2 | 0 | 0.3 | 0 | 0 | 0 | 0 | 0 | 0 | 0 | 0 | 0 | 0 | 0 | 0 | 0 | 0 | 0 | 0 | 0 | 0 | 0 | 0 | 0 | 0 | 0 | 0 | 0 | 0 | 0 | 100 | La0.2Pr0.3Ca0.5Ba2Cu3O7
0 | 0 | 0 | 0 | 0 | 0 | 0 | 7 | 0 | 0 | 0 | 0 | 0 | 0 | 0 | 0 | 0 | 0 | 0 | 0.5 | 0 | 0 | 0 | 0 | 0 | 0 | 0 | 0 | 3 | 0 | 0 | 0 | 0 | 0 | 0 | 0 | 0 | 0 | 0 | 0 | 0 | 0 | 0 | 0 | 0 | 0 | 0 | 0 | 0 | 0 | 0 | 0 | 0 | 0 | 0 | 2 | 0 | 0 | 0.5 | 0 | 0 | 0 | 0 | 0 | 0 | 0 | 0 | 0 | 0 | 0 | 0 | 0 | 0 | 0 | 0 | 0 | 0 | 0 | 0 | 0 | 0 | 0 | 0 | 0 | 0 | 0 | 105 | Pr0.5Ca0.5Ba2Cu3O7
0 | 0 | 0 | 0 | 0 | 0 | 0 | 7 | 0 | 0 | 0 | 0 | 0 | 0 | 0 | 0 | 0 | 0 | 0 | 0.5 | 0 | 0 | 0 | 0 | 0 | 0 | 0 | 0 | 3 | 0 | 0 | 0 | 0 | 0 | 0 | 0 | 0 | 0 | 0 | 0 | 0 | 0 | 0 | 0 | 0 | 0 | 0 | 0 | 0 | 0 | 0 | 0 | 0 | 0 | 0 | 2 | 0 | 0 | 0.3 | 0.2 | 0 | 0 | 0 | 0 | 0 | 0 | 0 | 0 | 0 | 0 | 0 | 0 | 0 | 0 | 0 | 0 | 0 | 0 | 0 | 0 | 0 | 0 | 0 | 0 | 0 | 0 | 100 | Nd0.2Pr0.3Ca0.5Ba2Cu3O7
0 | 0 | 0 | 0 | 0 | 0 | 0 | 7 | 0 | 0 | 0 | 0 | 0 | 0 | 0 | 0 | 0 | 0 | 0 | 0.5 | 0 | 0 | 0 | 0 | 0 | 0 | 0 | 0 | 3 | 0 | 0 | 0 | 0 | 0 | 0 | 0 | 0 | 0 | 0 | 0 | 0 | 0 | 0 | 0 | 0 | 0 | 0 | 0 | 0 | 0 | 0 | 0 | 0 | 0 | 0 | 2 | 0 | 0 | 0.3 | 0 | 0 | 0.2 | 0 | 0 | 0 | 0 | 0 | 0 | 0 | 0 | 0 | 0 | 0 | 0 | 0 | 0 | 0 | 0 | 0 | 0 | 0 | 0 | 0 | 0 | 0 | 0 | 98 | Sm0.2Pr0.3Ca0.5Ba2Cu3O7
0 | 0 | 0 | 0 | 0 | 0 | 0 | 7 | 0 | 0 | 0 | 0 | 0 | 0 | 0 | 0 | 0 | 0 | 0 | 0.5 | 0 | 0 | 0 | 0 | 0 | 0 | 0 | 0 | 3 | 0 | 0 | 0 | 0 | 0 | 0 | 0 | 0 | 0 | 0 | 0 | 0 | 0 | 0 | 0 | 0 | 0 | 0 | 0 | 0 | 0 | 0 | 0 | 0 | 0 | 0 | 2 | 0 | 0 | 0.3 | 0 | 0 | 0 | 0.2 | 0 | 0 | 0 | 0 | 0 | 0 | 0 | 0 | 0 | 0 | 0 | 0 | 0 | 0 | 0 | 0 | 0 | 0 | 0 | 0 | 0 | 0 | 0 | 96 | Eu0.2Pr0.3Ca0.5Ba2Cu3O7
0 | 0 | 0 | 0 | 0 | 0 | 0 | 7 | 0 | 0 | 0 | 0 | 0 | 0 | 0 | 0 | 0 | 0 | 0 | 0.5 | 0 | 0 | 0 | 0 | 0 | 0 | 0 | 0 | 3 | 0 | 0 | 0 | 0 | 0 | 0 | 0 | 0 | 0 | 0 | 0 | 0 | 0 | 0 | 0 | 0 | 0 | 0 | 0 | 0 | 0 | 0 | 0 | 0 | 0 | 0 | 2 | 0 | 0 | 0.3 | 0 | 0 | 0 | 0 | 0.2 | 0 | 0 | 0 | 0 | 0 | 0 | 0 | 0 | 0 | 0 | 0 | 0 | 0 | 0 | 0 | 0 | 0 | 0 | 0 | 0 | 0 | 0 | 96 | Gd0.2Pr0.3Ca0.5Ba2Cu3O7
0 | 0 | 0 | 0 | 0 | 0 | 0 | 7 | 0 | 0 | 0 | 0 | 0 | 0 | 0 | 0 | 0 | 0 | 0 | 0.5 | 0 | 0 | 0 | 0 | 0 | 0 | 0 | 0 | 3 | 0 | 0 | 0 | 0 | 0 | 0 | 0 | 0 | 0 | 0.2 | 0 | 0 | 0 | 0 | 0 | 0 | 0 | 0 | 0 | 0 | 0 | 0 | 0 | 0 | 0 | 0 | 2 | 0 | 0 | 0.3 | 0 | 0 | 0 | 0 | 0 | 0 | 0 | 0 | 0 | 0 | 0 | 0 | 0 | 0 | 0 | 0 | 0 | 0 | 0 | 0 | 0 | 0 | 0 | 0 | 0 | 0 | 0 | 105 | Y0.2Pr0.3Ca0.5Ba2Cu3O7
0 | 0 | 0 | 0 | 0 | 0 | 0 | 8 | 0 | 0 | 0 | 0 | 0 | 0 | 0 | 0 | 0 | 0 | 0 | 0 | 0 | 0 | 0 | 0 | 0 | 0 | 0 | 0 | 2 | 0 | 0 | 0 | 0 | 0 | 0 | 0 | 0 | 2 | 0 | 0 | 0 | 0 | 0 | 1 | 0 | 0 | 0 | 0 | 0 | 0 | 0 | 0 | 0 | 0 | 0 | 0 | 0 | 0 | 0 | 0 | 0 | 0 | 0 | 1 | 0 | 0 | 0 | 0 | 0 | 0 | 0 | 0 | 0 | 0 | 0 | 0 | 0 | 0 | 0 | 0 | 0 | 0 | 0 | 0 | 0 | 0 | 40.75 | Ru1Sr2Gd1Cu2O8
0 | 0 | 0 | 0 | 0 | 0 | 0 | 6.95 | 0 | 0 | 0 | 0 | 0 | 0 | 0 | 0.1 | 0 | 0 | 0 | 0.7 | 0 | 0 | 0 | 0 | 0 | 0 | 0 | 0 | 2 | 0 | 0 | 0 | 0 | 0 | 0 | 0 | 0 | 2 | 0 | 0 | 0 | 0 | 0 | 0 | 0 | 0 | 0 | 0 | 0 | 0 | 0 | 0 | 0 | 0 | 0 | 0 | 0 | 0 | 0 | 0.3 | 0 | 0 | 0 | 0 | 0 | 0 | 0 | 0 | 0 | 0 | 0 | 0 | 0 | 0 | 0 | 0 | 0 | 0 | 0 | 0 | 0 | 0.1 | 0.8 | 0 | 0 | 0 | 75 | Bi0.8Pb0.1S0.1Sr2Ca0.7Nd0.3Cu2O6.95
0 | 0 | 0 | 0 | 0 | 0 | 0 | 6.95 | 0 | 0 | 0 | 0 | 0 | 0 | 0 | 0.2 | 0 | 0 | 0 | 0.7 | 0 | 0 | 0 | 0 | 0 | 0 | 0 | 0 | 2 | 0 | 0 | 0 | 0 | 0 | 0 | 0 | 0 | 2 | 0 | 0 | 0 | 0 | 0 | 0 | 0 | 0 | 0 | 0 | 0 | 0 | 0 | 0 | 0 | 0 | 0 | 0 | 0 | 0 | 0 | 0.3 | 0 | 0 | 0 | 0 | 0 | 0 | 0 | 0 | 0 | 0 | 0 | 0 | 0 | 0 | 0 | 0 | 0 | 0 | 0 | 0 | 0 | 0.2 | 0.6 | 0 | 0 | 0 | 80 | Bi0.6Pb0.2S0.2Sr2Ca0.7Nd0.3Cu2O6.95
0 | 0 | 0 | 0 | 0 | 0 | 0 | 6.97 | 0 | 0 | 0 | 0 | 0 | 0 | 0 | 0.25 | 0 | 0 | 0 | 0.7 | 0 | 0 | 0 | 0 | 0 | 0 | 0 | 0 | 2 | 0 | 0 | 0 | 0 | 0 | 0 | 0 | 0 | 2 | 0 | 0 | 0 | 0 | 0 | 0 | 0 | 0 | 0 | 0 | 0 | 0 | 0 | 0 | 0 | 0 | 0 | 0 | 0 | 0 | 0 | 0.3 | 0 | 0 | 0 | 0 | 0 | 0 | 0 | 0 | 0 | 0 | 0 | 0 | 0 | 0 | 0 | 0 | 0 | 0 | 0 | 0 | 0 | 0.25 | 0.5 | 0 | 0 | 0 | 75 | Bi0.5Pb0.25S0.25Sr2Ca0.7Nd0.3Cu2O6.97
0 | 0 | 0 | 0 | 0 | 0 | 0 | 6.99 | 0 | 0 | 0 | 0 | 0 | 0 | 0 | 0.4 | 0 | 0 | 0 | 0.7 | 0 | 0 | 0 | 0 | 0 | 0 | 0 | 0 | 2 | 0 | 0 | 0 | 0 | 0 | 0 | 0 | 0 | 2 | 0 | 0 | 0 | 0 | 0 | 0 | 0 | 0 | 0 | 0 | 0 | 0 | 0 | 0 | 0 | 0 | 0 | 0 | 0 | 0 | 0 | 0.3 | 0 | 0 | 0 | 0 | 0 | 0 | 0 | 0 | 0 | 0 | 0 | 0 | 0 | 0 | 0 | 0 | 0 | 0 | 0 | 0 | 0 | 0.4 | 0.2 | 0 | 0 | 0 | 78 | Bi0.2Pb0.4S0.4Sr2Ca0.7Nd0.3Cu2O6.99
0 | 0 | 0 | 0 | 0 | 0 | 0 | 4 | 0 | 0 | 0 | 0 | 0 | 0 | 0 | 0 | 0 | 0 | 0 | 0 | 0 | 0 | 0 | 0 | 0 | 0 | 0 | 0 | 1 | 0 | 0 | 0 | 0 | 0 | 0 | 0 | 0 | 0.15 | 0 | 0 | 0 | 0 | 0 | 0 | 0 | 0 | 0 | 0 | 0 | 0 | 0 | 0 | 0 | 0 | 0 | 0 | 1.75 | 0 | 0.1 | 0 | 0 | 0 | 0 | 0 | 0 | 0 | 0 | 0 | 0 | 0 | 0 | 0 | 0 | 0 | 0 | 0 | 0 | 0 | 0 | 0 | 0 | 0 | 0 | 0 | 0 | 0 | 37.4 | La1.75Pr0.1Sr0.15Cu1O4
0 | 0 | 0 | 0 | 0 | 0 | 0 | 4 | 0 | 0 | 0 | 0 | 0 | 0 | 0 | 0 | 0 | 0 | 0 | 0 | 0 | 0 | 0 | 0 | 0 | 0 | 0 | 0 | 1 | 0 | 0 | 0 | 0 | 0 | 0 | 0 | 0 | 0.15 | 0 | 0 | 0 | 0 | 0 | 0 | 0 | 0 | 0 | 0 | 0 | 0 | 0 | 0 | 0 | 0 | 0 | 0 | 1.35 | 0 | 0.5 | 0 | 0 | 0 | 0 | 0 | 0 | 0 | 0 | 0 | 0 | 0 | 0 | 0 | 0 | 0 | 0 | 0 | 0 | 0 | 0 | 0 | 0 | 0 | 0 | 0 | 0 | 0 | 34.3 | La1.35Pr0.5Sr0.15Cu1O4
0 | 0 | 0 | 0 | 0 | 0 | 0 | 4 | 0 | 0 | 0 | 0 | 0 | 0 | 0 | 0 | 0 | 0 | 0 | 0 | 0 | 0 | 0 | 0 | 0 | 0 | 0 | 0 | 1 | 0 | 0 | 0 | 0 | 0 | 0 | 0 | 0 | 0.15 | 0 | 0 | 0 | 0 | 0 | 0 | 0 | 0 | 0 | 0 | 0 | 0 | 0 | 0 | 0 | 0 | 0 | 0 | 0.85 | 0 | 1 | 0 | 0 | 0 | 0 | 0 | 0 | 0 | 0 | 0 | 0 | 0 | 0 | 0 | 0 | 0 | 0 | 0 | 0 | 0 | 0 | 0 | 0 | 0 | 0 | 0 | 0 | 0 | 32.6 | La0.85Pr1Sr0.15Cu1O4
0 | 0 | 0 | 0 | 0 | 0 | 0 | 4 | 0 | 0 | 0 | 0 | 0 | 0 | 0 | 0 | 0 | 0 | 0 | 0 | 0 | 0 | 0 | 0 | 0 | 0 | 0 | 0 | 1 | 0 | 0 | 0 | 0 | 0 | 0 | 0 | 0 | 0.15 | 0 | 0 | 0 | 0 | 0 | 0 | 0 | 0 | 0 | 0 | 0 | 0 | 0 | 0 | 0 | 0 | 0 | 0 | 0.65 | 0 | 2022-02-01 | 0 | 0 | 0 | 0 | 0 | 0 | 0 | 0 | 0 | 0 | 0 | 0 | 0 | 0 | 0 | 0 | 0 | 0 | 0 | 0 | 0 | 0 | 0 | 0 | 0 | 0 | 0 | 31.4 | La0.65Pr1.2Sr0.15Cu1O4
0 | 0 | 0 | 0 | 0 | 0 | 0 | 4 | 0 | 0 | 0 | 0 | 0 | 0 | 0 | 0 | 0 | 0 | 0 | 0 | 0 | 0 | 0 | 0 | 0 | 0 | 0 | 0 | 1 | 0 | 0 | 0 | 0 | 0 | 0 | 0 | 0 | 0.15 | 0 | 0 | 0 | 0 | 0 | 0 | 0 | 0 | 0 | 0 | 0 | 0 | 0 | 0 | 0 | 0 | 0 | 0 | 0.55 | 0 | 2022-03-01 | 0 | 0 | 0 | 0 | 0 | 0 | 0 | 0 | 0 | 0 | 0 | 0 | 0 | 0 | 0 | 0 | 0 | 0 | 0 | 0 | 0 | 0 | 0 | 0 | 0 | 0 | 0 | 2022-06-29 | La0.55Pr1.3Sr0.15Cu1O4
0 | 0 | 0 | 0 | 0 | 0 | 0 | 4 | 0 | 0 | 0 | 0 | 0 | 0 | 0 | 0 | 0 | 0 | 0 | 0 | 0 | 0 | 0 | 0 | 0 | 0.01 | 0 | 0 | 0.99 | 0 | 0 | 0 | 0 | 0 | 0 | 0 | 0 | 0.15 | 0 | 0 | 0 | 0 | 0 | 0 | 0 | 0 | 0 | 0 | 0 | 0 | 0 | 0 | 0 | 0 | 0 | 0 | 1.85 | 0 | 0 | 0 | 0 | 0 | 0 | 0 | 0 | 0 | 0 | 0 | 0 | 0 | 0 | 0 | 0 | 0 | 0 | 0 | 0 | 0 | 0 | 0 | 0 | 0 | 0 | 0 | 0 | 0 | 33 | La1.85Sr0.15Cu0.99Fe0.01O4
0 | 0 | 0 | 0 | 0 | 0 | 0 | 4 | 0 | 0 | 0 | 0 | 0 | 0 | 0 | 0 | 0 | 0 | 0 | 0 | 0 | 0 | 0 | 0 | 0 | 0.01 | 0 | 0 | 0.99 | 0 | 0 | 0 | 0 | 0 | 0 | 0 | 0 | 0.16 | 0 | 0 | 0 | 0 | 0 | 0 | 0 | 0 | 0 | 0 | 0 | 0 | 0 | 0 | 0 | 0 | 0 | 0 | 1.84 | 0 | 0 | 0 | 0 | 0 | 0 | 0 | 0 | 0 | 0 | 0 | 0 | 0 | 0 | 0 | 0 | 0 | 0 | 0 | 0 | 0 | 0 | 0 | 0 | 0 | 0 | 0 | 0 | 0 | 35 | La1.84Sr0.16Cu0.99Fe0.01O4
0 | 0 | 0 | 0 | 0 | 0 | 0 | 4 | 0 | 0 | 0 | 0 | 0 | 0 | 0 | 0 | 0 | 0 | 0 | 0 | 0 | 0 | 0 | 0 | 0 | 0.02 | 0 | 0 | 0.98 | 0 | 0 | 0 | 0 | 0 | 0 | 0 | 0 | 0.17 | 0 | 0 | 0 | 0 | 0 | 0 | 0 | 0 | 0 | 0 | 0 | 0 | 0 | 0 | 0 | 0 | 0 | 0 | 1.83 | 0 | 0 | 0 | 0 | 0 | 0 | 0 | 0 | 0 | 0 | 0 | 0 | 0 | 0 | 0 | 0 | 0 | 0 | 0 | 0 | 0 | 0 | 0 | 0 | 0 | 0 | 0 | 0 | 0 | 31 | La1.83Sr0.17Cu0.98Fe0.02O4
0 | 0 | 0 | 0 | 0 | 0 | 0 | 4 | 0 | 0 | 0 | 0 | 0 | 0 | 0 | 0 | 0 | 0 | 0 | 0 | 0 | 0 | 0 | 0 | 0 | 0.03 | 0 | 0 | 0.97 | 0 | 0 | 0 | 0 | 0 | 0 | 0 | 0 | 0.18 | 0 | 0 | 0 | 0 | 0 | 0 | 0 | 0 | 0 | 0 | 0 | 0 | 0 | 0 | 0 | 0 | 0 | 0 | 1.82 | 0 | 0 | 0 | 0 | 0 | 0 | 0 | 0 | 0 | 0 | 0 | 0 | 0 | 0 | 0 | 0 | 0 | 0 | 0 | 0 | 0 | 0 | 0 | 0 | 0 | 0 | 0 | 0 | 0 | 29 | La1.82Sr0.18Cu0.97Fe0.03O4
0 | 0 | 0 | 0 | 0 | 0 | 0 | 41 | 0 | 0 | 0 | 0 | 0 | 0 | 0 | 0 | 0 | 0 | 0 | 10 | 0 | 0 | 0 | 0 | 0 | 0 | 0 | 0 | 24 | 0 | 0 | 0 | 0 | 0 | 0 | 0 | 0 | 11 | 0 | 0 | 0 | 0 | 0 | 0 | 0 | 0 | 0 | 0 | 0 | 0 | 0 | 0 | 0 | 0 | 0 | 0 | 0 | 0 | 0 | 0 | 0 | 0 | 0 | 0 | 0 | 0 | 0 | 0 | 0 | 0 | 0 | 0 | 0 | 0 | 0 | 0 | 0 | 0 | 0 | 0 | 0 | 0 | 0 | 0 | 0 | 0 | 3 | Sr11Ca10Cu24O41
0 | 0 | 0 | 0 | 0 | 0 | 0 | 41 | 0 | 0 | 0 | 0 | 0 | 0 | 0 | 0 | 0 | 0 | 0 | 12 | 0 | 0 | 0 | 0 | 0 | 0 | 0 | 0 | 24 | 0 | 0 | 0 | 0 | 0 | 0 | 0 | 0 | 11 | 0 | 0 | 0 | 0 | 0 | 0 | 0 | 0 | 0 | 0 | 0 | 0 | 0 | 0 | 0 | 0 | 0 | 0 | 0 | 0 | 0 | 0 | 0 | 0 | 0 | 0 | 0 | 0 | 0 | 0 | 0 | 0 | 0 | 0 | 0 | 0 | 0 | 0 | 0 | 0 | 0 | 0 | 0 | 0 | 0 | 0 | 0 | 0 | 5 | Sr11Ca12Cu24O41
0 | 0 | 0 | 0 | 0 | 0 | 0 | 41 | 0 | 0 | 0 | 0 | 0 | 0 | 0 | 0 | 0 | 0 | 0 | 12 | 0 | 0 | 0 | 0 | 0 | 0 | 0 | 0 | 24 | 0 | 0 | 0 | 0 | 0 | 0 | 0 | 0 | 2 | 0 | 0 | 0 | 0 | 0 | 0 | 0 | 0 | 0 | 0 | 0 | 0 | 0 | 0 | 0 | 0 | 0 | 0 | 0 | 0 | 0 | 0 | 0 | 0 | 0 | 0 | 0 | 0 | 0 | 0 | 0 | 0 | 0 | 0 | 0 | 0 | 0 | 0 | 0 | 0 | 0 | 0 | 0 | 0 | 0 | 0 | 0 | 0 | 2022-08-04 | Sr2Ca12Cu24O41
0 | 0 | 0 | 0 | 0 | 0 | 0 | 6.942 | 0 | 0 | 0 | 0 | 0 | 0 | 0 | 0 | 0 | 0 | 0 | 0 | 0 | 0 | 0 | 0 | 0 | 0 | 0 | 0 | 3 | 0 | 0 | 0 | 0 | 0 | 0 | 0 | 0 | 0 | 0.7 | 0 | 0 | 0 | 0 | 0 | 0 | 0 | 0 | 0 | 0 | 0 | 0 | 0 | 0 | 0 | 0 | 2 | 0 | 0 | 0.3 | 0 | 0 | 0 | 0 | 0 | 0 | 0 | 0 | 0 | 0 | 0 | 0 | 0 | 0 | 0 | 0 | 0 | 0 | 0 | 0 | 0 | 0 | 0 | 0 | 0 | 0 | 0 | 60.6 | Y0.7Pr0.3Ba2Cu3O6.942
0 | 0 | 0 | 0 | 0 | 0 | 0 | 6.929 | 0 | 0 | 0 | 0 | 0 | 0 | 0 | 0 | 0 | 0 | 0 | 0 | 0 | 0 | 0 | 0 | 0 | 0 | 0 | 0 | 3 | 0 | 0 | 0 | 0 | 0 | 0 | 0 | 0 | 0 | 0.6 | 0 | 0 | 0 | 0 | 0 | 0 | 0 | 0 | 0 | 0 | 0 | 0 | 0 | 0 | 0 | 0 | 2 | 0 | 0 | 0.4 | 0 | 0 | 0 | 0 | 0 | 0 | 0 | 0 | 0 | 0 | 0 | 0 | 0 | 0 | 0 | 0 | 0 | 0 | 0 | 0 | 0 | 0 | 0 | 0 | 0 | 0 | 0 | 45.3 | Y0.6Pr0.4Ba2Cu3O6.929
0 | 0 | 0 | 0 | 0 | 0 | 0 | 7 | 0 | 0 | 0 | 0 | 0 | 0 | 0 | 0 | 0 | 0 | 0 | 0.05 | 0 | 0 | 0 | 0 | 0 | 0 | 0 | 0 | 3 | 0 | 0 | 0 | 0 | 0 | 0 | 0 | 0 | 0 | 0.9 | 0 | 0 | 0 | 0 | 0 | 0 | 0 | 0 | 0 | 0 | 0 | 0 | 0 | 0 | 0 | 0 | 2 | 0 | 0 | 0.05 | 0 | 0 | 0 | 0 | 0 | 0 | 0 | 0 | 0 | 0 | 0 | 0 | 0 | 0 | 0 | 0 | 0 | 0 | 0 | 0 | 0 | 0 | 0 | 0 | 0 | 0 | 0 | 86.2 | Y0.9Pr0.05Ca0.05Ba2Cu3O7
0 | 0 | 0 | 0 | 0 | 0 | 0 | 7 | 0 | 0 | 0 | 0 | 0 | 0 | 0 | 0 | 0 | 0 | 0 | 0.1 | 0 | 0 | 0 | 0 | 0 | 0 | 0 | 0 | 3 | 0 | 0 | 0 | 0 | 0 | 0 | 0 | 0 | 0 | 0.8 | 0 | 0 | 0 | 0 | 0 | 0 | 0 | 0 | 0 | 0 | 0 | 0 | 0 | 0 | 0 | 0 | 2 | 0 | 0 | 0.1 | 0 | 0 | 0 | 0 | 0 | 0 | 0 | 0 | 0 | 0 | 0 | 0 | 0 | 0 | 0 | 0 | 0 | 0 | 0 | 0 | 0 | 0 | 0 | 0 | 0 | 0 | 0 | 83 | Y0.8Pr0.1Ca0.1Ba2Cu3O7
0 | 0 | 0 | 0 | 0 | 0 | 0 | 7 | 0 | 0 | 0 | 0 | 0 | 0 | 0 | 0 | 0 | 0 | 0 | 0.15 | 0 | 0 | 0 | 0 | 0 | 0 | 0 | 0 | 3 | 0 | 0 | 0 | 0 | 0 | 0 | 0 | 0 | 0 | 0.7 | 0 | 0 | 0 | 0 | 0 | 0 | 0 | 0 | 0 | 0 | 0 | 0 | 0 | 0 | 0 | 0 | 2 | 0 | 0 | 0.15 | 0 | 0 | 0 | 0 | 0 | 0 | 0 | 0 | 0 | 0 | 0 | 0 | 0 | 0 | 0 | 0 | 0 | 0 | 0 | 0 | 0 | 0 | 0 | 0 | 0 | 0 | 0 | 75.8 | Y0.7Pr0.15Ca0.15Ba2Cu3O7
0 | 0 | 0 | 0 | 0 | 0 | 0 | 7 | 0 | 0 | 0 | 0 | 0 | 0 | 0 | 0 | 0 | 0 | 0 | 0.02 | 0 | 0 | 0 | 0 | 0 | 0 | 0 | 0 | 3 | 0 | 0 | 0 | 0 | 0 | 0 | 0 | 0 | 0 | 0.98 | 0 | 0 | 0 | 0 | 0 | 0 | 0 | 0 | 0 | 0 | 0 | 0 | 0 | 0 | 0 | 0 | 2 | 0 | 0 | 0 | 0 | 0 | 0 | 0 | 0 | 0 | 0 | 0 | 0 | 0 | 0 | 0 | 0 | 0 | 0 | 0 | 0 | 0 | 0 | 0 | 0 | 0 | 0 | 0 | 0 | 0 | 0 | 90.5 | Y0.98Ca0.02Ba2Cu3O7
0 | 0 | 0 | 0 | 0 | 0 | 0 | 7 | 0 | 0 | 0 | 0 | 0 | 0 | 0 | 0 | 0 | 0 | 0 | 0.05 | 0 | 0 | 0 | 0 | 0 | 0 | 0 | 0 | 3 | 0 | 0 | 0 | 0 | 0 | 0 | 0 | 0 | 0 | 0.95 | 0 | 0 | 0 | 0 | 0 | 0 | 0 | 0 | 0 | 0 | 0 | 0 | 0 | 0 | 0 | 0 | 2 | 0 | 0 | 0 | 0 | 0 | 0 | 0 | 0 | 0 | 0 | 0 | 0 | 0 | 0 | 0 | 0 | 0 | 0 | 0 | 0 | 0 | 0 | 0 | 0 | 0 | 0 | 0 | 0 | 0 | 0 | 88.6 | Y0.95Ca0.05Ba2Cu3O7
0 | 0 | 0 | 0 | 0 | 0 | 0 | 7 | 0 | 0 | 0 | 0 | 0 | 0 | 0 | 0 | 0 | 0 | 0 | 0.08 | 0 | 0 | 0 | 0 | 0 | 0 | 0 | 0 | 3 | 0 | 0 | 0 | 0 | 0 | 0 | 0 | 0 | 0 | 0.92 | 0 | 0 | 0 | 0 | 0 | 0 | 0 | 0 | 0 | 0 | 0 | 0 | 0 | 0 | 0 | 0 | 2 | 0 | 0 | 0 | 0 | 0 | 0 | 0 | 0 | 0 | 0 | 0 | 0 | 0 | 0 | 0 | 0 | 0 | 0 | 0 | 0 | 0 | 0 | 0 | 0 | 0 | 0 | 0 | 0 | 0 | 0 | 87 | Y0.92Ca0.08Ba2Cu3O7
0 | 0 | 0 | 0 | 0 | 0 | 0 | 7 | 0 | 0 | 0 | 0 | 0 | 0 | 0 | 0 | 0 | 0 | 0 | 0 | 0 | 0 | 0 | 0 | 0 | 0 | 0 | 0 | 3 | 0 | 0 | 0 | 0 | 0 | 0 | 0 | 0 | 0 | 0.95 | 0 | 0 | 0 | 0 | 0 | 0 | 0 | 0 | 0 | 0 | 0 | 0 | 0 | 0 | 0 | 0 | 2 | 0 | 0 | 0.05 | 0 | 0 | 0 | 0 | 0 | 0 | 0 | 0 | 0 | 0 | 0 | 0 | 0 | 0 | 0 | 0 | 0 | 0 | 0 | 0 | 0 | 0 | 0 | 0 | 0 | 0 | 0 | 91.8 | Y0.95Pr0.05Ba2Cu3O7
0 | 0 | 0 | 0 | 0 | 0 | 0 | 7 | 0 | 0 | 0 | 0 | 0 | 0 | 0 | 0 | 0 | 0 | 0 | 0.02 | 0 | 0 | 0 | 0 | 0 | 0 | 0 | 0 | 3 | 0 | 0 | 0 | 0 | 0 | 0 | 0 | 0 | 0 | 0.93 | 0 | 0 | 0 | 0 | 0 | 0 | 0 | 0 | 0 | 0 | 0 | 0 | 0 | 0 | 0 | 0 | 2 | 0 | 0 | 0.05 | 0 | 0 | 0 | 0 | 0 | 0 | 0 | 0 | 0 | 0 | 0 | 0 | 0 | 0 | 0 | 0 | 0 | 0 | 0 | 0 | 0 | 0 | 0 | 0 | 0 | 0 | 0 | 89.4 | Y0.93Pr0.05Ca0.02Ba2Cu3O7
0 | 0 | 0 | 0 | 0 | 0 | 0 | 7 | 0 | 0 | 0 | 0 | 0 | 0 | 0 | 0 | 0 | 0 | 0 | 0.04 | 0 | 0 | 0 | 0 | 0 | 0 | 0 | 0 | 3 | 0 | 0 | 0 | 0 | 0 | 0 | 0 | 0 | 0 | 0.91 | 0 | 0 | 0 | 0 | 0 | 0 | 0 | 0 | 0 | 0 | 0 | 0 | 0 | 0 | 0 | 0 | 2 | 0 | 0 | 0.05 | 0 | 0 | 0 | 0 | 0 | 0 | 0 | 0 | 0 | 0 | 0 | 0 | 0 | 0 | 0 | 0 | 0 | 0 | 0 | 0 | 0 | 0 | 0 | 0 | 0 | 0 | 0 | 87.3 | Y0.91Pr0.05Ca0.04Ba2Cu3O7
0 | 0 | 0 | 0 | 0 | 0 | 0 | 7 | 0 | 0 | 0 | 0 | 0 | 0 | 0 | 0 | 0 | 0 | 0 | 0.06 | 0 | 0 | 0 | 0 | 0 | 0 | 0 | 0 | 3 | 0 | 0 | 0 | 0 | 0 | 0 | 0 | 0 | 0 | 0.89 | 0 | 0 | 0 | 0 | 0 | 0 | 0 | 0 | 0 | 0 | 0 | 0 | 0 | 0 | 0 | 0 | 2 | 0 | 0 | 0.05 | 0 | 0 | 0 | 0 | 0 | 0 | 0 | 0 | 0 | 0 | 0 | 0 | 0 | 0 | 0 | 0 | 0 | 0 | 0 | 0 | 0 | 0 | 0 | 0 | 0 | 0 | 0 | 85.9 | Y0.89Pr0.05Ca0.06Ba2Cu3O7
0 | 0 | 0 | 0 | 0 | 0 | 0 | 7 | 0 | 0 | 0 | 0 | 0 | 0 | 0 | 0 | 0 | 0 | 0 | 0 | 0 | 0 | 0 | 0 | 0 | 0 | 0 | 0 | 3 | 0 | 0 | 0 | 0 | 0 | 0 | 0 | 0 | 0 | 0.9 | 0 | 0 | 0 | 0 | 0 | 0 | 0 | 0 | 0 | 0 | 0 | 0 | 0 | 0 | 0 | 0 | 2 | 0 | 0 | 0.1 | 0 | 0 | 0 | 0 | 0 | 0 | 0 | 0 | 0 | 0 | 0 | 0 | 0 | 0 | 0 | 0 | 0 | 0 | 0 | 0 | 0 | 0 | 0 | 0 | 0 | 0 | 0 | 88.8 | Y0.9Pr0.1Ba2Cu3O7
0 | 0 | 0 | 0 | 0 | 0 | 0 | 7 | 0 | 0 | 0 | 0 | 0 | 0 | 0 | 0 | 0 | 0 | 0 | 0.02 | 0 | 0 | 0 | 0 | 0 | 0 | 0 | 0 | 3 | 0 | 0 | 0 | 0 | 0 | 0 | 0 | 0 | 0 | 0.88 | 0 | 0 | 0 | 0 | 0 | 0 | 0 | 0 | 0 | 0 | 0 | 0 | 0 | 0 | 0 | 0 | 2 | 0 | 0 | 0.1 | 0 | 0 | 0 | 0 | 0 | 0 | 0 | 0 | 0 | 0 | 0 | 0 | 0 | 0 | 0 | 0 | 0 | 0 | 0 | 0 | 0 | 0 | 0 | 0 | 0 | 0 | 0 | 87 | Y0.88Pr0.1Ca0.02Ba2Cu3O7
0 | 0 | 0 | 0 | 0 | 0 | 0 | 7 | 0 | 0 | 0 | 0 | 0 | 0 | 0 | 0 | 0 | 0 | 0 | 0.04 | 0 | 0 | 0 | 0 | 0 | 0 | 0 | 0 | 3 | 0 | 0 | 0 | 0 | 0 | 0 | 0 | 0 | 0 | 0.86 | 0 | 0 | 0 | 0 | 0 | 0 | 0 | 0 | 0 | 0 | 0 | 0 | 0 | 0 | 0 | 0 | 2 | 0 | 0 | 0.1 | 0 | 0 | 0 | 0 | 0 | 0 | 0 | 0 | 0 | 0 | 0 | 0 | 0 | 0 | 0 | 0 | 0 | 0 | 0 | 0 | 0 | 0 | 0 | 0 | 0 | 0 | 0 | 85.5 | Y0.86Pr0.1Ca0.04Ba2Cu3O7
0 | 0 | 0 | 0 | 0 | 0 | 0 | 7 | 0 | 0 | 0 | 0 | 0 | 0 | 0 | 0 | 0 | 0 | 0 | 0.06 | 0 | 0 | 0 | 0 | 0 | 0 | 0 | 0 | 3 | 0 | 0 | 0 | 0 | 0 | 0 | 0 | 0 | 0 | 0.84 | 0 | 0 | 0 | 0 | 0 | 0 | 0 | 0 | 0 | 0 | 0 | 0 | 0 | 0 | 0 | 0 | 2 | 0 | 0 | 0.1 | 0 | 0 | 0 | 0 | 0 | 0 | 0 | 0 | 0 | 0 | 0 | 0 | 0 | 0 | 0 | 0 | 0 | 0 | 0 | 0 | 0 | 0 | 0 | 0 | 0 | 0 | 0 | 84.6 | Y0.84Pr0.1Ca0.06Ba2Cu3O7
0 | 0 | 0 | 0 | 0 | 0 | 0 | 7 | 0 | 0 | 0 | 0 | 0 | 0 | 0 | 0 | 0 | 0 | 0 | 0.08 | 0 | 0 | 0 | 0 | 0 | 0 | 0 | 0 | 3 | 0 | 0 | 0 | 0 | 0 | 0 | 0 | 0 | 0 | 0.82 | 0 | 0 | 0 | 0 | 0 | 0 | 0 | 0 | 0 | 0 | 0 | 0 | 0 | 0 | 0 | 0 | 2 | 0 | 0 | 0.1 | 0 | 0 | 0 | 0 | 0 | 0 | 0 | 0 | 0 | 0 | 0 | 0 | 0 | 0 | 0 | 0 | 0 | 0 | 0 | 0 | 0 | 0 | 0 | 0 | 0 | 0 | 0 | 83.4 | Y0.82Pr0.1Ca0.08Ba2Cu3O7
0 | 0 | 0 | 0 | 0 | 0 | 0 | 1 | 0 | 0 | 0 | 0 | 0 | 0 | 0 | 0 | 0 | 0 | 0 | 0 | 0 | 0 | 0 | 0 | 0 | 0 | 0 | 0 | 1 | 0 | 0 | 0 | 0 | 0 | 0 | 0 | 0 | 2022-06-01 | 0 | 0 | 0 | 0 | 0 | 0 | 0 | 0 | 0 | 0 | 0 | 0 | 0 | 0 | 0 | 0 | 0 | 0 | 0.4 | 0 | 0 | 0 | 0 | 0 | 0 | 0 | 0 | 0 | 0 | 0 | 0 | 0 | 0 | 0 | 0 | 0 | 0 | 0 | 0 | 0 | 0 | 0 | 0 | 0.4 | 2022-06-01 | 0 | 0 | 0 | 34.8 | Bi1.6Pb0.4Sr1.6La0.4Cu1O
0 | 0 | 0 | 0 | 0 | 0 | 0 | 1 | 0 | 0 | 0 | 0 | 0 | 0 | 0 | 0 | 0 | 0 | 0 | 0 | 0 | 0 | 0 | 0 | 0.01 | 0 | 0 | 0 | 0.99 | 0 | 0 | 0 | 0 | 0 | 0 | 0 | 0 | 2022-06-01 | 0 | 0 | 0 | 0 | 0 | 0 | 0 | 0 | 0 | 0 | 0 | 0 | 0 | 0 | 0 | 0 | 0 | 0 | 0.4 | 0 | 0 | 0 | 0 | 0 | 0 | 0 | 0 | 0 | 0 | 0 | 0 | 0 | 0 | 0 | 0 | 0 | 0 | 0 | 0 | 0 | 0 | 0 | 0 | 0.4 | 2022-06-01 | 0 | 0 | 0 | 2022-09-30 | Bi1.6Pb0.4Sr1.6La0.4Cu0.99Mn0.01O
0 | 0 | 0 | 0 | 0 | 0 | 0 | 1 | 0 | 0 | 0 | 0 | 0 | 0 | 0 | 0 | 0 | 0 | 0 | 0 | 0 | 0 | 0 | 0 | 0.02 | 0 | 0 | 0 | 0.98 | 0 | 0 | 0 | 0 | 0 | 0 | 0 | 0 | 2022-06-01 | 0 | 0 | 0 | 0 | 0 | 0 | 0 | 0 | 0 | 0 | 0 | 0 | 0 | 0 | 0 | 0 | 0 | 0 | 0.4 | 0 | 0 | 0 | 0 | 0 | 0 | 0 | 0 | 0 | 0 | 0 | 0 | 0 | 0 | 0 | 0 | 0 | 0 | 0 | 0 | 0 | 0 | 0 | 0 | 0.4 | 2022-06-01 | 0 | 0 | 0 | 2022-01-26 | Bi1.6Pb0.4Sr1.6La0.4Cu0.98Mn0.02O
0 | 0 | 0 | 0 | 0 | 0 | 0 | 1 | 0 | 0 | 0 | 0 | 0 | 0 | 0 | 0 | 0 | 0 | 0 | 0 | 0 | 0 | 0 | 0 | 0.03 | 0 | 0 | 0 | 0.97 | 0 | 0 | 0 | 0 | 0 | 0 | 0 | 0 | 2022-06-01 | 0 | 0 | 0 | 0 | 0 | 0 | 0 | 0 | 0 | 0 | 0 | 0 | 0 | 0 | 0 | 0 | 0 | 0 | 0.4 | 0 | 0 | 0 | 0 | 0 | 0 | 0 | 0 | 0 | 0 | 0 | 0 | 0 | 0 | 0 | 0 | 0 | 0 | 0 | 0 | 0 | 0 | 0 | 0 | 0.4 | 2022-06-01 | 0 | 0 | 0 | 2022-01-20 | Bi1.6Pb0.4Sr1.6La0.4Cu0.97Mn0.03O
0 | 0 | 0 | 0 | 0 | 0 | 0 | 4 | 0 | 0 | 0 | 0 | 0 | 0 | 0 | 0 | 0 | 0 | 0 | 0 | 0 | 0 | 0 | 0 | 0.01 | 0 | 0 | 0 | 0.99 | 0 | 0 | 0 | 0 | 0 | 0 | 0 | 0 | 0.16 | 0 | 0 | 0 | 0 | 0 | 0 | 0 | 0 | 0 | 0 | 0 | 0 | 0 | 0 | 0 | 0 | 0 | 0 | 1.84 | 0 | 0 | 0 | 0 | 0 | 0 | 0 | 0 | 0 | 0 | 0 | 0 | 0 | 0 | 0 | 0 | 0 | 0 | 0 | 0 | 0 | 0 | 0 | 0 | 0 | 0 | 0 | 0 | 0 | 2022-04-30 | La1.84Sr0.16Cu0.99Mn0.01O4
0 | 0 | 0 | 0 | 0 | 0 | 0 | 4 | 0 | 0 | 0 | 0 | 0 | 0 | 0 | 0 | 0 | 0 | 0 | 0 | 0 | 0 | 0 | 0 | 0.02 | 0 | 0 | 0 | 0.98 | 0 | 0 | 0 | 0 | 0 | 0 | 0 | 0 | 0.17 | 0 | 0 | 0 | 0 | 0 | 0 | 0 | 0 | 0 | 0 | 0 | 0 | 0 | 0 | 0 | 0 | 0 | 0 | 1.83 | 0 | 0 | 0 | 0 | 0 | 0 | 0 | 0 | 0 | 0 | 0 | 0 | 0 | 0 | 0 | 0 | 0 | 0 | 0 | 0 | 0 | 0 | 0 | 0 | 0 | 0 | 0 | 0 | 0 | 2022-01-18 | La1.83Sr0.17Cu0.98Mn0.02O4
0 | 0 | 0 | 0 | 0 | 0 | 0 | 8 | 0 | 0 | 0 | 0 | 0 | 0 | 0 | 0 | 0 | 0 | 0 | 1 | 0 | 0 | 0 | 0 | 0 | 0 | 0 | 0 | 2 | 0 | 0 | 0 | 0 | 0 | 0 | 0 | 0 | 0 | 0 | 0 | 0 | 0 | 0 | 0 | 0 | 0 | 0 | 0 | 0 | 0 | 0 | 0 | 0 | 0 | 0 | 2 | 0 | 0 | 0 | 0 | 0 | 0 | 0 | 0 | 0 | 0 | 0 | 0 | 0 | 0 | 0 | 0 | 0 | 0 | 0 | 0 | 0 | 0 | 0 | 0 | 2 | 0 | 0 | 0 | 0 | 0 | 108 | Tl2Ba2Ca1Cu2O8
0 | 0 | 0 | 0 | 0 | 0 | 0 | 8 | 0 | 0 | 0 | 0 | 0 | 0 | 0 | 0 | 0 | 0 | 0 | 1 | 0 | 0 | 0 | 0 | 0 | 0 | 0.04 | 0 | 1.96 | 0 | 0 | 0 | 0 | 0 | 0 | 0 | 0 | 0 | 0 | 0 | 0 | 0 | 0 | 0 | 0 | 0 | 0 | 0 | 0 | 0 | 0 | 0 | 0 | 0 | 0 | 2 | 0 | 0 | 0 | 0 | 0 | 0 | 0 | 0 | 0 | 0 | 0 | 0 | 0 | 0 | 0 | 0 | 0 | 0 | 0 | 0 | 0 | 0 | 0 | 0 | 2 | 0 | 0 | 0 | 0 | 0 | 101.3 | Tl2Ba2Ca1Cu1.96Co0.04O8
0 | 0 | 0 | 0 | 0 | 0 | 0 | 8 | 0 | 0 | 0 | 0 | 0 | 0 | 0 | 0 | 0 | 0 | 0 | 1 | 0 | 0 | 0 | 0 | 0 | 0 | 0.08 | 0 | 1.92 | 0 | 0 | 0 | 0 | 0 | 0 | 0 | 0 | 0 | 0 | 0 | 0 | 0 | 0 | 0 | 0 | 0 | 0 | 0 | 0 | 0 | 0 | 0 | 0 | 0 | 0 | 2 | 0 | 0 | 0 | 0 | 0 | 0 | 0 | 0 | 0 | 0 | 0 | 0 | 0 | 0 | 0 | 0 | 0 | 0 | 0 | 0 | 0 | 0 | 0 | 0 | 2 | 0 | 0 | 0 | 0 | 0 | 94.2 | Tl2Ba2Ca1Cu1.92Co0.08O8
0 | 0 | 0 | 0 | 0 | 0 | 0 | 8 | 0 | 0 | 0 | 0 | 0 | 0 | 0 | 0 | 0 | 0 | 0 | 1 | 0 | 0 | 0 | 0 | 0 | 0 | 0.12 | 0 | 1.88 | 0 | 0 | 0 | 0 | 0 | 0 | 0 | 0 | 0 | 0 | 0 | 0 | 0 | 0 | 0 | 0 | 0 | 0 | 0 | 0 | 0 | 0 | 0 | 0 | 0 | 0 | 2 | 0 | 0 | 0 | 0 | 0 | 0 | 0 | 0 | 0 | 0 | 0 | 0 | 0 | 0 | 0 | 0 | 0 | 0 | 0 | 0 | 0 | 0 | 0 | 0 | 2 | 0 | 0 | 0 | 0 | 0 | 88.5 | Tl2Ba2Ca1Cu1.88Co0.12O8
0 | 0 | 0 | 0 | 0 | 0 | 0 | 8 | 0 | 0 | 0 | 0 | 0 | 0 | 0 | 0 | 0 | 0 | 0 | 0.95 | 0 | 0 | 0 | 0 | 0 | 0 | 0 | 0 | 2 | 0 | 0 | 0 | 0 | 0 | 0 | 0 | 0 | 0 | 0.05 | 0 | 0 | 0 | 0 | 0 | 0 | 0 | 0 | 0 | 0 | 0 | 0 | 0 | 0 | 0 | 0 | 2 | 0 | 0 | 0 | 0 | 0 | 0 | 0 | 0 | 0 | 0 | 0 | 0 | 0 | 0 | 0 | 0 | 0 | 0 | 0 | 0 | 0 | 0 | 0 | 0 | 2 | 0 | 0 | 0 | 0 | 0 | 106.5 | Tl2Ba2Ca0.95Y0.05Cu2O8
0 | 0 | 0 | 0 | 0 | 0 | 0 | 8 | 0 | 0 | 0 | 0 | 0 | 0 | 0 | 0 | 0 | 0 | 0 | 0.95 | 0 | 0 | 0 | 0 | 0 | 0 | 0.04 | 0 | 1.96 | 0 | 0 | 0 | 0 | 0 | 0 | 0 | 0 | 0 | 0.05 | 0 | 0 | 0 | 0 | 0 | 0 | 0 | 0 | 0 | 0 | 0 | 0 | 0 | 0 | 0 | 0 | 2 | 0 | 0 | 0 | 0 | 0 | 0 | 0 | 0 | 0 | 0 | 0 | 0 | 0 | 0 | 0 | 0 | 0 | 0 | 0 | 0 | 0 | 0 | 0 | 0 | 2 | 0 | 0 | 0 | 0 | 0 | 102.4 | Tl2Ba2Ca0.95Y0.05Cu1.96Co0.04O8
0 | 0 | 0 | 0 | 0 | 0 | 0 | 8 | 0 | 0 | 0 | 0 | 0 | 0 | 0 | 0 | 0 | 0 | 0 | 0.95 | 0 | 0 | 0 | 0 | 0 | 0 | 0.08 | 0 | 1.92 | 0 | 0 | 0 | 0 | 0 | 0 | 0 | 0 | 0 | 0.05 | 0 | 0 | 0 | 0 | 0 | 0 | 0 | 0 | 0 | 0 | 0 | 0 | 0 | 0 | 0 | 0 | 2 | 0 | 0 | 0 | 0 | 0 | 0 | 0 | 0 | 0 | 0 | 0 | 0 | 0 | 0 | 0 | 0 | 0 | 0 | 0 | 0 | 0 | 0 | 0 | 0 | 2 | 0 | 0 | 0 | 0 | 0 | 92.6 | Tl2Ba2Ca0.95Y0.05Cu1.92Co0.08O8
0 | 0 | 0 | 0 | 0 | 0 | 0 | 8 | 0 | 0 | 0 | 0 | 0 | 0 | 0 | 0 | 0 | 0 | 0 | 0.95 | 0 | 0 | 0 | 0 | 0 | 0 | 0.12 | 0 | 1.88 | 0 | 0 | 0 | 0 | 0 | 0 | 0 | 0 | 0 | 0.05 | 0 | 0 | 0 | 0 | 0 | 0 | 0 | 0 | 0 | 0 | 0 | 0 | 0 | 0 | 0 | 0 | 2 | 0 | 0 | 0 | 0 | 0 | 0 | 0 | 0 | 0 | 0 | 0 | 0 | 0 | 0 | 0 | 0 | 0 | 0 | 0 | 0 | 0 | 0 | 0 | 0 | 2 | 0 | 0 | 0 | 0 | 0 | 85.5 | Tl2Ba2Ca0.95Y0.05Cu1.88Co0.12O8
0 | 0 | 0 | 0 | 0 | 0 | 0 | 8 | 0 | 0 | 0 | 0 | 0 | 0 | 0 | 0 | 0 | 0 | 0 | 0.9 | 0 | 0 | 0 | 0 | 0 | 0 | 0 | 0 | 2 | 0 | 0 | 0 | 0 | 0 | 0 | 0 | 0 | 0 | 0.1 | 0 | 0 | 0 | 0 | 0 | 0 | 0 | 0 | 0 | 0 | 0 | 0 | 0 | 0 | 0 | 0 | 2 | 0 | 0 | 0 | 0 | 0 | 0 | 0 | 0 | 0 | 0 | 0 | 0 | 0 | 0 | 0 | 0 | 0 | 0 | 0 | 0 | 0 | 0 | 0 | 0 | 2 | 0 | 0 | 0 | 0 | 0 | 105.8 | Tl2Ba2Ca0.9Y0.1Cu2O8
0 | 0 | 0 | 0 | 0 | 0 | 0 | 8 | 0 | 0 | 0 | 0 | 0 | 0 | 0 | 0 | 0 | 0 | 0 | 0.9 | 0 | 0 | 0 | 0 | 0 | 0 | 0.04 | 0 | 1.96 | 0 | 0 | 0 | 0 | 0 | 0 | 0 | 0 | 0 | 0.1 | 0 | 0 | 0 | 0 | 0 | 0 | 0 | 0 | 0 | 0 | 0 | 0 | 0 | 0 | 0 | 0 | 2 | 0 | 0 | 0 | 0 | 0 | 0 | 0 | 0 | 0 | 0 | 0 | 0 | 0 | 0 | 0 | 0 | 0 | 0 | 0 | 0 | 0 | 0 | 0 | 0 | 2 | 0 | 0 | 0 | 0 | 0 | 97.9 | Tl2Ba2Ca0.9Y0.1Cu1.96Co0.04O8
0 | 0 | 0 | 0 | 0 | 0 | 0 | 8 | 0 | 0 | 0 | 0 | 0 | 0 | 0 | 0 | 0 | 0 | 0 | 0.9 | 0 | 0 | 0 | 0 | 0 | 0 | 0.08 | 0 | 1.92 | 0 | 0 | 0 | 0 | 0 | 0 | 0 | 0 | 0 | 0.1 | 0 | 0 | 0 | 0 | 0 | 0 | 0 | 0 | 0 | 0 | 0 | 0 | 0 | 0 | 0 | 0 | 2 | 0 | 0 | 0 | 0 | 0 | 0 | 0 | 0 | 0 | 0 | 0 | 0 | 0 | 0 | 0 | 0 | 0 | 0 | 0 | 0 | 0 | 0 | 0 | 0 | 2 | 0 | 0 | 0 | 0 | 0 | 88.5 | Tl2Ba2Ca0.9Y0.1Cu1.92Co0.08O8
0 | 0 | 0 | 0 | 0 | 0 | 0 | 8 | 0 | 0 | 0 | 0 | 0 | 0 | 0 | 0 | 0 | 0 | 0 | 0.9 | 0 | 0 | 0 | 0 | 0 | 0 | 0.12 | 0 | 1.88 | 0 | 0 | 0 | 0 | 0 | 0 | 0 | 0 | 0 | 0.1 | 0 | 0 | 0 | 0 | 0 | 0 | 0 | 0 | 0 | 0 | 0 | 0 | 0 | 0 | 0 | 0 | 2 | 0 | 0 | 0 | 0 | 0 | 0 | 0 | 0 | 0 | 0 | 0 | 0 | 0 | 0 | 0 | 0 | 0 | 0 | 0 | 0 | 0 | 0 | 0 | 0 | 2 | 0 | 0 | 0 | 0 | 0 | 78 | Tl2Ba2Ca0.9Y0.1Cu1.88Co0.12O8
0 | 0 | 0 | 0 | 0 | 0 | 0 | 8 | 0 | 0 | 0 | 0 | 0 | 0 | 0 | 0 | 0 | 0 | 0 | 0.85 | 0 | 0 | 0 | 0 | 0 | 0 | 0 | 0 | 2 | 0 | 0 | 0 | 0 | 0 | 0 | 0 | 0 | 0 | 0.15 | 0 | 0 | 0 | 0 | 0 | 0 | 0 | 0 | 0 | 0 | 0 | 0 | 0 | 0 | 0 | 0 | 2 | 0 | 0 | 0 | 0 | 0 | 0 | 0 | 0 | 0 | 0 | 0 | 0 | 0 | 0 | 0 | 0 | 0 | 0 | 0 | 0 | 0 | 0 | 0 | 0 | 2 | 0 | 0 | 0 | 0 | 0 | 102.8 | Tl2Ba2Ca0.85Y0.15Cu2O8
0 | 0 | 0 | 0 | 0 | 0 | 0 | 8 | 0 | 0 | 0 | 0 | 0 | 0 | 0 | 0 | 0 | 0 | 0 | 0.85 | 0 | 0 | 0 | 0 | 0 | 0 | 0.04 | 0 | 1.96 | 0 | 0 | 0 | 0 | 0 | 0 | 0 | 0 | 0 | 0.15 | 0 | 0 | 0 | 0 | 0 | 0 | 0 | 0 | 0 | 0 | 0 | 0 | 0 | 0 | 0 | 0 | 2 | 0 | 0 | 0 | 0 | 0 | 0 | 0 | 0 | 0 | 0 | 0 | 0 | 0 | 0 | 0 | 0 | 0 | 0 | 0 | 0 | 0 | 0 | 0 | 0 | 2 | 0 | 0 | 0 | 0 | 0 | 86.7 | Tl2Ba2Ca0.85Y0.15Cu1.96Co0.04O8
0 | 0 | 0 | 0 | 0 | 0 | 0 | 8 | 0 | 0 | 0 | 0 | 0 | 0 | 0 | 0 | 0 | 0 | 0 | 0.85 | 0 | 0 | 0 | 0 | 0 | 0 | 0.08 | 0 | 1.92 | 0 | 0 | 0 | 0 | 0 | 0 | 0 | 0 | 0 | 0.15 | 0 | 0 | 0 | 0 | 0 | 0 | 0 | 0 | 0 | 0 | 0 | 0 | 0 | 0 | 0 | 0 | 2 | 0 | 0 | 0 | 0 | 0 | 0 | 0 | 0 | 0 | 0 | 0 | 0 | 0 | 0 | 0 | 0 | 0 | 0 | 0 | 0 | 0 | 0 | 0 | 0 | 2 | 0 | 0 | 0 | 0 | 0 | 76.2 | Tl2Ba2Ca0.85Y0.15Cu1.92Co0.08O8
0 | 0 | 0 | 0 | 0 | 0 | 0 | 8 | 0 | 0 | 0 | 0 | 0 | 0 | 0 | 0 | 0 | 0 | 0 | 0.85 | 0 | 0 | 0 | 0 | 0 | 0 | 0.12 | 0 | 1.88 | 0 | 0 | 0 | 0 | 0 | 0 | 0 | 0 | 0 | 0.15 | 0 | 0 | 0 | 0 | 0 | 0 | 0 | 0 | 0 | 0 | 0 | 0 | 0 | 0 | 0 | 0 | 2 | 0 | 0 | 0 | 0 | 0 | 0 | 0 | 0 | 0 | 0 | 0 | 0 | 0 | 0 | 0 | 0 | 0 | 0 | 0 | 0 | 0 | 0 | 0 | 0 | 2 | 0 | 0 | 0 | 0 | 0 | 61.6 | Tl2Ba2Ca0.85Y0.15Cu1.88Co0.12O8
0 | 0 | 0 | 0 | 0 | 0 | 0 | 8 | 0 | 0 | 0 | 0 | 0 | 0 | 0 | 0 | 0 | 0 | 0 | 0.8 | 0 | 0 | 0 | 0 | 0 | 0 | 0 | 0 | 2 | 0 | 0 | 0 | 0 | 0 | 0 | 0 | 0 | 0 | 0.2 | 0 | 0 | 0 | 0 | 0 | 0 | 0 | 0 | 0 | 0 | 0 | 0 | 0 | 0 | 0 | 0 | 2 | 0 | 0 | 0 | 0 | 0 | 0 | 0 | 0 | 0 | 0 | 0 | 0 | 0 | 0 | 0 | 0 | 0 | 0 | 0 | 0 | 0 | 0 | 0 | 0 | 2 | 0 | 0 | 0 | 0 | 0 | 77.7 | Tl2Ba2Ca0.8Y0.2Cu2O8
0 | 0 | 0 | 0 | 0 | 0 | 0 | 8 | 0 | 0 | 0 | 0 | 0 | 0 | 0 | 0 | 0 | 0 | 0 | 0.8 | 0 | 0 | 0 | 0 | 0 | 0 | 0.04 | 0 | 1.96 | 0 | 0 | 0 | 0 | 0 | 0 | 0 | 0 | 0 | 0.2 | 0 | 0 | 0 | 0 | 0 | 0 | 0 | 0 | 0 | 0 | 0 | 0 | 0 | 0 | 0 | 0 | 2 | 0 | 0 | 0 | 0 | 0 | 0 | 0 | 0 | 0 | 0 | 0 | 0 | 0 | 0 | 0 | 0 | 0 | 0 | 0 | 0 | 0 | 0 | 0 | 0 | 2 | 0 | 0 | 0 | 0 | 0 | 66.8 | Tl2Ba2Ca0.8Y0.2Cu1.96Co0.04O8
0 | 0 | 0 | 0 | 0 | 0 | 0 | 8 | 0 | 0 | 0 | 0 | 0 | 0 | 0 | 0 | 0 | 0 | 0 | 0.8 | 0 | 0 | 0 | 0 | 0 | 0 | 0.08 | 0 | 1.92 | 0 | 0 | 0 | 0 | 0 | 0 | 0 | 0 | 0 | 0.2 | 0 | 0 | 0 | 0 | 0 | 0 | 0 | 0 | 0 | 0 | 0 | 0 | 0 | 0 | 0 | 0 | 2 | 0 | 0 | 0 | 0 | 0 | 0 | 0 | 0 | 0 | 0 | 0 | 0 | 0 | 0 | 0 | 0 | 0 | 0 | 0 | 0 | 0 | 0 | 0 | 0 | 2 | 0 | 0 | 0 | 0 | 0 | 60.1 | Tl2Ba2Ca0.8Y0.2Cu1.92Co0.08O8
0 | 0 | 0 | 0 | 0 | 0 | 0 | 8 | 0 | 0 | 0 | 0 | 0 | 0 | 0 | 0 | 0 | 0 | 0 | 0.8 | 0 | 0 | 0 | 0 | 0 | 0 | 0.12 | 0 | 1.88 | 0 | 0 | 0 | 0 | 0 | 0 | 0 | 0 | 0 | 0.2 | 0 | 0 | 0 | 0 | 0 | 0 | 0 | 0 | 0 | 0 | 0 | 0 | 0 | 0 | 0 | 0 | 2 | 0 | 0 | 0 | 0 | 0 | 0 | 0 | 0 | 0 | 0 | 0 | 0 | 0 | 0 | 0 | 0 | 0 | 0 | 0 | 0 | 0 | 0 | 0 | 0 | 2 | 0 | 0 | 0 | 0 | 0 | 45.1 | Tl2Ba2Ca0.8Y0.2Cu1.88Co0.12O8
0 | 0 | 0 | 0 | 0 | 0 | 0 | 8 | 0 | 0 | 0 | 0 | 0 | 0 | 0 | 0 | 0 | 0 | 0 | 0.75 | 0 | 0 | 0 | 0 | 0 | 0 | 0 | 0 | 2 | 0 | 0 | 0 | 0 | 0 | 0 | 0 | 0 | 0 | 0.25 | 0 | 0 | 0 | 0 | 0 | 0 | 0 | 0 | 0 | 0 | 0 | 0 | 0 | 0 | 0 | 0 | 2 | 0 | 0 | 0 | 0 | 0 | 0 | 0 | 0 | 0 | 0 | 0 | 0 | 0 | 0 | 0 | 0 | 0 | 0 | 0 | 0 | 0 | 0 | 0 | 0 | 2 | 0 | 0 | 0 | 0 | 0 | 54.8 | Tl2Ba2Ca0.75Y0.25Cu2O8
0 | 0 | 0 | 0 | 0 | 0 | 0 | 8 | 0 | 0 | 0 | 0 | 0 | 0 | 0 | 0 | 0 | 0 | 0 | 0.75 | 0 | 0 | 0 | 0 | 0 | 0 | 0.04 | 0 | 1.96 | 0 | 0 | 0 | 0 | 0 | 0 | 0 | 0 | 0 | 0.25 | 0 | 0 | 0 | 0 | 0 | 0 | 0 | 0 | 0 | 0 | 0 | 0 | 0 | 0 | 0 | 0 | 2 | 0 | 0 | 0 | 0 | 0 | 0 | 0 | 0 | 0 | 0 | 0 | 0 | 0 | 0 | 0 | 0 | 0 | 0 | 0 | 0 | 0 | 0 | 0 | 0 | 2 | 0 | 0 | 0 | 0 | 0 | 39.9 | Tl2Ba2Ca0.75Y0.25Cu1.96Co0.04O8
0 | 0 | 0 | 0 | 0 | 0 | 0 | 8 | 0 | 0 | 0 | 0 | 0 | 0 | 0 | 0 | 0 | 0 | 0 | 0.75 | 0 | 0 | 0 | 0 | 0 | 0 | 0.08 | 0 | 1.92 | 0 | 0 | 0 | 0 | 0 | 0 | 0 | 0 | 0 | 0.25 | 0 | 0 | 0 | 0 | 0 | 0 | 0 | 0 | 0 | 0 | 0 | 0 | 0 | 0 | 0 | 0 | 2 | 0 | 0 | 0 | 0 | 0 | 0 | 0 | 0 | 0 | 0 | 0 | 0 | 0 | 0 | 0 | 0 | 0 | 0 | 0 | 0 | 0 | 0 | 0 | 0 | 2 | 0 | 0 | 0 | 0 | 0 | 2022-07-29 | Tl2Ba2Ca0.75Y0.25Cu1.92Co0.08O8
0 | 0 | 0 | 0 | 0 | 0 | 0 | 8 | 0 | 0 | 0 | 0 | 0 | 0 | 0 | 0 | 0 | 0 | 0 | 0.75 | 0 | 0 | 0 | 0 | 0 | 0 | 0.12 | 0 | 1.88 | 0 | 0 | 0 | 0 | 0 | 0 | 0 | 0 | 0 | 0.25 | 0 | 0 | 0 | 0 | 0 | 0 | 0 | 0 | 0 | 0 | 0 | 0 | 0 | 0 | 0 | 0 | 2 | 0 | 0 | 0 | 0 | 0 | 0 | 0 | 0 | 0 | 0 | 0 | 0 | 0 | 0 | 0 | 0 | 0 | 0 | 0 | 0 | 0 | 0 | 0 | 0 | 2 | 0 | 0 | 0 | 0 | 0 | 2022-03-19 | Tl2Ba2Ca0.75Y0.25Cu1.88Co0.12O8
0 | 0 | 0 | 0 | 0 | 0 | 0 | 8 | 0 | 0 | 0 | 0 | 0 | 0 | 0 | 0 | 0 | 0 | 0 | 0.7 | 0 | 0 | 0 | 0 | 0 | 0 | 0 | 0 | 2 | 0 | 0 | 0 | 0 | 0 | 0 | 0 | 0 | 0 | 0.3 | 0 | 0 | 0 | 0 | 0 | 0 | 0 | 0 | 0 | 0 | 0 | 0 | 0 | 0 | 0 | 0 | 2 | 0 | 0 | 0 | 0 | 0 | 0 | 0 | 0 | 0 | 0 | 0 | 0 | 0 | 0 | 0 | 0 | 0 | 0 | 0 | 0 | 0 | 0 | 0 | 0 | 2 | 0 | 0 | 0 | 0 | 0 | 31.6 | Tl2Ba2Ca0.7Y0.3Cu2O8
0 | 0 | 0 | 0 | 0 | 0 | 0 | 8 | 0 | 0 | 0 | 0 | 0 | 0 | 0 | 0 | 0 | 0 | 0 | 0.7 | 0 | 0 | 0 | 0 | 0 | 0 | 0.04 | 0 | 1.96 | 0 | 0 | 0 | 0 | 0 | 0 | 0 | 0 | 0 | 0.3 | 0 | 0 | 0 | 0 | 0 | 0 | 0 | 0 | 0 | 0 | 0 | 0 | 0 | 0 | 0 | 0 | 2 | 0 | 0 | 0 | 0 | 0 | 0 | 0 | 0 | 0 | 0 | 0 | 0 | 0 | 0 | 0 | 0 | 0 | 0 | 0 | 0 | 0 | 0 | 0 | 0 | 2 | 0 | 0 | 0 | 0 | 0 | 2022-05-21 | Tl2Ba2Ca0.7Y0.3Cu1.96Co0.04O8
2022-06-02 | 0 | 0 | 0 | 0 | 0 | 0 | 2022-03-03 | 0 | 0 | 0.31 | 0 | 0 | 0 | 0 | 0 | 0 | 0 | 0 | 0 | 0 | 0 | 0 | 0 | 0 | 0 | 1 | 0 | 0 | 0 | 0 | 0 | 0 | 0 | 0 | 0 | 0 | 0 | 0 | 0 | 0 | 0 | 0 | 0 | 0 | 0 | 0 | 0 | 0 | 0 | 0 | 0 | 0 | 0 | 0 | 0 | 0 | 0 | 0 | 0 | 0 | 0 | 0 | 0 | 0 | 0 | 0 | 0 | 0 | 0 | 0 | 0 | 0 | 0 | 0 | 0 | 0 | 0 | 0 | 0 | 0 | 0 | 0 | 0 | 0 | 0 | 2022-03-04 | Na0.31Co1H2.6O3.3
0 | 0 | 0 | 0 | 0 | 0 | 0 | 7 | 0 | 0 | 0 | 0 | 0.25 | 0 | 0 | 0 | 0 | 0 | 0 | 0 | 0 | 0 | 0 | 0 | 0 | 0 | 0 | 0 | 2.75 | 0 | 0 | 0 | 0 | 0 | 0 | 0 | 0 | 0 | 1 | 0 | 0 | 0 | 0 | 0 | 0 | 0 | 0 | 0 | 0 | 0 | 0 | 0 | 0 | 0 | 0 | 2 | 0 | 0 | 0 | 0 | 0 | 0 | 0 | 0 | 0 | 0 | 0 | 0 | 0 | 0 | 0 | 0 | 0 | 0 | 0 | 0 | 0 | 0 | 0 | 0 | 0 | 0 | 0 | 0 | 0 | 0 | 80.8 | Y1Ba2Cu2.75Al0.25O7
0 | 0 | 0 | 0 | 0 | 0 | 0 | 7 | 0 | 0 | 0 | 0 | 0.29 | 0 | 0 | 0 | 0 | 0 | 0 | 0 | 0 | 0 | 0 | 0 | 0 | 0 | 0 | 0 | 2.87 | 0 | 0 | 0 | 0 | 0 | 0 | 0 | 0 | 0 | 0.9 | 0 | 0 | 0 | 0 | 0 | 0 | 0 | 0 | 0 | 0 | 0 | 0 | 0 | 0 | 0 | 0 | 1.97 | 0 | 0 | 0 | 0 | 0 | 0 | 0.13 | 0 | 0 | 0 | 0 | 0 | 0 | 0 | 0 | 0 | 0 | 0 | 0 | 0 | 0 | 0 | 0 | 0 | 0 | 0 | 0 | 0 | 0 | 0 | 72.6 | Y0.9Eu0.13Ba1.97Cu2.87Al0.29O7
0 | 0 | 0 | 0 | 0 | 0 | 0 | 7 | 0 | 0 | 0 | 0 | 0.32 | 0 | 0 | 0 | 0 | 0 | 0 | 0 | 0 | 0 | 0 | 0 | 0 | 0 | 0 | 0 | 2.82 | 0 | 0 | 0 | 0 | 0 | 0 | 0 | 0 | 0 | 0.88 | 0 | 0 | 0 | 0 | 0 | 0 | 0 | 0 | 0 | 0 | 0 | 0 | 0 | 0 | 0 | 0 | 1.95 | 0 | 0 | 0 | 0 | 0 | 0 | 0.17 | 0 | 0 | 0 | 0 | 0 | 0 | 0 | 0 | 0 | 0 | 0 | 0 | 0 | 0 | 0 | 0 | 0 | 0 | 0 | 0 | 0 | 0 | 0 | 67.5 | Y0.88Eu0.17Ba1.95Cu2.82Al0.32O7
0 | 0 | 0 | 0 | 0 | 0 | 0 | 7 | 0 | 0 | 0 | 0 | 0.3 | 0 | 0 | 0 | 0 | 0 | 0 | 0 | 0 | 0 | 0 | 0 | 0 | 0 | 0 | 0 | 2.81 | 0 | 0 | 0 | 0 | 0 | 0 | 0 | 0 | 0 | 0.74 | 0 | 0 | 0 | 0 | 0 | 0 | 0 | 0 | 0 | 0 | 0 | 0 | 0 | 0 | 0 | 0 | 1.91 | 0 | 0 | 0 | 0 | 0 | 0 | 0.35 | 0 | 0 | 0 | 0 | 0 | 0 | 0 | 0 | 0 | 0 | 0 | 0 | 0 | 0 | 0 | 0 | 0 | 0 | 0 | 0 | 0 | 0 | 0 | 59.9 | Y0.74Eu0.35Ba1.91Cu2.81Al0.3O7
0 | 0 | 0 | 0 | 0 | 0 | 0 | 7 | 0 | 0 | 0 | 0 | 0.32 | 0 | 0 | 0 | 0 | 0 | 0 | 0 | 0 | 0 | 0 | 0 | 0 | 0 | 0 | 0 | 2.73 | 0 | 0 | 0 | 0 | 0 | 0 | 0 | 0 | 0 | 0.68 | 0 | 0 | 0 | 0 | 0 | 0 | 0 | 0 | 0 | 0 | 0 | 0 | 0 | 0 | 0 | 0 | 1.93 | 0 | 0 | 0 | 0 | 0 | 0 | 0.39 | 0 | 0 | 0 | 0 | 0 | 0 | 0 | 0 | 0 | 0 | 0 | 0 | 0 | 0 | 0 | 0 | 0 | 0 | 0 | 0 | 0 | 0 | 0 | 47.5 | Y0.68Eu0.39Ba1.93Cu2.73Al0.32O7
0 | 0 | 0 | 0 | 0 | 0 | 0 | 7 | 0 | 0 | 0 | 0 | 0.42 | 0 | 0 | 0 | 0 | 0 | 0 | 0 | 0 | 0 | 0 | 0 | 0 | 0 | 0 | 0 | 2.69 | 0 | 0 | 0 | 0 | 0 | 0 | 0 | 0 | 0 | 0.52 | 0 | 0 | 0 | 0 | 0 | 0 | 0 | 0 | 0 | 0 | 0 | 0 | 0 | 0 | 0 | 0 | 2022-09-01 | 0 | 0 | 0 | 0 | 0 | 0 | 0.58 | 0 | 0 | 0 | 0 | 0 | 0 | 0 | 0 | 0 | 0 | 0 | 0 | 0 | 0 | 0 | 0 | 0 | 0 | 0 | 0 | 0 | 0 | 0 | 42.4 | Y0.52Eu0.58Ba1.9Cu2.69Al0.42O7
0 | 0 | 0 | 0 | 0 | 0 | 0 | 8 | 0 | 0 | 0 | 0 | 0 | 0 | 0 | 0 | 0 | 0 | 0 | 0.9 | 0 | 0 | 0 | 0 | 0 | 0 | 0 | 0 | 2 | 0 | 0 | 0 | 0 | 0 | 0 | 0 | 0 | 2 | 0 | 0 | 0 | 0 | 0 | 0 | 0 | 0 | 0 | 0 | 0 | 0 | 0 | 0 | 0 | 0 | 0 | 0 | 0 | 0 | 0 | 0 | 0 | 0 | 0 | 0 | 0 | 0 | 0 | 0.1 | 0 | 0 | 0 | 0 | 0 | 0 | 0 | 0 | 0 | 0 | 0 | 0 | 0 | 0 | 2 | 0 | 0 | 0 | 87 | Bi2Sr2Ca0.9Er0.1Cu2O8
0 | 0 | 0 | 0 | 0 | 0 | 0 | 8 | 0 | 0 | 0 | 0 | 0 | 0 | 0 | 0 | 0 | 0 | 0 | 0.9 | 0 | 0 | 0 | 0 | 0 | 0 | 0 | 0 | 2 | 0 | 0 | 0 | 0 | 0 | 0 | 0 | 0 | 2 | 0 | 0 | 0 | 0 | 0 | 0 | 0 | 0 | 0 | 0 | 0 | 0 | 0 | 0 | 0 | 0 | 0 | 0 | 0 | 0 | 0.1 | 0 | 0 | 0 | 0 | 0 | 0 | 0 | 0 | 0 | 0 | 0 | 0 | 0 | 0 | 0 | 0 | 0 | 0 | 0 | 0 | 0 | 0 | 0 | 2 | 0 | 0 | 0 | 86 | Bi2Sr2Ca0.9Pr0.1Cu2O8
0 | 0 | 0 | 0 | 0 | 0 | 0 | 8 | 0 | 0 | 0 | 0 | 0 | 0 | 0 | 0 | 0 | 0 | 0 | 0.75 | 0 | 0 | 0 | 0 | 0 | 0 | 0 | 0 | 2 | 0 | 0 | 0 | 0 | 0 | 0 | 0 | 0 | 2 | 0 | 0 | 0 | 0 | 0 | 0 | 0 | 0 | 0 | 0 | 0 | 0 | 0 | 0 | 0 | 0 | 0 | 0 | 0 | 0 | 0.25 | 0 | 0 | 0 | 0 | 0 | 0 | 0 | 0 | 0 | 0 | 0 | 0 | 0 | 0 | 0 | 0 | 0 | 0 | 0 | 0 | 0 | 0 | 0 | 2 | 0 | 0 | 0 | 88 | Bi2Sr2Ca0.75Pr0.25Cu2O8
0 | 0 | 0 | 0 | 0 | 0 | 0 | 8 | 0 | 0 | 0 | 0 | 0 | 0 | 0 | 0 | 0 | 0 | 0 | 0.57 | 0 | 0 | 0 | 0 | 0 | 0 | 0 | 0 | 2 | 0 | 0 | 0 | 0 | 0 | 0 | 0 | 0 | 2 | 0 | 0 | 0 | 0 | 0 | 0 | 0 | 0 | 0 | 0 | 0 | 0 | 0 | 0 | 0 | 0 | 0 | 0 | 0 | 0 | 0.43 | 0 | 0 | 0 | 0 | 0 | 0 | 0 | 0 | 0 | 0 | 0 | 0 | 0 | 0 | 0 | 0 | 0 | 0 | 0 | 0 | 0 | 0 | 0 | 2 | 0 | 0 | 0 | 48 | Bi2Sr2Ca0.57Pr0.43Cu2O8
0 | 0 | 0 | 0 | 0 | 0 | 0 | 2022-09-07 | 0 | 0 | 0 | 0 | 0 | 0 | 0 | 0 | 0 | 0 | 0 | 0 | 0 | 0 | 0 | 0 | 0 | 0 | 0 | 0 | 2022-01-02 | 0 | 0 | 0 | 0 | 0 | 0 | 0 | 0 | 2 | 1 | 0 | 0 | 0 | 0 | 0.9 | 0 | 0 | 0 | 0 | 0 | 0 | 0 | 0 | 0 | 0 | 0 | 0 | 0 | 0 | 0 | 0 | 0 | 0 | 0 | 0 | 0 | 0 | 0 | 0 | 0 | 0 | 0 | 0 | 0 | 0 | 0 | 0 | 0 | 0 | 0 | 0 | 0 | 0 | 0 | 0 | 0 | 0 | 30 | Ru0.9Sr2Y1Cu2.1O7.9
0 | 0 | 0 | 0 | 0 | 0 | 0 | 4 | 0 | 0 | 0 | 0 | 0 | 0 | 0 | 0 | 0 | 0 | 0 | 0 | 0 | 0 | 0 | 0 | 0 | 0 | 0 | 0 | 1 | 0 | 0 | 0 | 0 | 0 | 0 | 0 | 0 | 0.12 | 0 | 0 | 0 | 0 | 0 | 0 | 0 | 0 | 0 | 0 | 0 | 0 | 0 | 0 | 0 | 0 | 0 | 0 | 0.68 | 0 | 0 | 0 | 0 | 0 | 0.2 | 0 | 0 | 0 | 0 | 0 | 0 | 0 | 0 | 0 | 0 | 0 | 0 | 0 | 0 | 0 | 0 | 0 | 0 | 0 | 0 | 0 | 0 | 0 | 5 | La0.68Eu0.2Sr0.12Cu1O4
0 | 0 | 0 | 0 | 0 | 0 | 0 | 7 | 0 | 0 | 0 | 0 | 0 | 0 | 0 | 0 | 0 | 0 | 0 | 0 | 0 | 0 | 0 | 0 | 0 | 0 | 0 | 0 | 3 | 0 | 0 | 0 | 0 | 0 | 0 | 0 | 0 | 0 | 1 | 0 | 0 | 0 | 0 | 0 | 0 | 0 | 0 | 0 | 0 | 0 | 0 | 0 | 0 | 0 | 0 | 2.98 | 0.02 | 0 | 0 | 0 | 0 | 0 | 0 | 0 | 0 | 0 | 0 | 0 | 0 | 0 | 0 | 0 | 0 | 0 | 0 | 0 | 0 | 0 | 0 | 0 | 0 | 0 | 0 | 0 | 0 | 0 | 94 | Y1Ba2.98La0.02Cu3O7
0 | 0 | 0 | 0 | 0 | 0 | 0 | 7 | 0 | 0 | 0 | 0 | 0 | 0 | 0 | 0 | 0 | 0 | 0 | 0 | 0 | 0 | 0 | 0 | 0 | 0 | 0 | 0 | 3 | 0 | 0 | 0 | 0 | 0 | 0 | 0 | 0 | 0 | 1 | 0 | 0 | 0 | 0 | 0 | 0 | 0 | 0 | 0 | 0 | 0 | 0 | 0 | 0 | 0 | 0 | 2.95 | 0.05 | 0 | 0 | 0 | 0 | 0 | 0 | 0 | 0 | 0 | 0 | 0 | 0 | 0 | 0 | 0 | 0 | 0 | 0 | 0 | 0 | 0 | 0 | 0 | 0 | 0 | 0 | 0 | 0 | 0 | 94.5 | Y1Ba2.95La0.05Cu3O7
0 | 0 | 0 | 0 | 0 | 0 | 0 | 7 | 0 | 0 | 0 | 0 | 0 | 0 | 0 | 0 | 0 | 0 | 0 | 0 | 0 | 0 | 0 | 0 | 0 | 0 | 0 | 0 | 3 | 0 | 0 | 0 | 0 | 0 | 0 | 0 | 0 | 0 | 1 | 0 | 0 | 0 | 0 | 0 | 0 | 0 | 0 | 0 | 0 | 0 | 0 | 0 | 0 | 0 | 0 | 2.92 | 0.08 | 0 | 0 | 0 | 0 | 0 | 0 | 0 | 0 | 0 | 0 | 0 | 0 | 0 | 0 | 0 | 0 | 0 | 0 | 0 | 0 | 0 | 0 | 0 | 0 | 0 | 0 | 0 | 0 | 0 | 94.2 | Y1Ba2.92La0.08Cu3O7
0 | 0 | 0 | 0 | 0 | 0 | 0 | 7 | 0 | 0 | 0 | 0 | 0 | 0 | 0 | 0 | 0 | 0 | 0 | 0 | 0 | 0 | 0 | 0 | 0 | 0 | 0 | 0 | 3 | 0 | 0 | 0 | 0 | 0 | 0 | 0 | 0 | 0 | 1 | 0 | 0 | 0 | 0 | 0 | 0 | 0 | 0 | 0 | 0 | 0 | 0 | 0 | 0 | 0 | 0 | 2.88 | 0.12 | 0 | 0 | 0 | 0 | 0 | 0 | 0 | 0 | 0 | 0 | 0 | 0 | 0 | 0 | 0 | 0 | 0 | 0 | 0 | 0 | 0 | 0 | 0 | 0 | 0 | 0 | 0 | 0 | 0 | 93.3 | Y1Ba2.88La0.12Cu3O7
0 | 0 | 0 | 0 | 0 | 0 | 0 | 7 | 0 | 0 | 0 | 0 | 0 | 0 | 0 | 0 | 0 | 0 | 0 | 0 | 0 | 0 | 0 | 0 | 0 | 0 | 0 | 0 | 3 | 0 | 0 | 0 | 0 | 0 | 0 | 0 | 0 | 0 | 1 | 0 | 0 | 0 | 0 | 0 | 0 | 0 | 0 | 0 | 0 | 0 | 0 | 0 | 0 | 0 | 0 | 2.85 | 0.15 | 0 | 0 | 0 | 0 | 0 | 0 | 0 | 0 | 0 | 0 | 0 | 0 | 0 | 0 | 0 | 0 | 0 | 0 | 0 | 0 | 0 | 0 | 0 | 0 | 0 | 0 | 0 | 0 | 0 | 89.9 | Y1Ba2.85La0.15Cu3O7
0 | 0 | 0 | 0 | 0 | 0 | 0 | 7 | 0 | 0 | 0 | 0 | 0 | 0 | 0 | 0 | 0 | 0 | 0 | 0 | 0 | 0 | 0 | 0 | 0 | 0 | 0 | 0 | 3 | 0 | 0 | 0 | 0 | 0 | 0 | 0 | 0 | 0 | 1 | 0 | 0 | 0 | 0 | 0 | 0 | 0 | 0 | 0 | 0 | 0 | 0 | 0 | 0 | 0 | 0 | 2.98 | 0 | 0 | 0.02 | 0 | 0 | 0 | 0 | 0 | 0 | 0 | 0 | 0 | 0 | 0 | 0 | 0 | 0 | 0 | 0 | 0 | 0 | 0 | 0 | 0 | 0 | 0 | 0 | 0 | 0 | 0 | 93.3 | Y1Ba2.98Pr0.02Cu3O7
0 | 0 | 0 | 0 | 0 | 0 | 0 | 7 | 0 | 0 | 0 | 0 | 0 | 0 | 0 | 0 | 0 | 0 | 0 | 0 | 0 | 0 | 0 | 0 | 0 | 0 | 0 | 0 | 3 | 0 | 0 | 0 | 0 | 0 | 0 | 0 | 0 | 0 | 1 | 0 | 0 | 0 | 0 | 0 | 0 | 0 | 0 | 0 | 0 | 0 | 0 | 0 | 0 | 0 | 0 | 2.95 | 0 | 0 | 0.05 | 0 | 0 | 0 | 0 | 0 | 0 | 0 | 0 | 0 | 0 | 0 | 0 | 0 | 0 | 0 | 0 | 0 | 0 | 0 | 0 | 0 | 0 | 0 | 0 | 0 | 0 | 0 | 92.7 | Y1Ba2.95Pr0.05Cu3O7
0 | 0 | 0 | 0 | 0 | 0 | 0 | 7 | 0 | 0 | 0 | 0 | 0 | 0 | 0 | 0 | 0 | 0 | 0 | 0 | 0 | 0 | 0 | 0 | 0 | 0 | 0 | 0 | 3 | 0 | 0 | 0 | 0 | 0 | 0 | 0 | 0 | 0 | 1 | 0 | 0 | 0 | 0 | 0 | 0 | 0 | 0 | 0 | 0 | 0 | 0 | 0 | 0 | 0 | 0 | 2.92 | 0 | 0 | 0.08 | 0 | 0 | 0 | 0 | 0 | 0 | 0 | 0 | 0 | 0 | 0 | 0 | 0 | 0 | 0 | 0 | 0 | 0 | 0 | 0 | 0 | 0 | 0 | 0 | 0 | 0 | 0 | 91.2 | Y1Ba2.92Pr0.08Cu3O7
0 | 0 | 0 | 0 | 0 | 0 | 0 | 7 | 0 | 0 | 0 | 0 | 0 | 0 | 0 | 0 | 0 | 0 | 0 | 0 | 0 | 0 | 0 | 0 | 0 | 0 | 0 | 0 | 3 | 0 | 0 | 0 | 0 | 0 | 0 | 0 | 0 | 0 | 1 | 0 | 0 | 0 | 0 | 0 | 0 | 0 | 0 | 0 | 0 | 0 | 0 | 0 | 0 | 0 | 0 | 2.88 | 0 | 0 | 0.12 | 0 | 0 | 0 | 0 | 0 | 0 | 0 | 0 | 0 | 0 | 0 | 0 | 0 | 0 | 0 | 0 | 0 | 0 | 0 | 0 | 0 | 0 | 0 | 0 | 0 | 0 | 0 | 88.2 | Y1Ba2.88Pr0.12Cu3O7
0 | 0 | 0 | 0 | 0 | 0 | 0 | 7 | 0 | 0 | 0 | 0 | 0 | 0 | 0 | 0 | 0 | 0 | 0 | 0 | 0 | 0 | 0 | 0 | 0 | 0 | 0 | 0 | 3 | 0 | 0 | 0 | 0 | 0 | 0 | 0 | 0 | 0 | 1 | 0 | 0 | 0 | 0 | 0 | 0 | 0 | 0 | 0 | 0 | 0 | 0 | 0 | 0 | 0 | 0 | 2.85 | 0 | 0 | 0.15 | 0 | 0 | 0 | 0 | 0 | 0 | 0 | 0 | 0 | 0 | 0 | 0 | 0 | 0 | 0 | 0 | 0 | 0 | 0 | 0 | 0 | 0 | 0 | 0 | 0 | 0 | 0 | 83.6 | Y1Ba2.85Pr0.15Cu3O7
0 | 0 | 0 | 0 | 0 | 0 | 0 | 7 | 0 | 0 | 0 | 0 | 0 | 0 | 0 | 0 | 0 | 0 | 0 | 0 | 0 | 0 | 0 | 0 | 0 | 0 | 0 | 0 | 3 | 0 | 0 | 0 | 0 | 0 | 0 | 0 | 0 | 0 | 1 | 0 | 0 | 0 | 0 | 0 | 0 | 0 | 0 | 0 | 0 | 0 | 0 | 0 | 0 | 0 | 0 | 2.95 | 0 | 0 | 0 | 0.05 | 0 | 0 | 0 | 0 | 0 | 0 | 0 | 0 | 0 | 0 | 0 | 0 | 0 | 0 | 0 | 0 | 0 | 0 | 0 | 0 | 0 | 0 | 0 | 0 | 0 | 0 | 93.7 | Y1Ba2.95Nd0.05Cu3O7
0 | 0 | 0 | 0 | 0 | 0 | 0 | 7 | 0 | 0 | 0 | 0 | 0 | 0 | 0 | 0 | 0 | 0 | 0 | 0 | 0 | 0 | 0 | 0 | 0 | 0 | 0 | 0 | 3 | 0 | 0 | 0 | 0 | 0 | 0 | 0 | 0 | 0 | 1 | 0 | 0 | 0 | 0 | 0 | 0 | 0 | 0 | 0 | 0 | 0 | 0 | 0 | 0 | 0 | 0 | 2.92 | 0 | 0 | 0 | 0.08 | 0 | 0 | 0 | 0 | 0 | 0 | 0 | 0 | 0 | 0 | 0 | 0 | 0 | 0 | 0 | 0 | 0 | 0 | 0 | 0 | 0 | 0 | 0 | 0 | 0 | 0 | 93.5 | Y1Ba2.92Nd0.08Cu3O7
0 | 0 | 0 | 0 | 0 | 0 | 0 | 7 | 0 | 0 | 0 | 0 | 0 | 0 | 0 | 0 | 0 | 0 | 0 | 0 | 0 | 0 | 0 | 0 | 0 | 0 | 0 | 0 | 3 | 0 | 0 | 0 | 0 | 0 | 0 | 0 | 0 | 0 | 1 | 0 | 0 | 0 | 0 | 0 | 0 | 0 | 0 | 0 | 0 | 0 | 0 | 0 | 0 | 0 | 0 | 2.88 | 0 | 0 | 0 | 0.12 | 0 | 0 | 0 | 0 | 0 | 0 | 0 | 0 | 0 | 0 | 0 | 0 | 0 | 0 | 0 | 0 | 0 | 0 | 0 | 0 | 0 | 0 | 0 | 0 | 0 | 0 | 93.2 | Y1Ba2.88Nd0.12Cu3O7
0 | 0 | 0 | 0 | 0 | 0 | 0 | 7 | 0 | 0 | 0 | 0 | 0 | 0 | 0 | 0 | 0 | 0 | 0 | 0 | 0 | 0 | 0 | 0 | 0 | 0 | 0 | 0 | 3 | 0 | 0 | 0 | 0 | 0 | 0 | 0 | 0 | 0 | 1 | 0 | 0 | 0 | 0 | 0 | 0 | 0 | 0 | 0 | 0 | 0 | 0 | 0 | 0 | 0 | 0 | 2.85 | 0 | 0 | 0 | 0.15 | 0 | 0 | 0 | 0 | 0 | 0 | 0 | 0 | 0 | 0 | 0 | 0 | 0 | 0 | 0 | 0 | 0 | 0 | 0 | 0 | 0 | 0 | 0 | 0 | 0 | 0 | 93.2 | Y1Ba2.85Nd0.15Cu3O7
0 | 0 | 0 | 0 | 0 | 0 | 0 | 7 | 0 | 0 | 0 | 0 | 0 | 0 | 0 | 0 | 0 | 0 | 0 | 0 | 0 | 0 | 0 | 0 | 0 | 0 | 0 | 0 | 3 | 0 | 0 | 0 | 0 | 0 | 0 | 0 | 0 | 0 | 0 | 0 | 0 | 0 | 0 | 0 | 0 | 0 | 0 | 0 | 0 | 0 | 0 | 0 | 0 | 0 | 0 | 2 | 0 | 0 | 0.02 | 0 | 0 | 0 | 0 | 0 | 0 | 0 | 0 | 0 | 0 | 0.98 | 0 | 0 | 0 | 0 | 0 | 0 | 0 | 0 | 0 | 0 | 0 | 0 | 0 | 0 | 0 | 0 | 91.3 | Yb0.98Pr0.02Ba2Cu3O7
0 | 0 | 0 | 0 | 0 | 0 | 0 | 7 | 0 | 0 | 0 | 0 | 0 | 0 | 0 | 0 | 0 | 0 | 0 | 0 | 0 | 0 | 0 | 0 | 0 | 0 | 0 | 0 | 3 | 0 | 0 | 0 | 0 | 0 | 0 | 0 | 0 | 0 | 0 | 0 | 0 | 0 | 0 | 0 | 0 | 0 | 0 | 0 | 0 | 0 | 0 | 0 | 0 | 0 | 0 | 2 | 0 | 0 | 0.04 | 0 | 0 | 0 | 0 | 0 | 0 | 0 | 0 | 0 | 0 | 0.96 | 0 | 0 | 0 | 0 | 0 | 0 | 0 | 0 | 0 | 0 | 0 | 0 | 0 | 0 | 0 | 0 | 91.6 | Yb0.96Pr0.04Ba2Cu3O7
0 | 0 | 0 | 0 | 0 | 0 | 0 | 7 | 0 | 0 | 0 | 0 | 0 | 0 | 0 | 0 | 0 | 0 | 0 | 0 | 0 | 0 | 0 | 0 | 0 | 0 | 0 | 0 | 3 | 0 | 0 | 0 | 0 | 0 | 0 | 0 | 0 | 0 | 0 | 0 | 0 | 0 | 0 | 0 | 0 | 0 | 0 | 0 | 0 | 0 | 0 | 0 | 0 | 0 | 0 | 2 | 0 | 0 | 0.06 | 0 | 0 | 0 | 0 | 0 | 0 | 0 | 0 | 0 | 0 | 0.94 | 0 | 0 | 0 | 0 | 0 | 0 | 0 | 0 | 0 | 0 | 0 | 0 | 0 | 0 | 0 | 0 | 91.5 | Yb0.94Pr0.06Ba2Cu3O7
0 | 0 | 0 | 0 | 0 | 0 | 0 | 7 | 0 | 0 | 0 | 0 | 0 | 0 | 0 | 0 | 0 | 0 | 0 | 0 | 0 | 0 | 0 | 0 | 0 | 0 | 0 | 0 | 3 | 0 | 0 | 0 | 0 | 0 | 0 | 0 | 0 | 0 | 0 | 0 | 0 | 0 | 0 | 0 | 0 | 0 | 0 | 0 | 0 | 0 | 0 | 0 | 0 | 0 | 0 | 2 | 0 | 0 | 0.08 | 0 | 0 | 0 | 0 | 0 | 0 | 0 | 0 | 0 | 0 | 0.92 | 0 | 0 | 0 | 0 | 0 | 0 | 0 | 0 | 0 | 0 | 0 | 0 | 0 | 0 | 0 | 0 | 91.2 | Yb0.92Pr0.08Ba2Cu3O7
0 | 0 | 0 | 0 | 0 | 0 | 0 | 7 | 0 | 0 | 0 | 0 | 0 | 0 | 0 | 0 | 0 | 0 | 0 | 0 | 0 | 0 | 0 | 0 | 0 | 0 | 0 | 0 | 3 | 0 | 0 | 0 | 0 | 0 | 0 | 0 | 0 | 0 | 0 | 0 | 0 | 0 | 0 | 0 | 0 | 0 | 0 | 0 | 0 | 0 | 0 | 0 | 0 | 0 | 0 | 2 | 0 | 0 | 0.1 | 0 | 0 | 0 | 0 | 0 | 0 | 0 | 0 | 0 | 0 | 0.9 | 0 | 0 | 0 | 0 | 0 | 0 | 0 | 0 | 0 | 0 | 0 | 0 | 0 | 0 | 0 | 0 | 89.9 | Yb0.9Pr0.1Ba2Cu3O7
0 | 0 | 0 | 0 | 0 | 0 | 0 | 7 | 0 | 0 | 0 | 0 | 0 | 0 | 0 | 0 | 0 | 0 | 0 | 0 | 0 | 0 | 0 | 0 | 0 | 0 | 0 | 0 | 3 | 0 | 0 | 0 | 0 | 0 | 0 | 0 | 0 | 0 | 0 | 0 | 0 | 0 | 0 | 0 | 0 | 0 | 0 | 0 | 0 | 0 | 0 | 0 | 0 | 0 | 0 | 2 | 0 | 0 | 0.15 | 0 | 0 | 0 | 0 | 0 | 0 | 0 | 0 | 0 | 0 | 0.85 | 0 | 0 | 0 | 0 | 0 | 0 | 0 | 0 | 0 | 0 | 0 | 0 | 0 | 0 | 0 | 0 | 87.5 | Yb0.85Pr0.15Ba2Cu3O7
0 | 0 | 0 | 0 | 0 | 0 | 0 | 7 | 0 | 0 | 0 | 0 | 0 | 0 | 0 | 0 | 0 | 0 | 0 | 0 | 0 | 0 | 0 | 0 | 0 | 0 | 0 | 0 | 3 | 0 | 0 | 0 | 0 | 0 | 0 | 0 | 0 | 0 | 0 | 0 | 0 | 0 | 0 | 0 | 0 | 0 | 0 | 0 | 0 | 0 | 0 | 0 | 0 | 0 | 0 | 2 | 0 | 0 | 0.2 | 0 | 0 | 0 | 0 | 0 | 0 | 0 | 0 | 0 | 0 | 0.8 | 0 | 0 | 0 | 0 | 0 | 0 | 0 | 0 | 0 | 0 | 0 | 0 | 0 | 0 | 0 | 0 | 82.9 | Yb0.8Pr0.2Ba2Cu3O7
0 | 0 | 0 | 0 | 0 | 0 | 0 | 7 | 0 | 0 | 0 | 0 | 0 | 0 | 0 | 0 | 0 | 0 | 0 | 0 | 0 | 0 | 0 | 0 | 0 | 0 | 0 | 0 | 3 | 0 | 0 | 0 | 0 | 0 | 0 | 0 | 0 | 0 | 0 | 0 | 0 | 0 | 0 | 0 | 0 | 0 | 0 | 0 | 0 | 0 | 0 | 0 | 0 | 0 | 0 | 2 | 0 | 0 | 0.25 | 0 | 0 | 0 | 0 | 0 | 0 | 0 | 0 | 0 | 0 | 0.75 | 0 | 0 | 0 | 0 | 0 | 0 | 0 | 0 | 0 | 0 | 0 | 0 | 0 | 0 | 0 | 0 | 76.1 | Yb0.75Pr0.25Ba2Cu3O7
0 | 0 | 0 | 0 | 0 | 0 | 0 | 7 | 0 | 0 | 0 | 0 | 0 | 0 | 0 | 0 | 0 | 0 | 0 | 0 | 0 | 0 | 0 | 0 | 0 | 0 | 0 | 0 | 3 | 0 | 0 | 0 | 0 | 0 | 0 | 0 | 0 | 0 | 0 | 0 | 0 | 0 | 0 | 0 | 0 | 0 | 0 | 0 | 0 | 0 | 0 | 0 | 0 | 0 | 0 | 2 | 0 | 0 | 0.3 | 0 | 0 | 0 | 0 | 0 | 0 | 0 | 0 | 0 | 0 | 0.7 | 0 | 0 | 0 | 0 | 0 | 0 | 0 | 0 | 0 | 0 | 0 | 0 | 0 | 0 | 0 | 0 | 68 | Yb0.7Pr0.3Ba2Cu3O7
0 | 0 | 0.34 | 0 | 0 | 0 | 0 | 10 | 0 | 0 | 0 | 0 | 0 | 0 | 0 | 0 | 0 | 0 | 0 | 2 | 0 | 0 | 0 | 0 | 0 | 0 | 0 | 0 | 0 | 0 | 0 | 0 | 0 | 0 | 0 | 0 | 1 | 0 | 0 | 0 | 3 | 0 | 0 | 0 | 0 | 0 | 0 | 0 | 0 | 0 | 0 | 0 | 0 | 0 | 0 | 0 | 0 | 0 | 0 | 0 | 0 | 0 | 0 | 0 | 0 | 0 | 0 | 0 | 0 | 0 | 0 | 0 | 0 | 0 | 0 | 0 | 0 | 0 | 0 | 0 | 0 | 0 | 0 | 0 | 0 | 0 | 2022-05-03 | Li0.34Rb1Ca2Nb3O10
0 | 0 | 0.46 | 0 | 0 | 0 | 0 | 10 | 0 | 0 | 0 | 0 | 0 | 0 | 0 | 0 | 0 | 0 | 0 | 2 | 0 | 0 | 0 | 0 | 0 | 0 | 0 | 0 | 0 | 0 | 0 | 0 | 0 | 0 | 0 | 0 | 1 | 0 | 0 | 0 | 3 | 0 | 0 | 0 | 0 | 0 | 0 | 0 | 0 | 0 | 0 | 0 | 0 | 0 | 0 | 0 | 0 | 0 | 0 | 0 | 0 | 0 | 0 | 0 | 0 | 0 | 0 | 0 | 0 | 0 | 0 | 0 | 0 | 0 | 0 | 0 | 0 | 0 | 0 | 0 | 0 | 0 | 0 | 0 | 0 | 0 | 3.51 | Li0.46Rb1Ca2Nb3O10
0 | 0 | 0.62 | 0 | 0 | 0 | 0 | 10 | 0 | 0 | 0 | 0 | 0 | 0 | 0 | 0 | 0 | 0 | 0 | 2 | 0 | 0 | 0 | 0 | 0 | 0 | 0 | 0 | 0 | 0 | 0 | 0 | 0 | 0 | 0 | 0 | 1 | 0 | 0 | 0 | 3 | 0 | 0 | 0 | 0 | 0 | 0 | 0 | 0 | 0 | 0 | 0 | 0 | 0 | 0 | 0 | 0 | 0 | 0 | 0 | 0 | 0 | 0 | 0 | 0 | 0 | 0 | 0 | 0 | 0 | 0 | 0 | 0 | 0 | 0 | 0 | 0 | 0 | 0 | 0 | 0 | 0 | 0 | 0 | 0 | 0 | 2022-07-02 | Li0.62Rb1Ca2Nb3O10
0 | 0 | 0.46 | 0 | 0 | 0 | 0 | 10 | 0 | 0 | 0 | 0 | 0 | 0 | 0 | 0 | 0 | 0 | 0 | 2 | 0 | 0 | 0 | 0 | 0 | 0 | 0 | 0 | 0 | 0 | 0 | 0 | 0 | 0 | 0 | 0 | 0 | 0 | 0 | 0 | 3 | 0 | 0 | 0 | 0 | 0 | 0 | 0 | 0 | 0 | 0 | 0 | 0 | 0 | 1 | 0 | 0 | 0 | 0 | 0 | 0 | 0 | 0 | 0 | 0 | 0 | 0 | 0 | 0 | 0 | 0 | 0 | 0 | 0 | 0 | 0 | 0 | 0 | 0 | 0 | 0 | 0 | 0 | 0 | 0 | 0 | 5.29 | Li0.46Cs1Ca2Nb3O10
0 | 0 | 0.34 | 0 | 0 | 0 | 0 | 10 | 0 | 0 | 0 | 0 | 0 | 0 | 0 | 0 | 0 | 0 | 0 | 0 | 0 | 0 | 0 | 0 | 0 | 0 | 0 | 0 | 0 | 0 | 0 | 0 | 0 | 0 | 0 | 0 | 1 | 2 | 0 | 0 | 3 | 0 | 0 | 0 | 0 | 0 | 0 | 0 | 0 | 0 | 0 | 0 | 0 | 0 | 0 | 0 | 0 | 0 | 0 | 0 | 0 | 0 | 0 | 0 | 0 | 0 | 0 | 0 | 0 | 0 | 0 | 0 | 0 | 0 | 0 | 0 | 0 | 0 | 0 | 0 | 0 | 0 | 0 | 0 | 0 | 0 | 2022-01-06 | Li0.34Rb1Sr2Nb3O10
0 | 0 | 0.34 | 0 | 0 | 0 | 0 | 10 | 0 | 0 | 0 | 0 | 0 | 0 | 0 | 0 | 0 | 0 | 1 | 2 | 0 | 0 | 0 | 0 | 0 | 0 | 0 | 0 | 0 | 0 | 0 | 0 | 0 | 0 | 0 | 0 | 0 | 0 | 0 | 0 | 3 | 0 | 0 | 0 | 0 | 0 | 0 | 0 | 0 | 0 | 0 | 0 | 0 | 0 | 0 | 0 | 0 | 0 | 0 | 0 | 0 | 0 | 0 | 0 | 0 | 0 | 0 | 0 | 0 | 0 | 0 | 0 | 0 | 0 | 0 | 0 | 0 | 0 | 0 | 0 | 0 | 0 | 0 | 0 | 0 | 0 | 5.42 | Li0.34K1Ca2Nb3O10
0 | 0 | 0 | 0 | 0 | 0 | 0 | 8 | 0 | 0 | 0 | 0 | 0 | 0 | 0 | 0 | 0 | 0 | 0 | 0 | 0 | 0 | 0 | 0 | 0 | 0 | 0 | 0 | 2 | 0 | 0 | 0 | 0 | 0 | 0 | 0 | 0 | 2 | 0 | 0 | 0 | 0 | 0 | 1 | 0 | 0 | 0 | 0 | 0 | 0 | 0 | 0 | 0 | 0 | 0 | 0 | 0 | 0 | 0 | 0 | 0 | 1 | 0 | 0 | 0 | 0 | 0 | 0 | 0 | 0 | 0 | 0 | 0 | 0 | 0 | 0 | 0 | 0 | 0 | 0 | 0 | 0 | 0 | 0 | 0 | 0 | 12 | Ru1Sr2Sm1Cu2O8
0 | 0 | 0 | 0 | 0 | 0 | 0 | 8 | 0 | 0 | 0 | 0 | 0 | 0 | 0 | 0 | 0 | 0 | 0 | 0 | 0 | 0 | 0 | 0 | 0 | 0 | 0 | 0 | 2 | 0 | 0 | 0 | 0 | 0 | 0 | 0 | 0 | 2 | 0 | 0 | 0 | 0 | 0 | 1 | 0 | 0 | 0 | 0 | 0 | 0 | 0 | 0 | 0 | 0 | 0 | 0 | 0 | 0 | 0 | 0 | 0 | 0 | 1 | 0 | 0 | 0 | 0 | 0 | 0 | 0 | 0 | 0 | 0 | 0 | 0 | 0 | 0 | 0 | 0 | 0 | 0 | 0 | 0 | 0 | 0 | 0 | 17 | Ru1Sr2Eu1Cu2O8
0 | 0 | 0 | 0 | 0 | 0 | 0 | 3 | 0 | 0 | 0 | 0 | 0 | 0 | 0 | 0 | 0 | 0 | 0.555 | 0 | 0 | 0 | 0 | 0 | 0 | 0 | 0 | 0 | 0 | 0 | 0 | 0 | 0 | 0 | 0 | 0 | 0 | 0 | 0 | 0 | 0 | 0 | 0 | 0 | 0 | 0 | 0 | 0 | 0 | 0 | 0 | 0 | 0 | 0 | 0 | 0.445 | 0 | 0 | 0 | 0 | 0 | 0 | 0 | 0 | 0 | 0 | 0 | 0 | 0 | 0 | 0 | 0 | 0 | 0 | 0 | 0 | 0 | 0 | 0 | 0 | 0 | 0 | 1 | 0 | 0 | 0 | 17 | Ba0.445K0.555Bi1O3
0 | 0 | 0 | 0 | 0 | 0 | 0 | 3 | 0 | 0 | 0 | 0 | 0 | 0 | 0 | 0 | 0 | 0 | 0.81 | 0 | 0 | 0 | 0 | 0 | 0 | 0 | 0 | 0 | 0 | 0 | 0 | 0 | 0 | 0 | 0 | 0 | 0 | 0 | 0 | 0 | 0 | 0 | 0 | 0 | 0 | 0 | 0 | 0 | 0 | 0 | 0 | 0 | 0 | 0 | 0 | 0.19 | 0 | 0 | 0 | 0 | 0 | 0 | 0 | 0 | 0 | 0 | 0 | 0 | 0 | 0 | 0 | 0 | 0 | 0 | 0 | 0 | 0 | 0 | 0 | 0 | 0 | 0 | 1 | 0 | 0 | 0 | 2022-04-08 | Ba0.19K0.81Bi1O3
0 | 0 | 0 | 0 | 0 | 0 | 0 | 3 | 0 | 0 | 0 | 0 | 0 | 0 | 0 | 0 | 0 | 0 | 1 | 0 | 0 | 0 | 0 | 0 | 0 | 0 | 0 | 0 | 0 | 0 | 0 | 0 | 0 | 0 | 0 | 0 | 0 | 0 | 0 | 0 | 0 | 0 | 0 | 0 | 0 | 0 | 0 | 0 | 0 | 0 | 0 | 0 | 0 | 0 | 0 | 0 | 0 | 0 | 0 | 0 | 0 | 0 | 0 | 0 | 0 | 0 | 0 | 0 | 0 | 0 | 0 | 0 | 0 | 0 | 0 | 0 | 0 | 0 | 0 | 0 | 0 | 0 | 1 | 0 | 0 | 0 | 9 | K1Bi1O3
0 | 0 | 0 | 0 | 0 | 0 | 0 | 3 | 0 | 0 | 0 | 0 | 0 | 0 | 0 | 0 | 0 | 0 | 0 | 0 | 0 | 0 | 0 | 0 | 0 | 0 | 0 | 0 | 0 | 0 | 0 | 0 | 0 | 0 | 0 | 0 | 0.4 | 0 | 0 | 0 | 0 | 0 | 0 | 0 | 0 | 0 | 0 | 0 | 0 | 0 | 0 | 0 | 0 | 0 | 0 | 0.6 | 0 | 0 | 0 | 0 | 0 | 0 | 0 | 0 | 0 | 0 | 0 | 0 | 0 | 0 | 0 | 0 | 0 | 0 | 0 | 0 | 0 | 0 | 0 | 0 | 0 | 0 | 1 | 0 | 0 | 0 | 29 | Ba0.6Rb0.4Bi1O3
0 | 0 | 0 | 0 | 0 | 0 | 0 | 8 | 0 | 0 | 0 | 0 | 0 | 0 | 0 | 0 | 0 | 0 | 0 | 0 | 0 | 0 | 0 | 0 | 0 | 0 | 0 | 0 | 2 | 0 | 0 | 0 | 0 | 0 | 0 | 0 | 0 | 2 | 0 | 0 | 0 | 0 | 0 | 1 | 0 | 0 | 0 | 0 | 0 | 0 | 0 | 0 | 0 | 0 | 0 | 0 | 0 | 0 | 0 | 0 | 0 | 0 | 0 | 1 | 0 | 0 | 0 | 0 | 0 | 0 | 0 | 0 | 0 | 0 | 0 | 0 | 0 | 0 | 0 | 0 | 0 | 0 | 0 | 0 | 0 | 0 | 38 | Ru1Sr2Gd1Cu2O8
0 | 0 | 0 | 0 | 0 | 0 | 0 | 8 | 0 | 0 | 0 | 0 | 0 | 0 | 0 | 0 | 0 | 0 | 0 | 0 | 0 | 0 | 0 | 0 | 0 | 0 | 0 | 0 | 2 | 0 | 0 | 0 | 0 | 0 | 0 | 0 | 0 | 2 | 0 | 0 | 0 | 0 | 0 | 1 | 0 | 0 | 0 | 0 | 0 | 0 | 0 | 0 | 0 | 0 | 0 | 0 | 0 | 0 | 0 | 0.09 | 0 | 0 | 0 | 0.91 | 0 | 0 | 0 | 0 | 0 | 0 | 0 | 0 | 0 | 0 | 0 | 0 | 0 | 0 | 0 | 0 | 0 | 0 | 0 | 0 | 0 | 0 | 2022-05-23 | Ru1Sr2Gd0.91Nd0.09Cu2O8
0 | 0 | 0 | 0 | 0 | 0 | 0 | 8 | 0 | 0 | 0 | 0 | 0 | 0 | 0 | 0 | 0 | 0 | 0 | 0 | 0 | 0 | 0 | 0 | 0 | 0 | 0 | 0 | 2 | 0 | 0 | 0 | 0 | 0 | 0 | 0 | 0 | 2 | 0 | 0 | 0 | 0 | 0 | 1 | 0 | 0 | 0 | 0 | 0 | 0 | 0 | 0 | 0 | 0 | 0 | 0 | 0 | 0 | 0 | 0.18 | 0 | 0 | 0 | 0.82 | 0 | 0 | 0 | 0 | 0 | 0 | 0 | 0 | 0 | 0 | 0 | 0 | 0 | 0 | 0 | 0 | 0 | 0 | 0 | 0 | 0 | 0 | 21 | Ru1Sr2Gd0.82Nd0.18Cu2O8
0 | 0 | 0 | 0 | 0 | 0 | 0 | 1 | 0 | 0 | 0 | 0 | 0 | 0 | 0 | 0 | 0 | 0 | 0 | 0 | 0 | 0 | 0 | 0 | 0 | 0 | 0 | 0 | 2022-05-02 | 0 | 0 | 0 | 0 | 0 | 0 | 0 | 0 | 1.75 | 0 | 0 | 0 | 0 | 0 | 0 | 0 | 0 | 0 | 0 | 0 | 0 | 0 | 0 | 0 | 0 | 0 | 0 | 0 | 0.5 | 0 | 0 | 0 | 0 | 1.75 | 0 | 0 | 0 | 0 | 0 | 0 | 0 | 0 | 0 | 0 | 0 | 0 | 0 | 0 | 0 | 0 | 0 | 0 | 0.5 | 0 | 0 | 0 | 0 | 2022-05-17 | Pb0.5Eu1.75Sr1.75Ce0.5Cu2.5O
0 | 0 | 0 | 0 | 0 | 0 | 0 | 9 | 0 | 0 | 0 | 0 | 0 | 0 | 0 | 0 | 0 | 0 | 0 | 0 | 0 | 0 | 0 | 0 | 0 | 0 | 0 | 0 | 2 | 0 | 0 | 0 | 0 | 0 | 0 | 0 | 0 | 2 | 0 | 0 | 0 | 0 | 0 | 0 | 0 | 0 | 0 | 0 | 0 | 0 | 0 | 0 | 0 | 0 | 0 | 0 | 0 | 0.2 | 0 | 0 | 0 | 0 | 2022-08-01 | 0 | 0 | 0 | 0 | 0 | 0 | 0 | 0 | 0 | 0 | 0 | 0 | 0 | 0 | 0 | 0 | 0 | 0.5 | 0.5 | 0 | 0 | 0 | 0 | 40 | Tl0.5Pb0.5Sr2Eu1.8Ce0.2Cu2O9
0 | 0 | 0 | 0 | 0 | 0 | 0 | 9 | 0 | 0 | 0 | 0 | 0 | 0 | 0 | 0 | 0 | 0 | 0 | 0 | 0 | 0 | 0 | 0 | 0 | 0 | 0 | 0 | 2022-05-02 | 0 | 0 | 0 | 0 | 0 | 0 | 0 | 0 | 1.75 | 0 | 0 | 0 | 0 | 0 | 0 | 0 | 0 | 0 | 0 | 0 | 0 | 0 | 0 | 0 | 0 | 0 | 0 | 0 | 0.5 | 0 | 0.25 | 0 | 0 | 2022-05-01 | 0 | 0 | 0 | 0 | 0 | 0 | 0 | 0 | 0 | 0 | 0 | 0 | 0 | 0 | 0 | 0 | 0 | 0 | 0.5 | 0 | 0 | 0 | 0 | 32 | Pb0.5Sr1.75Nd0.25Eu1.5Ce0.5Cu2.5O9
0 | 0 | 0 | 0 | 0 | 0 | 0 | 9 | 0 | 0 | 0 | 0 | 0 | 0 | 0 | 0 | 0 | 0 | 0 | 0 | 0 | 0 | 0 | 0 | 0 | 0 | 0 | 0 | 2 | 0 | 0 | 0 | 0 | 0 | 0 | 0 | 0 | 2022-08-01 | 0 | 0 | 0 | 0 | 0 | 0 | 0 | 0 | 0 | 0.5 | 0 | 0 | 0 | 0 | 0 | 0 | 0 | 0 | 0 | 0.6 | 0 | 0 | 0 | 0 | 2022-06-01 | 0 | 0 | 0 | 0 | 0 | 0 | 0 | 0 | 0 | 0 | 0 | 0 | 0 | 0 | 0 | 0 | 0 | 0 | 0.5 | 0 | 0 | 0 | 0 | 39 | Pb0.5Cd0.5Sr1.8Eu1.6Ce0.6Cu2O9
0 | 0 | 0 | 0 | 0 | 0 | 0 | 9 | 0 | 0 | 0 | 0 | 0 | 0 | 0 | 0 | 0 | 0 | 0 | 0 | 0 | 0 | 0 | 0 | 0 | 0 | 0 | 0 | 2 | 0 | 0 | 0 | 0 | 0 | 0 | 0 | 0 | 2022-08-01 | 0 | 0 | 0 | 0 | 0 | 0 | 0 | 0 | 0 | 0.5 | 0 | 0 | 0 | 0 | 0 | 0 | 0 | 0 | 0 | 0.6 | 0 | 0 | 0 | 0 | 2022-06-01 | 0 | 0 | 0 | 0 | 0 | 0 | 0 | 0 | 0 | 0 | 0 | 0 | 0 | 0 | 0 | 0 | 0 | 0 | 0.5 | 0 | 0 | 0 | 0 | 2022-05-15 | Pb0.5Cd0.5Sr1.8Eu1.6Ce0.6Cu2O9
0 | 0 | 0 | 0 | 0 | 0 | 0 | 1 | 0 | 0 | 0 | 0 | 0 | 0 | 0 | 0 | 0 | 0 | 0 | 0 | 0 | 0 | 0 | 0 | 0 | 0 | 0 | 0 | 2022-05-02 | 0 | 0 | 0 | 0 | 0 | 0 | 0 | 0 | 1.45 | 0 | 0 | 0 | 0 | 0 | 0 | 0 | 0 | 0 | 0 | 0 | 0 | 0 | 0 | 0 | 0 | 0 | 0 | 0.6 | 0 | 0 | 0 | 0 | 0 | 0 | 1.95 | 0 | 0 | 0 | 0 | 0 | 0 | 0 | 0 | 0 | 0 | 0 | 0 | 0 | 0 | 0 | 0 | 0 | 0.5 | 0 | 0 | 0 | 0 | 20 | Pb0.5Sr1.45Gd1.95La0.6Cu2.5O
0 | 0 | 0 | 0 | 0 | 0 | 0 | 4 | 0 | 0 | 0 | 0 | 0 | 0 | 0 | 0 | 0 | 0 | 0 | 0 | 0 | 0 | 0 | 0 | 0 | 0 | 0 | 0 | 1 | 0 | 0 | 0 | 0 | 0 | 0 | 0 | 0 | 0.08 | 0 | 0 | 0 | 0 | 0 | 0 | 0 | 0 | 0 | 0 | 0 | 0 | 0 | 0 | 0 | 0 | 0 | 0 | 1.52 | 0 | 0 | 0.4 | 0 | 0 | 0 | 0 | 0 | 0 | 0 | 0 | 0 | 0 | 0 | 0 | 0 | 0 | 0 | 0 | 0 | 0 | 0 | 0 | 0 | 0 | 0 | 0 | 0 | 0 | 9.34 | La1.52Nd0.4Sr0.08Cu1O4
0 | 0 | 0 | 0 | 0 | 0 | 0 | 4 | 0 | 0 | 0 | 0 | 0 | 0 | 0 | 0 | 0 | 0 | 0 | 0 | 0 | 0 | 0 | 0 | 0 | 0 | 0 | 0 | 1 | 0 | 0 | 0 | 0 | 0 | 0 | 0 | 0 | 0.1 | 0 | 0 | 0 | 0 | 0 | 0 | 0 | 0 | 0 | 0 | 0 | 0 | 0 | 0 | 0 | 0 | 0 | 0 | 2022-05-01 | 0 | 0 | 0.4 | 0 | 0 | 0 | 0 | 0 | 0 | 0 | 0 | 0 | 0 | 0 | 0 | 0 | 0 | 0 | 0 | 0 | 0 | 0 | 0 | 0 | 0 | 0 | 0 | 0 | 0 | 2022-01-09 | La1.5Nd0.4Sr0.1Cu1O4
0 | 0 | 0 | 0 | 0 | 0 | 0 | 4 | 0 | 0 | 0 | 0 | 0 | 0 | 0 | 0 | 0 | 0 | 0 | 0 | 0 | 0 | 0 | 0 | 0 | 0 | 0 | 0 | 1 | 0 | 0 | 0 | 0 | 0 | 0 | 0 | 0 | 0.12 | 0 | 0 | 0 | 0 | 0 | 0 | 0 | 0 | 0 | 0 | 0 | 0 | 0 | 0 | 0 | 0 | 0 | 0 | 1.48 | 0 | 0 | 0.4 | 0 | 0 | 0 | 0 | 0 | 0 | 0 | 0 | 0 | 0 | 0 | 0 | 0 | 0 | 0 | 0 | 0 | 0 | 0 | 0 | 0 | 0 | 0 | 0 | 0 | 0 | 2022-06-06 | La1.48Nd0.4Sr0.12Cu1O4
0 | 0 | 0 | 0 | 0 | 0 | 0 | 4 | 0 | 0 | 0 | 0 | 0 | 0 | 0 | 0 | 0 | 0 | 0 | 0 | 0 | 0 | 0 | 0 | 0 | 0 | 0 | 0 | 1 | 0 | 0 | 0 | 0 | 0 | 0 | 0 | 0 | 0.15 | 0 | 0 | 0 | 0 | 0 | 0 | 0 | 0 | 0 | 0 | 0 | 0 | 0 | 0 | 0 | 0 | 0 | 0 | 1.45 | 0 | 0 | 0.4 | 0 | 0 | 0 | 0 | 0 | 0 | 0 | 0 | 0 | 0 | 0 | 0 | 0 | 0 | 0 | 0 | 0 | 0 | 0 | 0 | 0 | 0 | 0 | 0 | 0 | 0 | 2022-06-13 | La1.45Nd0.4Sr0.15Cu1O4
0 | 0 | 0 | 0 | 0 | 0 | 0 | 4 | 0 | 0 | 0 | 0 | 0 | 0 | 0 | 0 | 0 | 0 | 0 | 0 | 0 | 0 | 0 | 0 | 0 | 0 | 0 | 0 | 1 | 0 | 0 | 0 | 0 | 0 | 0 | 0 | 0 | 0.18 | 0 | 0 | 0 | 0 | 0 | 0 | 0 | 0 | 0 | 0 | 0 | 0 | 0 | 0 | 0 | 0 | 0 | 0 | 1.42 | 0 | 0 | 0.4 | 0 | 0 | 0 | 0 | 0 | 0 | 0 | 0 | 0 | 0 | 0 | 0 | 0 | 0 | 0 | 0 | 0 | 0 | 0 | 0 | 0 | 0 | 0 | 0 | 0 | 0 | 2022-02-17 | La1.42Nd0.4Sr0.18Cu1O4
0 | 0 | 0 | 0 | 0 | 0 | 0 | 4 | 0 | 0 | 0 | 0 | 0 | 0 | 0 | 0 | 0 | 0 | 0 | 0 | 0 | 0 | 0 | 0 | 0 | 0 | 0 | 0 | 1 | 0 | 0 | 0 | 0 | 0 | 0 | 0 | 0 | 0.2 | 0 | 0 | 0 | 0 | 0 | 0 | 0 | 0 | 0 | 0 | 0 | 0 | 0 | 0 | 0 | 0 | 0 | 0 | 2022-04-01 | 0 | 0 | 0.4 | 0 | 0 | 0 | 0 | 0 | 0 | 0 | 0 | 0 | 0 | 0 | 0 | 0 | 0 | 0 | 0 | 0 | 0 | 0 | 0 | 0 | 0 | 0 | 0 | 0 | 0 | 2022-07-17 | La1.4Nd0.4Sr0.2Cu1O4
0 | 0 | 0 | 0 | 0 | 0 | 0 | 4 | 0 | 0 | 0 | 0 | 0 | 0 | 0 | 0 | 0 | 0 | 0 | 0 | 0 | 0 | 0 | 0 | 0 | 0 | 0 | 0 | 1 | 0 | 0 | 0 | 0 | 0 | 0 | 0 | 0 | 0.25 | 0 | 0 | 0 | 0 | 0 | 0 | 0 | 0 | 0 | 0 | 0 | 0 | 0 | 0 | 0 | 0 | 0 | 0 | 1.35 | 0 | 0 | 0.4 | 0 | 0 | 0 | 0 | 0 | 0 | 0 | 0 | 0 | 0 | 0 | 0 | 0 | 0 | 0 | 0 | 0 | 0 | 0 | 0 | 0 | 0 | 0 | 0 | 0 | 0 | 8.33 | La1.35Nd0.4Sr0.25Cu1O4
0 | 0 | 0 | 0 | 0 | 0 | 0 | 6 | 0 | 0 | 0 | 0 | 0 | 0 | 0 | 0 | 0 | 0 | 0 | 0 | 0 | 0 | 0.35 | 0 | 0 | 0 | 0 | 0 | 2 | 0 | 0 | 0 | 0 | 0 | 0 | 0 | 0 | 2022-04-02 | 0 | 0 | 0 | 0 | 0 | 0 | 0 | 0 | 0 | 0 | 0 | 0 | 0 | 0 | 0 | 0 | 0 | 0 | 0 | 0 | 0 | 0.6 | 0 | 0 | 0 | 0 | 0 | 0 | 0 | 0 | 0 | 0 | 0 | 0 | 0 | 0 | 0 | 0 | 0 | 0 | 0 | 0.65 | 0 | 0 | 0 | 0 | 0 | 0 | 67 | Hg0.65V0.35Sr2.4Nd0.6Cu2O6
0 | 0 | 0 | 0 | 0 | 0 | 0 | 6 | 0 | 0 | 0 | 0 | 0 | 0 | 0 | 0 | 0 | 0 | 0 | 0 | 0 | 0 | 0.35 | 0 | 0 | 0 | 0 | 0 | 2 | 0 | 0 | 0 | 0 | 0 | 0 | 0 | 0 | 2022-05-02 | 0 | 0 | 0 | 0 | 0 | 0 | 0 | 0 | 0 | 0 | 0 | 0 | 0 | 0 | 0 | 0 | 0 | 0 | 0 | 0 | 0 | 0.5 | 0 | 0 | 0 | 0 | 0 | 0 | 0 | 0 | 0 | 0 | 0 | 0 | 0 | 0 | 0 | 0 | 0 | 0 | 0 | 0.65 | 0 | 0 | 0 | 0 | 0 | 0 | 82 | Hg0.65V0.35Sr2.5Nd0.5Cu2O6
0 | 0 | 0 | 0 | 0 | 0 | 0 | 6 | 0 | 0 | 0 | 0 | 0 | 0 | 0 | 0 | 0 | 0 | 0 | 0 | 0 | 0 | 0.4 | 0 | 0 | 0 | 0 | 0 | 2 | 0 | 0 | 0 | 0 | 0 | 0 | 0 | 0 | 2.47 | 0 | 0 | 0 | 0 | 0 | 0 | 0 | 0 | 0 | 0 | 0 | 0 | 0 | 0 | 0 | 0 | 0 | 0 | 0 | 0 | 0 | 0.53 | 0 | 0 | 0 | 0 | 0 | 0 | 0 | 0 | 0 | 0 | 0 | 0 | 0 | 0 | 0 | 0 | 0 | 0 | 0 | 0.6 | 0 | 0 | 0 | 0 | 0 | 0 | 67 | Hg0.6V0.4Sr2.47Nd0.53Cu2O6
0 | 0 | 0 | 0 | 0 | 0 | 0 | 11.583 | 0 | 0 | 0 | 0 | 0 | 0 | 0 | 0 | 0 | 0 | 0 | 1 | 0 | 0 | 0 | 0 | 0 | 0 | 0 | 0 | 5 | 0 | 0 | 0 | 0 | 0 | 0 | 0 | 0 | 0 | 0 | 0 | 0 | 0 | 0 | 0 | 0 | 0 | 0 | 0 | 0 | 0 | 0 | 0 | 0 | 0 | 0 | 2 | 2022-05-01 | 0 | 0 | 0.5 | 0 | 0 | 0 | 0 | 0 | 0 | 0 | 0 | 0 | 0 | 0 | 0 | 0 | 0 | 0 | 0 | 0 | 0 | 0 | 0 | 0 | 0 | 0 | 0 | 0 | 0 | 79 | La1.5Nd0.5Ca1Ba2Cu5O11.583
0 | 0 | 0 | 0 | 0 | 0 | 0 | 11.345 | 0 | 0 | 0 | 0 | 0 | 0 | 0 | 0 | 0 | 0 | 0 | 1 | 0 | 0 | 0 | 0 | 0 | 0 | 0 | 0 | 4.95 | 0 | 0 | 0 | 0 | 0 | 0 | 0 | 0 | 0 | 0 | 0 | 0 | 0.05 | 0 | 0 | 0 | 0 | 0 | 0 | 0 | 0 | 0 | 0 | 0 | 0 | 0 | 2 | 2022-05-01 | 0 | 0 | 0.5 | 0 | 0 | 0 | 0 | 0 | 0 | 0 | 0 | 0 | 0 | 0 | 0 | 0 | 0 | 0 | 0 | 0 | 0 | 0 | 0 | 0 | 0 | 0 | 0 | 0 | 0 | 76 | La1.5Nd0.5Ca1Ba2Cu4.95Mo0.05O11.345
0 | 0 | 0 | 0 | 0 | 0 | 0 | 11.322 | 0 | 0 | 0 | 0 | 0 | 0 | 0 | 0 | 0 | 0 | 0 | 1 | 0 | 0 | 0 | 0 | 0 | 0 | 0 | 0 | 4.85 | 0 | 0 | 0 | 0 | 0 | 0 | 0 | 0 | 0 | 0 | 0 | 0 | 0.15 | 0 | 0 | 0 | 0 | 0 | 0 | 0 | 0 | 0 | 0 | 0 | 0 | 0 | 2 | 2022-05-01 | 0 | 0 | 0.5 | 0 | 0 | 0 | 0 | 0 | 0 | 0 | 0 | 0 | 0 | 0 | 0 | 0 | 0 | 0 | 0 | 0 | 0 | 0 | 0 | 0 | 0 | 0 | 0 | 0 | 0 | 70 | La1.5Nd0.5Ca1Ba2Cu4.85Mo0.15O11.322
0 | 0 | 0 | 0 | 0 | 0 | 0 | 11.143 | 0 | 0 | 0 | 0 | 0 | 0 | 0 | 0 | 0 | 0 | 0 | 1 | 0 | 0 | 0 | 0 | 0 | 0 | 0 | 0 | 4.75 | 0 | 0 | 0 | 0 | 0 | 0 | 0 | 0 | 0 | 0 | 0 | 0 | 0.25 | 0 | 0 | 0 | 0 | 0 | 0 | 0 | 0 | 0 | 0 | 0 | 0 | 0 | 2 | 2022-05-01 | 0 | 0 | 0.5 | 0 | 0 | 0 | 0 | 0 | 0 | 0 | 0 | 0 | 0 | 0 | 0 | 0 | 0 | 0 | 0 | 0 | 0 | 0 | 0 | 0 | 0 | 0 | 0 | 0 | 0 | 70 | La1.5Nd0.5Ca1Ba2Cu4.75Mo0.25O11.143
0 | 0 | 0 | 0 | 0 | 0 | 0 | 11.119 | 0 | 0 | 0 | 0 | 0 | 0 | 0 | 0 | 0 | 0 | 0 | 1 | 0 | 0 | 0 | 0 | 0 | 0 | 0 | 0 | 2022-05-04 | 0 | 0 | 0 | 0 | 0 | 0 | 0 | 0 | 0 | 0 | 0 | 0 | 0.5 | 0 | 0 | 0 | 0 | 0 | 0 | 0 | 0 | 0 | 0 | 0 | 0 | 0 | 2 | 2022-05-01 | 0 | 0 | 0.5 | 0 | 0 | 0 | 0 | 0 | 0 | 0 | 0 | 0 | 0 | 0 | 0 | 0 | 0 | 0 | 0 | 0 | 0 | 0 | 0 | 0 | 0 | 0 | 0 | 0 | 0 | 50 | La1.5Nd0.5Ca1Ba2Cu4.5Mo0.5O11.119
0 | 0 | 0 | 0 | 0 | 0 | 0 | 6 | 0 | 0 | 0 | 0 | 0 | 0 | 0 | 0 | 0 | 0 | 0 | 1 | 0 | 0 | 0 | 0 | 0 | 0 | 0 | 0 | 2 | 0 | 0 | 0 | 0 | 0 | 0 | 0 | 0 | 0 | 0 | 0 | 0 | 0 | 0 | 0 | 0 | 0 | 0 | 0 | 0 | 0 | 0 | 0 | 0 | 0 | 0 | 2 | 0 | 0 | 0 | 0 | 0 | 0 | 0 | 0 | 0 | 0 | 0 | 0 | 0 | 0 | 0 | 0 | 0 | 0 | 0 | 0 | 0 | 0 | 0 | 1 | 0 | 0 | 0 | 0 | 0 | 0 | 121 | Hg1Ba2Ca1Cu2O6
0 | 0 | 0 | 0 | 0 | 0 | 0 | 6 | 0 | 0 | 0 | 0 | 0 | 0 | 0 | 0 | 0 | 0 | 0 | 1 | 0 | 0 | 0 | 0 | 0 | 0 | 0 | 0 | 2 | 0 | 0 | 0 | 0 | 0 | 0 | 0 | 0 | 0 | 0 | 0 | 0 | 0 | 0 | 0 | 0 | 0 | 0 | 0 | 0 | 0 | 0 | 0 | 0 | 0 | 0 | 2 | 0 | 0 | 0 | 0 | 0 | 0 | 0 | 0 | 0 | 0 | 0 | 0 | 0 | 0 | 0 | 0 | 0 | 0 | 0 | 0 | 0 | 0 | 0 | 0.8 | 0.2 | 0 | 0 | 0 | 0 | 0 | 124 | Hg0.8Tl0.2Ba2Ca1Cu2O6
0 | 0 | 0 | 0 | 0 | 0 | 0 | 4.025 | 0 | 0 | 0 | 0 | 0 | 0 | 0 | 0 | 0 | 0 | 0 | 0 | 0 | 0 | 0 | 0 | 0 | 0 | 0 | 0 | 1 | 0 | 0 | 0 | 0 | 0 | 0 | 0 | 0 | 0 | 0 | 0 | 0 | 0 | 0 | 0 | 0 | 0 | 0 | 0 | 0 | 0 | 0 | 0 | 0 | 0 | 0 | 0 | 2022-08-01 | 0 | 0 | 0.2 | 0 | 0 | 0 | 0 | 0 | 0 | 0 | 0 | 0 | 0 | 0 | 0 | 0 | 0 | 0 | 0 | 0 | 0 | 0 | 0 | 0 | 0 | 0 | 0 | 0 | 0 | 2022-09-15 | La1.8Nd0.2Cu1O4.025
0 | 0 | 0 | 0 | 0 | 0 | 0 | 2022-04-04 | 0 | 0 | 0 | 0 | 0 | 0 | 0 | 0 | 0 | 0 | 0 | 0 | 0 | 0 | 0 | 0 | 0 | 0 | 0 | 0 | 1 | 0 | 0 | 0 | 0 | 0 | 0 | 0 | 0 | 0 | 0 | 0 | 0 | 0 | 0 | 0 | 0 | 0 | 0 | 0 | 0 | 0 | 0 | 0 | 0 | 0 | 0 | 0 | 2022-08-01 | 0 | 0 | 0.2 | 0 | 0 | 0 | 0 | 0 | 0 | 0 | 0 | 0 | 0 | 0 | 0 | 0 | 0 | 0 | 0 | 0 | 0 | 0 | 0 | 0 | 0 | 0 | 0 | 0 | 0 | 2022-03-26 | La1.8Nd0.2Cu1O4.04
0 | 0 | 0 | 0 | 0 | 0 | 0 | 4.059 | 0 | 0 | 0 | 0 | 0 | 0 | 0 | 0 | 0 | 0 | 0 | 0 | 0 | 0 | 0 | 0 | 0 | 0 | 0 | 0 | 1 | 0 | 0 | 0 | 0 | 0 | 0 | 0 | 0 | 0 | 0 | 0 | 0 | 0 | 0 | 0 | 0 | 0 | 0 | 0 | 0 | 0 | 0 | 0 | 0 | 0 | 0 | 0 | 2022-08-01 | 0 | 0 | 0.2 | 0 | 0 | 0 | 0 | 0 | 0 | 0 | 0 | 0 | 0 | 0 | 0 | 0 | 0 | 0 | 0 | 0 | 0 | 0 | 0 | 0 | 0 | 0 | 0 | 0 | 0 | 2022-07-26 | La1.8Nd0.2Cu1O4.059
0 | 0 | 0 | 0 | 0 | 0 | 0 | 2022-07-04 | 0 | 0 | 0 | 0 | 0 | 0 | 0 | 0 | 0 | 0 | 0 | 0 | 0 | 0 | 0 | 0 | 0 | 0 | 0 | 0 | 1 | 0 | 0 | 0 | 0 | 0 | 0 | 0 | 0 | 0 | 0 | 0 | 0 | 0 | 0 | 0 | 0 | 0 | 0 | 0 | 0 | 0 | 0 | 0 | 0 | 0 | 0 | 0 | 2022-08-01 | 0 | 0 | 0.2 | 0 | 0 | 0 | 0 | 0 | 0 | 0 | 0 | 0 | 0 | 0 | 0 | 0 | 0 | 0 | 0 | 0 | 0 | 0 | 0 | 0 | 0 | 0 | 0 | 0 | 0 | 35.3 | La1.8Nd0.2Cu1O4.07
0 | 0 | 0 | 0 | 0 | 0 | 0 | 4.071 | 0 | 0 | 0 | 0 | 0 | 0 | 0 | 0 | 0 | 0 | 0 | 0 | 0 | 0 | 0 | 0 | 0 | 0 | 0 | 0 | 1 | 0 | 0 | 0 | 0 | 0 | 0 | 0 | 0 | 0 | 0 | 0 | 0 | 0 | 0 | 0 | 0 | 0 | 0 | 0 | 0 | 0 | 0 | 0 | 0 | 0 | 0 | 0 | 2022-08-01 | 0 | 0 | 0.2 | 0 | 0 | 0 | 0 | 0 | 0 | 0 | 0 | 0 | 0 | 0 | 0 | 0 | 0 | 0 | 0 | 0 | 0 | 0 | 0 | 0 | 0 | 0 | 0 | 0 | 0 | 34.8 | La1.8Nd0.2Cu1O4.071
0 | 0 | 0 | 0 | 0 | 0 | 0 | 4.086 | 0 | 0 | 0 | 0 | 0 | 0 | 0 | 0 | 0 | 0 | 0 | 0 | 0 | 0 | 0 | 0 | 0 | 0 | 0 | 0 | 1 | 0 | 0 | 0 | 0 | 0 | 0 | 0 | 0 | 0 | 0 | 0 | 0 | 0 | 0 | 0 | 0 | 0 | 0 | 0 | 0 | 0 | 0 | 0 | 0 | 0 | 0 | 0 | 2022-08-01 | 0 | 0 | 0.2 | 0 | 0 | 0 | 0 | 0 | 0 | 0 | 0 | 0 | 0 | 0 | 0 | 0 | 0 | 0 | 0 | 0 | 0 | 0 | 0 | 0 | 0 | 0 | 0 | 0 | 0 | 35.9 | La1.8Nd0.2Cu1O4.086
0 | 0 | 0 | 0 | 0 | 0 | 0 | 4.093 | 0 | 0 | 0 | 0 | 0 | 0 | 0 | 0 | 0 | 0 | 0 | 0 | 0 | 0 | 0 | 0 | 0 | 0 | 0 | 0 | 1 | 0 | 0 | 0 | 0 | 0 | 0 | 0 | 0 | 0 | 0 | 0 | 0 | 0 | 0 | 0 | 0 | 0 | 0 | 0 | 0 | 0 | 0 | 0 | 0 | 0 | 0 | 0 | 2022-08-01 | 0 | 0 | 0.2 | 0 | 0 | 0 | 0 | 0 | 0 | 0 | 0 | 0 | 0 | 0 | 0 | 0 | 0 | 0 | 0 | 0 | 0 | 0 | 0 | 0 | 0 | 0 | 0 | 0 | 0 | 2022-06-25 | La1.8Nd0.2Cu1O4.093
0 | 0 | 0 | 0 | 0 | 0 | 0 | 4.086 | 0 | 0 | 0 | 0 | 0 | 0 | 0 | 0 | 0 | 0 | 0 | 0 | 0 | 0 | 0 | 0 | 0 | 0 | 0 | 0 | 0.99 | 0.01 | 0 | 0 | 0 | 0 | 0 | 0 | 0 | 0 | 0 | 0 | 0 | 0 | 0 | 0 | 0 | 0 | 0 | 0 | 0 | 0 | 0 | 0 | 0 | 0 | 0 | 0 | 2022-08-01 | 0 | 0 | 0.2 | 0 | 0 | 0 | 0 | 0 | 0 | 0 | 0 | 0 | 0 | 0 | 0 | 0 | 0 | 0 | 0 | 0 | 0 | 0 | 0 | 0 | 0 | 0 | 0 | 0 | 0 | 35.6 | La1.8Nd0.2Cu0.99Zn0.01O4.086
0 | 0 | 0 | 0 | 0 | 0 | 0 | 4.075 | 0 | 0 | 0 | 0 | 0 | 0 | 0 | 0 | 0 | 0 | 0 | 0 | 0 | 0 | 0 | 0 | 0 | 0 | 0 | 0 | 1 | 0 | 0 | 0 | 0 | 0 | 0 | 0 | 0 | 0 | 0 | 0 | 0 | 0 | 0 | 0 | 0 | 0 | 0 | 0 | 0 | 0 | 0 | 0 | 0 | 0 | 0 | 0 | 1.95 | 0 | 0 | 0 | 0 | 0 | 0 | 0 | 0 | 0 | 0 | 0 | 0 | 0 | 0 | 0 | 0 | 0 | 0 | 0 | 0 | 0 | 0 | 0 | 0 | 0 | 0.05 | 0 | 0 | 0 | 2022-07-25 | La1.95Bi0.05Cu1O4.075
0 | 0 | 0 | 0 | 0 | 0 | 0 | 4.093 | 0 | 0 | 0 | 0 | 0 | 0 | 0 | 0 | 0 | 0 | 0 | 0 | 0 | 0 | 0 | 0 | 0 | 0 | 0 | 0 | 0.99 | 0.01 | 0 | 0 | 0 | 0 | 0 | 0 | 0 | 0 | 0 | 0 | 0 | 0 | 0 | 0 | 0 | 0 | 0 | 0 | 0 | 0 | 0 | 0 | 0 | 0 | 0 | 0 | 1.95 | 0 | 0 | 0 | 0 | 0 | 0 | 0 | 0 | 0 | 0 | 0 | 0 | 0 | 0 | 0 | 0 | 0 | 0 | 0 | 0 | 0 | 0 | 0 | 0 | 0 | 0.05 | 0 | 0 | 0 | 2022-07-22 | La1.95Bi0.05Cu0.99Zn0.01O4.093
0 | 0 | 0 | 0 | 0 | 0 | 0 | 4 | 0 | 0 | 0 | 0 | 0 | 0 | 0 | 0 | 0 | 0 | 0 | 0 | 0 | 0 | 0 | 0 | 0.02 | 0 | 0 | 0 | 0.98 | 0 | 0 | 0 | 0 | 0 | 0 | 0 | 0 | 0.19 | 0 | 0 | 0 | 0 | 0 | 0 | 0 | 0 | 0 | 0 | 0 | 0 | 0 | 0 | 0 | 0 | 0 | 0 | 1.81 | 0 | 0 | 0 | 0 | 0 | 0 | 0 | 0 | 0 | 0 | 0 | 0 | 0 | 0 | 0 | 0 | 0 | 0 | 0 | 0 | 0 | 0 | 0 | 0 | 0 | 0 | 0 | 0 | 0 | 37 | La1.81Sr0.19Cu0.98Mn0.02O4
0 | 0 | 0 | 0 | 0 | 0 | 0 | 4 | 0 | 0 | 0 | 0 | 0 | 0 | 0 | 0 | 0 | 0 | 0 | 0 | 0 | 0 | 0 | 0 | 0.04 | 0 | 0 | 0 | 0.96 | 0 | 0 | 0 | 0 | 0 | 0 | 0 | 0 | 0.23 | 0 | 0 | 0 | 0 | 0 | 0 | 0 | 0 | 0 | 0 | 0 | 0 | 0 | 0 | 0 | 0 | 0 | 0 | 1.77 | 0 | 0 | 0 | 0 | 0 | 0 | 0 | 0 | 0 | 0 | 0 | 0 | 0 | 0 | 0 | 0 | 0 | 0 | 0 | 0 | 0 | 0 | 0 | 0 | 0 | 0 | 0 | 0 | 0 | 37 | La1.77Sr0.23Cu0.96Mn0.04O4
0 | 0 | 0 | 0 | 0 | 0 | 0 | 4 | 0 | 0 | 0 | 0 | 0 | 0 | 0 | 0 | 0 | 0 | 0 | 0 | 0 | 0 | 0 | 0 | 0.06 | 0 | 0 | 0 | 0.94 | 0 | 0 | 0 | 0 | 0 | 0 | 0 | 0 | 0.27 | 0 | 0 | 0 | 0 | 0 | 0 | 0 | 0 | 0 | 0 | 0 | 0 | 0 | 0 | 0 | 0 | 0 | 0 | 1.73 | 0 | 0 | 0 | 0 | 0 | 0 | 0 | 0 | 0 | 0 | 0 | 0 | 0 | 0 | 0 | 0 | 0 | 0 | 0 | 0 | 0 | 0 | 0 | 0 | 0 | 0 | 0 | 0 | 0 | 37 | La1.73Sr0.27Cu0.94Mn0.06O4
0 | 0 | 0 | 0 | 0 | 0 | 0 | 1 | 0 | 0 | 0 | 0 | 0 | 0 | 0 | 0 | 0 | 0 | 0 | 2 | 0 | 0 | 0 | 0 | 0 | 0 | 0 | 0 | 3 | 0 | 0 | 0 | 0 | 0 | 0 | 0 | 0 | 2022-07-01 | 0 | 0 | 0 | 0 | 0 | 0 | 0 | 0 | 0 | 0 | 0 | 0 | 0 | 0 | 0 | 0 | 0 | 0.3 | 0 | 0 | 0 | 0 | 0 | 0 | 0 | 0 | 0 | 0 | 0 | 0 | 0 | 0 | 0 | 0 | 0 | 0 | 0 | 0 | 0 | 0 | 0 | 0 | 0.54 | 0.5 | 0 | 0 | 0 | 0 | 120.6 | Tl0.54Pb0.5Sr1.7Ba0.3Ca2Cu3O
0 | 0 | 0 | 0 | 0 | 0 | 0 | 1 | 0 | 0 | 0 | 0 | 0 | 0 | 0 | 0 | 0 | 0 | 0 | 2 | 0 | 0 | 0 | 0 | 0 | 0 | 0 | 0 | 3 | 0 | 0 | 0 | 0 | 0 | 0 | 0 | 0 | 2022-07-01 | 0 | 0 | 0 | 0 | 0 | 0 | 0 | 0 | 0 | 0 | 0 | 0 | 0 | 0.01 | 0 | 0 | 0 | 0.3 | 0 | 0 | 0 | 0 | 0 | 0 | 0 | 0 | 0 | 0 | 0 | 0 | 0 | 0 | 0 | 0 | 0 | 0 | 0 | 0 | 0 | 0 | 0 | 0 | 0.54 | 0.49 | 0 | 0 | 0 | 0 | 120.6 | Tl0.54Pb0.49Te0.01Sr1.7Ba0.3Ca2Cu3O
0 | 0 | 0 | 0 | 0 | 0 | 0 | 1 | 0 | 0 | 0 | 0 | 0 | 0 | 0 | 0 | 0 | 0 | 0 | 2 | 0 | 0 | 0 | 0 | 0 | 0 | 0 | 0 | 3 | 0 | 0 | 0 | 0 | 0 | 0 | 0 | 0 | 2022-07-01 | 0 | 0 | 0 | 0 | 0 | 0 | 0 | 0 | 0 | 0 | 0 | 0 | 0 | 0.05 | 0 | 0 | 0 | 0.3 | 0 | 0 | 0 | 0 | 0 | 0 | 0 | 0 | 0 | 0 | 0 | 0 | 0 | 0 | 0 | 0 | 0 | 0 | 0 | 0 | 0 | 0 | 0 | 0 | 0.54 | 0.45 | 0 | 0 | 0 | 0 | 120.2 | Tl0.54Pb0.45Te0.05Sr1.7Ba0.3Ca2Cu3O
0 | 0 | 0 | 0 | 0 | 0 | 0 | 1 | 0 | 0 | 0 | 0 | 0 | 0 | 0 | 0 | 0 | 0 | 0 | 2 | 0 | 0 | 0 | 0 | 0 | 0 | 0 | 0 | 3 | 0 | 0 | 0 | 0 | 0 | 0 | 0 | 0 | 2022-07-01 | 0 | 0 | 0 | 0 | 0 | 0 | 0 | 0 | 0 | 0 | 0 | 0 | 0 | 0.1 | 0 | 0 | 0 | 0.3 | 0 | 0 | 0 | 0 | 0 | 0 | 0 | 0 | 0 | 0 | 0 | 0 | 0 | 0 | 0 | 0 | 0 | 0 | 0 | 0 | 0 | 0 | 0 | 0 | 0.54 | 0.4 | 0 | 0 | 0 | 0 | 119 | Tl0.54Pb0.4Te0.1Sr1.7Ba0.3Ca2Cu3O
0 | 0 | 0 | 0 | 0 | 0 | 0 | 8 | 0 | 0 | 0 | 0 | 0 | 0 | 0 | 0 | 0 | 0 | 0 | 1 | 0 | 0 | 0 | 0 | 0 | 0 | 0 | 0 | 2 | 0 | 0 | 0 | 0 | 0 | 0 | 0 | 0 | 2 | 0 | 0 | 0 | 0 | 0 | 0 | 0 | 0 | 0 | 0 | 0 | 0 | 0 | 0 | 0 | 0 | 0 | 0 | 0 | 0 | 0 | 0 | 0 | 0 | 0 | 0 | 0 | 0 | 0 | 0 | 0 | 0 | 0 | 0 | 0 | 0 | 0 | 0 | 0 | 0 | 0 | 0 | 0 | 0 | 2 | 0 | 0 | 0 | 57 | Bi2Sr2Ca1Cu2O8
0 | 0 | 0 | 0 | 0 | 0 | 0 | 8 | 0 | 0 | 0 | 0 | 0 | 0 | 0 | 0 | 0 | 0 | 0 | 1 | 0 | 0 | 0 | 0 | 0 | 0 | 0 | 0 | 2 | 0 | 0 | 0 | 0 | 0 | 0 | 0 | 0 | 2 | 0 | 0 | 0 | 0 | 0 | 0 | 0 | 0 | 0 | 0 | 0 | 0 | 0 | 0 | 0 | 0 | 0 | 0 | 0 | 0 | 0 | 0 | 0 | 0 | 0 | 0 | 0 | 0 | 0 | 0 | 0 | 0 | 0 | 0 | 0 | 0 | 0 | 0 | 0 | 0 | 0 | 0 | 0 | 0 | 2 | 0 | 0 | 0 | 74.3 | Bi2Sr2Ca1Cu2O8
0 | 0 | 0 | 0 | 0 | 0 | 0 | 8 | 0 | 0 | 0 | 0 | 0 | 0 | 0 | 0 | 0 | 0 | 0 | 1 | 0 | 0 | 0 | 0 | 0 | 0 | 0 | 0 | 2 | 0 | 0 | 0 | 0 | 0 | 0 | 0 | 0 | 2 | 0 | 0 | 0 | 0 | 0 | 0 | 0 | 0 | 0 | 0 | 0 | 0 | 0 | 0 | 0 | 0 | 0 | 0 | 0 | 0 | 0 | 0 | 0 | 0 | 0 | 0 | 0 | 0 | 0 | 0 | 0 | 0 | 0 | 0 | 0 | 0 | 0 | 0 | 0 | 0 | 0 | 0 | 0 | 0 | 2 | 0 | 0 | 0 | 92.2 | Bi2Sr2Ca1Cu2O8
0 | 0 | 0 | 0 | 0 | 0 | 0 | 2022-07-07 | 0 | 0 | 0 | 0 | 0 | 0 | 0 | 0 | 0 | 0 | 0 | 0 | 0 | 0 | 0 | 0 | 0 | 0 | 0 | 0 | 3 | 0 | 0 | 0 | 0 | 0 | 0 | 0 | 0 | 0 | 0.99 | 0 | 0 | 0 | 0 | 0 | 0 | 0 | 0 | 0 | 0 | 0 | 0 | 0 | 0 | 0 | 0 | 2 | 0.01 | 0 | 0 | 0 | 0 | 0 | 0 | 0 | 0 | 0 | 0 | 0 | 0 | 0 | 0 | 0 | 0 | 0 | 0 | 0 | 0 | 0 | 0 | 0 | 0 | 0 | 0 | 0 | 0 | 0 | 91 | Y0.99La0.01Ba2Cu3O7.07
0 | 0 | 0 | 0 | 0 | 0 | 0 | 6.97 | 0 | 0 | 0 | 0 | 0 | 0 | 0 | 0 | 0 | 0 | 0 | 0 | 0 | 0 | 0 | 0 | 0 | 0 | 0 | 0 | 3 | 0 | 0 | 0 | 0 | 0 | 0 | 0 | 0 | 0 | 0.9 | 0 | 0 | 0 | 0 | 0 | 0 | 0 | 0 | 0 | 0 | 0 | 0 | 0 | 0 | 0 | 0 | 2 | 0.1 | 0 | 0 | 0 | 0 | 0 | 0 | 0 | 0 | 0 | 0 | 0 | 0 | 0 | 0 | 0 | 0 | 0 | 0 | 0 | 0 | 0 | 0 | 0 | 0 | 0 | 0 | 0 | 0 | 0 | 91 | Y0.9La0.1Ba2Cu3O6.97
0 | 0 | 0 | 0 | 0 | 0 | 0 | 2022-09-06 | 0 | 0 | 0 | 0 | 0 | 0 | 0 | 0 | 0 | 0 | 0 | 0 | 0 | 0 | 0 | 0 | 0 | 0 | 0 | 0 | 3 | 0 | 0 | 0 | 0 | 0 | 0 | 0 | 0 | 0 | 0.8 | 0 | 0 | 0 | 0 | 0 | 0 | 0 | 0 | 0 | 0 | 0 | 0 | 0 | 0 | 0 | 0 | 2 | 0.2 | 0 | 0 | 0 | 0 | 0 | 0 | 0 | 0 | 0 | 0 | 0 | 0 | 0 | 0 | 0 | 0 | 0 | 0 | 0 | 0 | 0 | 0 | 0 | 0 | 0 | 0 | 0 | 0 | 0 | 84 | Y0.8La0.2Ba2Cu3O6.9
0 | 0 | 0 | 0 | 0 | 0 | 0 | 6.92 | 0 | 0 | 0 | 0 | 0 | 0 | 0 | 0 | 0 | 0 | 0 | 0 | 0 | 0 | 0 | 0 | 0 | 0 | 0 | 0 | 3 | 0 | 0 | 0 | 0 | 0 | 0 | 0 | 0 | 0 | 0.7 | 0 | 0 | 0 | 0 | 0 | 0 | 0 | 0 | 0 | 0 | 0 | 0 | 0 | 0 | 0 | 0 | 2 | 0.3 | 0 | 0 | 0 | 0 | 0 | 0 | 0 | 0 | 0 | 0 | 0 | 0 | 0 | 0 | 0 | 0 | 0 | 0 | 0 | 0 | 0 | 0 | 0 | 0 | 0 | 0 | 0 | 0 | 0 | 83 | Y0.7La0.3Ba2Cu3O6.92
0 | 0 | 0 | 0 | 0 | 0 | 0 | 6.92 | 0 | 0 | 0 | 0 | 0 | 0 | 0 | 0 | 0 | 0 | 0 | 0 | 0 | 0 | 0 | 0 | 0 | 0 | 0 | 0 | 3 | 0 | 0 | 0 | 0 | 0 | 0 | 0 | 0 | 0 | 0.6 | 0 | 0 | 0 | 0 | 0 | 0 | 0 | 0 | 0 | 0 | 0 | 0 | 0 | 0 | 0 | 0 | 2 | 0.4 | 0 | 0 | 0 | 0 | 0 | 0 | 0 | 0 | 0 | 0 | 0 | 0 | 0 | 0 | 0 | 0 | 0 | 0 | 0 | 0 | 0 | 0 | 0 | 0 | 0 | 0 | 0 | 0 | 0 | 85 | Y0.6La0.4Ba2Cu3O6.92
0 | 0 | 0 | 0 | 0 | 0 | 0 | 2022-01-07 | 0 | 0 | 0 | 0 | 0 | 0 | 0 | 0 | 0 | 0 | 0 | 0 | 0 | 0 | 0 | 0 | 0 | 0 | 0 | 0 | 3 | 0 | 0 | 0 | 0 | 0 | 0 | 0 | 0 | 0 | 0.5 | 0 | 0 | 0 | 0 | 0 | 0 | 0 | 0 | 0 | 0 | 0 | 0 | 0 | 0 | 0 | 0 | 2 | 0.5 | 0 | 0 | 0 | 0 | 0 | 0 | 0 | 0 | 0 | 0 | 0 | 0 | 0 | 0 | 0 | 0 | 0 | 0 | 0 | 0 | 0 | 0 | 0 | 0 | 0 | 0 | 0 | 0 | 0 | 86 | Y0.5La0.5Ba2Cu3O7.01
0 | 0 | 0 | 0 | 0 | 0 | 0 | 6.99 | 0 | 0 | 0 | 0 | 0 | 0 | 0 | 0 | 0 | 0 | 0 | 0 | 0 | 0 | 0 | 0 | 0 | 0 | 0 | 0 | 3 | 0 | 0 | 0 | 0 | 0 | 0 | 0 | 0 | 0 | 0.4 | 0 | 0 | 0 | 0 | 0 | 0 | 0 | 0 | 0 | 0 | 0 | 0 | 0 | 0 | 0 | 0 | 2 | 0.6 | 0 | 0 | 0 | 0 | 0 | 0 | 0 | 0 | 0 | 0 | 0 | 0 | 0 | 0 | 0 | 0 | 0 | 0 | 0 | 0 | 0 | 0 | 0 | 0 | 0 | 0 | 0 | 0 | 0 | 85 | Y0.4La0.6Ba2Cu3O6.99
0 | 0 | 0 | 0 | 0 | 0 | 0 | 6.98 | 0 | 0 | 0 | 0 | 0 | 0 | 0 | 0 | 0 | 0 | 0 | 0 | 0 | 0 | 0 | 0 | 0 | 0 | 0 | 0 | 3 | 0 | 0 | 0 | 0 | 0 | 0 | 0 | 0 | 0 | 0.3 | 0 | 0 | 0 | 0 | 0 | 0 | 0 | 0 | 0 | 0 | 0 | 0 | 0 | 0 | 0 | 0 | 2 | 0.7 | 0 | 0 | 0 | 0 | 0 | 0 | 0 | 0 | 0 | 0 | 0 | 0 | 0 | 0 | 0 | 0 | 0 | 0 | 0 | 0 | 0 | 0 | 0 | 0 | 0 | 0 | 0 | 0 | 0 | 82 | Y0.3La0.7Ba2Cu3O6.98
0 | 0 | 0 | 0 | 0 | 0 | 0 | 7 | 0 | 0 | 0 | 0 | 0 | 0 | 0 | 0 | 0 | 0 | 0 | 0 | 0 | 0 | 0 | 0 | 0 | 0 | 0 | 0 | 3 | 0 | 0 | 0 | 0 | 0 | 0 | 0 | 0 | 0 | 0.2 | 0 | 0 | 0 | 0 | 0 | 0 | 0 | 0 | 0 | 0 | 0 | 0 | 0 | 0 | 0 | 0 | 2 | 0.8 | 0 | 0 | 0 | 0 | 0 | 0 | 0 | 0 | 0 | 0 | 0 | 0 | 0 | 0 | 0 | 0 | 0 | 0 | 0 | 0 | 0 | 0 | 0 | 0 | 0 | 0 | 0 | 0 | 0 | 81 | Y0.2La0.8Ba2Cu3O7
0 | 0 | 0 | 0 | 0 | 0 | 0 | 2022-05-07 | 0 | 0 | 0 | 0 | 0 | 0 | 0 | 0 | 0 | 0 | 0 | 0 | 0 | 0 | 0 | 0 | 0 | 0 | 0 | 0 | 3 | 0 | 0 | 0 | 0 | 0 | 0 | 0 | 0 | 0 | 0.1 | 0 | 0 | 0 | 0 | 0 | 0 | 0 | 0 | 0 | 0 | 0 | 0 | 0 | 0 | 0 | 0 | 2 | 0.9 | 0 | 0 | 0 | 0 | 0 | 0 | 0 | 0 | 0 | 0 | 0 | 0 | 0 | 0 | 0 | 0 | 0 | 0 | 0 | 0 | 0 | 0 | 0 | 0 | 0 | 0 | 0 | 0 | 0 | 79 | Y0.1La0.9Ba2Cu3O7.05
0 | 0 | 0 | 0 | 0 | 0 | 0 | 6.95 | 0 | 0 | 0 | 0 | 0 | 0 | 0 | 0 | 0 | 0 | 0 | 0 | 0 | 0 | 0 | 0 | 0 | 0 | 0 | 0 | 3 | 0 | 0 | 0 | 0 | 0 | 0 | 0 | 0 | 0 | 0 | 0 | 0 | 0 | 0 | 0 | 0 | 0 | 0 | 0 | 0 | 0 | 0 | 0 | 0 | 0 | 0 | 2 | 1 | 0 | 0 | 0 | 0 | 0 | 0 | 0 | 0 | 0 | 0 | 0 | 0 | 0 | 0 | 0 | 0 | 0 | 0 | 0 | 0 | 0 | 0 | 0 | 0 | 0 | 0 | 0 | 0 | 0 | 74 | La1Ba2Cu3O6.95
0 | 0 | 0 | 0 | 0 | 0 | 0 | 10 | 0 | 0 | 0 | 0 | 0 | 0 | 0 | 0 | 0 | 0 | 0 | 0 | 0 | 0 | 0 | 0 | 0 | 0 | 0 | 0 | 2 | 0 | 0 | 0 | 0 | 0 | 0 | 0 | 0 | 2 | 0 | 0 | 0 | 1 | 0 | 0 | 0 | 0 | 0 | 0 | 0 | 0 | 0 | 0 | 0 | 0 | 0 | 0 | 0 | 1 | 0 | 0 | 0 | 2022-05-01 | 0 | 0 | 0 | 0 | 0 | 0 | 0 | 0 | 0 | 0 | 0 | 0 | 0 | 0 | 0 | 0 | 0 | 0 | 0 | 0 | 0 | 0 | 0 | 0 | 18 | Mo1Sr2Sm1.5Ce1Cu2O10
0 | 0 | 0 | 0 | 0 | 0 | 0 | 10 | 0 | 0 | 0 | 0 | 0 | 0 | 0 | 0 | 0 | 0 | 0 | 0 | 0 | 0 | 0 | 0 | 0 | 0 | 0 | 0 | 2 | 0 | 0 | 0 | 0 | 0 | 0 | 0 | 0 | 2 | 0 | 0 | 0 | 1 | 0 | 0 | 0 | 0 | 0 | 0 | 0 | 0 | 0 | 0 | 0 | 0 | 0 | 0 | 0 | 1 | 0 | 0 | 0 | 0 | 2022-05-01 | 0 | 0 | 0 | 0 | 0 | 0 | 0 | 0 | 0 | 0 | 0 | 0 | 0 | 0 | 0 | 0 | 0 | 0 | 0 | 0 | 0 | 0 | 0 | 23 | Mo1Sr2Eu1.5Ce1Cu2O10
0 | 0 | 0 | 0 | 0 | 0 | 0 | 8 | 0 | 0 | 0 | 0 | 0 | 0 | 0 | 0 | 0 | 0 | 0 | 0 | 0 | 0 | 0 | 0 | 0 | 0 | 0 | 0 | 2 | 0 | 0 | 0 | 0 | 0 | 0 | 0 | 0 | 2 | 0 | 0 | 0 | 0 | 0 | 1 | 0 | 0 | 0 | 0 | 0 | 0 | 0 | 0 | 0 | 0 | 0 | 0 | 0 | 0 | 0 | 0 | 0 | 0 | 0 | 1 | 0 | 0 | 0 | 0 | 0 | 0 | 0 | 0 | 0 | 0 | 0 | 0 | 0 | 0 | 0 | 0 | 0 | 0 | 0 | 0 | 0 | 0 | 36.7 | Ru1Sr2Gd1Cu2O8
0 | 0 | 0 | 0 | 0 | 0 | 0 | 8 | 0 | 0 | 0 | 0 | 0 | 0 | 0 | 0 | 0 | 0 | 0 | 0 | 0 | 0 | 0 | 0 | 0 | 0 | 0 | 0 | 2 | 0 | 0 | 0 | 0 | 0 | 0 | 0 | 0 | 2 | 0 | 0 | 0 | 0 | 0 | 0.6 | 0 | 0 | 0 | 0 | 0 | 0.4 | 0 | 0 | 0 | 0 | 0 | 0 | 0 | 0 | 0 | 0 | 0 | 0 | 0 | 1 | 0 | 0 | 0 | 0 | 0 | 0 | 0 | 0 | 0 | 0 | 0 | 0 | 0 | 0 | 0 | 0 | 0 | 0 | 0 | 0 | 0 | 0 | 2022-05-18 | Ru0.6Sn0.4Sr2Gd1Cu2O8
0 | 0 | 0 | 0 | 0 | 0 | 0 | 8 | 0 | 0 | 0 | 0 | 0 | 0 | 0 | 0 | 0 | 0 | 0 | 0 | 0 | 0 | 0 | 0 | 0 | 0 | 0 | 0 | 2 | 0 | 0 | 0 | 0 | 0 | 0 | 0 | 0 | 2 | 0 | 0 | 0 | 0 | 0 | 0.8 | 0 | 0 | 0 | 0 | 0 | 0.2 | 0 | 0 | 0 | 0 | 0 | 0 | 0 | 0 | 0 | 0 | 0 | 0 | 0 | 1 | 0 | 0 | 0 | 0 | 0 | 0 | 0 | 0 | 0 | 0 | 0 | 0 | 0 | 0 | 0 | 0 | 0 | 0 | 0 | 0 | 0 | 0 | 38.2 | Ru0.8Sn0.2Sr2Gd1Cu2O8
0 | 0 | 0 | 0 | 0 | 0 | 0 | 8 | 0 | 0 | 0 | 0 | 0 | 0 | 0 | 0 | 0 | 0 | 0 | 0 | 0 | 0 | 0 | 0 | 0 | 0 | 0 | 0 | 2 | 0 | 0 | 0 | 0 | 0 | 0 | 0 | 0 | 2 | 0 | 0 | 0 | 0 | 0 | 0.925 | 0 | 0 | 0 | 0 | 0 | 0.075 | 0 | 0 | 0 | 0 | 0 | 0 | 0 | 0 | 0 | 0 | 0 | 0 | 0 | 1 | 0 | 0 | 0 | 0 | 0 | 0 | 0 | 0 | 0 | 0 | 0 | 0 | 0 | 0 | 0 | 0 | 0 | 0 | 0 | 0 | 0 | 0 | 37.8 | Ru0.925Sn0.075Sr2Gd1Cu2O8
0 | 0 | 0 | 0 | 0 | 0 | 0 | 8 | 0 | 0 | 0 | 0 | 0 | 0 | 0 | 0 | 0 | 0 | 0 | 0 | 0 | 0 | 0 | 0 | 0 | 0 | 0 | 0 | 2 | 0 | 0 | 0 | 0 | 0 | 0 | 0 | 0 | 2 | 0 | 0 | 0 | 0 | 0 | 0.975 | 0 | 0 | 0 | 0 | 0 | 0.025 | 0 | 0 | 0 | 0 | 0 | 0 | 0 | 0 | 0 | 0 | 0 | 0 | 0 | 1 | 0 | 0 | 0 | 0 | 0 | 0 | 0 | 0 | 0 | 0 | 0 | 0 | 0 | 0 | 0 | 0 | 0 | 0 | 0 | 0 | 0 | 0 | 36.9 | Ru0.975Sn0.025Sr2Gd1Cu2O8
0 | 0 | 0 | 0 | 0 | 0 | 0 | 8 | 0 | 0 | 0 | 0 | 0 | 0 | 0 | 0 | 0 | 0 | 0 | 0 | 0 | 0 | 0 | 0 | 0 | 0 | 0 | 0 | 2 | 0 | 0 | 0 | 0 | 0 | 0 | 0 | 0 | 2 | 0 | 0 | 0.1 | 0 | 0 | 0.9 | 0 | 0 | 0 | 0 | 0 | 0 | 0 | 0 | 0 | 0 | 0 | 0 | 0 | 0 | 0 | 0 | 0 | 0 | 0 | 1 | 0 | 0 | 0 | 0 | 0 | 0 | 0 | 0 | 0 | 0 | 0 | 0 | 0 | 0 | 0 | 0 | 0 | 0 | 0 | 0 | 0 | 0 | 11.65 | Ru0.9Nb0.1Sr2Gd1Cu2O8
0 | 0 | 0 | 0 | 0 | 0 | 0 | 8 | 0 | 0 | 0 | 0 | 0 | 0 | 0 | 0 | 0 | 0 | 0 | 0 | 0 | 0 | 0 | 0 | 0 | 0 | 0 | 0 | 2 | 0 | 0 | 0 | 0 | 0 | 0 | 0 | 0 | 2 | 0 | 0 | 0 | 0 | 0 | 1 | 0 | 0 | 0 | 0 | 0 | 0 | 0 | 0 | 0 | 0 | 0 | 0 | 0 | 0 | 0 | 0 | 0 | 0 | 1 | 0 | 0 | 0 | 0 | 0 | 0 | 0 | 0 | 0 | 0 | 0 | 0 | 0 | 0 | 0 | 0 | 0 | 0 | 0 | 0 | 0 | 0 | 0 | 30 | Ru1Sr2Eu1Cu2O8
0 | 0 | 0 | 0 | 0 | 0 | 0 | 8 | 0 | 0 | 0 | 0 | 0 | 0 | 0 | 0 | 0 | 0 | 0 | 0 | 0 | 0 | 0 | 0 | 0 | 0 | 0 | 0 | 2 | 0 | 0 | 0 | 0 | 0 | 0 | 0 | 0 | 2 | 0 | 0 | 0 | 0 | 0 | 1 | 0 | 0 | 0 | 0 | 0 | 0 | 0 | 0 | 0 | 0 | 0 | 0 | 0 | 0 | 0 | 0 | 0 | 0 | 0 | 0.6 | 0 | 0.4 | 0 | 0 | 0 | 0 | 0 | 0 | 0 | 0 | 0 | 0 | 0 | 0 | 0 | 0 | 0 | 0 | 0 | 0 | 0 | 0 | 43.25 | Ru1Sr2Gd0.6Dy0.4Cu2O8
0 | 0 | 0 | 0 | 0 | 0 | 0 | 8 | 0 | 0 | 0 | 0 | 0 | 0 | 0 | 0 | 0 | 0 | 0 | 0 | 0 | 0 | 0 | 0 | 0 | 0 | 0 | 0 | 2 | 0 | 0 | 0 | 0 | 0 | 0 | 0 | 0 | 2 | 0.1 | 0 | 0 | 0 | 0 | 1 | 0 | 0 | 0 | 0 | 0 | 0 | 0 | 0 | 0 | 0 | 0 | 0 | 0 | 0 | 0 | 0 | 0 | 0 | 0 | 0.9 | 0 | 0 | 0 | 0 | 0 | 0 | 0 | 0 | 0 | 0 | 0 | 0 | 0 | 0 | 0 | 0 | 0 | 0 | 0 | 0 | 0 | 0 | 32.2 | Ru1Sr2Gd0.9Y0.1Cu2O8
0 | 0 | 0.1 | 0 | 0 | 0 | 0 | 8 | 0 | 0 | 0 | 0 | 0 | 0 | 0 | 0 | 0 | 0 | 0 | 0 | 0 | 0 | 0 | 0 | 0 | 0 | 0 | 0 | 2022-09-01 | 0 | 0 | 0 | 0 | 0 | 0 | 0 | 0 | 2 | 0 | 0 | 0 | 0 | 0 | 1 | 0 | 0 | 0 | 0 | 0 | 0 | 0 | 0 | 0 | 0 | 0 | 0 | 0 | 0 | 0 | 0 | 0 | 0 | 0 | 1 | 0 | 0 | 0 | 0 | 0 | 0 | 0 | 0 | 0 | 0 | 0 | 0 | 0 | 0 | 0 | 0 | 0 | 0 | 0 | 0 | 0 | 0 | 19 | Ru1Sr2Gd1Cu1.9Li0.1O8
0 | 0 | 0 | 0 | 0 | 0 | 0 | 4 | 0 | 0 | 0 | 0 | 0 | 0 | 0 | 0 | 0 | 0 | 0 | 0 | 0 | 0 | 0 | 0 | 0 | 0 | 0 | 0 | 1 | 0 | 0 | 0 | 0 | 0 | 0 | 0 | 0 | 0 | 0 | 0 | 0 | 0 | 0 | 0 | 0 | 0 | 0 | 0 | 0 | 0 | 0 | 0 | 0 | 0 | 0 | 0 | 0 | 0.13 | 1.87 | 0 | 0 | 0 | 0 | 0 | 0 | 0 | 0 | 0 | 0 | 0 | 0 | 0 | 0 | 0 | 0 | 0 | 0 | 0 | 0 | 0 | 0 | 0 | 0 | 0 | 0 | 0 | 10 | Pr1.87Ce0.13Cu1O4
0 | 0 | 0 | 0 | 0 | 0 | 0 | 4 | 0 | 0 | 0 | 0 | 0 | 0 | 0 | 0 | 0 | 0 | 0 | 0 | 0 | 0 | 0 | 0 | 0 | 0 | 0 | 0 | 1 | 0 | 0 | 0 | 0 | 0 | 0 | 0 | 0 | 0 | 0 | 0 | 0 | 0 | 0 | 0 | 0 | 0 | 0 | 0 | 0 | 0 | 0 | 0 | 0 | 0 | 0 | 0 | 0 | 0.14 | 1.86 | 0 | 0 | 0 | 0 | 0 | 0 | 0 | 0 | 0 | 0 | 0 | 0 | 0 | 0 | 0 | 0 | 0 | 0 | 0 | 0 | 0 | 0 | 0 | 0 | 0 | 0 | 0 | 21 | Pr1.86Ce0.14Cu1O4
0 | 0 | 0 | 0 | 0 | 0 | 0 | 4 | 0 | 0 | 0 | 0 | 0 | 0 | 0 | 0 | 0 | 0 | 0 | 0 | 0 | 0 | 0 | 0 | 0 | 0 | 0 | 0 | 1 | 0 | 0 | 0 | 0 | 0 | 0 | 0 | 0 | 0 | 0 | 0 | 0 | 0 | 0 | 0 | 0 | 0 | 0 | 0 | 0 | 0 | 0 | 0 | 0 | 0 | 0 | 0 | 0 | 0.17 | 1.83 | 0 | 0 | 0 | 0 | 0 | 0 | 0 | 0 | 0 | 0 | 0 | 0 | 0 | 0 | 0 | 0 | 0 | 0 | 0 | 0 | 0 | 0 | 0 | 0 | 0 | 0 | 0 | 13 | Pr1.83Ce0.17Cu1O4
0 | 0 | 0 | 0 | 0 | 0 | 0 | 4 | 0 | 0 | 0 | 0 | 0 | 0 | 0 | 0 | 0 | 0 | 0 | 0 | 0 | 0 | 0 | 0 | 0 | 0 | 0 | 0 | 1 | 0 | 0 | 0 | 0 | 0 | 0 | 0 | 0 | 0 | 0 | 0 | 0 | 0 | 0 | 0 | 0 | 0 | 0 | 0 | 0 | 0 | 0 | 0 | 0 | 0 | 0 | 0 | 0 | 0.2 | 2022-08-01 | 0 | 0 | 0 | 0 | 0 | 0 | 0 | 0 | 0 | 0 | 0 | 0 | 0 | 0 | 0 | 0 | 0 | 0 | 0 | 0 | 0 | 0 | 0 | 0 | 0 | 0 | 0 | 6 | Pr1.8Ce0.2Cu1O4
0 | 0 | 0 | 0 | 0 | 0 | 0 | 4 | 0 | 0 | 0 | 0 | 0 | 0 | 0 | 0 | 0 | 0 | 0 | 0 | 0 | 0 | 0 | 0 | 0 | 0 | 0 | 0 | 1 | 0 | 0 | 0 | 0 | 0 | 0 | 0 | 0 | 0.12 | 0 | 0 | 0 | 0 | 0 | 0 | 0 | 0 | 0 | 0 | 0 | 0 | 0 | 0 | 0 | 0 | 0 | 0 | 1.48 | 0 | 0 | 0.4 | 0 | 0 | 0 | 0 | 0 | 0 | 0 | 0 | 0 | 0 | 0 | 0 | 0 | 0 | 0 | 0 | 0 | 0 | 0 | 0 | 0 | 0 | 0 | 0 | 0 | 0 | 11 | La1.48Nd0.4Sr0.12Cu1O4
0 | 0 | 0 | 0 | 0 | 0 | 0 | 4 | 0 | 0 | 0 | 0 | 0 | 0 | 0 | 0 | 0 | 0 | 0 | 0 | 0 | 0 | 0 | 0 | 0 | 0 | 0 | 0 | 1 | 0 | 0 | 0 | 0 | 0 | 0 | 0 | 0 | 0.15 | 0 | 0 | 0 | 0 | 0 | 0 | 0 | 0 | 0 | 0 | 0 | 0 | 0 | 0 | 0 | 0 | 0 | 0 | 1.45 | 0 | 0 | 0.4 | 0 | 0 | 0 | 0 | 0 | 0 | 0 | 0 | 0 | 0 | 0 | 0 | 0 | 0 | 0 | 0 | 0 | 0 | 0 | 0 | 0 | 0 | 0 | 0 | 0 | 0 | 15 | La1.45Nd0.4Sr0.15Cu1O4
0 | 0 | 0 | 0 | 0 | 0 | 0 | 6.99 | 0 | 0 | 0 | 0 | 0 | 0 | 0 | 0 | 0 | 0 | 0 | 0 | 0 | 0 | 0 | 0 | 0 | 0 | 0 | 0 | 3 | 0 | 0 | 0 | 0 | 0 | 0 | 0 | 0 | 0 | 0 | 0 | 0 | 0 | 0 | 0 | 0 | 0 | 0 | 0 | 0 | 0 | 0 | 0 | 0 | 0 | 0 | 2 | 0 | 0 | 0 | 0 | 0 | 0 | 0 | 1 | 0 | 0 | 0 | 0 | 0 | 0 | 0 | 0 | 0 | 0 | 0 | 0 | 0 | 0 | 0 | 0 | 0 | 0 | 0 | 0 | 0 | 0 | 90.9 | Gd1Ba2Cu3O6.99
0 | 0 | 0 | 0 | 0 | 0 | 0 | 2022-03-07 | 0 | 0 | 0 | 0 | 0 | 0 | 0 | 0 | 0 | 0 | 0 | 0 | 0 | 0 | 0 | 0 | 0 | 0 | 0 | 0 | 3 | 0 | 0 | 0 | 0 | 0 | 0 | 0 | 0 | 0 | 0 | 0 | 0 | 0 | 0 | 0 | 0 | 0 | 0 | 0 | 0 | 0 | 0 | 0 | 0 | 0 | 0 | 1.95 | 0 | 0 | 0.05 | 0 | 0 | 0 | 0 | 1 | 0 | 0 | 0 | 0 | 0 | 0 | 0 | 0 | 0 | 0 | 0 | 0 | 0 | 0 | 0 | 0 | 0 | 0 | 0 | 0 | 0 | 0 | 86.8 | Gd1Ba1.95Pr0.05Cu3O7.03
0 | 0 | 0 | 0 | 0 | 0 | 0 | 2022-03-07 | 0 | 0 | 0 | 0 | 0 | 0 | 0 | 0 | 0 | 0 | 0 | 0 | 0 | 0 | 0 | 0 | 0 | 0 | 0 | 0 | 3 | 0 | 0 | 0 | 0 | 0 | 0 | 0 | 0 | 0 | 0 | 0 | 0 | 0 | 0 | 0 | 0 | 0 | 0 | 0 | 0 | 0 | 0 | 0 | 0 | 0 | 0 | 2022-09-01 | 0 | 0 | 0.1 | 0 | 0 | 0 | 0 | 1 | 0 | 0 | 0 | 0 | 0 | 0 | 0 | 0 | 0 | 0 | 0 | 0 | 0 | 0 | 0 | 0 | 0 | 0 | 0 | 0 | 0 | 0 | 63.3 | Gd1Ba1.9Pr0.1Cu3O7.03
0 | 0 | 0 | 0 | 0 | 0 | 0 | 2022-09-07 | 0 | 0 | 0 | 0 | 0 | 0 | 0 | 0 | 0 | 0 | 0 | 0 | 0 | 0 | 0 | 0 | 0 | 0 | 0 | 0 | 3 | 0 | 0 | 0 | 0 | 0 | 0 | 0 | 0 | 0 | 0 | 0 | 0 | 0 | 0 | 0 | 0 | 0 | 0 | 0 | 0 | 0 | 0 | 0 | 0 | 0 | 0 | 1.85 | 0 | 0 | 0.15 | 0 | 0 | 0 | 0 | 1 | 0 | 0 | 0 | 0 | 0 | 0 | 0 | 0 | 0 | 0 | 0 | 0 | 0 | 0 | 0 | 0 | 0 | 0 | 0 | 0 | 0 | 0 | 55.8 | Gd1Ba1.85Pr0.15Cu3O7.09
0 | 0 | 0 | 0 | 0 | 0 | 0 | 2022-01-07 | 0 | 0 | 0 | 0 | 0 | 0 | 0 | 0 | 0 | 0 | 0 | 0 | 0 | 0 | 0 | 0 | 0 | 0 | 0 | 0 | 3 | 0 | 0 | 0 | 0 | 0 | 0 | 0 | 0 | 0 | 0 | 0 | 0 | 0 | 0 | 0 | 0 | 0 | 0 | 0 | 0 | 0 | 0 | 0 | 0 | 0 | 0 | 2022-08-01 | 0 | 0 | 0.2 | 0 | 0 | 0 | 0 | 1 | 0 | 0 | 0 | 0 | 0 | 0 | 0 | 0 | 0 | 0 | 0 | 0 | 0 | 0 | 0 | 0 | 0 | 0 | 0 | 0 | 0 | 0 | 44.5 | Gd1Ba1.8Pr0.2Cu3O7.01
0 | 0 | 0 | 0 | 0 | 0 | 0 | 2022-06-07 | 0 | 0 | 0 | 0 | 0 | 0 | 0 | 0 | 0 | 0 | 0 | 0 | 0 | 0 | 0 | 0 | 0 | 0 | 0 | 0 | 3 | 0 | 0 | 0 | 0 | 0 | 0 | 0 | 0 | 0 | 0 | 0 | 0 | 0 | 0 | 0 | 0 | 0 | 0 | 0 | 0 | 0 | 0 | 0 | 0 | 0 | 0 | 1.75 | 0 | 0 | 0.25 | 0 | 0 | 0 | 0 | 1 | 0 | 0 | 0 | 0 | 0 | 0 | 0 | 0 | 0 | 0 | 0 | 0 | 0 | 0 | 0 | 0 | 0 | 0 | 0 | 0 | 0 | 0 | 39.2 | Gd1Ba1.75Pr0.25Cu3O7.06
0 | 0 | 0 | 0 | 0 | 0 | 0 | 2022-06-07 | 0 | 0 | 0 | 0 | 0 | 0 | 0 | 0 | 0 | 0 | 0 | 0 | 0 | 0 | 0 | 0 | 0 | 0 | 0 | 0 | 3 | 0 | 0 | 0 | 0 | 0 | 0 | 0 | 0 | 0 | 0 | 0 | 0 | 0 | 0 | 0 | 0 | 0 | 0 | 0 | 0 | 0 | 0 | 0 | 0 | 0 | 0 | 2022-07-01 | 0 | 0 | 0.3 | 0 | 0 | 0 | 0 | 1 | 0 | 0 | 0 | 0 | 0 | 0 | 0 | 0 | 0 | 0 | 0 | 0 | 0 | 0 | 0 | 0 | 0 | 0 | 0 | 0 | 0 | 0 | 2022-09-22 | Gd1Ba1.7Pr0.3Cu3O7.06
0 | 0 | 0 | 0 | 0 | 0 | 0 | 6.97 | 0 | 0 | 0 | 0 | 0 | 0 | 0 | 0 | 0 | 0 | 0 | 0 | 0 | 0 | 0 | 0 | 0 | 0 | 0 | 0 | 3 | 0 | 0 | 0 | 0 | 0 | 0 | 0 | 0 | 0 | 0 | 0 | 0 | 0 | 0 | 0 | 0 | 0 | 0 | 0 | 0 | 0 | 0 | 0 | 0 | 0 | 0 | 1.65 | 0 | 0 | 0.35 | 0 | 0 | 0 | 0 | 1 | 0 | 0 | 0 | 0 | 0 | 0 | 0 | 0 | 0 | 0 | 0 | 0 | 0 | 0 | 0 | 0 | 0 | 0 | 0 | 0 | 0 | 0 | 10 | Gd1Ba1.65Pr0.35Cu3O6.97
0 | 0 | 0 | 0 | 0 | 0 | 0 | 4.014 | 0 | 0 | 0 | 0 | 0 | 0 | 0 | 0 | 0 | 0 | 0 | 0 | 0 | 0 | 0 | 0 | 0 | 0 | 0 | 0 | 1 | 0 | 0 | 0 | 0 | 0 | 0 | 0 | 0 | 0 | 0 | 0 | 0 | 0 | 0 | 0 | 0 | 0 | 0 | 0 | 0 | 0 | 0 | 0 | 0 | 0 | 0 | 0 | 0 | 0.15 | 0 | 1.85 | 0 | 0 | 0 | 0 | 0 | 0 | 0 | 0 | 0 | 0 | 0 | 0 | 0 | 0 | 0 | 0 | 0 | 0 | 0 | 0 | 0 | 0 | 0 | 0 | 0 | 0 | 25 | Nd1.85Ce0.15Cu1O4.014
0 | 0 | 0 | 0 | 0 | 0 | 0 | 4.026 | 0 | 0 | 0 | 0 | 0 | 0 | 0 | 0 | 0 | 0 | 0 | 0 | 0 | 0 | 0 | 0 | 0 | 0 | 0 | 0 | 1 | 0 | 0 | 0 | 0 | 0 | 0 | 0 | 0 | 0 | 0 | 0 | 0 | 0 | 0 | 0 | 0 | 0 | 0 | 0 | 0 | 0 | 0 | 0 | 0 | 0 | 0 | 0 | 0 | 0.15 | 0 | 1.85 | 0 | 0 | 0 | 0 | 0 | 0 | 0 | 0 | 0 | 0 | 0 | 0 | 0 | 0 | 0 | 0 | 0 | 0 | 0 | 0 | 0 | 0 | 0 | 0 | 0 | 0 | 2022-01-21 | Nd1.85Ce0.15Cu1O4.026
0 | 0 | 0 | 0 | 0 | 0 | 0 | 4.028 | 0 | 0 | 0 | 0 | 0 | 0 | 0 | 0 | 0 | 0 | 0 | 0 | 0 | 0 | 0 | 0 | 0 | 0 | 0 | 0 | 1 | 0 | 0 | 0 | 0 | 0 | 0 | 0 | 0 | 0 | 0 | 0 | 0 | 0 | 0 | 0 | 0 | 0 | 0 | 0 | 0 | 0 | 0 | 0 | 0 | 0 | 0 | 0 | 0 | 0.15 | 0 | 1.85 | 0 | 0 | 0 | 0 | 0 | 0 | 0 | 0 | 0 | 0 | 0 | 0 | 0 | 0 | 0 | 0 | 0 | 0 | 0 | 0 | 0 | 0 | 0 | 0 | 0 | 0 | 2022-01-21 | Nd1.85Ce0.15Cu1O4.028
0 | 0 | 0 | 0 | 0 | 0 | 0 | 4.034 | 0 | 0 | 0 | 0 | 0 | 0 | 0 | 0 | 0 | 0 | 0 | 0 | 0 | 0 | 0 | 0 | 0 | 0 | 0 | 0 | 1 | 0 | 0 | 0 | 0 | 0 | 0 | 0 | 0 | 0 | 0 | 0 | 0 | 0 | 0 | 0 | 0 | 0 | 0 | 0 | 0 | 0 | 0 | 0 | 0 | 0 | 0 | 0 | 0 | 0.15 | 0 | 1.85 | 0 | 0 | 0 | 0 | 0 | 0 | 0 | 0 | 0 | 0 | 0 | 0 | 0 | 0 | 0 | 0 | 0 | 0 | 0 | 0 | 0 | 0 | 0 | 0 | 0 | 0 | 2022-01-18 | Nd1.85Ce0.15Cu1O4.034
0 | 0 | 0 | 0 | 0 | 0 | 0 | 4.037 | 0 | 0 | 0 | 0 | 0 | 0 | 0 | 0 | 0 | 0 | 0 | 0 | 0 | 0 | 0 | 0 | 0 | 0 | 0 | 0 | 1 | 0 | 0 | 0 | 0 | 0 | 0 | 0 | 0 | 0 | 0 | 0 | 0 | 0 | 0 | 0 | 0 | 0 | 0 | 0 | 0 | 0 | 0 | 0 | 0 | 0 | 0 | 0 | 0 | 0.15 | 0 | 1.85 | 0 | 0 | 0 | 0 | 0 | 0 | 0 | 0 | 0 | 0 | 0 | 0 | 0 | 0 | 0 | 0 | 0 | 0 | 0 | 0 | 0 | 0 | 0 | 0 | 0 | 0 | 2022-01-09 | Nd1.85Ce0.15Cu1O4.037
0 | 0 | 0 | 0 | 0 | 0 | 0 | 4.0641 | 0 | 0 | 0 | 0 | 0 | 0 | 0 | 0 | 0 | 0 | 0 | 0 | 0 | 0 | 0 | 0 | 0 | 0 | 0 | 0 | 1 | 0 | 0 | 0 | 0 | 0 | 0 | 0 | 0 | 0 | 0 | 0 | 0 | 0 | 0 | 0 | 0 | 0 | 0 | 0 | 0 | 0 | 0 | 0 | 0 | 0 | 0 | 0 | 2022-08-01 | 0 | 0 | 0.2 | 0 | 0 | 0 | 0 | 0 | 0 | 0 | 0 | 0 | 0 | 0 | 0 | 0 | 0 | 0 | 0 | 0 | 0 | 0 | 0 | 0 | 0 | 0 | 0 | 0 | 0 | 2022-01-25 | La1.8Nd0.2Cu1O4.0641
0 | 0 | 0 | 0 | 0 | 0 | 0 | 4.0631 | 0 | 0 | 0 | 0 | 0 | 0 | 0 | 0 | 0 | 0 | 0 | 0 | 0 | 0 | 0 | 0 | 0 | 0 | 0 | 0 | 0.99 | 0.01 | 0 | 0 | 0 | 0 | 0 | 0 | 0 | 0 | 0 | 0 | 0 | 0 | 0 | 0 | 0 | 0 | 0 | 0 | 0 | 0 | 0 | 0 | 0 | 0 | 0 | 0 | 2022-08-01 | 0 | 0 | 0.2 | 0 | 0 | 0 | 0 | 0 | 0 | 0 | 0 | 0 | 0 | 0 | 0 | 0 | 0 | 0 | 0 | 0 | 0 | 0 | 0 | 0 | 0 | 0 | 0 | 0 | 0 | 4.87 | La1.8Nd0.2Cu0.99Zn0.01O4.0631
0 | 0 | 0 | 0 | 0 | 0 | 0 | 4.0635 | 0 | 0 | 0 | 0 | 0 | 0 | 0 | 0 | 0 | 0 | 0 | 0 | 0 | 0 | 0 | 0 | 0 | 0 | 0 | 0 | 1 | 0 | 0 | 0 | 0 | 0 | 0 | 0 | 0 | 0 | 0 | 0 | 0 | 0 | 0 | 0 | 0 | 0 | 0 | 0 | 0 | 0 | 0 | 0 | 0 | 0 | 0 | 0 | 1.95 | 0 | 0 | 0 | 0 | 0 | 0 | 0 | 0 | 0 | 0 | 0 | 0 | 0 | 0 | 0 | 0 | 0 | 0 | 0 | 0 | 0 | 0 | 0 | 0 | 0 | 0.05 | 0 | 0 | 0 | 34.9 | La1.95Bi0.05Cu1O4.0635
0 | 0 | 0 | 0 | 0 | 0 | 0 | 4.0628 | 0 | 0 | 0 | 0 | 0 | 0 | 0 | 0 | 0 | 0 | 0 | 0 | 0 | 0 | 0 | 0 | 0 | 0 | 0 | 0 | 0.99 | 0.01 | 0 | 0 | 0 | 0 | 0 | 0 | 0 | 0 | 0 | 0 | 0 | 0 | 0 | 0 | 0 | 0 | 0 | 0 | 0 | 0 | 0 | 0 | 0 | 0 | 0 | 0 | 1.95 | 0 | 0 | 0 | 0 | 0 | 0 | 0 | 0 | 0 | 0 | 0 | 0 | 0 | 0 | 0 | 0 | 0 | 0 | 0 | 0 | 0 | 0 | 0 | 0 | 0 | 0.05 | 0 | 0 | 0 | 2022-02-24 | La1.95Bi0.05Cu0.99Zn0.01O4.0628
0 | 0 | 0 | 0 | 0 | 0 | 0 | 4.0631 | 0 | 0 | 0 | 0 | 0 | 0 | 0 | 0 | 0 | 0 | 0 | 0 | 0 | 0 | 0 | 0 | 0 | 0 | 0 | 0 | 1 | 0 | 0 | 0 | 0 | 0 | 0 | 0 | 0 | 0 | 0 | 0 | 0 | 0 | 0 | 0 | 0 | 0 | 0 | 0 | 0 | 0 | 0 | 0 | 0 | 0 | 0 | 0 | 2022-08-01 | 0 | 0.2 | 0 | 0 | 0 | 0 | 0 | 0 | 0 | 0 | 0 | 0 | 0 | 0 | 0 | 0 | 0 | 0 | 0 | 0 | 0 | 0 | 0 | 0 | 0 | 0 | 0 | 0 | 0 | 2022-02-20 | La1.8Pr0.2Cu1O4.0631
0 | 0 | 0 | 0 | 0 | 0 | 0 | 2022-08-07 | 0 | 0 | 0 | 0 | 0 | 0 | 0 | 0 | 0 | 0 | 0 | 0 | 0 | 0 | 0 | 0 | 0 | 0 | 0 | 0 | 2022-02-02 | 0 | 0 | 0 | 0 | 0 | 0 | 0 | 0 | 2 | 1 | 0 | 0 | 0 | 0 | 0.8 | 0 | 0 | 0 | 0 | 0 | 0 | 0 | 0 | 0 | 0 | 0 | 0 | 0 | 0 | 0 | 0 | 0 | 0 | 0 | 0 | 0 | 0 | 0 | 0 | 0 | 0 | 0 | 0 | 0 | 0 | 0 | 0 | 0 | 0 | 0 | 0 | 0 | 0 | 0 | 0 | 0 | 0 | 43 | Ru0.8Sr2Y1Cu2.2O7.8
0 | 0 | 0 | 0 | 0 | 0 | 0 | 2022-01-08 | 0 | 0 | 0 | 0 | 0 | 0 | 0 | 0 | 0 | 0 | 0 | 0 | 0 | 0 | 0 | 0 | 0 | 0 | 0 | 0 | 2022-02-02 | 0 | 0 | 0 | 0 | 0 | 0 | 0 | 0 | 2 | 1 | 0 | 0 | 0 | 0 | 0.8 | 0 | 0 | 0 | 0 | 0 | 0 | 0 | 0 | 0 | 0 | 0 | 0 | 0 | 0 | 0 | 0 | 0 | 0 | 0 | 0 | 0 | 0 | 0 | 0 | 0 | 0 | 0 | 0 | 0 | 0 | 0 | 0 | 0 | 0 | 0 | 0 | 0 | 0 | 0 | 0 | 0 | 0 | 65 | Ru0.8Sr2Y1Cu2.2O8.1
0 | 0 | 0 | 0 | 0 | 0 | 0 | 2022-08-07 | 0 | 0 | 0 | 0 | 0 | 0 | 0 | 0 | 0 | 0 | 0 | 0 | 0 | 0 | 0 | 0 | 0 | 0 | 0 | 0 | 2 | 0 | 0 | 0 | 0 | 0 | 0 | 0 | 0 | 2 | 0 | 0 | 0 | 0 | 0 | 0.9 | 0 | 0 | 0 | 0 | 0 | 0 | 0 | 0 | 0 | 0 | 0 | 0 | 0 | 0 | 0 | 0 | 0 | 0 | 0 | 0 | 0 | 0 | 0 | 1 | 0 | 0 | 0 | 0 | 0 | 0 | 0 | 0 | 0 | 0 | 0 | 0 | 0 | 0 | 0 | 0 | 0 | 0 | 23 | Ru0.9Sr2Er1Cu2O7.8
0 | 0 | 0 | 0 | 0 | 0 | 0 | 4 | 0 | 0 | 0 | 0 | 0 | 0 | 0 | 0 | 0 | 0 | 0 | 0 | 0 | 0 | 0 | 0 | 0 | 0 | 0 | 0 | 0 | 0 | 0 | 0 | 0 | 0 | 0 | 0 | 0 | 2 | 0 | 0 | 0 | 0 | 0 | 1 | 0 | 0 | 0 | 0 | 0 | 0 | 0 | 0 | 0 | 0 | 0 | 0 | 0 | 0 | 0 | 0 | 0 | 0 | 0 | 0 | 0 | 0 | 0 | 0 | 0 | 0 | 0 | 0 | 0 | 0 | 0 | 0 | 0 | 0 | 0 | 0 | 0 | 0 | 0 | 0 | 0 | 0 | 1 | Sr2Ru1O4
2022-06-02 | 0 | 0 | 0 | 0 | 0 | 0 | 2022-03-03 | 0 | 0 | 0.75 | 0 | 0 | 0 | 0 | 0 | 0 | 0 | 0 | 0 | 0 | 0 | 0 | 0 | 0 | 0 | 1 | 0 | 0 | 0 | 0 | 0 | 0 | 0 | 0 | 0 | 0 | 0 | 0 | 0 | 0 | 0 | 0 | 0 | 0 | 0 | 0 | 0 | 0 | 0 | 0 | 0 | 0 | 0 | 0 | 0 | 0 | 0 | 0 | 0 | 0 | 0 | 0 | 0 | 0 | 0 | 0 | 0 | 0 | 0 | 0 | 0 | 0 | 0 | 0 | 0 | 0 | 0 | 0 | 0 | 0 | 0 | 0 | 0 | 0 | 0 | 2022-05-04 | Na0.75Co1H2.6O3.3
0 | 0 | 0 | 0 | 0 | 0 | 0 | 8 | 0 | 0 | 0 | 0 | 0 | 0 | 0 | 0 | 0 | 0 | 0 | 0 | 0 | 0 | 0 | 0 | 0 | 0 | 0 | 0 | 2 | 0 | 0 | 0 | 0 | 0 | 0 | 0 | 0 | 2 | 0 | 0 | 0 | 0 | 0 | 0.95 | 0 | 0 | 0 | 0 | 0 | 0.05 | 0 | 0 | 0 | 0 | 0 | 0 | 0 | 0 | 0 | 0 | 0 | 0 | 0 | 1 | 0 | 0 | 0 | 0 | 0 | 0 | 0 | 0 | 0 | 0 | 0 | 0 | 0 | 0 | 0 | 0 | 0 | 0 | 0 | 0 | 0 | 0 | 30 | Ru0.95Sn0.05Sr2Gd1Cu2O8
2022-06-02 | 0 | 0 | 0 | 0 | 0 | 0 | 2022-03-03 | 0 | 0 | 0.35 | 0 | 0 | 0 | 0 | 0 | 0 | 0 | 0 | 0 | 0 | 0 | 0 | 0 | 0 | 0 | 1 | 0 | 0 | 0 | 0 | 0 | 0 | 0 | 0 | 0 | 0 | 0 | 0 | 0 | 0 | 0 | 0 | 0 | 0 | 0 | 0 | 0 | 0 | 0 | 0 | 0 | 0 | 0 | 0 | 0 | 0 | 0 | 0 | 0 | 0 | 0 | 0 | 0 | 0 | 0 | 0 | 0 | 0 | 0 | 0 | 0 | 0 | 0 | 0 | 0 | 0 | 0 | 0 | 0 | 0 | 0 | 0 | 0 | 0 | 0 | 2022-06-04 | Na0.35Co1H2.6O3.3
2022-06-02 | 0 | 0 | 0 | 0 | 0 | 0 | 2022-03-03 | 0 | 0 | 0.35 | 0 | 0 | 0 | 0 | 0 | 0 | 0 | 0 | 0 | 0 | 0 | 0 | 0 | 0 | 0 | 1 | 0 | 0 | 0 | 0 | 0 | 0 | 0 | 0 | 0 | 0 | 0 | 0 | 0 | 0 | 0 | 0 | 0 | 0 | 0 | 0 | 0 | 0 | 0 | 0 | 0 | 0 | 0 | 0 | 0 | 0 | 0 | 0 | 0 | 0 | 0 | 0 | 0 | 0 | 0 | 0 | 0 | 0 | 0 | 0 | 0 | 0 | 0 | 0 | 0 | 0 | 0 | 0 | 0 | 0 | 0 | 0 | 0 | 0 | 0 | 2022-07-04 | Na0.35Co1H2.6O3.3
0 | 0 | 0 | 0 | 0 | 0 | 0 | 10 | 0 | 0 | 0 | 0 | 0 | 0 | 0 | 0 | 0 | 0 | 0 | 0 | 0 | 0 | 0 | 0 | 0 | 0 | 0 | 0 | 2 | 0 | 0 | 0 | 0 | 0 | 0 | 0 | 0 | 2 | 0 | 0 | 0 | 0 | 0 | 1 | 0 | 0 | 0 | 0 | 0 | 0 | 0 | 0 | 0 | 0 | 0 | 0 | 0 | 0.6 | 0 | 0 | 0 | 2022-04-01 | 0 | 0 | 0 | 0 | 0 | 0 | 0 | 0 | 0 | 0 | 0 | 0 | 0 | 0 | 0 | 0 | 0 | 0 | 0 | 0 | 0 | 0 | 0 | 0 | 28 | Ru1Sr2Sm1.4Ce0.6Cu2O10
0 | 0 | 0 | 0 | 0 | 0 | 0 | 10 | 0 | 0 | 0 | 0 | 0 | 0 | 0 | 0 | 0 | 0 | 0 | 0 | 0 | 0 | 0 | 0 | 0 | 0 | 0 | 0 | 2 | 0 | 0 | 0 | 0 | 0 | 0 | 0 | 0 | 2 | 0 | 0 | 0 | 0 | 0 | 1 | 0 | 0 | 0 | 0 | 0 | 0 | 0 | 0 | 0 | 0 | 0 | 0 | 0 | 0.6 | 0 | 0 | 0 | 2022-04-01 | 0 | 0 | 0 | 0 | 0 | 0 | 0 | 0 | 0 | 0 | 0 | 0 | 0 | 0 | 0 | 0 | 0 | 0 | 0 | 0 | 0 | 0 | 0 | 0 | 32 | Ru1Sr2Sm1.4Ce0.6Cu2O10
0 | 0 | 0 | 0 | 0 | 0 | 0 | 7.35 | 0 | 0 | 0 | 0 | 0 | 0 | 0 | 0 | 0 | 0 | 0 | 0 | 0 | 0 | 0 | 0 | 0 | 0.5 | 0 | 0 | 2022-05-02 | 0 | 0 | 0 | 0 | 0 | 0 | 0 | 0 | 0 | 1 | 0 | 0 | 0 | 0 | 0 | 0 | 0 | 0 | 0 | 0 | 0 | 0 | 0 | 0 | 0 | 0 | 2 | 0 | 0 | 0 | 0 | 0 | 0 | 0 | 0 | 0 | 0 | 0 | 0 | 0 | 0 | 0 | 0 | 0 | 0 | 0 | 0 | 0 | 0 | 0 | 0 | 0 | 0 | 0 | 0 | 0 | 0 | 80 | Y1Ba2Cu2.5Fe0.5O7.35
0 | 0 | 0 | 0 | 0 | 0 | 0 | 7.66 | 0 | 0 | 0 | 0 | 0 | 0 | 0 | 0 | 0 | 0 | 0 | 0 | 0 | 0 | 0 | 0 | 0 | 1 | 0 | 0 | 2 | 0 | 0 | 0 | 0 | 0 | 0 | 0 | 0 | 2 | 1 | 0 | 0 | 0 | 0 | 0 | 0 | 0 | 0 | 0 | 0 | 0 | 0 | 0 | 0 | 0 | 0 | 0 | 0 | 0 | 0 | 0 | 0 | 0 | 0 | 0 | 0 | 0 | 0 | 0 | 0 | 0 | 0 | 0 | 0 | 0 | 0 | 0 | 0 | 0 | 0 | 0 | 0 | 0 | 0 | 0 | 0 | 0 | 43.5 | Fe1Sr2Y1Cu2O7.66
0 | 0 | 0 | 0 | 0 | 0 | 0 | 7.68 | 0 | 0 | 0 | 0 | 0 | 0 | 0 | 0 | 0 | 0 | 0 | 0 | 0 | 0 | 0 | 0 | 0 | 1 | 0 | 0 | 2 | 0 | 0 | 0 | 0 | 0 | 0 | 0 | 0 | 2 | 1 | 0 | 0 | 0 | 0 | 0 | 0 | 0 | 0 | 0 | 0 | 0 | 0 | 0 | 0 | 0 | 0 | 0 | 0 | 0 | 0 | 0 | 0 | 0 | 0 | 0 | 0 | 0 | 0 | 0 | 0 | 0 | 0 | 0 | 0 | 0 | 0 | 0 | 0 | 0 | 0 | 0 | 0 | 0 | 0 | 0 | 0 | 0 | 50 | Fe1Sr2Y1Cu2O7.68
0 | 0 | 0 | 0 | 0 | 0 | 0 | 1 | 0 | 0 | 0 | 0 | 0 | 0 | 0 | 0 | 0 | 0 | 0 | 0 | 0 | 0 | 0 | 0 | 0 | 0 | 0 | 0 | 3 | 0 | 0 | 0 | 0 | 0 | 0 | 0 | 0 | 0 | 1 | 0 | 0 | 0 | 0 | 0 | 0 | 0 | 0 | 0 | 0 | 0 | 0 | 0 | 0 | 0 | 0 | 2022-09-01 | 0 | 0 | 0 | 0.1 | 0 | 0 | 0 | 0 | 0 | 0 | 0 | 0 | 0 | 0 | 0 | 0 | 0 | 0 | 0 | 0 | 0 | 0 | 0 | 0 | 0 | 0 | 0 | 0 | 0 | 0 | 91.6 | Y1Ba1.9Nd0.1Cu3O
0 | 0 | 0 | 0 | 0 | 0 | 0 | 1 | 0 | 0 | 0 | 0 | 0 | 0 | 0 | 0 | 0 | 0 | 0 | 0.05 | 0 | 0 | 0 | 0 | 0 | 0 | 0 | 0 | 3 | 0 | 0 | 0 | 0 | 0 | 0 | 0 | 0 | 0 | 0.95 | 0 | 0 | 0 | 0 | 0 | 0 | 0 | 0 | 0 | 0 | 0 | 0 | 0 | 0 | 0 | 0 | 2022-09-01 | 0 | 0 | 0 | 0.1 | 0 | 0 | 0 | 0 | 0 | 0 | 0 | 0 | 0 | 0 | 0 | 0 | 0 | 0 | 0 | 0 | 0 | 0 | 0 | 0 | 0 | 0 | 0 | 0 | 0 | 0 | 87.2 | Y0.95Ca0.05Ba1.9Nd0.1Cu3O
0 | 0 | 0 | 0 | 0 | 0 | 0 | 1 | 0 | 0 | 0 | 0 | 0 | 0 | 0 | 0 | 0 | 0 | 0 | 0.1 | 0 | 0 | 0 | 0 | 0 | 0 | 0 | 0 | 3 | 0 | 0 | 0 | 0 | 0 | 0 | 0 | 0 | 0 | 0.9 | 0 | 0 | 0 | 0 | 0 | 0 | 0 | 0 | 0 | 0 | 0 | 0 | 0 | 0 | 0 | 0 | 2022-09-01 | 0 | 0 | 0 | 0.1 | 0 | 0 | 0 | 0 | 0 | 0 | 0 | 0 | 0 | 0 | 0 | 0 | 0 | 0 | 0 | 0 | 0 | 0 | 0 | 0 | 0 | 0 | 0 | 0 | 0 | 0 | 83.7 | Y0.9Ca0.1Ba1.9Nd0.1Cu3O
0 | 0 | 0 | 0 | 0 | 0 | 0 | 1 | 0 | 0 | 0 | 0 | 0 | 0 | 0 | 0 | 0 | 0 | 0 | 0.15 | 0 | 0 | 0 | 0 | 0 | 0 | 0 | 0 | 3 | 0 | 0 | 0 | 0 | 0 | 0 | 0 | 0 | 0 | 0.85 | 0 | 0 | 0 | 0 | 0 | 0 | 0 | 0 | 0 | 0 | 0 | 0 | 0 | 0 | 0 | 0 | 2022-09-01 | 0 | 0 | 0 | 0.1 | 0 | 0 | 0 | 0 | 0 | 0 | 0 | 0 | 0 | 0 | 0 | 0 | 0 | 0 | 0 | 0 | 0 | 0 | 0 | 0 | 0 | 0 | 0 | 0 | 0 | 0 | 84.2 | Y0.85Ca0.15Ba1.9Nd0.1Cu3O
0 | 0 | 0 | 0 | 0 | 0 | 0 | 1 | 0 | 0 | 0 | 0 | 0 | 0 | 0 | 0 | 0 | 0 | 0 | 0.2 | 0 | 0 | 0 | 0 | 0 | 0 | 0 | 0 | 3 | 0 | 0 | 0 | 0 | 0 | 0 | 0 | 0 | 0 | 0.8 | 0 | 0 | 0 | 0 | 0 | 0 | 0 | 0 | 0 | 0 | 0 | 0 | 0 | 0 | 0 | 0 | 2022-09-01 | 0 | 0 | 0 | 0.1 | 0 | 0 | 0 | 0 | 0 | 0 | 0 | 0 | 0 | 0 | 0 | 0 | 0 | 0 | 0 | 0 | 0 | 0 | 0 | 0 | 0 | 0 | 0 | 0 | 0 | 0 | 82.7 | Y0.8Ca0.2Ba1.9Nd0.1Cu3O
0 | 0 | 0 | 0 | 0 | 0 | 0 | 1 | 0 | 0 | 0 | 0 | 0 | 0 | 0 | 0 | 0 | 0 | 0 | 0.25 | 0 | 0 | 0 | 0 | 0 | 0 | 0 | 0 | 3 | 0 | 0 | 0 | 0 | 0 | 0 | 0 | 0 | 0 | 0.75 | 0 | 0 | 0 | 0 | 0 | 0 | 0 | 0 | 0 | 0 | 0 | 0 | 0 | 0 | 0 | 0 | 2022-09-01 | 0 | 0 | 0 | 0.1 | 0 | 0 | 0 | 0 | 0 | 0 | 0 | 0 | 0 | 0 | 0 | 0 | 0 | 0 | 0 | 0 | 0 | 0 | 0 | 0 | 0 | 0 | 0 | 0 | 0 | 0 | 80.1 | Y0.75Ca0.25Ba1.9Nd0.1Cu3O
0 | 0 | 0 | 0 | 0 | 0 | 0 | 1 | 0 | 0 | 0 | 0 | 0 | 0 | 0 | 0 | 0 | 0 | 0 | 0.3 | 0 | 0 | 0 | 0 | 0 | 0 | 0 | 0 | 3 | 0 | 0 | 0 | 0 | 0 | 0 | 0 | 0 | 0 | 0.7 | 0 | 0 | 0 | 0 | 0 | 0 | 0 | 0 | 0 | 0 | 0 | 0 | 0 | 0 | 0 | 0 | 2022-09-01 | 0 | 0 | 0 | 0.1 | 0 | 0 | 0 | 0 | 0 | 0 | 0 | 0 | 0 | 0 | 0 | 0 | 0 | 0 | 0 | 0 | 0 | 0 | 0 | 0 | 0 | 0 | 0 | 0 | 0 | 0 | 80.6 | Y0.7Ca0.3Ba1.9Nd0.1Cu3O
0 | 0 | 0 | 0 | 0 | 0 | 0 | 1 | 0 | 0 | 0 | 0 | 0 | 0 | 0 | 0 | 0 | 0 | 0 | 0.4 | 0 | 0 | 0 | 0 | 0 | 0 | 0 | 0 | 3 | 0 | 0 | 0 | 0 | 0 | 0 | 0 | 0 | 0 | 0.6 | 0 | 0 | 0 | 0 | 0 | 0 | 0 | 0 | 0 | 0 | 0 | 0 | 0 | 0 | 0 | 0 | 2022-09-01 | 0 | 0 | 0 | 0.1 | 0 | 0 | 0 | 0 | 0 | 0 | 0 | 0 | 0 | 0 | 0 | 0 | 0 | 0 | 0 | 0 | 0 | 0 | 0 | 0 | 0 | 0 | 0 | 0 | 0 | 0 | 80.3 | Y0.6Ca0.4Ba1.9Nd0.1Cu3O
0 | 0 | 0 | 0 | 0 | 0 | 0 | 8 | 0 | 0 | 0 | 0 | 0 | 0 | 0 | 0 | 0 | 0 | 0 | 0 | 0 | 0 | 0 | 0 | 0 | 0 | 0 | 0 | 2 | 0 | 0 | 0 | 0 | 0 | 0 | 0 | 0 | 2 | 0 | 0 | 0 | 0 | 0 | 1 | 0 | 0 | 0 | 0 | 0 | 0 | 0 | 0 | 0 | 0 | 0 | 0 | 0 | 0 | 0 | 0 | 0 | 0 | 0 | 1 | 0 | 0 | 0 | 0 | 0 | 0 | 0 | 0 | 0 | 0 | 0 | 0 | 0 | 0 | 0 | 0 | 0 | 0 | 0 | 0 | 0 | 0 | 43 | Ru1Sr2Gd1Cu2O8
0 | 0 | 0 | 0 | 0 | 0 | 0 | 8 | 0 | 0 | 0 | 0 | 0 | 0 | 0 | 0 | 0 | 0 | 0 | 0 | 0 | 0 | 0 | 0 | 0 | 0 | 0 | 0 | 2 | 0 | 0 | 0 | 0 | 0 | 0 | 0 | 0 | 1.98 | 0 | 0 | 0 | 0 | 0 | 1 | 0 | 0 | 0 | 0 | 0 | 0 | 0 | 0 | 0 | 0 | 0 | 0 | 0.02 | 0 | 0 | 0 | 0 | 0 | 0 | 1 | 0 | 0 | 0 | 0 | 0 | 0 | 0 | 0 | 0 | 0 | 0 | 0 | 0 | 0 | 0 | 0 | 0 | 0 | 0 | 0 | 0 | 0 | 2022-06-20 | Ru1Sr1.98La0.02Gd1Cu2O8
0 | 0 | 0 | 0 | 0 | 0 | 0 | 8 | 0 | 0 | 0 | 0 | 0 | 0 | 0 | 0 | 0 | 0 | 0 | 0 | 0 | 0 | 0 | 0 | 0 | 0 | 0 | 0 | 2 | 0 | 0 | 0 | 0 | 0 | 0 | 0 | 0 | 2 | 0 | 0 | 0 | 0 | 0 | 1 | 0 | 0 | 0 | 0 | 0 | 0 | 0 | 0 | 0 | 0 | 0 | 0 | 0 | 0 | 0 | 0 | 0 | 0 | 1 | 0 | 0 | 0 | 0 | 0 | 0 | 0 | 0 | 0 | 0 | 0 | 0 | 0 | 0 | 0 | 0 | 0 | 0 | 0 | 0 | 0 | 0 | 0 | 2022-05-23 | Ru1Sr2Eu1Cu2O8
0 | 0 | 0 | 0 | 0 | 0 | 0 | 8 | 0 | 0 | 0 | 0 | 0 | 0 | 0 | 0 | 0 | 0 | 0 | 0 | 0 | 0 | 0 | 0 | 0 | 0 | 0 | 0 | 2 | 0 | 0 | 0 | 0 | 0 | 0 | 0 | 0 | 1.98 | 0 | 0 | 0 | 0 | 0 | 1 | 0 | 0 | 0 | 0 | 0 | 0 | 0 | 0 | 0 | 0 | 0 | 0 | 0.02 | 0 | 0 | 0 | 0 | 0 | 1 | 0 | 0 | 0 | 0 | 0 | 0 | 0 | 0 | 0 | 0 | 0 | 0 | 0 | 0 | 0 | 0 | 0 | 0 | 0 | 0 | 0 | 0 | 0 | 14 | Ru1Sr1.98La0.02Eu1Cu2O8
0 | 0 | 0 | 0 | 0 | 0 | 0 | 8 | 0 | 0 | 0 | 0 | 0 | 0 | 0 | 0 | 0 | 0 | 0 | 0 | 0 | 0 | 0 | 0 | 0 | 0 | 0 | 0 | 2 | 0 | 0 | 0 | 0 | 0 | 0 | 0 | 0 | 1.94 | 0 | 0 | 0 | 0 | 0 | 1 | 0 | 0 | 0 | 0 | 0 | 0 | 0 | 0 | 0 | 0 | 0 | 0 | 0.06 | 0 | 0 | 0 | 0 | 0 | 1 | 0 | 0 | 0 | 0 | 0 | 0 | 0 | 0 | 0 | 0 | 0 | 0 | 0 | 0 | 0 | 0 | 0 | 0 | 0 | 0 | 0 | 0 | 0 | 7 | Ru1Sr1.94La0.06Eu1Cu2O8
0 | 0 | 0 | 0 | 0 | 0 | 0 | 8 | 0 | 0 | 0 | 0 | 0 | 0 | 0 | 0 | 0 | 0 | 0 | 0 | 0 | 0 | 0 | 0 | 0 | 0 | 0 | 0 | 2 | 0 | 0 | 0 | 0 | 0 | 0 | 0 | 0 | 2 | 0 | 0 | 0 | 0 | 0 | 0.7 | 0 | 0 | 0 | 0 | 0 | 0.3 | 0 | 0 | 0 | 0 | 0 | 0 | 0 | 0 | 0 | 0 | 0 | 0 | 0 | 1 | 0 | 0 | 0 | 0 | 0 | 0 | 0 | 0 | 0 | 0 | 0 | 0 | 0 | 0 | 0 | 0 | 0 | 0 | 0 | 0 | 0 | 0 | 11 | Ru0.7Sn0.3Sr2Gd1Cu2O8
0 | 0 | 0 | 0 | 0 | 0 | 0 | 10 | 0 | 0 | 0 | 0 | 0 | 0 | 0 | 0 | 0 | 0 | 0 | 0 | 0 | 0 | 0 | 0 | 0 | 0 | 0 | 0 | 2 | 0 | 0 | 0 | 0 | 0 | 0 | 0 | 0 | 2 | 0 | 0 | 0 | 0 | 0 | 1 | 0 | 0 | 0 | 0 | 0 | 0 | 0 | 0 | 0 | 0 | 0 | 0 | 0 | 0.6 | 0 | 0 | 0 | 0 | 0 | 2022-04-01 | 0 | 0 | 0 | 0 | 0 | 0 | 0 | 0 | 0 | 0 | 0 | 0 | 0 | 0 | 0 | 0 | 0 | 0 | 0 | 0 | 0 | 0 | 45 | Ru1Sr2Gd1.4Ce0.6Cu2O10
0 | 0 | 0 | 0 | 0 | 0 | 0 | 10 | 0 | 0 | 0 | 0 | 0 | 0 | 0 | 0 | 0 | 0 | 0 | 0 | 0 | 0 | 0 | 0 | 0 | 0 | 0 | 0 | 2 | 0 | 0 | 0 | 0 | 0 | 0 | 0 | 0 | 2 | 0 | 0 | 0 | 0 | 0 | 0.97 | 0 | 0 | 0 | 0 | 0 | 0 | 0 | 0 | 0 | 0 | 0 | 0 | 0 | 0.6 | 0 | 0 | 0 | 0 | 0 | 2022-04-01 | 0 | 0 | 0 | 0 | 0 | 0 | 0 | 0 | 0 | 0 | 0 | 0 | 0 | 0 | 0 | 0 | 0 | 0.03 | 0 | 0 | 0 | 0 | 38 | Ru0.97Pb0.03Sr2Gd1.4Ce0.6Cu2O10
0 | 0 | 0 | 0 | 0 | 0 | 0 | 10 | 0 | 0 | 0 | 0 | 0 | 0 | 0 | 0 | 0 | 0 | 0 | 0 | 0 | 0 | 0 | 0 | 0 | 0 | 0 | 0 | 2 | 0 | 0 | 0 | 0 | 0 | 0 | 0 | 0 | 2 | 0 | 0 | 0 | 0 | 0 | 0.8 | 0 | 0 | 0 | 0 | 0 | 0 | 0 | 0 | 0 | 0 | 0 | 0 | 0 | 0.6 | 0 | 0 | 0 | 0 | 0 | 2022-04-01 | 0 | 0 | 0 | 0 | 0 | 0 | 0 | 0 | 0 | 0 | 0 | 0 | 0 | 0 | 0 | 0 | 0 | 0.2 | 0 | 0 | 0 | 0 | 21 | Ru0.8Pb0.2Sr2Gd1.4Ce0.6Cu2O10
0 | 0 | 0 | 0 | 0 | 0 | 0 | 10 | 0 | 0 | 0 | 0 | 0 | 0 | 0 | 0 | 0 | 0 | 0 | 0 | 0 | 0 | 0 | 0 | 0 | 0 | 0 | 0 | 2 | 0 | 0 | 0 | 0 | 0 | 0 | 0 | 0 | 2 | 0 | 0 | 0 | 0 | 0 | 0.6 | 0 | 0 | 0 | 0 | 0 | 0 | 0 | 0 | 0 | 0 | 0 | 0 | 0 | 0.6 | 0 | 0 | 0 | 0 | 0 | 2022-04-01 | 0 | 0 | 0 | 0 | 0 | 0 | 0 | 0 | 0 | 0 | 0 | 0 | 0 | 0 | 0 | 0 | 0 | 0.4 | 0 | 0 | 0 | 0 | 9.76 | Ru0.6Pb0.4Sr2Gd1.4Ce0.6Cu2O10
0 | 0 | 0 | 0 | 0 | 0 | 0 | 6 | 0 | 0 | 0 | 0 | 0 | 0 | 0 | 0 | 0 | 0 | 0 | 0 | 0 | 0 | 0 | 0 | 0 | 1 | 0 | 0 | 2 | 0 | 0 | 0 | 0 | 0 | 0 | 0 | 0 | 2 | 1 | 0 | 0 | 0 | 0 | 0 | 0 | 0 | 0 | 0 | 0 | 0 | 0 | 0 | 0 | 0 | 0 | 0 | 0 | 0 | 0 | 0 | 0 | 0 | 0 | 0 | 0 | 0 | 0 | 0 | 0 | 0 | 0 | 0 | 0 | 0 | 0 | 0 | 0 | 0 | 0 | 0 | 0 | 0 | 0 | 0 | 0 | 0 | 50 | Fe1Sr2Y1Cu2O6
0 | 0 | 0 | 0 | 0 | 0 | 0 | 6 | 0 | 0 | 0 | 0 | 0 | 0 | 0 | 0 | 0 | 0 | 0 | 0 | 0 | 0 | 0 | 0 | 0 | 1 | 0 | 0 | 2 | 0 | 0 | 0 | 0 | 0 | 0 | 0 | 0 | 2 | 0 | 0 | 0 | 0 | 0 | 0 | 0 | 0 | 0 | 0 | 0 | 0 | 0 | 0 | 0 | 0 | 0 | 0 | 0 | 0 | 0 | 0 | 0 | 0 | 0 | 0 | 0 | 0 | 0 | 1 | 0 | 0 | 0 | 0 | 0 | 0 | 0 | 0 | 0 | 0 | 0 | 0 | 0 | 0 | 0 | 0 | 0 | 0 | 50 | Fe1Sr2Er1Cu2O6
0 | 0 | 0 | 0 | 0 | 0 | 0 | 10 | 0 | 0 | 0 | 0 | 0 | 0 | 0 | 0 | 0 | 0 | 0 | 0 | 0 | 0 | 0 | 0 | 0 | 0 | 0 | 0 | 2 | 0 | 0 | 0 | 0 | 0 | 0 | 0 | 0 | 2 | 0 | 0 | 0 | 0.25 | 0 | 0.75 | 0 | 0 | 0 | 0 | 0 | 0 | 0 | 0 | 0 | 0 | 0 | 0 | 0 | 0.6 | 0 | 0 | 0 | 0 | 0 | 2022-04-01 | 0 | 0 | 0 | 0 | 0 | 0 | 0 | 0 | 0 | 0 | 0 | 0 | 0 | 0 | 0 | 0 | 0 | 0 | 0 | 0 | 0 | 0 | 2022-05-17 | Ru0.75Mo0.25Sr2Gd1.4Ce0.6Cu2O10
0 | 0 | 0 | 0 | 0 | 0 | 0 | 10 | 0 | 0 | 0 | 0 | 0 | 0 | 0 | 0 | 0 | 0 | 0 | 0 | 0 | 0 | 0 | 0 | 0 | 0 | 0 | 0 | 2 | 0 | 0 | 0 | 0 | 0 | 0 | 0 | 0 | 2 | 0 | 0 | 0 | 0.5 | 0 | 0.5 | 0 | 0 | 0 | 0 | 0 | 0 | 0 | 0 | 0 | 0 | 0 | 0 | 0 | 0.6 | 0 | 0 | 0 | 0 | 0 | 2022-04-01 | 0 | 0 | 0 | 0 | 0 | 0 | 0 | 0 | 0 | 0 | 0 | 0 | 0 | 0 | 0 | 0 | 0 | 0 | 0 | 0 | 0 | 0 | 2022-05-13 | Ru0.5Mo0.5Sr2Gd1.4Ce0.6Cu2O10
0 | 0 | 0 | 0 | 0 | 0 | 0 | 8 | 0 | 0 | 0 | 0 | 0 | 0 | 0 | 0 | 0 | 0 | 0 | 0 | 0 | 0 | 0 | 0 | 0 | 0 | 0 | 0 | 2 | 0 | 0 | 0 | 0 | 0 | 0 | 0 | 0 | 2 | 0 | 0 | 0 | 0 | 0 | 1 | 0 | 0 | 0 | 0 | 0 | 0 | 0 | 0 | 0 | 0 | 0 | 0 | 0 | 0 | 0 | 0 | 0 | 0 | 0 | 1 | 0 | 0 | 0 | 0 | 0 | 0 | 0 | 0 | 0 | 0 | 0 | 0 | 0 | 0 | 0 | 0 | 0 | 0 | 0 | 0 | 0 | 0 | 41 | Ru1Sr2Gd1Cu2O8
0 | 0 | 0 | 0 | 0 | 0 | 0 | 8 | 0 | 0 | 0 | 0 | 0 | 0 | 0 | 0 | 0 | 0 | 0 | 0 | 0 | 0.01 | 0 | 0 | 0 | 0 | 0 | 0 | 2 | 0 | 0 | 0 | 0 | 0 | 0 | 0 | 0 | 2 | 0 | 0 | 0 | 0 | 0 | 0.99 | 0 | 0 | 0 | 0 | 0 | 0 | 0 | 0 | 0 | 0 | 0 | 0 | 0 | 0 | 0 | 0 | 0 | 0 | 0 | 1 | 0 | 0 | 0 | 0 | 0 | 0 | 0 | 0 | 0 | 0 | 0 | 0 | 0 | 0 | 0 | 0 | 0 | 0 | 0 | 0 | 0 | 0 | 36.3 | Ru0.99Ti0.01Sr2Gd1Cu2O8
0 | 0 | 0 | 0 | 0 | 0 | 0 | 8 | 0 | 0 | 0 | 0 | 0 | 0 | 0 | 0 | 0 | 0 | 0 | 0 | 0 | 0.03 | 0 | 0 | 0 | 0 | 0 | 0 | 2 | 0 | 0 | 0 | 0 | 0 | 0 | 0 | 0 | 2 | 0 | 0 | 0 | 0 | 0 | 0.97 | 0 | 0 | 0 | 0 | 0 | 0 | 0 | 0 | 0 | 0 | 0 | 0 | 0 | 0 | 0 | 0 | 0 | 0 | 0 | 1 | 0 | 0 | 0 | 0 | 0 | 0 | 0 | 0 | 0 | 0 | 0 | 0 | 0 | 0 | 0 | 0 | 0 | 0 | 0 | 0 | 0 | 0 | 40.3 | Ru0.97Ti0.03Sr2Gd1Cu2O8
0 | 0 | 0 | 0 | 0 | 0 | 0 | 8 | 0 | 0 | 0 | 0 | 0 | 0 | 0 | 0 | 0 | 0 | 0 | 0 | 0 | 0.05 | 0 | 0 | 0 | 0 | 0 | 0 | 2 | 0 | 0 | 0 | 0 | 0 | 0 | 0 | 0 | 2 | 0 | 0 | 0 | 0 | 0 | 0.95 | 0 | 0 | 0 | 0 | 0 | 0 | 0 | 0 | 0 | 0 | 0 | 0 | 0 | 0 | 0 | 0 | 0 | 0 | 0 | 1 | 0 | 0 | 0 | 0 | 0 | 0 | 0 | 0 | 0 | 0 | 0 | 0 | 0 | 0 | 0 | 0 | 0 | 0 | 0 | 0 | 0 | 0 | 32.2 | Ru0.95Ti0.05Sr2Gd1Cu2O8
0 | 0 | 0 | 0 | 0 | 0 | 0 | 8 | 0 | 0 | 0 | 0 | 0 | 0 | 0 | 0 | 0 | 0 | 0 | 0 | 0 | 0.075 | 0 | 0 | 0 | 0 | 0 | 0 | 2 | 0 | 0 | 0 | 0 | 0 | 0 | 0 | 0 | 2 | 0 | 0 | 0 | 0 | 0 | 0.925 | 0 | 0 | 0 | 0 | 0 | 0 | 0 | 0 | 0 | 0 | 0 | 0 | 0 | 0 | 0 | 0 | 0 | 0 | 0 | 1 | 0 | 0 | 0 | 0 | 0 | 0 | 0 | 0 | 0 | 0 | 0 | 0 | 0 | 0 | 0 | 0 | 0 | 0 | 0 | 0 | 0 | 0 | 29.2 | Ru0.925Ti0.075Sr2Gd1Cu2O8
0 | 0 | 0 | 0 | 0 | 0 | 0 | 8 | 0 | 0 | 0 | 0 | 0 | 0 | 0 | 0 | 0 | 0 | 0 | 0 | 0 | 0 | 0 | 0 | 0 | 0 | 0 | 0 | 2 | 0 | 0 | 0 | 0 | 0 | 0 | 0 | 0 | 2 | 0 | 0 | 0 | 0 | 0 | 0.95 | 0.05 | 0 | 0 | 0 | 0 | 0 | 0 | 0 | 0 | 0 | 0 | 0 | 0 | 0 | 0 | 0 | 0 | 0 | 0 | 1 | 0 | 0 | 0 | 0 | 0 | 0 | 0 | 0 | 0 | 0 | 0 | 0 | 0 | 0 | 0 | 0 | 0 | 0 | 0 | 0 | 0 | 0 | 36.3 | Ru0.95Rh0.05Sr2Gd1Cu2O8
0 | 0 | 0 | 0 | 0 | 0 | 0 | 8 | 0 | 0 | 0 | 0 | 0 | 0 | 0 | 0 | 0 | 0 | 0 | 0 | 0 | 0 | 0 | 0 | 0 | 0 | 0 | 0 | 2 | 0 | 0 | 0 | 0 | 0 | 0 | 0 | 0 | 2 | 0 | 0 | 0 | 0 | 0 | 0.925 | 0.075 | 0 | 0 | 0 | 0 | 0 | 0 | 0 | 0 | 0 | 0 | 0 | 0 | 0 | 0 | 0 | 0 | 0 | 0 | 1 | 0 | 0 | 0 | 0 | 0 | 0 | 0 | 0 | 0 | 0 | 0 | 0 | 0 | 0 | 0 | 0 | 0 | 0 | 0 | 0 | 0 | 0 | 2022-08-29 | Ru0.925Rh0.075Sr2Gd1Cu2O8
0 | 0 | 0 | 0 | 0 | 0 | 0 | 8 | 0 | 0 | 0 | 0 | 0 | 0 | 0 | 0 | 0 | 0 | 0 | 0 | 0 | 0 | 0 | 0 | 0 | 0 | 0 | 0 | 2 | 0 | 0 | 0 | 0 | 0 | 0 | 0 | 0 | 2 | 0 | 0 | 0 | 0 | 0 | 0.9 | 0.1 | 0 | 0 | 0 | 0 | 0 | 0 | 0 | 0 | 0 | 0 | 0 | 0 | 0 | 0 | 0 | 0 | 0 | 0 | 1 | 0 | 0 | 0 | 0 | 0 | 0 | 0 | 0 | 0 | 0 | 0 | 0 | 0 | 0 | 0 | 0 | 0 | 0 | 0 | 0 | 0 | 0 | 2022-03-19 | Ru0.9Rh0.1Sr2Gd1Cu2O8
0 | 0 | 0 | 0 | 0 | 0 | 0 | 8 | 0 | 0 | 0 | 0 | 0 | 0 | 0 | 0 | 0 | 0 | 0 | 0 | 0 | 0 | 0 | 0 | 0 | 0 | 0 | 0 | 2 | 0 | 0 | 0 | 0 | 0 | 0 | 0 | 0 | 2 | 0 | 0 | 0 | 0 | 0 | 0.8 | 0.2 | 0 | 0 | 0 | 0 | 0 | 0 | 0 | 0 | 0 | 0 | 0 | 0 | 0 | 0 | 0 | 0 | 0 | 0 | 1 | 0 | 0 | 0 | 0 | 0 | 0 | 0 | 0 | 0 | 0 | 0 | 0 | 0 | 0 | 0 | 0 | 0 | 0 | 0 | 0 | 0 | 0 | 2022-09-12 | Ru0.8Rh0.2Sr2Gd1Cu2O8
0 | 0 | 0 | 0 | 0 | 0 | 0 | 10 | 0 | 0 | 0 | 0 | 0 | 0 | 0 | 0 | 0 | 0 | 0 | 0 | 0 | 0 | 0 | 0 | 0 | 0 | 0 | 0 | 2 | 0 | 0 | 0 | 0 | 0 | 0 | 0 | 0 | 2 | 0 | 0 | 0 | 0 | 0 | 0.9 | 0 | 0 | 0 | 0 | 0 | 0 | 0 | 0 | 0 | 0 | 0 | 0 | 0 | 0.6 | 0 | 0 | 0 | 0 | 0 | 2022-04-01 | 0 | 0 | 0 | 0 | 0 | 0 | 0 | 0 | 0 | 0 | 0 | 0 | 0 | 0 | 0 | 0 | 0 | 0.1 | 0 | 0 | 0 | 0 | 2022-01-29 | Ru0.9Pb0.1Sr2Gd1.4Ce0.6Cu2O10
0 | 0 | 0 | 0 | 0 | 0 | 0 | 4 | 0 | 0 | 0.02 | 0 | 0 | 0 | 0 | 0 | 0 | 0 | 0 | 0 | 0 | 0 | 0 | 0 | 0 | 0 | 0 | 0 | 1 | 0 | 0 | 0 | 0 | 0 | 0 | 0 | 0 | 0.15 | 0 | 0 | 0 | 0 | 0 | 0 | 0 | 0 | 0 | 0 | 0 | 0 | 0 | 0 | 0 | 0 | 0 | 0 | 1.83 | 0 | 0 | 0 | 0 | 0 | 0 | 0 | 0 | 0 | 0 | 0 | 0 | 0 | 0 | 0 | 0 | 0 | 0 | 0 | 0 | 0 | 0 | 0 | 0 | 0 | 0 | 0 | 0 | 0 | 37 | La1.83Sr0.15Na0.02Cu1O4
0 | 0 | 0 | 0 | 0 | 0 | 0 | 4 | 0 | 0 | 0.05 | 0 | 0 | 0 | 0 | 0 | 0 | 0 | 0 | 0 | 0 | 0 | 0 | 0 | 0 | 0 | 0 | 0 | 1 | 0 | 0 | 0 | 0 | 0 | 0 | 0 | 0 | 0.15 | 0 | 0 | 0 | 0 | 0 | 0 | 0 | 0 | 0 | 0 | 0 | 0 | 0 | 0 | 0 | 0 | 0 | 0 | 2022-08-01 | 0 | 0 | 0 | 0 | 0 | 0 | 0 | 0 | 0 | 0 | 0 | 0 | 0 | 0 | 0 | 0 | 0 | 0 | 0 | 0 | 0 | 0 | 0 | 0 | 0 | 0 | 0 | 0 | 0 | 37 | La1.8Sr0.15Na0.05Cu1O4
0 | 0 | 0 | 0 | 0 | 0 | 0 | 4 | 0 | 0 | 0.1 | 0 | 0 | 0 | 0 | 0 | 0 | 0 | 0 | 0 | 0 | 0 | 0 | 0 | 0 | 0 | 0 | 0 | 1 | 0 | 0 | 0 | 0 | 0 | 0 | 0 | 0 | 0.15 | 0 | 0 | 0 | 0 | 0 | 0 | 0 | 0 | 0 | 0 | 0 | 0 | 0 | 0 | 0 | 0 | 0 | 0 | 1.75 | 0 | 0 | 0 | 0 | 0 | 0 | 0 | 0 | 0 | 0 | 0 | 0 | 0 | 0 | 0 | 0 | 0 | 0 | 0 | 0 | 0 | 0 | 0 | 0 | 0 | 0 | 0 | 0 | 0 | 37 | La1.75Sr0.15Na0.1Cu1O4
0 | 0 | 0 | 0 | 0 | 0 | 0 | 4 | 0 | 0 | 0.15 | 0 | 0 | 0 | 0 | 0 | 0 | 0 | 0 | 0 | 0 | 0 | 0 | 0 | 0 | 0 | 0 | 0 | 1 | 0 | 0 | 0 | 0 | 0 | 0 | 0 | 0 | 0.15 | 0 | 0 | 0 | 0 | 0 | 0 | 0 | 0 | 0 | 0 | 0 | 0 | 0 | 0 | 0 | 0 | 0 | 0 | 2022-07-01 | 0 | 0 | 0 | 0 | 0 | 0 | 0 | 0 | 0 | 0 | 0 | 0 | 0 | 0 | 0 | 0 | 0 | 0 | 0 | 0 | 0 | 0 | 0 | 0 | 0 | 0 | 0 | 0 | 0 | 37 | La1.7Sr0.15Na0.15Cu1O4
0 | 0 | 0 | 0 | 0 | 0 | 0 | 4 | 0 | 0 | 0.3 | 0 | 0 | 0 | 0 | 0 | 0 | 0 | 0 | 0 | 0 | 0 | 0 | 0 | 0 | 0 | 0 | 0 | 1 | 0 | 0 | 0 | 0 | 0 | 0 | 0 | 0 | 0.15 | 0 | 0 | 0 | 0 | 0 | 0 | 0 | 0 | 0 | 0 | 0 | 0 | 0 | 0 | 0 | 0 | 0 | 0 | 1.55 | 0 | 0 | 0 | 0 | 0 | 0 | 0 | 0 | 0 | 0 | 0 | 0 | 0 | 0 | 0 | 0 | 0 | 0 | 0 | 0 | 0 | 0 | 0 | 0 | 0 | 0 | 0 | 0 | 0 | 37 | La1.55Sr0.15Na0.3Cu1O4
2022-06-02 | 0 | 0 | 0 | 0 | 0 | 0 | 2022-03-03 | 0 | 0 | 0.3 | 0 | 0 | 0 | 0 | 0 | 0 | 0 | 0 | 0 | 0 | 0 | 0 | 0 | 0 | 0 | 1 | 0 | 0 | 0 | 0 | 0 | 0 | 0 | 0 | 0 | 0 | 0 | 0 | 0 | 0 | 0 | 0 | 0 | 0 | 0 | 0 | 0 | 0 | 0 | 0 | 0 | 0 | 0 | 0 | 0 | 0 | 0 | 0 | 0 | 0 | 0 | 0 | 0 | 0 | 0 | 0 | 0 | 0 | 0 | 0 | 0 | 0 | 0 | 0 | 0 | 0 | 0 | 0 | 0 | 0 | 0 | 0 | 0 | 0 | 0 | 2022-08-04 | Na0.3Co1H2.6O3.3
2022-08-02 | 0 | 0 | 0 | 0 | 0 | 0 | 2022-04-03 | 0 | 0 | 0.3 | 0 | 0 | 0 | 0 | 0 | 0 | 0 | 0 | 0 | 0 | 0 | 0 | 0 | 0 | 0 | 1 | 0 | 0 | 0 | 0 | 0 | 0 | 0 | 0 | 0 | 0 | 0 | 0 | 0 | 0 | 0 | 0 | 0 | 0 | 0 | 0 | 0 | 0 | 0 | 0 | 0 | 0 | 0 | 0 | 0 | 0 | 0 | 0 | 0 | 0 | 0 | 0 | 0 | 0 | 0 | 0 | 0 | 0 | 0 | 0 | 0 | 0 | 0 | 0 | 0 | 0 | 0 | 0 | 0 | 0 | 0 | 0 | 0 | 0 | 0 | 2022-05-04 | Na0.3Co1H2.8O3.4
2022-06-02 | 0 | 0 | 0 | 0 | 0 | 0 | 2022-03-03 | 0 | 0 | 0.3 | 0 | 0 | 0 | 0 | 0 | 0 | 0 | 0 | 0 | 0 | 0 | 0 | 0 | 0 | 0 | 1 | 0 | 0 | 0 | 0 | 0 | 0 | 0 | 0 | 0 | 0 | 0 | 0 | 0 | 0 | 0 | 0 | 0 | 0 | 0 | 0 | 0 | 0 | 0 | 0 | 0 | 0 | 0 | 0 | 0 | 0 | 0 | 0 | 0 | 0 | 0 | 0 | 0 | 0 | 0 | 0 | 0 | 0 | 0 | 0 | 0 | 0 | 0 | 0 | 0 | 0 | 0 | 0 | 0 | 0 | 0 | 0 | 0 | 0 | 0 | 5 | Na0.3Co1H2.6O3.3
2022-06-02 | 0 | 0 | 0 | 0 | 0 | 0 | 2022-03-03 | 0 | 0 | 0.3 | 0 | 0 | 0 | 0 | 0 | 0 | 0 | 0 | 0 | 0 | 0 | 0 | 0 | 0 | 0 | 1 | 0 | 0 | 0 | 0 | 0 | 0 | 0 | 0 | 0 | 0 | 0 | 0 | 0 | 0 | 0 | 0 | 0 | 0 | 0 | 0 | 0 | 0 | 0 | 0 | 0 | 0 | 0 | 0 | 0 | 0 | 0 | 0 | 0 | 0 | 0 | 0 | 0 | 0 | 0 | 0 | 0 | 0 | 0 | 0 | 0 | 0 | 0 | 0 | 0 | 0 | 0 | 0 | 0 | 0 | 0 | 0 | 0 | 0 | 0 | 2022-07-04 | Na0.3Co1H2.6O3.3
0 | 0 | 0 | 0 | 0 | 0 | 0 | 10 | 0 | 0 | 0 | 0 | 0 | 0 | 0 | 0 | 0 | 0 | 0 | 0 | 0 | 0 | 0 | 0 | 0 | 0 | 0 | 0 | 2 | 0 | 0 | 0 | 0 | 0 | 0 | 0 | 0 | 2 | 0 | 0 | 0 | 0 | 0 | 1 | 0 | 0 | 0 | 0 | 0 | 0 | 0 | 0 | 0 | 0 | 0 | 0 | 0 | 0.6 | 0 | 0 | 0 | 0 | 2022-04-01 | 0 | 0 | 0 | 0 | 0 | 0 | 0 | 0 | 0 | 0 | 0 | 0 | 0 | 0 | 0 | 0 | 0 | 0 | 0 | 0 | 0 | 0 | 0 | 44 | Ru1Sr2Eu1.4Ce0.6Cu2O10
0 | 0 | 0 | 0 | 0 | 0 | 0 | 4 | 0 | 0 | 0 | 0 | 0 | 0 | 0 | 0 | 0 | 0 | 0 | 0 | 0 | 0 | 0 | 0 | 0 | 0 | 0 | 0 | 0.99 | 0 | 0 | 0 | 0 | 0 | 0 | 0 | 0 | 0.15 | 0 | 0 | 0 | 0 | 0 | 0.01 | 0 | 0 | 0 | 0 | 0 | 0 | 0 | 0 | 0 | 0 | 0 | 0 | 1.85 | 0 | 0 | 0 | 0 | 0 | 0 | 0 | 0 | 0 | 0 | 0 | 0 | 0 | 0 | 0 | 0 | 0 | 0 | 0 | 0 | 0 | 0 | 0 | 0 | 0 | 0 | 0 | 0 | 0 | 2022-05-20 | La1.85Sr0.15Cu0.99Ru0.01O4
0 | 0 | 0 | 0 | 0 | 0 | 0 | 4 | 0 | 0 | 0 | 0 | 0 | 0 | 0 | 0 | 0 | 0 | 0 | 0 | 0 | 0 | 0 | 0 | 0 | 0 | 0 | 0 | 0.98 | 0 | 0 | 0 | 0 | 0 | 0 | 0 | 0 | 0.15 | 0 | 0 | 0 | 0 | 0 | 0.02 | 0 | 0 | 0 | 0 | 0 | 0 | 0 | 0 | 0 | 0 | 0 | 0 | 1.85 | 0 | 0 | 0 | 0 | 0 | 0 | 0 | 0 | 0 | 0 | 0 | 0 | 0 | 0 | 0 | 0 | 0 | 0 | 0 | 0 | 0 | 0 | 0 | 0 | 0 | 0 | 0 | 0 | 0 | 2022-08-10 | La1.85Sr0.15Cu0.98Ru0.02O4
0 | 0 | 0 | 0 | 0 | 0 | 0 | 4 | 0 | 0 | 0 | 0 | 0 | 0 | 0 | 0 | 0 | 0 | 0 | 0 | 0 | 0 | 0 | 0 | 0 | 0 | 0 | 0 | 0.97 | 0 | 0 | 0 | 0 | 0 | 0 | 0 | 0 | 0.15 | 0 | 0 | 0 | 0 | 0 | 0.03 | 0 | 0 | 0 | 0 | 0 | 0 | 0 | 0 | 0 | 0 | 0 | 0 | 1.85 | 0 | 0 | 0 | 0 | 0 | 0 | 0 | 0 | 0 | 0 | 0 | 0 | 0 | 0 | 0 | 0 | 0 | 0 | 0 | 0 | 0 | 0 | 0 | 0 | 0 | 0 | 0 | 0 | 0 | 2022-08-10 | La1.85Sr0.15Cu0.97Ru0.03O4
0 | 0 | 0 | 0 | 0 | 0 | 0 | 4 | 0 | 0 | 0 | 0 | 0 | 0 | 0 | 0 | 0 | 0 | 0 | 0 | 0 | 0 | 0 | 0 | 0 | 0 | 0 | 0 | 0.99 | 0 | 0 | 0 | 0 | 0 | 0 | 0 | 0 | 0.17 | 0 | 0 | 0 | 0 | 0 | 0.01 | 0 | 0 | 0 | 0 | 0 | 0 | 0 | 0 | 0 | 0 | 0 | 0 | 1.83 | 0 | 0 | 0 | 0 | 0 | 0 | 0 | 0 | 0 | 0 | 0 | 0 | 0 | 0 | 0 | 0 | 0 | 0 | 0 | 0 | 0 | 0 | 0 | 0 | 0 | 0 | 0 | 0 | 0 | 2022-01-31 | La1.83Sr0.17Cu0.99Ru0.01O4
0 | 0 | 0 | 0 | 0 | 0 | 0 | 4 | 0 | 0 | 0 | 0 | 0 | 0 | 0 | 0 | 0 | 0 | 0 | 0 | 0 | 0 | 0 | 0 | 0 | 0 | 0 | 0 | 0.99 | 0 | 0 | 0 | 0 | 0 | 0 | 0 | 0 | 0.175 | 0 | 0 | 0 | 0 | 0 | 0.01 | 0 | 0 | 0 | 0 | 0 | 0 | 0 | 0 | 0 | 0 | 0 | 0 | 1.825 | 0 | 0 | 0 | 0 | 0 | 0 | 0 | 0 | 0 | 0 | 0 | 0 | 0 | 0 | 0 | 0 | 0 | 0 | 0 | 0 | 0 | 0 | 0 | 0 | 0 | 0 | 0 | 0 | 0 | 2022-06-29 | La1.825Sr0.175Cu0.99Ru0.01O4
0 | 0 | 0 | 0 | 0 | 0 | 0 | 4 | 0 | 0 | 0 | 0 | 0 | 0 | 0 | 0 | 0 | 0 | 0 | 0 | 0 | 0 | 0 | 0 | 0 | 0 | 0 | 0 | 0.99 | 0 | 0 | 0 | 0 | 0 | 0 | 0 | 0 | 0.18 | 0 | 0 | 0 | 0 | 0 | 0.01 | 0 | 0 | 0 | 0 | 0 | 0 | 0 | 0 | 0 | 0 | 0 | 0 | 1.82 | 0 | 0 | 0 | 0 | 0 | 0 | 0 | 0 | 0 | 0 | 0 | 0 | 0 | 0 | 0 | 0 | 0 | 0 | 0 | 0 | 0 | 0 | 0 | 0 | 0 | 0 | 0 | 0 | 0 | 2022-03-28 | La1.82Sr0.18Cu0.99Ru0.01O4
0 | 0 | 0 | 0 | 0 | 0 | 0 | 4 | 0 | 0 | 0 | 0 | 0 | 0 | 0 | 0 | 0 | 0 | 0 | 0 | 0 | 0 | 0 | 0 | 0 | 0 | 0 | 0 | 0.99 | 0 | 0 | 0 | 0 | 0 | 0 | 0 | 0 | 0.19 | 0 | 0 | 0 | 0 | 0 | 0.01 | 0 | 0 | 0 | 0 | 0 | 0 | 0 | 0 | 0 | 0 | 0 | 0 | 1.81 | 0 | 0 | 0 | 0 | 0 | 0 | 0 | 0 | 0 | 0 | 0 | 0 | 0 | 0 | 0 | 0 | 0 | 0 | 0 | 0 | 0 | 0 | 0 | 0 | 0 | 0 | 0 | 0 | 0 | 2022-05-26 | La1.81Sr0.19Cu0.99Ru0.01O4
0 | 0 | 0 | 0 | 0 | 0 | 0 | 4 | 0 | 0 | 0 | 0 | 0 | 0 | 0 | 0 | 0 | 0 | 0 | 0 | 0 | 0 | 0 | 0 | 0 | 0 | 0 | 0 | 0.99 | 0 | 0 | 0 | 0 | 0 | 0 | 0 | 0 | 0.21 | 0 | 0 | 0 | 0 | 0 | 0.01 | 0 | 0 | 0 | 0 | 0 | 0 | 0 | 0 | 0 | 0 | 0 | 0 | 1.79 | 0 | 0 | 0 | 0 | 0 | 0 | 0 | 0 | 0 | 0 | 0 | 0 | 0 | 0 | 0 | 0 | 0 | 0 | 0 | 0 | 0 | 0 | 0 | 0 | 0 | 0 | 0 | 0 | 0 | 2022-01-22 | La1.79Sr0.21Cu0.99Ru0.01O4
0 | 0 | 0 | 0 | 0 | 0 | 0 | 4 | 0 | 0 | 0 | 0 | 0 | 0 | 0 | 0 | 0 | 0 | 0 | 0 | 0 | 0 | 0 | 0 | 0 | 0 | 0 | 0 | 0.98 | 0 | 0 | 0 | 0 | 0 | 0 | 0 | 0 | 0.19 | 0 | 0 | 0 | 0 | 0 | 0.02 | 0 | 0 | 0 | 0 | 0 | 0 | 0 | 0 | 0 | 0 | 0 | 0 | 1.81 | 0 | 0 | 0 | 0 | 0 | 0 | 0 | 0 | 0 | 0 | 0 | 0 | 0 | 0 | 0 | 0 | 0 | 0 | 0 | 0 | 0 | 0 | 0 | 0 | 0 | 0 | 0 | 0 | 0 | 2022-05-13 | La1.81Sr0.19Cu0.98Ru0.02O4
0 | 0 | 0 | 0 | 0 | 0 | 0 | 4 | 0 | 0 | 0 | 0 | 0 | 0 | 0 | 0 | 0 | 0 | 0 | 0 | 0 | 0 | 0 | 0 | 0 | 0 | 0 | 0 | 0.98 | 0 | 0 | 0 | 0 | 0 | 0 | 0 | 0 | 0.195 | 0 | 0 | 0 | 0 | 0 | 0.02 | 0 | 0 | 0 | 0 | 0 | 0 | 0 | 0 | 0 | 0 | 0 | 0 | 1.805 | 0 | 0 | 0 | 0 | 0 | 0 | 0 | 0 | 0 | 0 | 0 | 0 | 0 | 0 | 0 | 0 | 0 | 0 | 0 | 0 | 0 | 0 | 0 | 0 | 0 | 0 | 0 | 0 | 0 | 2022-01-14 | La1.805Sr0.195Cu0.98Ru0.02O4
0 | 0 | 0 | 0 | 0 | 0 | 0 | 4 | 0 | 0 | 0 | 0 | 0 | 0 | 0 | 0 | 0 | 0 | 0 | 0 | 0 | 0 | 0 | 0 | 0 | 0 | 0 | 0 | 0.98 | 0 | 0 | 0 | 0 | 0 | 0 | 0 | 0 | 0.2 | 0 | 0 | 0 | 0 | 0 | 0.02 | 0 | 0 | 0 | 0 | 0 | 0 | 0 | 0 | 0 | 0 | 0 | 0 | 2022-08-01 | 0 | 0 | 0 | 0 | 0 | 0 | 0 | 0 | 0 | 0 | 0 | 0 | 0 | 0 | 0 | 0 | 0 | 0 | 0 | 0 | 0 | 0 | 0 | 0 | 0 | 0 | 0 | 0 | 0 | 2022-06-15 | La1.8Sr0.2Cu0.98Ru0.02O4
0 | 0 | 0 | 0 | 0 | 0 | 0 | 4 | 0 | 0 | 0 | 0 | 0 | 0 | 0 | 0 | 0 | 0 | 0 | 0 | 0 | 0 | 0 | 0 | 0 | 0 | 0 | 0 | 0.98 | 0 | 0 | 0 | 0 | 0 | 0 | 0 | 0 | 0.205 | 0 | 0 | 0 | 0 | 0 | 0.02 | 0 | 0 | 0 | 0 | 0 | 0 | 0 | 0 | 0 | 0 | 0 | 0 | 1.795 | 0 | 0 | 0 | 0 | 0 | 0 | 0 | 0 | 0 | 0 | 0 | 0 | 0 | 0 | 0 | 0 | 0 | 0 | 0 | 0 | 0 | 0 | 0 | 0 | 0 | 0 | 0 | 0 | 0 | 2022-05-15 | La1.795Sr0.205Cu0.98Ru0.02O4
0 | 0 | 0 | 0 | 0 | 0 | 0 | 4 | 0 | 0 | 0 | 0 | 0 | 0 | 0 | 0 | 0 | 0 | 0 | 0 | 0 | 0 | 0 | 0 | 0 | 0 | 0 | 0 | 0.98 | 0 | 0 | 0 | 0 | 0 | 0 | 0 | 0 | 0.21 | 0 | 0 | 0 | 0 | 0 | 0.02 | 0 | 0 | 0 | 0 | 0 | 0 | 0 | 0 | 0 | 0 | 0 | 0 | 1.79 | 0 | 0 | 0 | 0 | 0 | 0 | 0 | 0 | 0 | 0 | 0 | 0 | 0 | 0 | 0 | 0 | 0 | 0 | 0 | 0 | 0 | 0 | 0 | 0 | 0 | 0 | 0 | 0 | 0 | 2022-02-11 | La1.79Sr0.21Cu0.98Ru0.02O4
0 | 0 | 0 | 0 | 0 | 0 | 0 | 4 | 0 | 0 | 0 | 0 | 0 | 0 | 0 | 0 | 0 | 0 | 0 | 0 | 0 | 0 | 0 | 0 | 0 | 0 | 0 | 0 | 0.97 | 0 | 0 | 0 | 0 | 0 | 0 | 0 | 0 | 0.21 | 0 | 0 | 0 | 0 | 0 | 0.03 | 0 | 0 | 0 | 0 | 0 | 0 | 0 | 0 | 0 | 0 | 0 | 0 | 1.79 | 0 | 0 | 0 | 0 | 0 | 0 | 0 | 0 | 0 | 0 | 0 | 0 | 0 | 0 | 0 | 0 | 0 | 0 | 0 | 0 | 0 | 0 | 0 | 0 | 0 | 0 | 0 | 0 | 0 | 2022-08-14 | La1.79Sr0.21Cu0.97Ru0.03O4
0 | 0 | 0 | 0 | 0 | 0 | 0 | 4 | 0 | 0 | 0 | 0 | 0 | 0 | 0 | 0 | 0 | 0 | 0 | 0 | 0 | 0 | 0 | 0 | 0 | 0 | 0 | 0 | 0.97 | 0 | 0 | 0 | 0 | 0 | 0 | 0 | 0 | 0.22 | 0 | 0 | 0 | 0 | 0 | 0.03 | 0 | 0 | 0 | 0 | 0 | 0 | 0 | 0 | 0 | 0 | 0 | 0 | 1.78 | 0 | 0 | 0 | 0 | 0 | 0 | 0 | 0 | 0 | 0 | 0 | 0 | 0 | 0 | 0 | 0 | 0 | 0 | 0 | 0 | 0 | 0 | 0 | 0 | 0 | 0 | 0 | 0 | 0 | 2022-06-15 | La1.78Sr0.22Cu0.97Ru0.03O4
0 | 0 | 0 | 0 | 0 | 0 | 0 | 4 | 0 | 0 | 0 | 0 | 0 | 0 | 0 | 0 | 0 | 0 | 0 | 0 | 0 | 0 | 0 | 0 | 0 | 0 | 0 | 0 | 0.97 | 0 | 0 | 0 | 0 | 0 | 0 | 0 | 0 | 0.24 | 0 | 0 | 0 | 0 | 0 | 0.03 | 0 | 0 | 0 | 0 | 0 | 0 | 0 | 0 | 0 | 0 | 0 | 0 | 1.76 | 0 | 0 | 0 | 0 | 0 | 0 | 0 | 0 | 0 | 0 | 0 | 0 | 0 | 0 | 0 | 0 | 0 | 0 | 0 | 0 | 0 | 0 | 0 | 0 | 0 | 0 | 0 | 0 | 0 | 2022-01-16 | La1.76Sr0.24Cu0.97Ru0.03O4
0 | 0 | 0 | 0 | 0 | 0 | 0 | 4 | 0 | 0 | 0 | 0 | 0 | 0 | 0 | 0 | 0 | 0 | 0 | 0 | 0 | 0 | 0 | 0 | 0 | 0 | 0 | 0 | 0.97 | 0 | 0 | 0 | 0 | 0 | 0 | 0 | 0 | 0.25 | 0 | 0 | 0 | 0 | 0 | 0.03 | 0 | 0 | 0 | 0 | 0 | 0 | 0 | 0 | 0 | 0 | 0 | 0 | 1.75 | 0 | 0 | 0 | 0 | 0 | 0 | 0 | 0 | 0 | 0 | 0 | 0 | 0 | 0 | 0 | 0 | 0 | 0 | 0 | 0 | 0 | 0 | 0 | 0 | 0 | 0 | 0 | 0 | 0 | 2022-03-15 | La1.75Sr0.25Cu0.97Ru0.03O4
0 | 0 | 0 | 0 | 0 | 0 | 0 | 4 | 0 | 0 | 0 | 0 | 0 | 0 | 0 | 0 | 0 | 0 | 0 | 0 | 0 | 0 | 0 | 0 | 0 | 0 | 0 | 0 | 0.97 | 0 | 0 | 0 | 0 | 0 | 0 | 0 | 0 | 0.27 | 0 | 0 | 0 | 0 | 0 | 0.03 | 0 | 0 | 0 | 0 | 0 | 0 | 0 | 0 | 0 | 0 | 0 | 0 | 1.73 | 0 | 0 | 0 | 0 | 0 | 0 | 0 | 0 | 0 | 0 | 0 | 0 | 0 | 0 | 0 | 0 | 0 | 0 | 0 | 0 | 0 | 0 | 0 | 0 | 0 | 0 | 0 | 0 | 0 | 2022-01-14 | La1.73Sr0.27Cu0.97Ru0.03O4
0 | 0 | 0 | 0 | 0 | 0 | 0 | 7 | 0 | 0 | 0 | 0 | 0 | 0 | 0 | 0 | 0 | 0 | 0 | 0.1 | 0 | 0 | 0 | 0 | 0 | 0 | 1 | 0 | 2 | 0 | 0 | 0 | 0 | 0 | 0 | 0 | 0 | 2 | 0.9 | 0 | 0 | 0 | 0 | 0 | 0 | 0 | 0 | 0 | 0 | 0 | 0 | 0 | 0 | 0 | 0 | 0 | 0 | 0 | 0 | 0 | 0 | 0 | 0 | 0 | 0 | 0 | 0 | 0 | 0 | 0 | 0 | 0 | 0 | 0 | 0 | 0 | 0 | 0 | 0 | 0 | 0 | 0 | 0 | 0 | 0 | 0 | 15 | Co1Sr2Y0.9Ca0.1Cu2O7
0 | 0 | 0 | 0 | 0 | 0 | 0 | 7 | 0 | 0 | 0 | 0 | 0 | 0 | 0 | 0 | 0 | 0 | 0 | 0.2 | 0 | 0 | 0 | 0 | 0 | 0 | 1 | 0 | 2 | 0 | 0 | 0 | 0 | 0 | 0 | 0 | 0 | 2 | 0.8 | 0 | 0 | 0 | 0 | 0 | 0 | 0 | 0 | 0 | 0 | 0 | 0 | 0 | 0 | 0 | 0 | 0 | 0 | 0 | 0 | 0 | 0 | 0 | 0 | 0 | 0 | 0 | 0 | 0 | 0 | 0 | 0 | 0 | 0 | 0 | 0 | 0 | 0 | 0 | 0 | 0 | 0 | 0 | 0 | 0 | 0 | 0 | 20 | Co1Sr2Y0.8Ca0.2Cu2O7
0 | 0 | 0 | 0 | 0 | 0 | 0 | 7 | 0 | 0 | 0 | 0 | 0 | 0 | 0 | 0 | 0 | 0 | 0 | 0.25 | 0 | 0 | 0 | 0 | 0 | 0 | 1 | 0 | 2 | 0 | 0 | 0 | 0 | 0 | 0 | 0 | 0 | 2 | 0.75 | 0 | 0 | 0 | 0 | 0 | 0 | 0 | 0 | 0 | 0 | 0 | 0 | 0 | 0 | 0 | 0 | 0 | 0 | 0 | 0 | 0 | 0 | 0 | 0 | 0 | 0 | 0 | 0 | 0 | 0 | 0 | 0 | 0 | 0 | 0 | 0 | 0 | 0 | 0 | 0 | 0 | 0 | 0 | 0 | 0 | 0 | 0 | 30 | Co1Sr2Y0.75Ca0.25Cu2O7
0 | 0 | 0 | 0 | 0 | 0 | 0 | 7 | 0 | 0 | 0 | 0 | 0 | 0 | 0 | 0 | 0 | 0 | 0 | 0.3 | 0 | 0 | 0 | 0 | 0 | 0 | 1 | 0 | 2 | 0 | 0 | 0 | 0 | 0 | 0 | 0 | 0 | 2 | 0.7 | 0 | 0 | 0 | 0 | 0 | 0 | 0 | 0 | 0 | 0 | 0 | 0 | 0 | 0 | 0 | 0 | 0 | 0 | 0 | 0 | 0 | 0 | 0 | 0 | 0 | 0 | 0 | 0 | 0 | 0 | 0 | 0 | 0 | 0 | 0 | 0 | 0 | 0 | 0 | 0 | 0 | 0 | 0 | 0 | 0 | 0 | 0 | 40 | Co1Sr2Y0.7Ca0.3Cu2O7
0 | 0 | 0 | 0 | 0 | 0 | 0 | 7 | 0 | 0 | 0 | 0 | 0 | 0 | 0 | 0 | 0 | 0 | 0 | 0.35 | 0 | 0 | 0 | 0 | 0 | 0 | 1 | 0 | 2 | 0 | 0 | 0 | 0 | 0 | 0 | 0 | 0 | 2 | 0.65 | 0 | 0 | 0 | 0 | 0 | 0 | 0 | 0 | 0 | 0 | 0 | 0 | 0 | 0 | 0 | 0 | 0 | 0 | 0 | 0 | 0 | 0 | 0 | 0 | 0 | 0 | 0 | 0 | 0 | 0 | 0 | 0 | 0 | 0 | 0 | 0 | 0 | 0 | 0 | 0 | 0 | 0 | 0 | 0 | 0 | 0 | 0 | 38 | Co1Sr2Y0.65Ca0.35Cu2O7
0 | 0 | 0 | 0 | 0 | 0 | 0 | 7 | 0 | 0 | 0 | 0 | 0 | 0 | 0 | 0 | 0 | 0 | 0 | 0.4 | 0 | 0 | 0 | 0 | 0 | 0 | 1 | 0 | 2 | 0 | 0 | 0 | 0 | 0 | 0 | 0 | 0 | 2 | 0.6 | 0 | 0 | 0 | 0 | 0 | 0 | 0 | 0 | 0 | 0 | 0 | 0 | 0 | 0 | 0 | 0 | 0 | 0 | 0 | 0 | 0 | 0 | 0 | 0 | 0 | 0 | 0 | 0 | 0 | 0 | 0 | 0 | 0 | 0 | 0 | 0 | 0 | 0 | 0 | 0 | 0 | 0 | 0 | 0 | 0 | 0 | 0 | 34 | Co1Sr2Y0.6Ca0.4Cu2O7
0 | 0 | 0 | 0 | 0 | 0 | 0 | 7 | 0 | 0 | 0 | 0 | 0 | 0 | 0 | 0 | 0 | 0 | 0 | 0.45 | 0 | 0 | 0 | 0 | 0 | 0 | 1 | 0 | 2 | 0 | 0 | 0 | 0 | 0 | 0 | 0 | 0 | 2 | 0.55 | 0 | 0 | 0 | 0 | 0 | 0 | 0 | 0 | 0 | 0 | 0 | 0 | 0 | 0 | 0 | 0 | 0 | 0 | 0 | 0 | 0 | 0 | 0 | 0 | 0 | 0 | 0 | 0 | 0 | 0 | 0 | 0 | 0 | 0 | 0 | 0 | 0 | 0 | 0 | 0 | 0 | 0 | 0 | 0 | 0 | 0 | 0 | 25 | Co1Sr2Y0.55Ca0.45Cu2O7
0 | 0 | 0 | 0 | 0 | 0 | 0 | 7 | 0 | 0 | 0 | 0 | 0 | 0 | 0 | 0 | 0 | 0 | 0 | 0.5 | 0 | 0 | 0 | 0 | 0 | 0 | 1 | 0 | 2 | 0 | 0 | 0 | 0 | 0 | 0 | 0 | 0 | 2 | 0.5 | 0 | 0 | 0 | 0 | 0 | 0 | 0 | 0 | 0 | 0 | 0 | 0 | 0 | 0 | 0 | 0 | 0 | 0 | 0 | 0 | 0 | 0 | 0 | 0 | 0 | 0 | 0 | 0 | 0 | 0 | 0 | 0 | 0 | 0 | 0 | 0 | 0 | 0 | 0 | 0 | 0 | 0 | 0 | 0 | 0 | 0 | 0 | 15 | Co1Sr2Y0.5Ca0.5Cu2O7
0 | 0 | 0 | 0 | 0 | 0 | 0 | 2515305 | 0 | 0 | 0 | 0 | 0 | 0 | 0 | 0 | 0 | 0 | 0 | 0.2 | 0 | 0 | 0 | 0 | 0 | 0 | 0 | 0 | 2022-02-04 | 0 | 0 | 0 | 0 | 0 | 0 | 0 | 0 | 0 | 0 | 0 | 0 | 0 | 0 | 0 | 0 | 0 | 0 | 0 | 0 | 0 | 0 | 0 | 0 | 0 | 0 | 2 | 2022-09-01 | 0 | 0.1 | 0 | 0 | 0 | 0 | 0 | 0 | 0 | 0 | 0 | 0 | 0 | 0 | 0 | 0 | 0 | 0 | 0 | 0 | 0 | 0 | 0 | 0 | 0 | 0 | 0 | 0 | 0 | 2022-05-25 | La1.9Pr0.1Ca0.2Ba2Cu4.2O9.8786
0 | 0 | 0 | 0 | 0 | 0 | 0 | 1990117 | 0 | 0 | 0 | 0 | 0 | 0 | 0 | 0 | 0 | 0 | 0 | 0.4 | 0 | 0 | 0 | 0 | 0 | 0 | 0 | 0 | 2022-04-04 | 0 | 0 | 0 | 0 | 0 | 0 | 0 | 0 | 0 | 0 | 0 | 0 | 0 | 0 | 0 | 0 | 0 | 0 | 0 | 0 | 0 | 0 | 0 | 0 | 0 | 0 | 2 | 2022-08-01 | 0 | 0.2 | 0 | 0 | 0 | 0 | 0 | 0 | 0 | 0 | 0 | 0 | 0 | 0 | 0 | 0 | 0 | 0 | 0 | 0 | 0 | 0 | 0 | 0 | 0 | 0 | 0 | 0 | 0 | 35.4 | La1.8Pr0.2Ca0.4Ba2Cu4.4O10.7348
0 | 0 | 0 | 0 | 0 | 0 | 0 | 2543094 | 0 | 0 | 0 | 0 | 0 | 0 | 0 | 0 | 0 | 0 | 0 | 0.6 | 0 | 0 | 0 | 0 | 0 | 0 | 0 | 0 | 2022-06-04 | 0 | 0 | 0 | 0 | 0 | 0 | 0 | 0 | 0 | 0 | 0 | 0 | 0 | 0 | 0 | 0 | 0 | 0 | 0 | 0 | 0 | 0 | 0 | 0 | 0 | 0 | 2 | 2022-07-01 | 0 | 0.3 | 0 | 0 | 0 | 0 | 0 | 0 | 0 | 0 | 0 | 0 | 0 | 0 | 0 | 0 | 0 | 0 | 0 | 0 | 0 | 0 | 0 | 0 | 0 | 0 | 0 | 0 | 0 | 47.6 | La1.7Pr0.3Ca0.6Ba2Cu4.6O10.8862
0 | 0 | 0 | 0 | 0 | 0 | 0 | 11.1064 | 0 | 0 | 0 | 0 | 0 | 0 | 0 | 0 | 0 | 0 | 0 | 0.8 | 0 | 0 | 0 | 0 | 0 | 0 | 0 | 0 | 2022-08-04 | 0 | 0 | 0 | 0 | 0 | 0 | 0 | 0 | 0 | 0 | 0 | 0 | 0 | 0 | 0 | 0 | 0 | 0 | 0 | 0 | 0 | 0 | 0 | 0 | 0 | 0 | 2 | 2022-06-01 | 0 | 0.4 | 0 | 0 | 0 | 0 | 0 | 0 | 0 | 0 | 0 | 0 | 0 | 0 | 0 | 0 | 0 | 0 | 0 | 0 | 0 | 0 | 0 | 0 | 0 | 0 | 0 | 0 | 0 | 54 | La1.6Pr0.4Ca0.8Ba2Cu4.8O11.1064
0 | 0 | 0 | 0 | 0 | 0 | 0 | 11.782 | 0 | 0 | 0 | 0 | 0 | 0 | 0 | 0 | 0 | 0 | 0 | 1 | 0 | 0 | 0 | 0 | 0 | 0 | 0 | 0 | 5 | 0 | 0 | 0 | 0 | 0 | 0 | 0 | 0 | 0 | 0 | 0 | 0 | 0 | 0 | 0 | 0 | 0 | 0 | 0 | 0 | 0 | 0 | 0 | 0 | 0 | 0 | 2 | 2022-05-01 | 0 | 0.5 | 0 | 0 | 0 | 0 | 0 | 0 | 0 | 0 | 0 | 0 | 0 | 0 | 0 | 0 | 0 | 0 | 0 | 0 | 0 | 0 | 0 | 0 | 0 | 0 | 0 | 0 | 0 | 57.7 | La1.5Pr0.5Ca1Ba2Cu5O11.782
0 | 0 | 0 | 0 | 0 | 0 | 0 | 3 | 0 | 0 | 0 | 0 | 0 | 0 | 0 | 0 | 0 | 0 | 0 | 0 | 0 | 1 | 0 | 0 | 0 | 0 | 0 | 0 | 0 | 0 | 0 | 0 | 0 | 0 | 0 | 0 | 0 | 1 | 0 | 0 | 0 | 0 | 0 | 0 | 0 | 0 | 0 | 0 | 0 | 0 | 0 | 0 | 0 | 0 | 0 | 0 | 0 | 0 | 0 | 0 | 0 | 0 | 0 | 0 | 0 | 0 | 0 | 0 | 0 | 0 | 0 | 0 | 0 | 0 | 0 | 0 | 0 | 0 | 0 | 0 | 0 | 0 | 0 | 0 | 0 | 0 | 0.58 | Sr1Ti1O3
0 | 0 | 0 | 0 | 0 | 0 | 0 | 3 | 0 | 0 | 0 | 0 | 0 | 0 | 0 | 0 | 0 | 0 | 0 | 0 | 0 | 1 | 0 | 0 | 0 | 0 | 0 | 0 | 0 | 0 | 0 | 0 | 0 | 0 | 0 | 0 | 0 | 1 | 0 | 0 | 0 | 0 | 0 | 0 | 0 | 0 | 0 | 0 | 0 | 0 | 0 | 0 | 0 | 0 | 0 | 0 | 0 | 0 | 0 | 0 | 0 | 0 | 0 | 0 | 0 | 0 | 0 | 0 | 0 | 0 | 0 | 0 | 0 | 0 | 0 | 0 | 0 | 0 | 0 | 0 | 0 | 0 | 0 | 0 | 0 | 0 | 0.133 | Sr1Ti1O3
0 | 0 | 0 | 0 | 0 | 0 | 0 | 3 | 0 | 0 | 0 | 0 | 0 | 0 | 0 | 0 | 0 | 0 | 0 | 0 | 0 | 1 | 0 | 0 | 0 | 0 | 0 | 0 | 0 | 0 | 0 | 0 | 0 | 0 | 0 | 0 | 0 | 1 | 0 | 0 | 0 | 0 | 0 | 0 | 0 | 0 | 0 | 0 | 0 | 0 | 0 | 0 | 0 | 0 | 0 | 0 | 0 | 0 | 0 | 0 | 0 | 0 | 0 | 0 | 0 | 0 | 0 | 0 | 0 | 0 | 0 | 0 | 0 | 0 | 0 | 0 | 0 | 0 | 0 | 0 | 0 | 0 | 0 | 0 | 0 | 0 | 0.214 | Sr1Ti1O3
0 | 0 | 0 | 0 | 0 | 0 | 0 | 4 | 0 | 0 | 0 | 0 | 0 | 0 | 0 | 0 | 0 | 0 | 0 | 0 | 0 | 0 | 0 | 0 | 0 | 0 | 0 | 0 | 0 | 0 | 0 | 0 | 0 | 0 | 0 | 0 | 0 | 2 | 0 | 0 | 0 | 0 | 0 | 1 | 0 | 0 | 0 | 0 | 0 | 0 | 0 | 0 | 0 | 0 | 0 | 0 | 0 | 0 | 0 | 0 | 0 | 0 | 0 | 0 | 0 | 0 | 0 | 0 | 0 | 0 | 0 | 0 | 0 | 0 | 0 | 0 | 0 | 0 | 0 | 0 | 0 | 0 | 0 | 0 | 0 | 0 | 1.42 | Sr2Ru1O4
0 | 0 | 0 | 0 | 0 | 0 | 0 | 4 | 0 | 0 | 0 | 0 | 0 | 0 | 0 | 0 | 0 | 0 | 0 | 0 | 0 | 0.0005 | 0 | 0 | 0 | 0 | 0 | 0 | 0 | 0 | 0 | 0 | 0 | 0 | 0 | 0 | 0 | 2 | 0 | 0 | 0 | 0 | 0 | 0.9995 | 0 | 0 | 0 | 0 | 0 | 0 | 0 | 0 | 0 | 0 | 0 | 0 | 0 | 0 | 0 | 0 | 0 | 0 | 0 | 0 | 0 | 0 | 0 | 0 | 0 | 0 | 0 | 0 | 0 | 0 | 0 | 0 | 0 | 0 | 0 | 0 | 0 | 0 | 0 | 0 | 0 | 0 | 1.13 | Sr2Ru0.9995Ti0.0005O4
0 | 0 | 0 | 0 | 0 | 0 | 0 | 4 | 0 | 0 | 0 | 0 | 0 | 0 | 0 | 0 | 0 | 0 | 0 | 0 | 0 | 0.001 | 0 | 0 | 0 | 0 | 0 | 0 | 0 | 0 | 0 | 0 | 0 | 0 | 0 | 0 | 0 | 2 | 0 | 0 | 0 | 0 | 0 | 0.999 | 0 | 0 | 0 | 0 | 0 | 0 | 0 | 0 | 0 | 0 | 0 | 0 | 0 | 0 | 0 | 0 | 0 | 0 | 0 | 0 | 0 | 0 | 0 | 0 | 0 | 0 | 0 | 0 | 0 | 0 | 0 | 0 | 0 | 0 | 0 | 0 | 0 | 0 | 0 | 0 | 0 | 0 | 0.6 | Sr2Ru0.999Ti0.001O4
0 | 0 | 0 | 0 | 0 | 0 | 0 | 4 | 0 | 0 | 0 | 0 | 0 | 0 | 0 | 0 | 0 | 0 | 0 | 0 | 0 | 0.00125 | 0 | 0 | 0 | 0 | 0 | 0 | 0 | 0 | 0 | 0 | 0 | 0 | 0 | 0 | 0 | 2 | 0 | 0 | 0 | 0 | 0 | 0.99875 | 0 | 0 | 0 | 0 | 0 | 0 | 0 | 0 | 0 | 0 | 0 | 0 | 0 | 0 | 0 | 0 | 0 | 0 | 0 | 0 | 0 | 0 | 0 | 0 | 0 | 0 | 0 | 0 | 0 | 0 | 0 | 0 | 0 | 0 | 0 | 0 | 0 | 0 | 0 | 0 | 0 | 0 | 0.46 | Sr2Ru0.99875Ti0.00125O4
0 | 0 | 0 | 0 | 0 | 0 | 0 | 7 | 0 | 0 | 0 | 0 | 0 | 0 | 0 | 0 | 0 | 0 | 0 | 0 | 0 | 0 | 0 | 0 | 0 | 0 | 0 | 0 | 3 | 0 | 0 | 0 | 0 | 0 | 0 | 0 | 0 | 1 | 1 | 0 | 0 | 0 | 0 | 0 | 0 | 0 | 0 | 0 | 0 | 0 | 0 | 0 | 0 | 0 | 0 | 1 | 0 | 0 | 0 | 0 | 0 | 0 | 0 | 0 | 0 | 0 | 0 | 0 | 0 | 0 | 0 | 0 | 0 | 0 | 0 | 0 | 0 | 0 | 0 | 0 | 0 | 0 | 0 | 0 | 0 | 0 | 82.7 | Ba1Sr1Y1Cu3O7
0 | 0 | 0 | 0 | 0 | 0 | 0 | 7 | 0 | 0 | 0 | 0 | 0 | 0 | 0 | 0 | 0 | 0 | 0 | 0 | 0 | 0 | 0 | 0 | 0 | 0.1 | 0 | 0 | 2022-09-02 | 0 | 0 | 0 | 0 | 0 | 0 | 0 | 0 | 1 | 1 | 0 | 0 | 0 | 0 | 0 | 0 | 0 | 0 | 0 | 0 | 0 | 0 | 0 | 0 | 0 | 0 | 1 | 0 | 0 | 0 | 0 | 0 | 0 | 0 | 0 | 0 | 0 | 0 | 0 | 0 | 0 | 0 | 0 | 0 | 0 | 0 | 0 | 0 | 0 | 0 | 0 | 0 | 0 | 0 | 0 | 0 | 0 | 46.6 | Fe0.1Ba1Sr1Y1Cu2.9O7
0 | 0 | 0 | 0 | 0 | 0 | 0 | 7 | 0 | 0 | 0 | 0 | 0 | 0 | 0 | 0 | 0 | 0 | 0 | 0 | 0 | 0 | 0 | 0 | 0 | 0.2 | 0 | 0 | 2022-08-02 | 0 | 0 | 0 | 0 | 0 | 0 | 0 | 0 | 1 | 1 | 0 | 0 | 0 | 0 | 0 | 0 | 0 | 0 | 0 | 0 | 0 | 0 | 0 | 0 | 0 | 0 | 1 | 0 | 0 | 0 | 0 | 0 | 0 | 0 | 0 | 0 | 0 | 0 | 0 | 0 | 0 | 0 | 0 | 0 | 0 | 0 | 0 | 0 | 0 | 0 | 0 | 0 | 0 | 0 | 0 | 0 | 0 | 36.1 | Fe0.2Ba1Sr1Y1Cu2.8O7
0 | 0 | 0 | 0 | 0 | 0 | 0 | 7 | 0 | 0 | 0 | 0 | 0 | 0 | 0 | 0 | 0 | 0 | 0 | 0 | 0 | 0 | 0 | 0 | 0 | 0.3 | 0 | 0 | 2022-07-02 | 0 | 0 | 0 | 0 | 0 | 0 | 0 | 0 | 1 | 1 | 0 | 0 | 0 | 0 | 0 | 0 | 0 | 0 | 0 | 0 | 0 | 0 | 0 | 0 | 0 | 0 | 1 | 0 | 0 | 0 | 0 | 0 | 0 | 0 | 0 | 0 | 0 | 0 | 0 | 0 | 0 | 0 | 0 | 0 | 0 | 0 | 0 | 0 | 0 | 0 | 0 | 0 | 0 | 0 | 0 | 0 | 0 | 2022-08-07 | Fe0.3Ba1Sr1Y1Cu2.7O7
0 | 0 | 0 | 0 | 0 | 0 | 0 | 7 | 0 | 0 | 0 | 0 | 0 | 0 | 0 | 0 | 0 | 0 | 0 | 0 | 0 | 0 | 0 | 0 | 0 | 0.5 | 0 | 0 | 2022-05-02 | 0 | 0 | 0 | 0 | 0 | 0 | 0 | 0 | 0 | 1 | 0 | 0 | 0 | 0 | 0 | 0 | 0 | 0 | 0 | 0 | 0 | 0 | 0 | 0 | 0 | 0 | 2 | 0 | 0 | 0 | 0 | 0 | 0 | 0 | 0 | 0 | 0 | 0 | 0 | 0 | 0 | 0 | 0 | 0 | 0 | 0 | 0 | 0 | 0 | 0 | 0 | 0 | 0 | 0 | 0 | 0 | 0 | 73 | Fe0.5Ba2Y1Cu2.5O7
0 | 0 | 0 | 0 | 0 | 0 | 0 | 7 | 0 | 0 | 0 | 0 | 0 | 0 | 0 | 0 | 0 | 0 | 0 | 0 | 0 | 0 | 0 | 0 | 0 | 0.5 | 0 | 0 | 2022-05-02 | 0 | 0 | 0 | 0 | 0 | 0 | 0 | 0 | 2 | 1 | 0 | 0 | 0 | 0 | 0 | 0 | 0 | 0 | 0 | 0 | 0 | 0 | 0 | 0 | 0 | 0 | 0 | 0 | 0 | 0 | 0 | 0 | 0 | 0 | 0 | 0 | 0 | 0 | 0 | 0 | 0 | 0 | 0 | 0 | 0 | 0 | 0 | 0 | 0 | 0 | 0 | 0 | 0 | 0 | 0 | 0 | 0 | 77 | Fe0.5Sr2Y1Cu2.5O7
0 | 0 | 0 | 0 | 0 | 0 | 0 | 7.35 | 0 | 0 | 0 | 0 | 0 | 0 | 0 | 0 | 0 | 0 | 0 | 0 | 0 | 0 | 0 | 0 | 0 | 0.5 | 0 | 0 | 2022-05-02 | 0 | 0 | 0 | 0 | 0 | 0 | 0 | 0 | 1 | 1 | 0 | 0 | 0 | 0 | 0 | 0 | 0 | 0 | 0 | 0 | 0 | 0 | 0 | 0 | 0 | 0 | 1 | 0 | 0 | 0 | 0 | 0 | 0 | 0 | 0 | 0 | 0 | 0 | 0 | 0 | 0 | 0 | 0 | 0 | 0 | 0 | 0 | 0 | 0 | 0 | 0 | 0 | 0 | 0 | 0 | 0 | 0 | 60 | Fe0.5Ba1Sr1Y1Cu2.5O7.35
0 | 0 | 0 | 0 | 0 | 0 | 0 | 7 | 0 | 0 | 0 | 0 | 0 | 0 | 0 | 0 | 0 | 0 | 0 | 0 | 0 | 0 | 0 | 0 | 0 | 0 | 0 | 0 | 2 | 0 | 0 | 0 | 0 | 0 | 0 | 0 | 0 | 2 | 1 | 0 | 0 | 1 | 0 | 0 | 0 | 0 | 0 | 0 | 0 | 0 | 0 | 0 | 0 | 0 | 0 | 0 | 0 | 0 | 0 | 0 | 0 | 0 | 0 | 0 | 0 | 0 | 0 | 0 | 0 | 0 | 0 | 0 | 0 | 0 | 0 | 0 | 0 | 0 | 0 | 0 | 0 | 0 | 0 | 0 | 0 | 0 | 18 | Mo1Sr2Y1Cu2O7
0 | 0 | 0 | 0 | 0 | 0 | 0 | 7 | 0 | 0 | 0 | 0 | 0 | 0 | 0 | 0 | 0 | 0 | 0 | 0 | 0 | 0 | 0 | 0 | 0 | 0 | 0 | 0 | 2 | 0 | 0 | 0 | 0 | 0 | 0 | 0 | 0 | 2 | 1 | 0 | 0 | 1 | 0 | 0 | 0 | 0 | 0 | 0 | 0 | 0 | 0 | 0 | 0 | 0 | 0 | 0 | 0 | 0 | 0 | 0 | 0 | 0 | 0 | 0 | 0 | 0 | 0 | 0 | 0 | 0 | 0 | 0 | 0 | 0 | 0 | 0 | 0 | 0 | 0 | 0 | 0 | 0 | 0 | 0 | 0 | 0 | 32 | Mo1Sr2Y1Cu2O7
0 | 0 | 0 | 0 | 0 | 0 | 0 | 10 | 0 | 0 | 0 | 0 | 0 | 0 | 0 | 0 | 0 | 0 | 0 | 0 | 0 | 0 | 0 | 0 | 0 | 0 | 0 | 0 | 2 | 0 | 0 | 0 | 0 | 0 | 0 | 0 | 0 | 2 | 0 | 0 | 0 | 0 | 0 | 1 | 0 | 0 | 0 | 0 | 0 | 0 | 0 | 0 | 0 | 0 | 0 | 0 | 0 | 0.6 | 0 | 0 | 0 | 0 | 2022-04-01 | 0 | 0 | 0 | 0 | 0 | 0 | 0 | 0 | 0 | 0 | 0 | 0 | 0 | 0 | 0 | 0 | 0 | 0 | 0 | 0 | 0 | 0 | 0 | 40 | Eu1.4Ce0.6Ru1Sr2Cu2O10
0 | 0 | 0 | 0 | 0 | 0 | 0 | 2 | 0 | 0 | 0 | 0 | 0 | 0 | 0 | 0 | 0 | 0 | 0 | 0 | 0 | 0 | 0 | 0 | 0 | 0 | 0 | 0 | 1 | 0 | 0 | 0 | 0 | 0 | 0 | 0 | 0 | 0.9 | 0 | 0 | 0 | 0 | 0 | 0 | 0 | 0 | 0 | 0 | 0 | 0 | 0 | 0 | 0 | 0 | 0 | 0 | 0 | 0 | 0.1 | 0 | 0 | 0 | 0 | 0 | 0 | 0 | 0 | 0 | 0 | 0 | 0 | 0 | 0 | 0 | 0 | 0 | 0 | 0 | 0 | 0 | 0 | 0 | 0 | 0 | 0 | 0 | 41.5 | Sr0.9Pr0.1Cu1O2
0 | 0 | 0 | 0 | 0 | 0 | 0 | 2 | 0 | 0 | 0 | 0 | 0 | 0 | 0 | 0 | 0 | 0 | 0 | 0 | 0 | 0 | 0 | 0 | 0 | 0 | 0 | 0 | 1 | 0 | 0 | 0 | 0 | 0 | 0 | 0 | 0 | 0.9 | 0 | 0 | 0 | 0 | 0 | 0 | 0 | 0 | 0 | 0 | 0 | 0 | 0 | 0 | 0 | 0 | 0 | 0 | 0.1 | 0 | 0 | 0 | 0 | 0 | 0 | 0 | 0 | 0 | 0 | 0 | 0 | 0 | 0 | 0 | 0 | 0 | 0 | 0 | 0 | 0 | 0 | 0 | 0 | 0 | 0 | 0 | 0 | 0 | 41.9 | Sr0.9La0.1Cu1O2
2022-06-02 | 0 | 0 | 0 | 0 | 0 | 0 | 2022-03-03 | 0 | 0 | 0.3 | 0 | 0 | 0 | 0 | 0 | 0 | 0 | 0 | 0 | 0 | 0 | 0 | 0 | 0 | 0 | 1 | 0 | 0 | 0 | 0 | 0 | 0 | 0 | 0 | 0 | 0 | 0 | 0 | 0 | 0 | 0 | 0 | 0 | 0 | 0 | 0 | 0 | 0 | 0 | 0 | 0 | 0 | 0 | 0 | 0 | 0 | 0 | 0 | 0 | 0 | 0 | 0 | 0 | 0 | 0 | 0 | 0 | 0 | 0 | 0 | 0 | 0 | 0 | 0 | 0 | 0 | 0 | 0 | 0 | 0 | 0 | 0 | 0 | 0 | 0 | 2022-02-04 | Na0.3Co1H2.6O3.3
2022-06-02 | 0 | 0 | 0 | 0 | 0 | 0 | 2022-03-03 | 0 | 0 | 0.45 | 0 | 0 | 0 | 0 | 0 | 0 | 0 | 0 | 0 | 0 | 0 | 0 | 0 | 0 | 0 | 1 | 0 | 0 | 0 | 0 | 0 | 0 | 0 | 0 | 0 | 0 | 0 | 0 | 0 | 0 | 0 | 0 | 0 | 0 | 0 | 0 | 0 | 0 | 0 | 0 | 0 | 0 | 0 | 0 | 0 | 0 | 0 | 0 | 0 | 0 | 0 | 0 | 0 | 0 | 0 | 0 | 0 | 0 | 0 | 0 | 0 | 0 | 0 | 0 | 0 | 0 | 0 | 0 | 0 | 0 | 0 | 0 | 0 | 0 | 0 | 2 | Na0.45Co1H2.6O3.3
2022-06-02 | 0 | 0 | 0 | 0 | 0 | 0 | 2022-03-03 | 0 | 0 | 0.4 | 0 | 0 | 0 | 0 | 0 | 0 | 0 | 0 | 0 | 0 | 0 | 0 | 0 | 0 | 0 | 1 | 0 | 0 | 0 | 0 | 0 | 0 | 0 | 0 | 0 | 0 | 0 | 0 | 0 | 0 | 0 | 0 | 0 | 0 | 0 | 0 | 0 | 0 | 0 | 0 | 0 | 0 | 0 | 0 | 0 | 0 | 0 | 0 | 0 | 0 | 0 | 0 | 0 | 0 | 0 | 0 | 0 | 0 | 0 | 0 | 0 | 0 | 0 | 0 | 0 | 0 | 0 | 0 | 0 | 0 | 0 | 0 | 0 | 0 | 0 | 2 | Na0.4Co1H2.6O3.3
2022-06-02 | 0 | 0 | 0 | 0 | 0 | 0 | 2022-03-03 | 0 | 0 | 0.32 | 0 | 0 | 0 | 0 | 0 | 0 | 0 | 0 | 0 | 0 | 0 | 0 | 0 | 0 | 0 | 1 | 0 | 0 | 0 | 0 | 0 | 0 | 0 | 0 | 0 | 0 | 0 | 0 | 0 | 0 | 0 | 0 | 0 | 0 | 0 | 0 | 0 | 0 | 0 | 0 | 0 | 0 | 0 | 0 | 0 | 0 | 0 | 0 | 0 | 0 | 0 | 0 | 0 | 0 | 0 | 0 | 0 | 0 | 0 | 0 | 0 | 0 | 0 | 0 | 0 | 0 | 0 | 0 | 0 | 0 | 0 | 0 | 0 | 0 | 0 | 2022-01-02 | Na0.32Co1H2.6O3.3
2022-06-02 | 0 | 0 | 0 | 0 | 0 | 0 | 2022-03-03 | 0 | 0 | 0.33 | 0 | 0 | 0 | 0 | 0 | 0 | 0 | 0 | 0 | 0 | 0 | 0 | 0 | 0 | 0 | 1 | 0 | 0 | 0 | 0 | 0 | 0 | 0 | 0 | 0 | 0 | 0 | 0 | 0 | 0 | 0 | 0 | 0 | 0 | 0 | 0 | 0 | 0 | 0 | 0 | 0 | 0 | 0 | 0 | 0 | 0 | 0 | 0 | 0 | 0 | 0 | 0 | 0 | 0 | 0 | 0 | 0 | 0 | 0 | 0 | 0 | 0 | 0 | 0 | 0 | 0 | 0 | 0 | 0 | 0 | 0 | 0 | 0 | 0 | 0 | 2022-02-02 | Na0.33Co1H2.6O3.3
2022-06-02 | 0 | 0 | 0 | 0 | 0 | 0 | 2022-03-03 | 0 | 0 | 0.32 | 0 | 0 | 0 | 0 | 0 | 0 | 0 | 0 | 0 | 0 | 0 | 0 | 0 | 0 | 0 | 1 | 0 | 0 | 0 | 0 | 0 | 0 | 0 | 0 | 0 | 0 | 0 | 0 | 0 | 0 | 0 | 0 | 0 | 0 | 0 | 0 | 0 | 0 | 0 | 0 | 0 | 0 | 0 | 0 | 0 | 0 | 0 | 0 | 0 | 0 | 0 | 0 | 0 | 0 | 0 | 0 | 0 | 0 | 0 | 0 | 0 | 0 | 0 | 0 | 0 | 0 | 0 | 0 | 0 | 0 | 0 | 0 | 0 | 0 | 0 | 3 | Na0.32Co1H2.6O3.3
2022-06-02 | 0 | 0 | 0 | 0 | 0 | 0 | 2022-03-03 | 0 | 0 | 0.3 | 0 | 0 | 0 | 0 | 0 | 0 | 0 | 0 | 0 | 0 | 0 | 0 | 0 | 0 | 0 | 1 | 0 | 0 | 0 | 0 | 0 | 0 | 0 | 0 | 0 | 0 | 0 | 0 | 0 | 0 | 0 | 0 | 0 | 0 | 0 | 0 | 0 | 0 | 0 | 0 | 0 | 0 | 0 | 0 | 0 | 0 | 0 | 0 | 0 | 0 | 0 | 0 | 0 | 0 | 0 | 0 | 0 | 0 | 0 | 0 | 0 | 0 | 0 | 0 | 0 | 0 | 0 | 0 | 0 | 0 | 0 | 0 | 0 | 0 | 0 | 2022-03-04 | Na0.3Co1H2.6O3.3
2022-06-02 | 0 | 0 | 0 | 0 | 0 | 0 | 2022-03-03 | 0 | 0 | 0.29 | 0 | 0 | 0 | 0 | 0 | 0 | 0 | 0 | 0 | 0 | 0 | 0 | 0 | 0 | 0 | 1 | 0 | 0 | 0 | 0 | 0 | 0 | 0 | 0 | 0 | 0 | 0 | 0 | 0 | 0 | 0 | 0 | 0 | 0 | 0 | 0 | 0 | 0 | 0 | 0 | 0 | 0 | 0 | 0 | 0 | 0 | 0 | 0 | 0 | 0 | 0 | 0 | 0 | 0 | 0 | 0 | 0 | 0 | 0 | 0 | 0 | 0 | 0 | 0 | 0 | 0 | 0 | 0 | 0 | 0 | 0 | 0 | 0 | 0 | 0 | 4 | Na0.29Co1H2.6O3.3
2022-06-02 | 0 | 0 | 0 | 0 | 0 | 0 | 2022-03-03 | 0 | 0 | 0.26 | 0 | 0 | 0 | 0 | 0 | 0 | 0 | 0 | 0 | 0 | 0 | 0 | 0 | 0 | 0 | 1 | 0 | 0 | 0 | 0 | 0 | 0 | 0 | 0 | 0 | 0 | 0 | 0 | 0 | 0 | 0 | 0 | 0 | 0 | 0 | 0 | 0 | 0 | 0 | 0 | 0 | 0 | 0 | 0 | 0 | 0 | 0 | 0 | 0 | 0 | 0 | 0 | 0 | 0 | 0 | 0 | 0 | 0 | 0 | 0 | 0 | 0 | 0 | 0 | 0 | 0 | 0 | 0 | 0 | 0 | 0 | 0 | 0 | 0 | 0 | 2022-04-02 | Na0.26Co1H2.6O3.3
0 | 0 | 0 | 0 | 0 | 0 | 0 | 8 | 0 | 0 | 0 | 0 | 0 | 0 | 0 | 0 | 0 | 0 | 0 | 0 | 0 | 0 | 0 | 0 | 0 | 0 | 0 | 0 | 2 | 0 | 0 | 0 | 0 | 0 | 0 | 0 | 0 | 1 | 1 | 0 | 0 | 0 | 0 | 0 | 0 | 0 | 0 | 0 | 0 | 0 | 0 | 0 | 0 | 0 | 0 | 1 | 0 | 0 | 0 | 0 | 0 | 0 | 0 | 0 | 0 | 0 | 0 | 0 | 0 | 0 | 0 | 0 | 0 | 0 | 0 | 0 | 0 | 0 | 0 | 2 | 0 | 0 | 0 | 0 | 0 | 0 | 32 | Hg2Ba1Sr1Y1Cu2O8
0 | 0 | 0 | 0 | 0 | 0 | 0 | 8 | 0 | 0 | 0 | 0 | 0 | 0 | 0 | 0 | 0 | 0 | 0 | 0 | 0 | 0 | 0 | 0 | 0 | 0 | 0 | 0 | 2 | 0 | 0 | 0 | 0 | 0 | 0 | 0 | 0 | 2 | 1 | 0 | 0 | 0 | 0 | 0 | 0 | 0 | 0 | 0 | 0 | 0 | 0 | 0 | 0 | 0 | 0 | 0 | 0 | 0 | 0 | 0 | 0 | 0 | 0 | 0 | 0 | 0 | 0 | 0 | 0 | 0 | 0 | 0 | 0 | 0 | 0 | 0 | 0 | 0 | 0 | 2 | 0 | 0 | 0 | 0 | 0 | 0 | 42 | Hg2Sr2Y1Cu2O8
0 | 0 | 0 | 0 | 0 | 0 | 0 | 8 | 0 | 0 | 0 | 0 | 0 | 0 | 0 | 0 | 0 | 0 | 0 | 0.2 | 0 | 0 | 0 | 0 | 0 | 0 | 0 | 0 | 2 | 0 | 0 | 0 | 0 | 0 | 0 | 0 | 0 | 0 | 0.8 | 0 | 0 | 0 | 0 | 0 | 0 | 0 | 0 | 0 | 0 | 0 | 0 | 0 | 0 | 0 | 0 | 2 | 0 | 0 | 0 | 0 | 0 | 0 | 0 | 0 | 0 | 0 | 0 | 0 | 0 | 0 | 0 | 0 | 0 | 0 | 0 | 0 | 0 | 0 | 0 | 2 | 0 | 0 | 0 | 0 | 0 | 0 | 21 | Hg2Ba2Y0.8Ca0.2Cu2O8
0 | 0 | 0 | 0 | 0 | 0 | 0 | 8 | 0 | 0 | 0 | 0 | 0 | 0 | 0 | 0 | 0 | 0 | 0 | 0.2 | 0 | 0 | 0 | 0 | 0 | 0 | 0 | 0 | 2 | 0 | 0 | 0 | 0 | 0 | 0 | 0 | 0 | 0.1 | 0.8 | 0 | 0 | 0 | 0 | 0 | 0 | 0 | 0 | 0 | 0 | 0 | 0 | 0 | 0 | 0 | 0 | 2022-09-01 | 0 | 0 | 0 | 0 | 0 | 0 | 0 | 0 | 0 | 0 | 0 | 0 | 0 | 0 | 0 | 0 | 0 | 0 | 0 | 0 | 0 | 0 | 0 | 2 | 0 | 0 | 0 | 0 | 0 | 0 | 27 | Hg2Ba1.9Sr0.1Y0.8Ca0.2Cu2O8
0 | 0 | 0 | 0 | 0 | 0 | 0 | 8 | 0 | 0 | 0 | 0 | 0 | 0 | 0 | 0 | 0 | 0 | 0 | 0.2 | 0 | 0 | 0 | 0 | 0 | 0 | 0 | 0 | 2 | 0 | 0 | 0 | 0 | 0 | 0 | 0 | 0 | 0.2 | 0.8 | 0 | 0 | 0 | 0 | 0 | 0 | 0 | 0 | 0 | 0 | 0 | 0 | 0 | 0 | 0 | 0 | 2022-08-01 | 0 | 0 | 0 | 0 | 0 | 0 | 0 | 0 | 0 | 0 | 0 | 0 | 0 | 0 | 0 | 0 | 0 | 0 | 0 | 0 | 0 | 0 | 0 | 2 | 0 | 0 | 0 | 0 | 0 | 0 | 32.5 | Hg2Ba1.8Sr0.2Y0.8Ca0.2Cu2O8
0 | 0 | 0 | 0 | 0 | 0 | 0 | 8 | 0 | 0 | 0 | 0 | 0 | 0 | 0 | 0 | 0 | 0 | 0 | 0.2 | 0 | 0 | 0 | 0 | 0 | 0 | 0 | 0 | 2 | 0 | 0 | 0 | 0 | 0 | 0 | 0 | 0 | 0.3 | 0.8 | 0 | 0 | 0 | 0 | 0 | 0 | 0 | 0 | 0 | 0 | 0 | 0 | 0 | 0 | 0 | 0 | 2022-07-01 | 0 | 0 | 0 | 0 | 0 | 0 | 0 | 0 | 0 | 0 | 0 | 0 | 0 | 0 | 0 | 0 | 0 | 0 | 0 | 0 | 0 | 0 | 0 | 2 | 0 | 0 | 0 | 0 | 0 | 0 | 39.5 | Hg2Ba1.7Sr0.3Y0.8Ca0.2Cu2O8
0 | 0 | 0 | 0 | 0 | 0 | 0 | 8 | 0 | 0 | 0 | 0 | 0 | 0 | 0 | 0 | 0 | 0 | 0 | 0.2 | 0 | 0 | 0 | 0 | 0 | 0 | 0 | 0 | 2 | 0 | 0 | 0 | 0 | 0 | 0 | 0 | 0 | 0.4 | 0.8 | 0 | 0 | 0 | 0 | 0 | 0 | 0 | 0 | 0 | 0 | 0 | 0 | 0 | 0 | 0 | 0 | 2022-06-01 | 0 | 0 | 0 | 0 | 0 | 0 | 0 | 0 | 0 | 0 | 0 | 0 | 0 | 0 | 0 | 0 | 0 | 0 | 0 | 0 | 0 | 0 | 0 | 2 | 0 | 0 | 0 | 0 | 0 | 0 | 38.5 | Hg2Ba1.6Sr0.4Y0.8Ca0.2Cu2O8
0 | 0 | 0 | 0 | 0 | 0 | 0 | 8 | 0 | 0 | 0 | 0 | 0 | 0 | 0 | 0 | 0 | 0 | 0 | 0.2 | 0 | 0 | 0 | 0 | 0 | 0 | 0 | 0 | 2 | 0 | 0 | 0 | 0 | 0 | 0 | 0 | 0 | 0.5 | 0.8 | 0 | 0 | 0 | 0 | 0 | 0 | 0 | 0 | 0 | 0 | 0 | 0 | 0 | 0 | 0 | 0 | 2022-05-01 | 0 | 0 | 0 | 0 | 0 | 0 | 0 | 0 | 0 | 0 | 0 | 0 | 0 | 0 | 0 | 0 | 0 | 0 | 0 | 0 | 0 | 0 | 0 | 2 | 0 | 0 | 0 | 0 | 0 | 0 | 41 | Hg2Ba1.5Sr0.5Y0.8Ca0.2Cu2O8
0 | 0 | 0 | 0 | 0 | 0 | 0 | 8 | 0 | 0 | 0 | 0 | 0 | 0 | 0 | 0 | 0 | 0 | 0 | 0.2 | 0 | 0 | 0 | 0 | 0 | 0 | 0 | 0 | 2 | 0 | 0 | 0 | 0 | 0 | 0 | 0 | 0 | 0.8 | 0.8 | 0 | 0 | 0 | 0 | 0 | 0 | 0 | 0 | 0 | 0 | 0 | 0 | 0 | 0 | 0 | 0 | 2022-02-01 | 0 | 0 | 0 | 0 | 0 | 0 | 0 | 0 | 0 | 0 | 0 | 0 | 0 | 0 | 0 | 0 | 0 | 0 | 0 | 0 | 0 | 0 | 0 | 2 | 0 | 0 | 0 | 0 | 0 | 0 | 51 | Hg2Ba1.2Sr0.8Y0.8Ca0.2Cu2O8
0 | 0 | 0 | 0 | 0 | 0 | 0 | 8 | 0 | 0 | 0 | 0 | 0 | 0 | 0 | 0 | 0 | 0 | 0 | 0.2 | 0 | 0 | 0 | 0 | 0 | 0 | 0 | 0 | 2 | 0 | 0 | 0 | 0 | 0 | 0 | 0 | 0 | 2022-04-01 | 0.8 | 0 | 0 | 0 | 0 | 0 | 0 | 0 | 0 | 0 | 0 | 0 | 0 | 0 | 0 | 0 | 0 | 0.6 | 0 | 0 | 0 | 0 | 0 | 0 | 0 | 0 | 0 | 0 | 0 | 0 | 0 | 0 | 0 | 0 | 0 | 0 | 0 | 0 | 0 | 0 | 0 | 2 | 0 | 0 | 0 | 0 | 0 | 0 | 60 | Hg2Ba0.6Sr1.4Y0.8Ca0.2Cu2O8
0 | 0 | 0 | 0 | 0 | 0 | 0 | 8 | 0 | 0 | 0 | 0 | 0 | 0 | 0 | 0 | 0 | 0 | 0 | 0.2 | 0 | 0 | 0 | 0 | 0 | 0 | 0 | 0 | 2 | 0 | 0 | 0 | 0 | 0 | 0 | 0 | 0 | 2 | 0.8 | 0 | 0 | 0 | 0 | 0 | 0 | 0 | 0 | 0 | 0 | 0 | 0 | 0 | 0 | 0 | 0 | 0 | 0 | 0 | 0 | 0 | 0 | 0 | 0 | 0 | 0 | 0 | 0 | 0 | 0 | 0 | 0 | 0 | 0 | 0 | 0 | 0 | 0 | 0 | 0 | 2 | 0 | 0 | 0 | 0 | 0 | 0 | 58 | Hg2Sr2Y0.8Ca0.2Cu2O8
0 | 0 | 0 | 0 | 0 | 0 | 0 | 4 | 0 | 0 | 0 | 0 | 0 | 0 | 0 | 0 | 0 | 0 | 0 | 0 | 0 | 0 | 0 | 0 | 0 | 0 | 0 | 0 | 1 | 0 | 0 | 0 | 0 | 0 | 0 | 0 | 0 | 0 | 0 | 0 | 0 | 0 | 0 | 0 | 0 | 0 | 0 | 0 | 0 | 0 | 0 | 0 | 0 | 0 | 0 | 0 | 0 | 0.15 | 0 | 0 | 0 | 1.85 | 0 | 0 | 0 | 0 | 0 | 0 | 0 | 0 | 0 | 0 | 0 | 0 | 0 | 0 | 0 | 0 | 0 | 0 | 0 | 0 | 0 | 0 | 0 | 0 | 2022-06-18 | Sm1.85Ce0.15Cu1O4
0 | 0 | 0 | 0 | 0 | 0 | 0 | 4 | 0 | 0 | 0 | 0 | 0 | 0 | 0 | 0 | 0 | 0 | 0 | 0 | 0 | 0 | 0 | 0 | 0 | 0 | 0 | 0 | 1 | 0 | 0 | 0 | 0 | 0 | 0 | 0 | 0 | 0 | 0 | 0 | 0 | 0 | 0 | 0 | 0 | 0 | 0 | 0 | 0 | 0 | 0 | 0 | 0 | 0 | 0 | 0 | 0 | 0.15 | 0 | 0 | 0 | 1.85 | 0 | 0 | 0 | 0 | 0 | 0 | 0 | 0 | 0 | 0 | 0 | 0 | 0 | 0 | 0 | 0 | 0 | 0 | 0 | 0 | 0 | 0 | 0 | 0 | 2022-07-15 | Sm1.85Ce0.15Cu1O4
0 | 0 | 0 | 0 | 0 | 0 | 0 | 10 | 0 | 0 | 0 | 0 | 0 | 0 | 0 | 0 | 0 | 0 | 0 | 2 | 0 | 0 | 0 | 0 | 0 | 0 | 0 | 0 | 3 | 0 | 0 | 0 | 0 | 0 | 0 | 0 | 0 | 2 | 0 | 0 | 0 | 0 | 0 | 0 | 0 | 0 | 0 | 0 | 0 | 0 | 0 | 0 | 0 | 0 | 0 | 0 | 0 | 0 | 0 | 0.1 | 0 | 0 | 0 | 0 | 0.1 | 0 | 0 | 0 | 0 | 0 | 0 | 0 | 0 | 0 | 0 | 0 | 0 | 0 | 0 | 0 | 0 | 1 | 0.8 | 0 | 0 | 0 | 115 | Bi0.8Nd0.1Tb0.1Pb1Sr2Ca2Cu3O10
0 | 0 | 0 | 0 | 0 | 0 | 0 | 8 | 0 | 0 | 0 | 0 | 0 | 0 | 0 | 0 | 0 | 0 | 0 | 0 | 0 | 0 | 0 | 0 | 0 | 0 | 0.01 | 0 | 2 | 0 | 0 | 0 | 0 | 0 | 0 | 0 | 0 | 2 | 0 | 0 | 0 | 0 | 0 | 0.99 | 0 | 0 | 0 | 0 | 0 | 0 | 0 | 0 | 0 | 0 | 0 | 0 | 0 | 0 | 0 | 0 | 0 | 0 | 0 | 1 | 0 | 0 | 0 | 0 | 0 | 0 | 0 | 0 | 0 | 0 | 0 | 0 | 0 | 0 | 0 | 0 | 0 | 0 | 0 | 0 | 0 | 0 | 2022-05-25 | Ru0.99Co0.01Sr2Gd1Cu2O8
0 | 0 | 0 | 0 | 0 | 0 | 0 | 8 | 0 | 0 | 0 | 0 | 0 | 0 | 0 | 0 | 0 | 0 | 0 | 0 | 0 | 0 | 0 | 0 | 0 | 0 | 0.03 | 0 | 1 | 0 | 0 | 0 | 0 | 0 | 0 | 0 | 0 | 2 | 0 | 0 | 0 | 0 | 0 | 0.97 | 0 | 0 | 0 | 0 | 0 | 0 | 0 | 0 | 0 | 0 | 0 | 0 | 0 | 0 | 0 | 0 | 0 | 0 | 0 | 1 | 0 | 0 | 0 | 0 | 0 | 0 | 0 | 0 | 0 | 0 | 0 | 0 | 0 | 0 | 0 | 0 | 0 | 0 | 0 | 0 | 0 | 0 | 13 | Ru0.97Co0.03Sr2Gd1CuO8
0 | 0 | 0 | 0 | 0 | 0 | 0 | 8 | 0 | 0 | 0 | 0 | 0 | 0 | 0 | 0 | 0 | 0 | 0 | 0 | 0 | 0 | 0 | 0 | 0 | 0 | 0.05 | 0 | 1 | 0 | 0 | 0 | 0 | 0 | 0 | 0 | 0 | 2 | 0 | 0 | 0 | 0 | 0 | 0.95 | 0 | 0 | 0 | 0 | 0 | 0 | 0 | 0 | 0 | 0 | 0 | 0 | 0 | 0 | 0 | 0 | 0 | 0 | 0 | 1 | 0 | 0 | 0 | 0 | 0 | 0 | 0 | 0 | 0 | 0 | 0 | 0 | 0 | 0 | 0 | 0 | 0 | 0 | 0 | 0 | 0 | 0 | 2022-05-05 | Ru0.95Co0.05Sr2Gd1CuO8
0 | 0 | 0 | 0 | 0 | 0 | 0 | 3 | 0 | 0 | 0 | 0 | 0 | 0 | 0 | 0 | 0 | 0 | 0.37 | 0 | 0 | 0 | 0 | 0 | 0 | 0 | 0 | 0 | 0 | 0 | 0 | 0 | 0 | 0 | 0 | 0 | 0 | 0 | 0 | 0 | 0 | 0 | 0 | 0 | 0 | 0 | 0 | 0 | 0 | 0 | 0 | 0 | 0 | 0 | 0 | 0.63 | 0 | 0 | 0 | 0 | 0 | 0 | 0 | 0 | 0 | 0 | 0 | 0 | 0 | 0 | 0 | 0 | 0 | 0 | 0 | 0 | 0 | 0 | 0 | 0 | 0 | 0 | 1 | 0 | 0 | 0 | 31 | Ba0.63K0.37Bi1O3
0 | 0 | 0 | 0 | 0 | 0 | 0 | 7 | 0 | 0 | 0 | 0 | 0 | 0 | 0 | 0 | 0 | 0 | 0 | 0 | 0 | 0 | 0 | 0 | 0 | 0 | 0.04 | 0 | 2.96 | 0 | 0 | 0 | 0 | 0 | 0 | 0 | 0 | 0 | 1 | 0 | 0 | 0 | 0 | 0 | 0 | 0 | 0 | 0 | 0 | 0 | 0 | 0 | 0 | 0 | 0 | 2 | 0 | 0 | 0 | 0 | 0 | 0 | 0 | 0 | 0 | 0 | 0 | 0 | 0 | 0 | 0 | 0 | 0 | 0 | 0 | 0 | 0 | 0 | 0 | 0 | 0 | 0 | 0 | 0 | 0 | 0 | 91.5 | Y1Ba2Cu2.96Co0.04O7
0 | 0 | 0 | 0 | 0 | 0 | 0 | 7 | 0 | 0 | 0 | 0 | 0 | 0 | 0 | 0 | 0 | 0 | 0 | 0 | 0 | 0 | 0 | 0 | 0 | 0 | 0.06 | 0 | 2.94 | 0 | 0 | 0 | 0 | 0 | 0 | 0 | 0 | 0 | 1 | 0 | 0 | 0 | 0 | 0 | 0 | 0 | 0 | 0 | 0 | 0 | 0 | 0 | 0 | 0 | 0 | 2 | 0 | 0 | 0 | 0 | 0 | 0 | 0 | 0 | 0 | 0 | 0 | 0 | 0 | 0 | 0 | 0 | 0 | 0 | 0 | 0 | 0 | 0 | 0 | 0 | 0 | 0 | 0 | 0 | 0 | 0 | 78.3 | Y1Ba2Cu2.94Co0.06O7
0 | 0 | 0 | 0 | 0 | 0 | 0 | 7 | 0 | 0 | 0 | 0 | 0 | 0 | 0 | 0 | 0 | 0 | 0 | 0 | 0 | 0 | 0 | 0 | 0 | 0 | 0.12 | 0 | 2.88 | 0 | 0 | 0 | 0 | 0 | 0 | 0 | 0 | 0 | 1 | 0 | 0 | 0 | 0 | 0 | 0 | 0 | 0 | 0 | 0 | 0 | 0 | 0 | 0 | 0 | 0 | 2 | 0 | 0 | 0 | 0 | 0 | 0 | 0 | 0 | 0 | 0 | 0 | 0 | 0 | 0 | 0 | 0 | 0 | 0 | 0 | 0 | 0 | 0 | 0 | 0 | 0 | 0 | 0 | 0 | 0 | 0 | 71 | Y1Ba2Cu2.88Co0.12O7
0 | 0 | 0 | 0 | 0 | 0 | 0 | 6.999 | 0 | 0 | 0 | 0 | 0 | 0 | 0 | 0 | 0 | 0 | 0 | 0 | 0 | 0 | 0 | 0 | 0 | 0 | 0.24 | 0 | 2.76 | 0 | 0 | 0 | 0 | 0 | 0 | 0 | 0 | 0 | 1 | 0 | 0 | 0 | 0 | 0 | 0 | 0 | 0 | 0 | 0 | 0 | 0 | 0 | 0 | 0 | 0 | 2 | 0 | 0 | 0 | 0 | 0 | 0 | 0 | 0 | 0 | 0 | 0 | 0 | 0 | 0 | 0 | 0 | 0 | 0 | 0 | 0 | 0 | 0 | 0 | 0 | 0 | 0 | 0 | 0 | 0 | 0 | 50.7 | Y1Ba2Cu2.76Co0.24O6.999
0 | 0 | 0 | 0 | 0 | 0 | 0 | 2022-03-07 | 0 | 0 | 0 | 0 | 0 | 0 | 0 | 0 | 0 | 0 | 0 | 0 | 0 | 0 | 0 | 0 | 0 | 0 | 0.36 | 0 | 2.64 | 0 | 0 | 0 | 0 | 0 | 0 | 0 | 0 | 0 | 1 | 0 | 0 | 0 | 0 | 0 | 0 | 0 | 0 | 0 | 0 | 0 | 0 | 0 | 0 | 0 | 0 | 2 | 0 | 0 | 0 | 0 | 0 | 0 | 0 | 0 | 0 | 0 | 0 | 0 | 0 | 0 | 0 | 0 | 0 | 0 | 0 | 0 | 0 | 0 | 0 | 0 | 0 | 0 | 0 | 0 | 0 | 0 | 22 | Y1Ba2Cu2.64Co0.36O7.03
0 | 0 | 0 | 0 | 0 | 0 | 0 | 4 | 0 | 0 | 0 | 0 | 0 | 0 | 0 | 0 | 0 | 0 | 0 | 0 | 0 | 0 | 0 | 0 | 0 | 0 | 0 | 0 | 1 | 0 | 0 | 0 | 0 | 0 | 0 | 0 | 0 | 0 | 0 | 0 | 0 | 0 | 0 | 0 | 0 | 0 | 0 | 0 | 0 | 0 | 0 | 0 | 0 | 0 | 0 | 0 | 0 | 0.115 | 1.885 | 0 | 0 | 0 | 0 | 0 | 0 | 0 | 0 | 0 | 0 | 0 | 0 | 0 | 0 | 0 | 0 | 0 | 0 | 0 | 0 | 0 | 0 | 0 | 0 | 0 | 0 | 0 | 13 | Pr1.885Ce0.115Cu1O4
0 | 0 | 0 | 0 | 0 | 0 | 0 | 4 | 0 | 0 | 0 | 0 | 0 | 0 | 0 | 0 | 0 | 0 | 0 | 0 | 0 | 0 | 0 | 0 | 0 | 0 | 0 | 0 | 1 | 0 | 0 | 0 | 0 | 0 | 0 | 0 | 0 | 0 | 0 | 0 | 0 | 0 | 0 | 0 | 0 | 0 | 0 | 0 | 0 | 0 | 0 | 0 | 0 | 0 | 0 | 0 | 0 | 0.124 | 1.876 | 0 | 0 | 0 | 0 | 0 | 0 | 0 | 0 | 0 | 0 | 0 | 0 | 0 | 0 | 0 | 0 | 0 | 0 | 0 | 0 | 0 | 0 | 0 | 0 | 0 | 0 | 0 | 2022-03-21 | Pr1.876Ce0.124Cu1O4
0 | 0 | 0 | 0 | 0 | 0 | 0 | 4 | 0 | 0 | 0 | 0 | 0 | 0 | 0 | 0 | 0 | 0 | 0 | 0 | 0 | 0 | 0 | 0 | 0 | 0 | 0 | 0 | 1 | 0 | 0 | 0 | 0 | 0 | 0 | 0 | 0 | 0 | 0 | 0 | 0 | 0 | 0 | 0 | 0 | 0 | 0 | 0 | 0 | 0 | 0 | 0 | 0 | 0 | 0 | 0 | 0 | 0.127 | 1.873 | 0 | 0 | 0 | 0 | 0 | 0 | 0 | 0 | 0 | 0 | 0 | 0 | 0 | 0 | 0 | 0 | 0 | 0 | 0 | 0 | 0 | 0 | 0 | 0 | 0 | 0 | 0 | 2022-01-23 | Pr1.873Ce0.127Cu1O4
0 | 0 | 0 | 0 | 0 | 0 | 0 | 4 | 0 | 0 | 0 | 0 | 0 | 0 | 0 | 0 | 0 | 0 | 0 | 0 | 0 | 0 | 0 | 0 | 0 | 0 | 0 | 0 | 1 | 0 | 0 | 0 | 0 | 0 | 0 | 0 | 0 | 0 | 0 | 0 | 0 | 0 | 0 | 0 | 0 | 0 | 0 | 0 | 0 | 0 | 0 | 0 | 0 | 0 | 0 | 0 | 0 | 0.131 | 1.869 | 0 | 0 | 0 | 0 | 0 | 0 | 0 | 0 | 0 | 0 | 0 | 0 | 0 | 0 | 0 | 0 | 0 | 0 | 0 | 0 | 0 | 0 | 0 | 0 | 0 | 0 | 0 | 2022-06-23 | Pr1.869Ce0.131Cu1O4
0 | 0 | 0 | 0 | 0 | 0 | 0 | 4 | 0 | 0 | 0 | 0 | 0 | 0 | 0 | 0 | 0 | 0 | 0 | 0 | 0 | 0 | 0 | 0 | 0 | 0 | 0 | 0 | 1 | 0 | 0 | 0 | 0 | 0 | 0 | 0 | 0 | 0 | 0 | 0 | 0 | 0 | 0 | 0 | 0 | 0 | 0 | 0 | 0 | 0 | 0 | 0 | 0 | 0 | 0 | 0 | 0 | 0.133 | 1.867 | 0 | 0 | 0 | 0 | 0 | 0 | 0 | 0 | 0 | 0 | 0 | 0 | 0 | 0 | 0 | 0 | 0 | 0 | 0 | 0 | 0 | 0 | 0 | 0 | 0 | 0 | 0 | 2022-03-23 | Pr1.867Ce0.133Cu1O4
0 | 0 | 0 | 0 | 0 | 0 | 0 | 4 | 0 | 0 | 0 | 0 | 0 | 0 | 0 | 0 | 0 | 0 | 0 | 0 | 0 | 0 | 0 | 0 | 0 | 0 | 0 | 0 | 1 | 0 | 0 | 0 | 0 | 0 | 0 | 0 | 0 | 0 | 0 | 0 | 0 | 0 | 0 | 0 | 0 | 0 | 0 | 0 | 0 | 0 | 0 | 0 | 0 | 0 | 0 | 0 | 0 | 0.137 | 1.863 | 0 | 0 | 0 | 0 | 0 | 0 | 0 | 0 | 0 | 0 | 0 | 0 | 0 | 0 | 0 | 0 | 0 | 0 | 0 | 0 | 0 | 0 | 0 | 0 | 0 | 0 | 0 | 2022-02-23 | Pr1.863Ce0.137Cu1O4
0 | 0 | 0 | 0 | 0 | 0 | 0 | 4 | 0 | 0 | 0 | 0 | 0 | 0 | 0 | 0 | 0 | 0 | 0 | 0 | 0 | 0 | 0 | 0 | 0 | 0 | 0 | 0 | 1 | 0 | 0 | 0 | 0 | 0 | 0 | 0 | 0 | 0 | 0 | 0 | 0 | 0 | 0 | 0 | 0 | 0 | 0 | 0 | 0 | 0 | 0 | 0 | 0 | 0 | 0 | 0 | 0 | 0.144 | 1.856 | 0 | 0 | 0 | 0 | 0 | 0 | 0 | 0 | 0 | 0 | 0 | 0 | 0 | 0 | 0 | 0 | 0 | 0 | 0 | 0 | 0 | 0 | 0 | 0 | 0 | 0 | 0 | 2022-02-21 | Pr1.856Ce0.144Cu1O4
0 | 0 | 0 | 0 | 0 | 0 | 0 | 4 | 0 | 0 | 0 | 0 | 0 | 0 | 0 | 0 | 0 | 0 | 0 | 0 | 0 | 0 | 0 | 0 | 0 | 0 | 0 | 0 | 1 | 0 | 0 | 0 | 0 | 0 | 0 | 0 | 0 | 0 | 0 | 0 | 0 | 0 | 0 | 0 | 0 | 0 | 0 | 0 | 0 | 0 | 0 | 0 | 0 | 0 | 0 | 0 | 0 | 0.152 | 1.848 | 0 | 0 | 0 | 0 | 0 | 0 | 0 | 0 | 0 | 0 | 0 | 0 | 0 | 0 | 0 | 0 | 0 | 0 | 0 | 0 | 0 | 0 | 0 | 0 | 0 | 0 | 0 | 2022-08-19 | Pr1.848Ce0.152Cu1O4
0 | 0 | 0 | 0 | 0 | 0 | 0 | 4 | 0 | 0 | 0 | 0 | 0 | 0 | 0 | 0 | 0 | 0 | 0 | 0 | 0 | 0 | 0 | 0 | 0 | 0 | 0 | 0 | 1 | 0 | 0 | 0 | 0 | 0 | 0 | 0 | 0 | 0 | 0 | 0 | 0 | 0 | 0 | 0 | 0 | 0 | 0 | 0 | 0 | 0 | 0 | 0 | 0 | 0 | 0 | 0 | 0 | 0.15 | 1.85 | 0 | 0 | 0 | 0 | 0 | 0 | 0 | 0 | 0 | 0 | 0 | 0 | 0 | 0 | 0 | 0 | 0 | 0 | 0 | 0 | 0 | 0 | 0 | 0 | 0 | 0 | 0 | 2022-09-15 | Pr1.85Ce0.15Cu1O4
0 | 0 | 0 | 0 | 0 | 0 | 0 | 4 | 0 | 0 | 0 | 0 | 0 | 0 | 0 | 0 | 0 | 0 | 0 | 0 | 0 | 0 | 0 | 0 | 0 | 0 | 0 | 0 | 1 | 0 | 0 | 0 | 0 | 0 | 0 | 0 | 0 | 0 | 0 | 0 | 0 | 0 | 0 | 0 | 0 | 0 | 0 | 0 | 0 | 0 | 0 | 0 | 0 | 0 | 0 | 0 | 1.913 | 0.087 | 0 | 0 | 0 | 0 | 0 | 0 | 0 | 0 | 0 | 0 | 0 | 0 | 0 | 0 | 0 | 0 | 0 | 0 | 0 | 0 | 0 | 0 | 0 | 0 | 0 | 0 | 0 | 0 | 2022-07-28 | La1.913Ce0.087Cu1O4
0 | 0 | 0 | 0 | 0 | 0 | 0 | 4 | 0 | 0 | 0 | 0 | 0 | 0 | 0 | 0 | 0 | 0 | 0 | 0 | 0 | 0 | 0 | 0 | 0 | 0 | 0 | 0 | 1 | 0 | 0 | 0 | 0 | 0 | 0 | 0 | 0 | 0 | 0 | 0 | 0 | 0 | 0 | 0 | 0 | 0 | 0 | 0 | 0 | 0 | 0 | 0 | 0 | 0 | 0 | 0 | 1.888 | 0.112 | 0 | 0 | 0 | 0 | 0 | 0 | 0 | 0 | 0 | 0 | 0 | 0 | 0 | 0 | 0 | 0 | 0 | 0 | 0 | 0 | 0 | 0 | 0 | 0 | 0 | 0 | 0 | 0 | 2022-03-29 | La1.888Ce0.112Cu1O4
0 | 0 | 0 | 0 | 0 | 0 | 0 | 4 | 0 | 0 | 0 | 0 | 0 | 0 | 0 | 0 | 0 | 0 | 0 | 0 | 0 | 0 | 0 | 0 | 0 | 0 | 0 | 0 | 1 | 0 | 0 | 0 | 0 | 0 | 0 | 0 | 0 | 0 | 0 | 0 | 0 | 0 | 0 | 0 | 0 | 0 | 0 | 0 | 0 | 0 | 0 | 0 | 0 | 0 | 0 | 0 | 1.865 | 0.135 | 0 | 0 | 0 | 0 | 0 | 0 | 0 | 0 | 0 | 0 | 0 | 0 | 0 | 0 | 0 | 0 | 0 | 0 | 0 | 0 | 0 | 0 | 0 | 0 | 0 | 0 | 0 | 0 | 2022-07-21 | La1.865Ce0.135Cu1O4
0 | 0 | 0 | 0 | 0 | 0 | 0 | 4 | 0 | 0 | 0 | 0 | 0 | 0 | 0 | 0 | 0 | 0 | 0 | 0 | 0 | 0 | 0 | 0 | 0 | 0 | 0 | 0 | 1 | 0 | 0 | 0 | 0 | 0 | 0 | 0 | 0 | 0 | 0 | 0 | 0 | 0 | 0 | 0 | 0 | 0 | 0 | 0 | 0 | 0 | 0 | 0 | 0 | 0 | 0 | 0 | 1.875 | 0.125 | 0 | 0 | 0 | 0 | 0 | 0 | 0 | 0 | 0 | 0 | 0 | 0 | 0 | 0 | 0 | 0 | 0 | 0 | 0 | 0 | 0 | 0 | 0 | 0 | 0 | 0 | 0 | 0 | 2022-05-22 | La1.875Ce0.125Cu1O4
0 | 0 | 0 | 0 | 0 | 0 | 0 | 4 | 0 | 0 | 0 | 0 | 0 | 0 | 0 | 0 | 0 | 0 | 0 | 0 | 0 | 0 | 0 | 0 | 0 | 0 | 0 | 0 | 1 | 0 | 0 | 0 | 0 | 0 | 0 | 0 | 0 | 0 | 0 | 0 | 0 | 0 | 0 | 0 | 0 | 0 | 0 | 0 | 0 | 0 | 0 | 0 | 0 | 0 | 0 | 0 | 1.855 | 0.145 | 0 | 0 | 0 | 0 | 0 | 0 | 0 | 0 | 0 | 0 | 0 | 0 | 0 | 0 | 0 | 0 | 0 | 0 | 0 | 0 | 0 | 0 | 0 | 0 | 0 | 0 | 0 | 0 | 2022-02-24 | La1.855Ce0.145Cu1O4
0 | 0 | 0 | 0 | 0 | 0 | 0 | 4 | 0 | 0 | 0 | 0 | 0 | 0 | 0 | 0 | 0 | 0 | 0 | 0 | 0 | 0 | 0 | 0 | 0 | 0 | 0 | 0 | 1 | 0 | 0 | 0 | 0 | 0 | 0 | 0 | 0 | 0 | 0 | 0 | 0 | 0 | 0 | 0 | 0 | 0 | 0 | 0 | 0 | 0 | 0 | 0 | 0 | 0 | 0 | 0 | 1.844 | 0.156 | 0 | 0 | 0 | 0 | 0 | 0 | 0 | 0 | 0 | 0 | 0 | 0 | 0 | 0 | 0 | 0 | 0 | 0 | 0 | 0 | 0 | 0 | 0 | 0 | 0 | 0 | 0 | 0 | 2022-05-21 | La1.844Ce0.156Cu1O4
0 | 0 | 0 | 0 | 0 | 0 | 0 | 4 | 0 | 0 | 0 | 0 | 0 | 0 | 0 | 0 | 0 | 0 | 0 | 0 | 0 | 0 | 0 | 0 | 0 | 0 | 0 | 0 | 1 | 0 | 0 | 0 | 0 | 0 | 0 | 0 | 0 | 0 | 0 | 0 | 0 | 0 | 0 | 0 | 0 | 0 | 0 | 0 | 0 | 0 | 0 | 0 | 0 | 0 | 0 | 0 | 0 | 0.15 | 1.85 | 0 | 0 | 0 | 0 | 0 | 0 | 0 | 0 | 0 | 0 | 0 | 0 | 0 | 0 | 0 | 0 | 0 | 0 | 0 | 0 | 0 | 0 | 0 | 0 | 0 | 0 | 0 | 24 | Pr1.85Ce0.15Cu1O4
0 | 0 | 0 | 0 | 0 | 0 | 0 | 4 | 0 | 0 | 0 | 0 | 0 | 0 | 0 | 0 | 0 | 0 | 0 | 0 | 0 | 0 | 0 | 0 | 0 | 0 | 0 | 0 | 1 | 0 | 0 | 0 | 0 | 0 | 0 | 0 | 0 | 0 | 0 | 0 | 0 | 0 | 0 | 0 | 0 | 0 | 0 | 0 | 0 | 0 | 0 | 0 | 0 | 0 | 0 | 0 | 0 | 0.15 | 0 | 1.85 | 0 | 0 | 0 | 0 | 0 | 0 | 0 | 0 | 0 | 0 | 0 | 0 | 0 | 0 | 0 | 0 | 0 | 0 | 0 | 0 | 0 | 0 | 0 | 0 | 0 | 0 | 19 | Nd1.85Ce0.15Cu1O4
0 | 0 | 0 | 0 | 0 | 0 | 0 | 4 | 0 | 0 | 0 | 0 | 0 | 0 | 0 | 0 | 0 | 0 | 0 | 0 | 0 | 0 | 0 | 0 | 0 | 0 | 0 | 0 | 1 | 0 | 0 | 0 | 0 | 0 | 0 | 0 | 0 | 0 | 0 | 0 | 0 | 0 | 0 | 0 | 0 | 0 | 0 | 0 | 0 | 0 | 0 | 0 | 0 | 0 | 0 | 0 | 0 | 0.15 | 1.85 | 0 | 0 | 0 | 0 | 0 | 0 | 0 | 0 | 0 | 0 | 0 | 0 | 0 | 0 | 0 | 0 | 0 | 0 | 0 | 0 | 0 | 0 | 0 | 0 | 0 | 0 | 0 | 2022-02-24 | Pr1.85Ce0.15Cu1O4
0 | 0 | 0 | 0 | 0 | 0 | 0 | 4 | 0 | 0 | 0 | 0 | 0 | 0 | 0 | 0 | 0 | 0 | 0 | 0 | 0 | 0 | 0 | 0 | 0 | 0 | 0 | 0 | 1 | 0 | 0 | 0 | 0 | 0 | 0 | 0 | 0 | 0 | 0 | 0 | 0 | 0 | 0 | 0 | 0 | 0 | 0 | 0 | 0 | 0 | 0 | 0 | 0 | 0 | 0 | 0 | 0 | 0.15 | 1.85 | 0 | 0 | 0 | 0 | 0 | 0 | 0 | 0 | 0 | 0 | 0 | 0 | 0 | 0 | 0 | 0 | 0 | 0 | 0 | 0 | 0 | 0 | 0 | 0 | 0 | 0 | 0 | 2022-09-23 | Pr1.85Ce0.15Cu1O4
0 | 0 | 0 | 0 | 0 | 0 | 0 | 4 | 0 | 0 | 0 | 0 | 0 | 0 | 0 | 0 | 0 | 0 | 0 | 0 | 0 | 0 | 0 | 0 | 0 | 0 | 0 | 0 | 1 | 0 | 0 | 0 | 0 | 0 | 0 | 0 | 0 | 0 | 0 | 0 | 0 | 0 | 0 | 0 | 0 | 0 | 0 | 0 | 0 | 0 | 0 | 0 | 0 | 0 | 0 | 0 | 0 | 0.15 | 1.85 | 0 | 0 | 0 | 0 | 0 | 0 | 0 | 0 | 0 | 0 | 0 | 0 | 0 | 0 | 0 | 0 | 0 | 0 | 0 | 0 | 0 | 0 | 0 | 0 | 0 | 0 | 0 | 2022-06-23 | Pr1.85Ce0.15Cu1O4
0 | 0 | 0 | 0 | 0 | 0 | 0 | 4 | 0 | 0 | 0 | 0 | 0 | 0 | 0 | 0 | 0 | 0 | 0 | 0 | 0 | 0 | 0 | 0 | 0 | 0 | 0 | 0 | 1 | 0 | 0 | 0 | 0 | 0 | 0 | 0 | 0 | 0 | 0 | 0 | 0 | 0 | 0 | 0 | 0 | 0 | 0 | 0 | 0 | 0 | 0 | 0 | 0 | 0 | 0 | 0 | 1.87 | 0.13 | 0 | 0 | 0 | 0 | 0 | 0 | 0 | 0 | 0 | 0 | 0 | 0 | 0 | 0 | 0 | 0 | 0 | 0 | 0 | 0 | 0 | 0 | 0 | 0 | 0 | 0 | 0 | 0 | 2022-05-23 | La1.87Ce0.13Cu1O4
0 | 0 | 0 | 0 | 0 | 0 | 0 | 4 | 0 | 0 | 0 | 0 | 0 | 0 | 0 | 0 | 0 | 0 | 0 | 0 | 0 | 0 | 0 | 0 | 0 | 0 | 0 | 0 | 1 | 0 | 0 | 0 | 0 | 0 | 0 | 0 | 0 | 0 | 0 | 0 | 0 | 0 | 0 | 0 | 0 | 0 | 0 | 0 | 0 | 0 | 0 | 0 | 0 | 0 | 0 | 0 | 1.909 | 0.091 | 0 | 0 | 0 | 0 | 0 | 0 | 0 | 0 | 0 | 0 | 0 | 0 | 0 | 0 | 0 | 0 | 0 | 0 | 0 | 0 | 0 | 0 | 0 | 0 | 0 | 0 | 0 | 0 | 2022-03-30 | La1.909Ce0.091Cu1O4
0 | 0 | 0 | 0 | 0 | 0 | 0 | 4 | 0 | 0 | 0 | 0 | 0 | 0 | 0 | 0 | 0 | 0 | 0 | 0 | 0 | 0 | 0 | 0 | 0 | 0 | 0 | 0 | 1 | 0 | 0 | 0 | 0 | 0 | 0 | 0 | 0 | 0 | 0 | 0 | 0 | 0 | 0 | 0 | 0 | 0 | 0 | 0 | 0 | 0 | 0 | 0 | 0 | 0 | 0 | 0 | 1.89 | 0.11 | 0 | 0 | 0 | 0 | 0 | 0 | 0 | 0 | 0 | 0 | 0 | 0 | 0 | 0 | 0 | 0 | 0 | 0 | 0 | 0 | 0 | 0 | 0 | 0 | 0 | 0 | 0 | 0 | 29.75 | La1.89Ce0.11Cu1O4
0 | 0 | 0 | 0 | 0 | 0 | 0 | 4 | 0 | 0 | 0 | 0 | 0 | 0 | 0 | 0 | 0 | 0 | 0 | 0 | 0 | 0 | 0 | 0 | 0 | 0 | 0 | 0 | 1 | 0 | 0 | 0 | 0 | 0 | 0 | 0 | 0 | 0 | 0 | 0 | 0 | 0 | 0 | 0 | 0 | 0 | 0 | 0 | 0 | 0 | 0 | 0 | 0 | 0 | 0 | 0 | 1.92 | 0.08 | 0 | 0 | 0 | 0 | 0 | 0 | 0 | 0 | 0 | 0 | 0 | 0 | 0 | 0 | 0 | 0 | 0 | 0 | 0 | 0 | 0 | 0 | 0 | 0 | 0 | 0 | 0 | 0 | 15 | La1.92Ce0.08Cu1O4
0 | 0 | 0 | 0 | 0 | 0 | 0 | 4 | 0 | 0 | 0 | 0 | 0 | 0 | 0 | 0 | 0 | 0 | 0 | 0 | 0 | 0 | 0 | 0 | 0 | 0 | 0 | 0 | 1 | 0 | 0 | 0 | 0 | 0 | 0 | 0 | 0 | 0 | 0 | 0 | 0 | 0 | 0 | 0 | 0 | 0 | 0 | 0 | 0 | 0 | 0 | 0 | 0 | 0 | 0 | 0 | 1.91 | 0.09 | 0 | 0 | 0 | 0 | 0 | 0 | 0 | 0 | 0 | 0 | 0 | 0 | 0 | 0 | 0 | 0 | 0 | 0 | 0 | 0 | 0 | 0 | 0 | 0 | 0 | 0 | 0 | 0 | 2022-02-18 | La1.91Ce0.09Cu1O4
0 | 0 | 0 | 0 | 0 | 0 | 0 | 4 | 0 | 0 | 0 | 0 | 0 | 0 | 0 | 0 | 0 | 0 | 0 | 0 | 0 | 0 | 0 | 0 | 0 | 0 | 0 | 0 | 1 | 0 | 0 | 0 | 0 | 0 | 0 | 0 | 0 | 0 | 0 | 0 | 0 | 0 | 0 | 0 | 0 | 0 | 0 | 0 | 0 | 0 | 0 | 0 | 0 | 0 | 0 | 0 | 1.89 | 0.11 | 0 | 0 | 0 | 0 | 0 | 0 | 0 | 0 | 0 | 0 | 0 | 0 | 0 | 0 | 0 | 0 | 0 | 0 | 0 | 0 | 0 | 0 | 0 | 0 | 0 | 0 | 0 | 0 | 25 | La1.89Ce0.11Cu1O4
0 | 0 | 0 | 0 | 0 | 0 | 0 | 4 | 0 | 0 | 0 | 0 | 0 | 0 | 0 | 0 | 0 | 0 | 0 | 0 | 0 | 0 | 0 | 0 | 0 | 0 | 0 | 0 | 1 | 0 | 0 | 0 | 0 | 0 | 0 | 0 | 0 | 0 | 0 | 0 | 0 | 0 | 0 | 0 | 0 | 0 | 0 | 0 | 0 | 0 | 0 | 0 | 0 | 0 | 0 | 0 | 1.87 | 0.13 | 0 | 0 | 0 | 0 | 0 | 0 | 0 | 0 | 0 | 0 | 0 | 0 | 0 | 0 | 0 | 0 | 0 | 0 | 0 | 0 | 0 | 0 | 0 | 0 | 0 | 0 | 0 | 0 | 20 | La1.87Ce0.13Cu1O4
0 | 0 | 0 | 0 | 0 | 0 | 0 | 4 | 0 | 0 | 0 | 0 | 0 | 0 | 0 | 0 | 0 | 0 | 0 | 0 | 0 | 0 | 0 | 0 | 0 | 0 | 0 | 0 | 1 | 0 | 0 | 0 | 0 | 0 | 0 | 0 | 0 | 0 | 0 | 0 | 0 | 0 | 0 | 0 | 0 | 0 | 0 | 0 | 0 | 0 | 0 | 0 | 0 | 0 | 0 | 0 | 1.85 | 0.15 | 0 | 0 | 0 | 0 | 0 | 0 | 0 | 0 | 0 | 0 | 0 | 0 | 0 | 0 | 0 | 0 | 0 | 0 | 0 | 0 | 0 | 0 | 0 | 0 | 0 | 0 | 0 | 0 | 2022-05-08 | La1.85Ce0.15Cu1O4
0 | 0 | 0 | 0 | 0 | 0 | 0 | 4 | 0 | 0 | 0 | 0 | 0 | 0 | 0 | 0 | 0 | 0 | 0 | 0 | 0 | 0 | 0 | 0 | 0 | 0 | 0 | 0 | 1 | 0 | 0 | 0 | 0 | 0 | 0 | 0 | 0 | 0 | 0 | 0 | 0 | 0 | 0 | 0 | 0 | 0 | 0 | 0 | 0 | 0 | 0 | 0 | 0 | 0 | 0 | 0 | 1.84 | 0.16 | 0 | 0 | 0 | 0 | 0 | 0 | 0 | 0 | 0 | 0 | 0 | 0 | 0 | 0 | 0 | 0 | 0 | 0 | 0 | 0 | 0 | 0 | 0 | 0 | 0 | 0 | 0 | 0 | 3 | La1.84Ce0.16Cu1O4
0 | 0 | 0 | 0 | 0 | 0 | 0 | 1 | 0 | 0 | 0 | 0 | 0 | 0 | 0 | 0 | 0 | 0 | 0 | 0 | 0 | 0 | 0 | 0 | 0 | 0 | 0 | 0 | 3 | 0 | 0 | 0 | 0 | 0 | 0 | 0 | 0 | 0.8 | 0 | 0 | 0 | 0 | 0 | 0 | 0 | 0 | 0 | 0 | 0 | 0 | 0 | 0 | 0 | 0 | 0 | 2022-02-01 | 0 | 0 | 0 | 0 | 0 | 0 | 0 | 1 | 0 | 0 | 0 | 0 | 0 | 0 | 0 | 0 | 0 | 0 | 0 | 0 | 0 | 0 | 0 | 0 | 0 | 0 | 0 | 0 | 0 | 0 | 84 | Gd1Sr0.8Ba1.2Cu3O
0 | 0 | 0 | 0 | 0 | 0 | 0 | 1 | 0 | 0 | 0 | 0 | 0 | 0 | 0 | 0 | 0 | 0 | 0 | 0.1 | 0 | 0 | 0 | 0 | 0 | 0 | 0 | 0 | 3 | 0 | 0 | 0 | 0 | 0 | 0 | 0 | 0 | 0.8 | 0 | 0 | 0 | 0 | 0 | 0 | 0 | 0 | 0 | 0 | 0 | 0 | 0 | 0 | 0 | 0 | 0 | 2022-02-01 | 0 | 0 | 0.1 | 0 | 0 | 0 | 0 | 0.8 | 0 | 0 | 0 | 0 | 0 | 0 | 0 | 0 | 0 | 0 | 0 | 0 | 0 | 0 | 0 | 0 | 0 | 0 | 0 | 0 | 0 | 0 | 69.8 | Gd0.8Pr0.1Ca0.1Sr0.8Ba1.2Cu3O
0 | 0 | 0 | 0 | 0 | 0 | 0 | 1 | 0 | 0 | 0 | 0 | 0 | 0 | 0 | 0 | 0 | 0 | 0 | 0.2 | 0 | 0 | 0 | 0 | 0 | 0 | 0 | 0 | 3 | 0 | 0 | 0 | 0 | 0 | 0 | 0 | 0 | 0.8 | 0 | 0 | 0 | 0 | 0 | 0 | 0 | 0 | 0 | 0 | 0 | 0 | 0 | 0 | 0 | 0 | 0 | 2022-02-01 | 0 | 0 | 0.2 | 0 | 0 | 0 | 0 | 0.6 | 0 | 0 | 0 | 0 | 0 | 0 | 0 | 0 | 0 | 0 | 0 | 0 | 0 | 0 | 0 | 0 | 0 | 0 | 0 | 0 | 0 | 0 | 44.9 | Gd0.6Pr0.2Ca0.2Sr0.8Ba1.2Cu3O
0 | 0 | 0 | 0 | 0 | 0 | 0 | 1 | 0 | 0 | 0 | 0 | 0 | 0 | 0 | 0 | 0 | 0 | 0 | 0 | 0 | 0 | 0 | 0 | 0 | 0 | 0 | 0 | 3 | 0 | 0 | 0 | 0 | 0 | 0 | 0 | 0 | 0.8 | 0 | 0 | 0 | 0 | 0 | 0 | 0 | 0 | 0 | 0 | 0 | 0 | 0 | 0 | 0 | 0 | 0 | 2022-02-01 | 0 | 0 | 0 | 0 | 0 | 0 | 0 | 0 | 0 | 0 | 0 | 1 | 0 | 0 | 0 | 0 | 0 | 0 | 0 | 0 | 0 | 0 | 0 | 0 | 0 | 0 | 0 | 0 | 0 | 0 | 83.9 | Er1Sr0.8Ba1.2Cu3O
0 | 0 | 0 | 0 | 0 | 0 | 0 | 1 | 0 | 0 | 0 | 0 | 0 | 0 | 0 | 0 | 0 | 0 | 0 | 0.1 | 0 | 0 | 0 | 0 | 0 | 0 | 0 | 0 | 3 | 0 | 0 | 0 | 0 | 0 | 0 | 0 | 0 | 0.8 | 0 | 0 | 0 | 0 | 0 | 0 | 0 | 0 | 0 | 0 | 0 | 0 | 0 | 0 | 0 | 0 | 0 | 2022-02-01 | 0 | 0 | 0.1 | 0 | 0 | 0 | 0 | 0 | 0 | 0 | 0 | 0.8 | 0 | 0 | 0 | 0 | 0 | 0 | 0 | 0 | 0 | 0 | 0 | 0 | 0 | 0 | 0 | 0 | 0 | 0 | 78 | Er0.8Pr0.1Ca0.1Sr0.8Ba1.2Cu3O
0 | 0 | 0 | 0 | 0 | 0 | 0 | 1 | 0 | 0 | 0 | 0 | 0 | 0 | 0 | 0 | 0 | 0 | 0 | 0.2 | 0 | 0 | 0 | 0 | 0 | 0 | 0 | 0 | 3 | 0 | 0 | 0 | 0 | 0 | 0 | 0 | 0 | 0.8 | 0 | 0 | 0 | 0 | 0 | 0 | 0 | 0 | 0 | 0 | 0 | 0 | 0 | 0 | 0 | 0 | 0 | 2022-02-01 | 0 | 0 | 0.2 | 0 | 0 | 0 | 0 | 0 | 0 | 0 | 0 | 0.6 | 0 | 0 | 0 | 0 | 0 | 0 | 0 | 0 | 0 | 0 | 0 | 0 | 0 | 0 | 0 | 0 | 0 | 0 | 72.5 | Er0.6Pr0.2Ca0.2Sr0.8Ba1.2Cu3O
0 | 0 | 0 | 0 | 0 | 0 | 0 | 1 | 0 | 0 | 0 | 0 | 0 | 0 | 0 | 0 | 0 | 0 | 0 | 0 | 0 | 0 | 0 | 0 | 0 | 0 | 0 | 0 | 3 | 0 | 0 | 0 | 0 | 0 | 0 | 0 | 0 | 0 | 0 | 0 | 0 | 0 | 0 | 0 | 0 | 0 | 0 | 0 | 0 | 0 | 0 | 0 | 0 | 0 | 0 | 2 | 0 | 0 | 0 | 0 | 0 | 1 | 0 | 0 | 0 | 0 | 0 | 0 | 0 | 0 | 0 | 0 | 0 | 0 | 0 | 0 | 0 | 0 | 0 | 0 | 0 | 0 | 0 | 0 | 0 | 0 | 88 | Sm1Ba2Cu3O
0 | 0 | 0 | 0 | 0 | 0 | 0 | 4.086 | 0 | 0 | 0 | 0 | 0 | 0 | 0 | 0 | 0 | 0 | 0 | 0 | 0 | 0 | 0 | 0 | 0 | 0 | 0 | 0 | 1 | 0 | 0 | 0 | 0 | 0 | 0 | 0 | 0 | 0 | 0 | 0 | 0 | 0 | 0 | 0 | 0 | 0 | 0 | 0 | 0 | 0 | 0 | 0 | 0 | 0 | 0 | 0 | 2 | 0 | 0 | 0 | 0 | 0 | 0 | 0 | 0 | 0 | 0 | 0 | 0 | 0 | 0 | 0 | 0 | 0 | 0 | 0 | 0 | 0 | 0 | 0 | 0 | 0 | 0 | 0 | 0 | 0 | 45.2 | La2Cu1O4.086
0 | 0 | 0 | 0 | 0 | 0 | 0 | 4.099 | 0 | 0 | 0 | 0 | 0 | 0 | 0 | 0 | 0 | 0 | 0 | 0 | 0 | 0 | 0 | 0 | 0 | 0 | 0 | 0 | 0.99 | 0.01 | 0 | 0 | 0 | 0 | 0 | 0 | 0 | 0 | 0 | 0 | 0 | 0 | 0 | 0 | 0 | 0 | 0 | 0 | 0 | 0 | 0 | 0 | 0 | 0 | 0 | 0 | 2 | 0 | 0 | 0 | 0 | 0 | 0 | 0 | 0 | 0 | 0 | 0 | 0 | 0 | 0 | 0 | 0 | 0 | 0 | 0 | 0 | 0 | 0 | 0 | 0 | 0 | 0 | 0 | 0 | 0 | 2022-03-29 | La2Cu0.99Zn0.01O4.099
0 | 0 | 0 | 0 | 0 | 0 | 0 | 4.099 | 0 | 0 | 0 | 0 | 0 | 0 | 0 | 0 | 0 | 0 | 0 | 0 | 0 | 0 | 0 | 0 | 0 | 0 | 0 | 0 | 0.98 | 0.02 | 0 | 0 | 0 | 0 | 0 | 0 | 0 | 0 | 0 | 0 | 0 | 0 | 0 | 0 | 0 | 0 | 0 | 0 | 0 | 0 | 0 | 0 | 0 | 0 | 0 | 0 | 2 | 0 | 0 | 0 | 0 | 0 | 0 | 0 | 0 | 0 | 0 | 0 | 0 | 0 | 0 | 0 | 0 | 0 | 0 | 0 | 0 | 0 | 0 | 0 | 0 | 0 | 0 | 0 | 0 | 0 | 2022-02-19 | La2Cu0.98Zn0.02O4.099
0 | 0 | 0 | 0 | 0 | 0 | 0 | 2022-01-04 | 0 | 0 | 0 | 0 | 0 | 0 | 0 | 0 | 0 | 0 | 0 | 0 | 0 | 0 | 0 | 0 | 0 | 0 | 0 | 0 | 0.97 | 0.03 | 0 | 0 | 0 | 0 | 0 | 0 | 0 | 0 | 0 | 0 | 0 | 0 | 0 | 0 | 0 | 0 | 0 | 0 | 0 | 0 | 0 | 0 | 0 | 0 | 0 | 0 | 2 | 0 | 0 | 0 | 0 | 0 | 0 | 0 | 0 | 0 | 0 | 0 | 0 | 0 | 0 | 0 | 0 | 0 | 0 | 0 | 0 | 0 | 0 | 0 | 0 | 0 | 0 | 0 | 0 | 0 | 2022-03-07 | La2Cu0.97Zn0.03O4.1
0 | 0 | 0 | 0 | 0 | 0 | 0 | 6 | 0 | 0 | 0 | 0 | 0 | 0 | 0 | 0 | 0 | 0 | 1 | 0 | 0 | 0 | 0 | 0 | 0 | 0 | 0 | 0 | 0 | 0 | 0 | 0 | 0 | 0 | 0 | 0 | 0 | 0 | 0 | 0 | 0 | 0 | 0 | 0 | 0 | 0 | 0 | 0 | 0 | 0 | 0 | 0 | 0 | 0 | 0 | 0 | 0 | 0 | 0 | 0 | 0 | 0 | 0 | 0 | 0 | 0 | 0 | 0 | 0 | 0 | 0 | 0 | 0 | 0 | 0 | 2 | 0 | 0 | 0 | 0 | 0 | 0 | 0 | 0 | 0 | 0 | 2022-05-09 | K1Os2O6
0 | 0 | 0 | 0 | 0 | 0 | 0 | 1 | 0 | 0 | 0 | 0 | 0 | 0 | 0 | 0 | 0 | 0 | 0 | 0 | 0 | 0 | 0 | 0 | 0 | 0 | 0 | 0 | 2.85 | 0 | 0 | 0 | 0 | 0 | 0 | 0 | 0 | 2022-05-01 | 0 | 0 | 0 | 0.15 | 0 | 0 | 0 | 0 | 0 | 0 | 0 | 0 | 0 | 0 | 0 | 0 | 0 | 0.5 | 0 | 0 | 0 | 1 | 0 | 0 | 0 | 0 | 0 | 0 | 0 | 0 | 0 | 0 | 0 | 0 | 0 | 0 | 0 | 0 | 0 | 0 | 0 | 0 | 0 | 0 | 0 | 0 | 0 | 0 | 34.25 | Nd1Sr1.5Ba0.5Cu2.85Mo0.15O
0 | 0 | 0 | 0 | 0 | 0 | 0 | 1 | 0 | 0 | 0 | 0 | 0 | 0 | 0 | 0 | 0 | 0 | 0 | 0 | 0 | 0 | 0 | 0 | 0 | 0 | 0 | 0 | 2022-07-02 | 0 | 0 | 0 | 0 | 0 | 0 | 0 | 0 | 2022-05-01 | 0 | 0 | 0 | 0.3 | 0 | 0 | 0 | 0 | 0 | 0 | 0 | 0 | 0 | 0 | 0 | 0 | 0 | 0.5 | 0 | 0 | 0 | 1 | 0 | 0 | 0 | 0 | 0 | 0 | 0 | 0 | 0 | 0 | 0 | 0 | 0 | 0 | 0 | 0 | 0 | 0 | 0 | 0 | 0 | 0 | 0 | 0 | 0 | 0 | 2022-05-22 | Nd1Sr1.5Ba0.5Cu2.7Mo0.3O
0 | 0 | 0 | 0 | 0 | 0 | 0 | 1 | 0 | 0 | 0 | 0 | 0 | 0 | 0 | 0 | 0 | 0 | 0 | 0 | 0 | 0 | 0 | 0 | 0 | 0 | 0 | 0 | 2022-08-02 | 0 | 0 | 0 | 0 | 0 | 0 | 0 | 0 | 1.65 | 0 | 0 | 0 | 0.2 | 0 | 0 | 0 | 0 | 0 | 0 | 0 | 0 | 0 | 0 | 0 | 0 | 0 | 0.35 | 0 | 0 | 0 | 1 | 0 | 0 | 0 | 0 | 0 | 0 | 0 | 0 | 0 | 0 | 0 | 0 | 0 | 0 | 0 | 0 | 0 | 0 | 0 | 0 | 0 | 0 | 0 | 0 | 0 | 0 | 26 | Nd1Sr1.65Ba0.35Cu2.8Mo0.2O
0 | 0 | 0 | 0 | 0 | 0 | 0 | 1 | 0 | 0 | 0 | 0 | 0 | 0 | 0 | 0 | 0 | 0 | 0 | 0 | 0 | 0 | 0 | 0 | 0 | 0 | 0 | 0 | 2022-08-02 | 0 | 0 | 0 | 0 | 0 | 0 | 0 | 0 | 2022-05-01 | 0 | 0 | 0 | 0.2 | 0 | 0 | 0 | 0 | 0 | 0 | 0 | 0 | 0 | 0 | 0 | 0 | 0 | 0.5 | 0 | 0 | 0 | 1 | 0 | 0 | 0 | 0 | 0 | 0 | 0 | 0 | 0 | 0 | 0 | 0 | 0 | 0 | 0 | 0 | 0 | 0 | 0 | 0 | 0 | 0 | 0 | 0 | 0 | 0 | 31 | Nd1Sr1.5Ba0.5Cu2.8Mo0.2O
0 | 0 | 0 | 0 | 0 | 0 | 0 | 1 | 0 | 0 | 0 | 0 | 0 | 0 | 0 | 0 | 0 | 0 | 0 | 0 | 0 | 0 | 0 | 0 | 0 | 0 | 0 | 0 | 2 | 0 | 0 | 0 | 0 | 0 | 0 | 0 | 0 | 2 | 0 | 0 | 0 | 0 | 0 | 1 | 0 | 0 | 0 | 0 | 0 | 0 | 0 | 0 | 0 | 0 | 0 | 0 | 0 | 0.5 | 0 | 0 | 0 | 0 | 2022-05-01 | 0 | 0 | 0 | 0 | 0 | 0 | 0 | 0 | 0 | 0 | 0 | 0 | 0 | 0 | 0 | 0 | 0 | 0 | 0 | 0 | 0 | 0 | 0 | 36 | Ru1Sr2Eu1.5Ce0.5Cu2O
0 | 0 | 0 | 0 | 0 | 0 | 0 | 1 | 0 | 0 | 0 | 0 | 0 | 0 | 0 | 0 | 0 | 0 | 0 | 0 | 0 | 0 | 0 | 0 | 0 | 0 | 0 | 0 | 2 | 0 | 0 | 0 | 0 | 0 | 0 | 0 | 0 | 2 | 0 | 0 | 0.25 | 0 | 0 | 0.75 | 0 | 0 | 0 | 0 | 0 | 0 | 0 | 0 | 0 | 0 | 0 | 0 | 0 | 0.5 | 0 | 0 | 0 | 0 | 2022-05-01 | 0 | 0 | 0 | 0 | 0 | 0 | 0 | 0 | 0 | 0 | 0 | 0 | 0 | 0 | 0 | 0 | 0 | 0 | 0 | 0 | 0 | 0 | 0 | 33.5 | Ru0.75Nb0.25Sr2Eu1.5Ce0.5Cu2O
0 | 0 | 0 | 0 | 0 | 0 | 0 | 1 | 0 | 0 | 0 | 0 | 0 | 0 | 0 | 0 | 0 | 0 | 0 | 0 | 0 | 0 | 0 | 0 | 0 | 0 | 0 | 0 | 2 | 0 | 0 | 0 | 0 | 0 | 0 | 0 | 0 | 2 | 0 | 0 | 0.5 | 0 | 0 | 0.5 | 0 | 0 | 0 | 0 | 0 | 0 | 0 | 0 | 0 | 0 | 0 | 0 | 0 | 0.5 | 0 | 0 | 0 | 0 | 2022-05-01 | 0 | 0 | 0 | 0 | 0 | 0 | 0 | 0 | 0 | 0 | 0 | 0 | 0 | 0 | 0 | 0 | 0 | 0 | 0 | 0 | 0 | 0 | 0 | 32 | Ru0.5Nb0.5Sr2Eu1.5Ce0.5Cu2O
0 | 0 | 0 | 0 | 0 | 0 | 0 | 4 | 0 | 0 | 0 | 0 | 0 | 0 | 0 | 0 | 0 | 0 | 0 | 0 | 0 | 0 | 0 | 0 | 0 | 0 | 0 | 0 | 1 | 0 | 0 | 0 | 0 | 0 | 0 | 0 | 0 | 0.16 | 0 | 0 | 0 | 0 | 0 | 0 | 0 | 0 | 0 | 0 | 0 | 0 | 0 | 0 | 0 | 0 | 0 | 0 | 1.64 | 0 | 0 | 0 | 0 | 0 | 0.2 | 0 | 0 | 0 | 0 | 0 | 0 | 0 | 0 | 0 | 0 | 0 | 0 | 0 | 0 | 0 | 0 | 0 | 0 | 0 | 0 | 0 | 0 | 0 | 10 | La1.64Eu0.2Sr0.16Cu1O4
2022-06-02 | 0 | 0 | 0 | 0 | 0 | 0 | 2022-03-03 | 0 | 0 | 0.35 | 0 | 0 | 0 | 0 | 0 | 0 | 0 | 0 | 0 | 0 | 0 | 0 | 0 | 0 | 0 | 1 | 0 | 0 | 0 | 0 | 0 | 0 | 0 | 0 | 0 | 0 | 0 | 0 | 0 | 0 | 0 | 0 | 0 | 0 | 0 | 0 | 0 | 0 | 0 | 0 | 0 | 0 | 0 | 0 | 0 | 0 | 0 | 0 | 0 | 0 | 0 | 0 | 0 | 0 | 0 | 0 | 0 | 0 | 0 | 0 | 0 | 0 | 0 | 0 | 0 | 0 | 0 | 0 | 0 | 0 | 0 | 0 | 0 | 0 | 0 | 2022-02-04 | Na0.35Co1H2.6O3.3
2022-06-02 | 0 | 0 | 0 | 0 | 0 | 0 | 2022-03-03 | 0 | 0 | 0.75 | 0 | 0 | 0 | 0 | 0 | 0 | 0 | 0 | 0 | 0 | 0 | 0 | 0 | 0 | 0 | 1 | 0 | 0 | 0 | 0 | 0 | 0 | 0 | 0 | 0 | 0 | 0 | 0 | 0 | 0 | 0 | 0 | 0 | 0 | 0 | 0 | 0 | 0 | 0 | 0 | 0 | 0 | 0 | 0 | 0 | 0 | 0 | 0 | 0 | 0 | 0 | 0 | 0 | 0 | 0 | 0 | 0 | 0 | 0 | 0 | 0 | 0 | 0 | 0 | 0 | 0 | 0 | 0 | 0 | 0 | 0 | 0 | 0 | 0 | 0 | 4.61 | Na0.75Co1H2.6O3.3
2022-06-02 | 0 | 0 | 0 | 0 | 0 | 0 | 2022-03-03 | 0 | 0 | 0.75 | 0 | 0 | 0 | 0 | 0 | 0 | 0 | 0 | 0 | 0 | 0 | 0 | 0 | 0 | 0 | 0.9995 | 0 | 0 | 0 | 0 | 0 | 0 | 0 | 0 | 0 | 0 | 0 | 0 | 0 | 0 | 0 | 0 | 0 | 0 | 0 | 0 | 0 | 0 | 0 | 0 | 0 | 0 | 0 | 0 | 0 | 0 | 0 | 0 | 0 | 0 | 0 | 0 | 0 | 0 | 0 | 0 | 0 | 0 | 0 | 0 | 0 | 0 | 0 | 0 | 0 | 0.0005 | 0 | 0 | 0 | 0 | 0 | 0 | 0 | 0 | 0 | 4.59 | Na0.75Co0.9995Ir0.0005H2.6O3.3
2022-06-02 | 0 | 0 | 0 | 0 | 0 | 0 | 2022-03-03 | 0 | 0 | 0.75 | 0 | 0 | 0 | 0 | 0 | 0 | 0 | 0 | 0 | 0 | 0 | 0 | 0 | 0 | 0 | 0.995 | 0 | 0 | 0 | 0 | 0 | 0 | 0 | 0 | 0 | 0 | 0 | 0 | 0 | 0 | 0 | 0 | 0 | 0 | 0 | 0 | 0 | 0 | 0 | 0 | 0 | 0 | 0 | 0 | 0 | 0 | 0 | 0 | 0 | 0 | 0 | 0 | 0 | 0 | 0 | 0 | 0 | 0 | 0 | 0 | 0 | 0 | 0 | 0 | 0 | 0.005 | 0 | 0 | 0 | 0 | 0 | 0 | 0 | 0 | 0 | 3.94 | Na0.75Co0.995Ir0.005H2.6O3.3
2022-06-02 | 0 | 0 | 0 | 0 | 0 | 0 | 2022-03-03 | 0 | 0 | 0.75 | 0 | 0 | 0 | 0 | 0 | 0 | 0 | 0 | 0 | 0 | 0 | 0 | 0 | 0 | 0 | 0.99 | 0 | 0 | 0 | 0 | 0 | 0 | 0 | 0 | 0 | 0 | 0 | 0 | 0 | 0 | 0 | 0 | 0 | 0 | 0 | 0 | 0 | 0 | 0 | 0 | 0 | 0 | 0 | 0 | 0 | 0 | 0 | 0 | 0 | 0 | 0 | 0 | 0 | 0 | 0 | 0 | 0 | 0 | 0 | 0 | 0 | 0 | 0 | 0 | 0 | 0.01 | 0 | 0 | 0 | 0 | 0 | 0 | 0 | 0 | 0 | 3.54 | Na0.75Co0.99Ir0.01H2.6O3.3
2022-06-02 | 0 | 0 | 0 | 0 | 0 | 0 | 2022-03-03 | 0 | 0 | 0.75 | 0 | 0 | 0 | 0 | 0 | 0 | 0 | 0 | 0 | 0 | 0 | 0 | 0 | 0 | 0 | 1 | 0 | 0 | 0 | 0 | 0 | 0 | 0 | 0 | 0 | 0 | 0 | 0 | 0 | 0 | 0 | 0 | 0 | 0 | 0 | 0 | 0 | 0 | 0 | 0 | 0 | 0 | 0 | 0 | 0 | 0 | 0 | 0 | 0 | 0 | 0 | 0 | 0 | 0 | 0 | 0 | 0 | 0 | 0 | 0 | 0 | 0 | 0 | 0 | 0 | 0 | 0 | 0 | 0 | 0 | 0 | 0 | 0 | 0 | 0 | 4.49 | Na0.75Co1H2.6O3.3
2022-06-02 | 0 | 0 | 0 | 0 | 0 | 0 | 2022-03-03 | 0 | 0 | 0.75 | 0 | 0 | 0 | 0 | 0 | 0 | 0 | 0 | 0 | 0 | 0 | 0 | 0 | 0 | 0 | 0.9995 | 0 | 0 | 0 | 0.0005 | 0 | 0 | 0 | 0 | 0 | 0 | 0 | 0 | 0 | 0 | 0 | 0 | 0 | 0 | 0 | 0 | 0 | 0 | 0 | 0 | 0 | 0 | 0 | 0 | 0 | 0 | 0 | 0 | 0 | 0 | 0 | 0 | 0 | 0 | 0 | 0 | 0 | 0 | 0 | 0 | 0 | 0 | 0 | 0 | 0 | 0 | 0 | 0 | 0 | 0 | 0 | 0 | 0 | 0 | 0 | 4.38 | Na0.75Co0.9995Ga0.0005H2.6O3.3
2022-06-02 | 0 | 0 | 0 | 0 | 0 | 0 | 2022-03-03 | 0 | 0 | 0.75 | 0 | 0 | 0 | 0 | 0 | 0 | 0 | 0 | 0 | 0 | 0 | 0 | 0 | 0 | 0 | 0.999 | 0 | 0 | 0 | 0.001 | 0 | 0 | 0 | 0 | 0 | 0 | 0 | 0 | 0 | 0 | 0 | 0 | 0 | 0 | 0 | 0 | 0 | 0 | 0 | 0 | 0 | 0 | 0 | 0 | 0 | 0 | 0 | 0 | 0 | 0 | 0 | 0 | 0 | 0 | 0 | 0 | 0 | 0 | 0 | 0 | 0 | 0 | 0 | 0 | 0 | 0 | 0 | 0 | 0 | 0 | 0 | 0 | 0 | 0 | 0 | 4.19 | Na0.75Co0.999Ga0.001H2.6O3.3
2022-06-02 | 0 | 0 | 0 | 0 | 0 | 0 | 2022-03-03 | 0 | 0 | 0.75 | 0 | 0 | 0 | 0 | 0 | 0 | 0 | 0 | 0 | 0 | 0 | 0 | 0 | 0 | 0 | 0.9975 | 0 | 0 | 0 | 0.0025 | 0 | 0 | 0 | 0 | 0 | 0 | 0 | 0 | 0 | 0 | 0 | 0 | 0 | 0 | 0 | 0 | 0 | 0 | 0 | 0 | 0 | 0 | 0 | 0 | 0 | 0 | 0 | 0 | 0 | 0 | 0 | 0 | 0 | 0 | 0 | 0 | 0 | 0 | 0 | 0 | 0 | 0 | 0 | 0 | 0 | 0 | 0 | 0 | 0 | 0 | 0 | 0 | 0 | 0 | 0 | 3.98 | Na0.75Co0.9975Ga0.0025H2.6O3.3
2022-06-02 | 0 | 0 | 0 | 0 | 0 | 0 | 2022-03-03 | 0 | 0 | 0.75 | 0 | 0 | 0 | 0 | 0 | 0 | 0 | 0 | 0 | 0 | 0 | 0 | 0 | 0 | 0 | 0.995 | 0 | 0 | 0 | 0.005 | 0 | 0 | 0 | 0 | 0 | 0 | 0 | 0 | 0 | 0 | 0 | 0 | 0 | 0 | 0 | 0 | 0 | 0 | 0 | 0 | 0 | 0 | 0 | 0 | 0 | 0 | 0 | 0 | 0 | 0 | 0 | 0 | 0 | 0 | 0 | 0 | 0 | 0 | 0 | 0 | 0 | 0 | 0 | 0 | 0 | 0 | 0 | 0 | 0 | 0 | 0 | 0 | 0 | 0 | 0 | 2.99 | Na0.75Co0.995Ga0.005H2.6O3.3
0 | 0 | 0 | 0 | 0 | 0 | 0 | 8.26 | 0 | 0 | 0 | 0 | 0 | 0 | 0 | 0 | 0 | 0 | 0 | 0.8 | 0 | 0 | 0 | 0 | 0 | 0 | 0 | 0 | 2 | 0 | 0 | 0 | 0 | 0 | 0 | 0 | 0 | 2022-01-02 | 0.1 | 0 | 0 | 0 | 0 | 0 | 0 | 0 | 0 | 0 | 0 | 0 | 0 | 0 | 0 | 0 | 0 | 0 | 0 | 0 | 0 | 0 | 0 | 0 | 0 | 0 | 0 | 0 | 0 | 0 | 0 | 0 | 0 | 0 | 0 | 0 | 0 | 0 | 0 | 0 | 0 | 0 | 0 | 0 | 2 | 0 | 0 | 0 | 96 | Bi2Sr2.1Y0.1Ca0.8Cu2O8.26
0 | 0 | 0 | 0 | 0 | 0 | 0 | 8.24 | 0 | 0 | 0 | 0 | 0 | 0 | 0 | 0 | 0 | 0 | 0 | 1 | 0 | 0 | 0 | 0 | 0 | 0 | 0 | 0 | 2 | 0 | 0 | 0 | 0 | 0 | 0 | 0 | 0 | 2022-09-01 | 0.1 | 0 | 0 | 0 | 0 | 0 | 0 | 0 | 0 | 0 | 0 | 0 | 0 | 0 | 0 | 0 | 0 | 0 | 0 | 0 | 0 | 0 | 0 | 0 | 0 | 0 | 0 | 0 | 0 | 0 | 0 | 0 | 0 | 0 | 0 | 0 | 0 | 0 | 0 | 0 | 0 | 0 | 0 | 0 | 2 | 0 | 0 | 0 | 94 | Bi2Sr1.9Y0.1Ca1Cu2O8.24
0 | 0 | 0 | 0 | 0 | 0 | 0 | 8.23 | 0 | 0 | 0 | 0 | 0 | 0 | 0 | 0 | 0 | 0 | 0 | 2022-01-01 | 0 | 0 | 0 | 0 | 0 | 0 | 0 | 0 | 2 | 0 | 0 | 0 | 0 | 0 | 0 | 0 | 0 | 2022-08-01 | 0.1 | 0 | 0 | 0 | 0 | 0 | 0 | 0 | 0 | 0 | 0 | 0 | 0 | 0 | 0 | 0 | 0 | 0 | 0 | 0 | 0 | 0 | 0 | 0 | 0 | 0 | 0 | 0 | 0 | 0 | 0 | 0 | 0 | 0 | 0 | 0 | 0 | 0 | 0 | 0 | 0 | 0 | 0 | 0 | 2 | 0 | 0 | 0 | 93 | Bi2Sr1.8Y0.1Ca1.1Cu2O8.23
0 | 0 | 0 | 0 | 0 | 0 | 0 | 8.23 | 0 | 0 | 0 | 0 | 0 | 0 | 0 | 0 | 0 | 0 | 0 | 2022-03-01 | 0 | 0 | 0 | 0 | 0 | 0 | 0 | 0 | 2 | 0 | 0 | 0 | 0 | 0 | 0 | 0 | 0 | 2022-06-01 | 0.1 | 0 | 0 | 0 | 0 | 0 | 0 | 0 | 0 | 0 | 0 | 0 | 0 | 0 | 0 | 0 | 0 | 0 | 0 | 0 | 0 | 0 | 0 | 0 | 0 | 0 | 0 | 0 | 0 | 0 | 0 | 0 | 0 | 0 | 0 | 0 | 0 | 0 | 0 | 0 | 0 | 0 | 0 | 0 | 2 | 0 | 0 | 0 | 89 | Bi2Sr1.6Y0.1Ca1.3Cu2O8.23
0 | 0 | 0 | 0 | 0 | 0 | 0 | 6 | 0 | 0 | 0 | 0 | 0 | 0 | 0 | 0 | 0 | 0 | 1 | 0 | 0 | 0 | 0 | 0 | 0 | 0 | 0 | 0 | 0 | 0 | 0 | 0 | 0 | 0 | 0 | 0 | 0 | 0 | 0 | 0 | 0 | 0 | 0 | 0 | 0 | 0 | 0 | 0 | 0 | 0 | 0 | 0 | 0 | 0 | 0 | 0 | 0 | 0 | 0 | 0 | 0 | 0 | 0 | 0 | 0 | 0 | 0 | 0 | 0 | 0 | 0 | 0 | 0 | 0 | 0 | 2 | 0 | 0 | 0 | 0 | 0 | 0 | 0 | 0 | 0 | 0 | 2022-08-09 | K1Os2O6
0 | 0 | 0 | 0 | 0 | 0 | 0 | 6 | 0 | 0 | 0 | 0 | 0 | 0 | 0 | 0 | 0 | 0 | 0 | 0 | 0 | 0 | 0 | 0 | 0 | 0 | 0 | 0 | 0 | 0 | 0 | 0 | 0 | 0 | 0 | 0 | 0 | 0 | 0 | 0 | 0 | 0 | 0 | 0 | 0 | 0 | 0 | 0 | 0 | 0 | 0 | 0 | 0 | 0 | 1 | 0 | 0 | 0 | 0 | 0 | 0 | 0 | 0 | 0 | 0 | 0 | 0 | 0 | 0 | 0 | 0 | 0 | 0 | 0 | 0 | 2 | 0 | 0 | 0 | 0 | 0 | 0 | 0 | 0 | 0 | 0 | 2022-03-03 | Cs1Os2O6
2022-08-01 | 0 | 0 | 0 | 0 | 0 | 0 | 2.85 | 0 | 0 | 0.22 | 0 | 0 | 0 | 0 | 0 | 0 | 0 | 0 | 0 | 0 | 0 | 0 | 0 | 0 | 0 | 1 | 0 | 0 | 0 | 0 | 0 | 0 | 0 | 0 | 0 | 0 | 0 | 0 | 0 | 0 | 0 | 0 | 0 | 0 | 0 | 0 | 0 | 0 | 0 | 0 | 0 | 0 | 0 | 0 | 0 | 0 | 0 | 0 | 0 | 0 | 0 | 0 | 0 | 0 | 0 | 0 | 0 | 0 | 0 | 0 | 0 | 0 | 0 | 0 | 0 | 0 | 0 | 0 | 0 | 0 | 0 | 0 | 0 | 0 | 0 | 2022-05-04 | Na0.22Co1H1.8O2.85
2022-08-01 | 0 | 0 | 0 | 0 | 0 | 0 | 2.85 | 0 | 0 | 0.22 | 0 | 0 | 0 | 0 | 0 | 0 | 0 | 0 | 0 | 0 | 0 | 0 | 0 | 0 | 0 | 1 | 0 | 0 | 0 | 0 | 0 | 0 | 0 | 0 | 0 | 0 | 0 | 0 | 0 | 0 | 0 | 0 | 0 | 0 | 0 | 0 | 0 | 0 | 0 | 0 | 0 | 0 | 0 | 0 | 0 | 0 | 0 | 0 | 0 | 0 | 0 | 0 | 0 | 0 | 0 | 0 | 0 | 0 | 0 | 0 | 0 | 0 | 0 | 0 | 0 | 0 | 0 | 0 | 0 | 0 | 0 | 0 | 0 | 0 | 0 | 2022-04-04 | Na0.22Co1H1.8O2.85
0 | 0 | 0 | 0 | 0 | 0 | 0 | 7.15 | 0 | 0 | 0 | 0 | 0 | 0 | 0 | 0 | 0 | 0 | 0 | 0 | 0 | 0 | 0 | 0 | 0 | 0 | 0 | 0 | 2022-07-02 | 0 | 0 | 0 | 0 | 0 | 0 | 0 | 0 | 2 | 0 | 0 | 0 | 0.3 | 0 | 0 | 0 | 0 | 0 | 0 | 0 | 0 | 0 | 0 | 0 | 0 | 0 | 0 | 0 | 0 | 0 | 0 | 0 | 0 | 0 | 0 | 1 | 0 | 0 | 0 | 0 | 0 | 0 | 0 | 0 | 0 | 0 | 0 | 0 | 0 | 0 | 0 | 0 | 0 | 0 | 0 | 0 | 0 | 37 | Tb1Sr2Cu2.7Mo0.3O7.15
0 | 0 | 0 | 0 | 0 | 0 | 0 | 7 | 0 | 0 | 0 | 0 | 0 | 0 | 0 | 0 | 0 | 0 | 0 | 0 | 0 | 0 | 0 | 0 | 0 | 0 | 0 | 0 | 2022-07-02 | 0 | 0 | 0 | 0 | 0 | 0 | 0 | 0 | 2 | 0 | 0 | 0 | 0.3 | 0 | 0 | 0 | 0 | 0 | 0 | 0 | 0 | 0 | 0 | 0 | 0 | 0 | 0 | 0 | 0 | 0 | 0 | 0 | 0 | 0 | 0 | 1 | 0 | 0 | 0 | 0 | 0 | 0 | 0 | 0 | 0 | 0 | 0 | 0 | 0 | 0 | 0 | 0 | 0 | 0 | 0 | 0 | 0 | 80 | Tb1Sr2Cu2.7Mo0.3O7
0 | 0 | 0 | 0 | 0 | 0 | 0 | 4 | 0 | 0 | 0 | 0 | 0 | 0 | 0 | 0 | 0 | 0 | 0 | 0 | 0 | 0 | 0 | 0 | 0 | 0 | 0 | 0 | 1 | 0 | 0 | 0 | 0 | 0 | 0 | 0 | 0 | 0.1 | 0 | 0 | 0 | 0 | 0 | 0 | 0 | 0 | 0 | 0 | 0 | 0 | 0 | 0 | 0 | 0 | 0 | 0 | 2022-09-01 | 0 | 0 | 0 | 0 | 0 | 0 | 0 | 0 | 0 | 0 | 0 | 0 | 0 | 0 | 0 | 0 | 0 | 0 | 0 | 0 | 0 | 0 | 0 | 0 | 0 | 0 | 0 | 0 | 0 | 2022-03-29 | La1.9Sr0.1Cu1O4
0 | 0 | 0 | 0 | 0 | 0 | 0 | 4 | 0 | 0 | 0 | 0 | 0 | 0 | 0 | 0 | 0 | 0 | 0 | 0 | 0 | 0 | 0 | 0 | 0 | 0 | 0 | 0 | 0.9975 | 0.0025 | 0 | 0 | 0 | 0 | 0 | 0 | 0 | 0.1 | 0 | 0 | 0 | 0 | 0 | 0 | 0 | 0 | 0 | 0 | 0 | 0 | 0 | 0 | 0 | 0 | 0 | 0 | 2022-09-01 | 0 | 0 | 0 | 0 | 0 | 0 | 0 | 0 | 0 | 0 | 0 | 0 | 0 | 0 | 0 | 0 | 0 | 0 | 0 | 0 | 0 | 0 | 0 | 0 | 0 | 0 | 0 | 0 | 0 | 23.71 | La1.9Sr0.1Cu0.9975Zn0.0025O4
0 | 0 | 0 | 0 | 0 | 0 | 0 | 4 | 0 | 0 | 0 | 0 | 0 | 0 | 0 | 0 | 0 | 0 | 0 | 0 | 0 | 0 | 0 | 0 | 0 | 0 | 0 | 0 | 0.995 | 0.005 | 0 | 0 | 0 | 0 | 0 | 0 | 0 | 0.1 | 0 | 0 | 0 | 0 | 0 | 0 | 0 | 0 | 0 | 0 | 0 | 0 | 0 | 0 | 0 | 0 | 0 | 0 | 2022-09-01 | 0 | 0 | 0 | 0 | 0 | 0 | 0 | 0 | 0 | 0 | 0 | 0 | 0 | 0 | 0 | 0 | 0 | 0 | 0 | 0 | 0 | 0 | 0 | 0 | 0 | 0 | 0 | 0 | 0 | 20.19 | La1.9Sr0.1Cu0.995Zn0.005O4
0 | 0 | 0 | 0 | 0 | 0 | 0 | 4 | 0 | 0 | 0 | 0 | 0 | 0 | 0 | 0 | 0 | 0 | 0 | 0 | 0 | 0 | 0 | 0 | 0 | 0 | 0 | 0 | 0.9925 | 0.0075 | 0 | 0 | 0 | 0 | 0 | 0 | 0 | 0.1 | 0 | 0 | 0 | 0 | 0 | 0 | 0 | 0 | 0 | 0 | 0 | 0 | 0 | 0 | 0 | 0 | 0 | 0 | 2022-09-01 | 0 | 0 | 0 | 0 | 0 | 0 | 0 | 0 | 0 | 0 | 0 | 0 | 0 | 0 | 0 | 0 | 0 | 0 | 0 | 0 | 0 | 0 | 0 | 0 | 0 | 0 | 0 | 0 | 0 | 15.23 | La1.9Sr0.1Cu0.9925Zn0.0075O4
0 | 0 | 0 | 0 | 0 | 0 | 0 | 4 | 0 | 0 | 0 | 0 | 0 | 0 | 0 | 0 | 0 | 0 | 0 | 0 | 0 | 0 | 0 | 0 | 0 | 0 | 0 | 0 | 0.99 | 0.01 | 0 | 0 | 0 | 0 | 0 | 0 | 0 | 0.1 | 0 | 0 | 0 | 0 | 0 | 0 | 0 | 0 | 0 | 0 | 0 | 0 | 0 | 0 | 0 | 0 | 0 | 0 | 2022-09-01 | 0 | 0 | 0 | 0 | 0 | 0 | 0 | 0 | 0 | 0 | 0 | 0 | 0 | 0 | 0 | 0 | 0 | 0 | 0 | 0 | 0 | 0 | 0 | 0 | 0 | 0 | 0 | 0 | 0 | 11.97 | La1.9Sr0.1Cu0.99Zn0.01O4
0 | 0 | 0 | 0 | 0 | 0 | 0 | 4 | 0 | 0 | 0 | 0 | 0 | 0 | 0 | 0 | 0 | 0 | 0 | 0 | 0 | 0 | 0 | 0 | 0 | 0 | 0 | 0 | 1 | 0 | 0 | 0 | 0 | 0 | 0 | 0 | 0 | 0.115 | 0 | 0 | 0 | 0 | 0 | 0 | 0 | 0 | 0 | 0 | 0 | 0 | 0 | 0 | 0 | 0 | 0 | 0 | 1.885 | 0 | 0 | 0 | 0 | 0 | 0 | 0 | 0 | 0 | 0 | 0 | 0 | 0 | 0 | 0 | 0 | 0 | 0 | 0 | 0 | 0 | 0 | 0 | 0 | 0 | 0 | 0 | 0 | 0 | 27.57 | La1.885Sr0.115Cu1O4
0 | 0 | 0 | 0 | 0 | 0 | 0 | 4 | 0 | 0 | 0 | 0 | 0 | 0 | 0 | 0 | 0 | 0 | 0 | 0 | 0 | 0 | 0 | 0 | 0 | 0 | 0 | 0 | 0.9975 | 0.0025 | 0 | 0 | 0 | 0 | 0 | 0 | 0 | 0.115 | 0 | 0 | 0 | 0 | 0 | 0 | 0 | 0 | 0 | 0 | 0 | 0 | 0 | 0 | 0 | 0 | 0 | 0 | 1.885 | 0 | 0 | 0 | 0 | 0 | 0 | 0 | 0 | 0 | 0 | 0 | 0 | 0 | 0 | 0 | 0 | 0 | 0 | 0 | 0 | 0 | 0 | 0 | 0 | 0 | 0 | 0 | 0 | 0 | 22.46 | La1.885Sr0.115Cu0.9975Zn0.0025O4
0 | 0 | 0 | 0 | 0 | 0 | 0 | 4 | 0 | 0 | 0 | 0 | 0 | 0 | 0 | 0 | 0 | 0 | 0 | 0 | 0 | 0 | 0 | 0 | 0 | 0 | 0 | 0 | 0.995 | 0.005 | 0 | 0 | 0 | 0 | 0 | 0 | 0 | 0.115 | 0 | 0 | 0 | 0 | 0 | 0 | 0 | 0 | 0 | 0 | 0 | 0 | 0 | 0 | 0 | 0 | 0 | 0 | 1.885 | 0 | 0 | 0 | 0 | 0 | 0 | 0 | 0 | 0 | 0 | 0 | 0 | 0 | 0 | 0 | 0 | 0 | 0 | 0 | 0 | 0 | 0 | 0 | 0 | 0 | 0 | 0 | 0 | 0 | 17.64 | La1.885Sr0.115Cu0.995Zn0.005O4
0 | 0 | 0 | 0 | 0 | 0 | 0 | 4 | 0 | 0 | 0 | 0 | 0 | 0 | 0 | 0 | 0 | 0 | 0 | 0 | 0 | 0 | 0 | 0 | 0 | 0 | 0 | 0 | 0.9925 | 0.0075 | 0 | 0 | 0 | 0 | 0 | 0 | 0 | 0.115 | 0 | 0 | 0 | 0 | 0 | 0 | 0 | 0 | 0 | 0 | 0 | 0 | 0 | 0 | 0 | 0 | 0 | 0 | 1.885 | 0 | 0 | 0 | 0 | 0 | 0 | 0 | 0 | 0 | 0 | 0 | 0 | 0 | 0 | 0 | 0 | 0 | 0 | 0 | 0 | 0 | 0 | 0 | 0 | 0 | 0 | 0 | 0 | 0 | 12.45 | La1.885Sr0.115Cu0.9925Zn0.0075O4
0 | 0 | 0 | 0 | 0 | 0 | 0 | 4 | 0 | 0 | 0 | 0 | 0 | 0 | 0 | 0 | 0 | 0 | 0 | 0 | 0 | 0 | 0 | 0 | 0 | 0 | 0 | 0 | 0.99 | 0.01 | 0 | 0 | 0 | 0 | 0 | 0 | 0 | 0.115 | 0 | 0 | 0 | 0 | 0 | 0 | 0 | 0 | 0 | 0 | 0 | 0 | 0 | 0 | 0 | 0 | 0 | 0 | 1.885 | 0 | 0 | 0 | 0 | 0 | 0 | 0 | 0 | 0 | 0 | 0 | 0 | 0 | 0 | 0 | 0 | 0 | 0 | 0 | 0 | 0 | 0 | 0 | 0 | 0 | 0 | 0 | 0 | 0 | 8.56 | La1.885Sr0.115Cu0.99Zn0.01O4
0 | 0 | 0 | 0 | 0 | 0 | 0 | 4 | 0 | 0 | 0 | 0 | 0 | 0 | 0 | 0 | 0 | 0 | 0 | 0 | 0 | 0 | 0 | 0 | 0 | 0 | 0 | 0 | 1 | 0 | 0 | 0 | 0 | 0 | 0 | 0 | 0 | 0.13 | 0 | 0 | 0 | 0 | 0 | 0 | 0 | 0 | 0 | 0 | 0 | 0 | 0 | 0 | 0 | 0 | 0 | 0 | 1.87 | 0 | 0 | 0 | 0 | 0 | 0 | 0 | 0 | 0 | 0 | 0 | 0 | 0 | 0 | 0 | 0 | 0 | 0 | 0 | 0 | 0 | 0 | 0 | 0 | 0 | 0 | 0 | 0 | 0 | 33.54 | La1.87Sr0.13Cu1O4
0 | 0 | 0 | 0 | 0 | 0 | 0 | 4 | 0 | 0 | 0 | 0 | 0 | 0 | 0 | 0 | 0 | 0 | 0 | 0 | 0 | 0 | 0 | 0 | 0 | 0 | 0 | 0 | 0.9975 | 0.0025 | 0 | 0 | 0 | 0 | 0 | 0 | 0 | 0.13 | 0 | 0 | 0 | 0 | 0 | 0 | 0 | 0 | 0 | 0 | 0 | 0 | 0 | 0 | 0 | 0 | 0 | 0 | 1.87 | 0 | 0 | 0 | 0 | 0 | 0 | 0 | 0 | 0 | 0 | 0 | 0 | 0 | 0 | 0 | 0 | 0 | 0 | 0 | 0 | 0 | 0 | 0 | 0 | 0 | 0 | 0 | 0 | 0 | 28.92 | La1.87Sr0.13Cu0.9975Zn0.0025O4
0 | 0 | 0 | 0 | 0 | 0 | 0 | 4 | 0 | 0 | 0 | 0 | 0 | 0 | 0 | 0 | 0 | 0 | 0 | 0 | 0 | 0 | 0 | 0 | 0 | 0 | 0 | 0 | 0.995 | 0.005 | 0 | 0 | 0 | 0 | 0 | 0 | 0 | 0.13 | 0 | 0 | 0 | 0 | 0 | 0 | 0 | 0 | 0 | 0 | 0 | 0 | 0 | 0 | 0 | 0 | 0 | 0 | 1.87 | 0 | 0 | 0 | 0 | 0 | 0 | 0 | 0 | 0 | 0 | 0 | 0 | 0 | 0 | 0 | 0 | 0 | 0 | 0 | 0 | 0 | 0 | 0 | 0 | 0 | 0 | 0 | 0 | 0 | 26.44 | La1.87Sr0.13Cu0.995Zn0.005O4
0 | 0 | 0 | 0 | 0 | 0 | 0 | 4 | 0 | 0 | 0 | 0 | 0 | 0 | 0 | 0 | 0 | 0 | 0 | 0 | 0 | 0 | 0 | 0 | 0 | 0 | 0 | 0 | 0.9925 | 0.0075 | 0 | 0 | 0 | 0 | 0 | 0 | 0 | 0.13 | 0 | 0 | 0 | 0 | 0 | 0 | 0 | 0 | 0 | 0 | 0 | 0 | 0 | 0 | 0 | 0 | 0 | 0 | 1.87 | 0 | 0 | 0 | 0 | 0 | 0 | 0 | 0 | 0 | 0 | 0 | 0 | 0 | 0 | 0 | 0 | 0 | 0 | 0 | 0 | 0 | 0 | 0 | 0 | 0 | 0 | 0 | 0 | 0 | 2022-02-21 | La1.87Sr0.13Cu0.9925Zn0.0075O4
0 | 0 | 0 | 0 | 0 | 0 | 0 | 4 | 0 | 0 | 0 | 0 | 0 | 0 | 0 | 0 | 0 | 0 | 0 | 0 | 0 | 0 | 0 | 0 | 0 | 0 | 0 | 0 | 0.99 | 0.01 | 0 | 0 | 0 | 0 | 0 | 0 | 0 | 0.13 | 0 | 0 | 0 | 0 | 0 | 0 | 0 | 0 | 0 | 0 | 0 | 0 | 0 | 0 | 0 | 0 | 0 | 0 | 1.87 | 0 | 0 | 0 | 0 | 0 | 0 | 0 | 0 | 0 | 0 | 0 | 0 | 0 | 0 | 0 | 0 | 0 | 0 | 0 | 0 | 0 | 0 | 0 | 0 | 0 | 0 | 0 | 0 | 0 | 18.83 | La1.87Sr0.13Cu0.99Zn0.01O4
0 | 0 | 0 | 0 | 0 | 0 | 0 | 6 | 0 | 0 | 0 | 0 | 0 | 0 | 0 | 0 | 0 | 0 | 0 | 0 | 0 | 0 | 0 | 0 | 0 | 0 | 0 | 0 | 0 | 0 | 0 | 0 | 0 | 0 | 0 | 0 | 1 | 0 | 0 | 0 | 0 | 0 | 0 | 0 | 0 | 0 | 0 | 0 | 0 | 0 | 0 | 0 | 0 | 0 | 0 | 0 | 0 | 0 | 0 | 0 | 0 | 0 | 0 | 0 | 0 | 0 | 0 | 0 | 0 | 0 | 0 | 0 | 0 | 0 | 0 | 2 | 0 | 0 | 0 | 0 | 0 | 0 | 0 | 0 | 0 | 0 | 2022-04-06 | Rb1Os2O6
0 | 0 | 0 | 0 | 0 | 0 | 0 | 3 | 0 | 0 | 0.23 | 0 | 0 | 0 | 0 | 0 | 0 | 0 | 0 | 0 | 0 | 0 | 0 | 0 | 0 | 0 | 0 | 0 | 0 | 0 | 0 | 0 | 0 | 0 | 0 | 0 | 0 | 0 | 0 | 0 | 0 | 0 | 0 | 0 | 0 | 0 | 0 | 0 | 0 | 0 | 0 | 0 | 0 | 0 | 0 | 0 | 0 | 0 | 0 | 0 | 0 | 0 | 0 | 0 | 0 | 0 | 0 | 0 | 0 | 0 | 0 | 0 | 0 | 1 | 0 | 0 | 0 | 0 | 0 | 0 | 0 | 0 | 0 | 0 | 0 | 0 | 2.16 | Na0.23W1O3
0 | 0 | 0 | 0 | 0 | 0 | 0 | 3 | 0 | 0 | 0 | 0 | 0 | 0 | 0 | 0 | 0 | 0 | 0 | 0 | 0 | 0 | 0 | 0 | 0 | 0 | 0 | 0 | 0 | 0 | 0 | 0 | 0 | 0 | 0 | 0 | 0.27 | 0 | 0 | 0 | 0 | 0 | 0 | 0 | 0 | 0 | 0 | 0 | 0 | 0 | 0 | 0 | 0 | 0 | 0 | 0 | 0 | 0 | 0 | 0 | 0 | 0 | 0 | 0 | 0 | 0 | 0 | 0 | 0 | 0 | 0 | 0 | 0 | 1 | 0 | 0 | 0 | 0 | 0 | 0 | 0 | 0 | 0 | 0 | 0 | 0 | 2022-09-01 | Rb0.27W1O3
0 | 0 | 0 | 0 | 0 | 0 | 0 | 3 | 0 | 0 | 0 | 0 | 0 | 0 | 0 | 0 | 0 | 0 | 0 | 0 | 0 | 0 | 0 | 0 | 0 | 0 | 0 | 0 | 0 | 0 | 0 | 0 | 0 | 0 | 0 | 0 | 0.33 | 0 | 0 | 0 | 0 | 0 | 0 | 0 | 0 | 0 | 0 | 0 | 0 | 0 | 0 | 0 | 0 | 0 | 0 | 0 | 0 | 0 | 0 | 0 | 0 | 0 | 0 | 0 | 0 | 0 | 0 | 0 | 0 | 0 | 0 | 0 | 0 | 1 | 0 | 0 | 0 | 0 | 0 | 0 | 0 | 0 | 0 | 0 | 0 | 0 | 1.76 | Rb0.33W1O3
0 | 0 | 0 | 0 | 0 | 0 | 0 | 3 | 0 | 0 | 0 | 0 | 0 | 0 | 0 | 0 | 0 | 0 | 0 | 0 | 0 | 0 | 0 | 0 | 0 | 0 | 0 | 0 | 0 | 0 | 0 | 0 | 0 | 0 | 0 | 0 | 0.33 | 0 | 0 | 0 | 0 | 0 | 0 | 0 | 0 | 0 | 0 | 0 | 0 | 0 | 0 | 0 | 0 | 0 | 0 | 0 | 0 | 0 | 0 | 0 | 0 | 0 | 0 | 0 | 0 | 0 | 0 | 0 | 0 | 0 | 0 | 0 | 0 | 1 | 0 | 0 | 0 | 0 | 0 | 0 | 0 | 0 | 0 | 0 | 0 | 0 | 2.89 | Rb0.33W1O3
0 | 0 | 0 | 0 | 0 | 0 | 0 | 3 | 0 | 0 | 0 | 0 | 0 | 0 | 0 | 0 | 0 | 0 | 0 | 0 | 0 | 0 | 0 | 0 | 0 | 0 | 0 | 0 | 0 | 0 | 0 | 0 | 0 | 0 | 0 | 0 | 0.33 | 0 | 0 | 0 | 0 | 0 | 0 | 0 | 0 | 0 | 0 | 0 | 0 | 0 | 0 | 0 | 0 | 0 | 0 | 0 | 0 | 0 | 0 | 0 | 0 | 0 | 0 | 0 | 0 | 0 | 0 | 0 | 0 | 0 | 0 | 0 | 0 | 1 | 0 | 0 | 0 | 0 | 0 | 0 | 0 | 0 | 0 | 0 | 0 | 0 | 2.45 | Rb0.33W1O3
0 | 0 | 0 | 0 | 0 | 0 | 0 | 3 | 0 | 0 | 0.2 | 0 | 0 | 0 | 0 | 0 | 0 | 0 | 0 | 0 | 0 | 0 | 0 | 0 | 0 | 0 | 0 | 0 | 0 | 0 | 0 | 0 | 0 | 0 | 0 | 0 | 0 | 0 | 0 | 0 | 0 | 0 | 0 | 0 | 0 | 0 | 0 | 0 | 0 | 0 | 0 | 0 | 0 | 0 | 0 | 0 | 0 | 0 | 0 | 0 | 0 | 0 | 0 | 0 | 0 | 0 | 0 | 0 | 0 | 0 | 0 | 0 | 0 | 1 | 0 | 0 | 0 | 0 | 0 | 0 | 0 | 0 | 0 | 0 | 0 | 0 | 2022-05-03 | Na0.2W1O3
0 | 0 | 0 | 0 | 0 | 0 | 0 | 3 | 0 | 0 | 0 | 0 | 0 | 0 | 0 | 0 | 0 | 0 | 0 | 0 | 0 | 0 | 0 | 0 | 0 | 0 | 0 | 0 | 0 | 0 | 0 | 0 | 0 | 0 | 0 | 0 | 0 | 0 | 0 | 0 | 0 | 0 | 0 | 0 | 0 | 0 | 0 | 0 | 0 | 0 | 0 | 0 | 0 | 0 | 0 | 1 | 0 | 0 | 0 | 0 | 0 | 0 | 0 | 0 | 0 | 0 | 0 | 0 | 0 | 0 | 0 | 0 | 0 | 0 | 0 | 0 | 0 | 0 | 0 | 0 | 0 | 0.9 | 0.1 | 0 | 0 | 0 | 2.91 | Ba1Pb0.9Bi0.1O3
0 | 0 | 0 | 0 | 0 | 0 | 0 | 3 | 0 | 0 | 0 | 0 | 0 | 0 | 0 | 0 | 0 | 0 | 0 | 0 | 0 | 0 | 0 | 0 | 0 | 0 | 0 | 0 | 0 | 0 | 0 | 0 | 0 | 0 | 0 | 0 | 0 | 0 | 0 | 0 | 0 | 0 | 0 | 0 | 0 | 0 | 0 | 0 | 0 | 0 | 0 | 0 | 0 | 0 | 0 | 1 | 0 | 0 | 0 | 0 | 0 | 0 | 0 | 0 | 0 | 0 | 0 | 0 | 0 | 0 | 0 | 0 | 0 | 0 | 0 | 0 | 0 | 0 | 0 | 0 | 0 | 0.85 | 0.15 | 0 | 0 | 0 | 2022-07-08 | Ba1Pb0.85Bi0.15O3
0 | 0 | 0 | 0 | 0 | 0 | 0 | 3 | 0 | 0 | 0 | 0 | 0 | 0 | 0 | 0 | 0 | 0 | 0 | 0 | 0 | 0 | 0 | 0 | 0 | 0 | 0 | 0 | 0 | 0 | 0 | 0 | 0 | 0 | 0 | 0 | 0 | 0 | 0 | 0 | 0 | 0 | 0 | 0 | 0 | 0 | 0 | 0 | 0 | 0 | 0 | 0 | 0 | 0 | 0 | 1 | 0 | 0 | 0 | 0 | 0 | 0 | 0 | 0 | 0 | 0 | 0 | 0 | 0 | 0 | 0 | 0 | 0 | 0 | 0 | 0 | 0 | 0 | 0 | 0 | 0 | 0.8 | 0.2 | 0 | 0 | 0 | 10.25 | Ba1Pb0.8Bi0.2O3
0 | 0 | 0 | 0 | 0 | 0 | 0 | 3 | 0 | 0 | 0 | 0 | 0 | 0 | 0 | 0 | 0 | 0 | 0 | 0 | 0 | 0 | 0 | 0 | 0 | 0 | 0 | 0 | 0 | 0 | 0 | 0 | 0 | 0 | 0 | 0 | 0 | 0 | 0 | 0 | 0 | 0 | 0 | 0 | 0 | 0 | 0 | 0 | 0 | 0 | 0 | 0 | 0 | 0 | 0 | 1 | 0 | 0 | 0 | 0 | 0 | 0 | 0 | 0 | 0 | 0 | 0 | 0 | 0 | 0 | 0 | 0 | 0 | 0 | 0 | 0 | 0 | 0 | 0 | 0 | 0 | 0.75 | 0.25 | 0 | 0 | 0 | 2022-07-11 | Ba1Pb0.75Bi0.25O3
0 | 0 | 0 | 0 | 0 | 0 | 0 | 3 | 0 | 0 | 0 | 0 | 0 | 0 | 0 | 0 | 0 | 0 | 0 | 0 | 0 | 0 | 0 | 0 | 0 | 0 | 0 | 0 | 0 | 0 | 0 | 0 | 0 | 0 | 0 | 0 | 0 | 0 | 0 | 0 | 0 | 0 | 0 | 0 | 0 | 0 | 0 | 0 | 0 | 0 | 0 | 0 | 0 | 0 | 0 | 1 | 0 | 0 | 0 | 0 | 0 | 0 | 0 | 0 | 0 | 0 | 0 | 0 | 0 | 0 | 0 | 0 | 0 | 0 | 0 | 0 | 0 | 0 | 0 | 0 | 0 | 0.7 | 0.3 | 0 | 0 | 0 | 11.23 | Ba1Pb0.7Bi0.3O3
0 | 0 | 0 | 0 | 0 | 0 | 0 | 3 | 0 | 0 | 0 | 0 | 0 | 0 | 0 | 0 | 0 | 0 | 0 | 0 | 0 | 0 | 0 | 0 | 0 | 0 | 0 | 0 | 0 | 0 | 0 | 0 | 0 | 0 | 0 | 0 | 0 | 0 | 0 | 0 | 0 | 0 | 0 | 0 | 0 | 0 | 0 | 0 | 0 | 0 | 0 | 0 | 0 | 0 | 0 | 1 | 0 | 0 | 0 | 0 | 0 | 0 | 0 | 0 | 0 | 0 | 0 | 0 | 0 | 0 | 0 | 0 | 0 | 0 | 0 | 0 | 0 | 0 | 0 | 0 | 0 | 0.65 | 0.35 | 0 | 0 | 0 | 3.93 | Ba1Pb0.65Bi0.35O3
0 | 0 | 1 | 0 | 0 | 0 | 0 | 4 | 0 | 0 | 0 | 0 | 0 | 0 | 0 | 0 | 0 | 0 | 0 | 0 | 0 | 2 | 0 | 0 | 0 | 0 | 0 | 0 | 0 | 0 | 0 | 0 | 0 | 0 | 0 | 0 | 0 | 0 | 0 | 0 | 0 | 0 | 0 | 0 | 0 | 0 | 0 | 0 | 0 | 0 | 0 | 0 | 0 | 0 | 0 | 0 | 0 | 0 | 0 | 0 | 0 | 0 | 0 | 0 | 0 | 0 | 0 | 0 | 0 | 0 | 0 | 0 | 0 | 0 | 0 | 0 | 0 | 0 | 0 | 0 | 0 | 0 | 0 | 0 | 0 | 0 | 2022-04-11 | Li1Ti2O4
2022-06-02 | 0 | 0 | 0 | 0 | 0 | 0 | 2022-03-03 | 0 | 0 | 0.28 | 0 | 0 | 0 | 0 | 0 | 0 | 0 | 0 | 0 | 0 | 0 | 0 | 0 | 0 | 0 | 1 | 0 | 0 | 0 | 0 | 0 | 0 | 0 | 0 | 0 | 0 | 0 | 0 | 0 | 0 | 0 | 0 | 0 | 0 | 0 | 0 | 0 | 0 | 0 | 0 | 0 | 0 | 0 | 0 | 0 | 0 | 0 | 0 | 0 | 0 | 0 | 0 | 0 | 0 | 0 | 0 | 0 | 0 | 0 | 0 | 0 | 0 | 0 | 0 | 0 | 0 | 0 | 0 | 0 | 0 | 0 | 0 | 0 | 0 | 0 | 4.21 | Na0.28Co1H2.6O3.3
2022-06-02 | 0 | 0 | 0 | 0 | 0 | 0 | 2022-03-03 | 0 | 0 | 0.29 | 0 | 0 | 0 | 0 | 0 | 0 | 0 | 0 | 0 | 0 | 0 | 0 | 0 | 0 | 0 | 1 | 0 | 0 | 0 | 0 | 0 | 0 | 0 | 0 | 0 | 0 | 0 | 0 | 0 | 0 | 0 | 0 | 0 | 0 | 0 | 0 | 0 | 0 | 0 | 0 | 0 | 0 | 0 | 0 | 0 | 0 | 0 | 0 | 0 | 0 | 0 | 0 | 0 | 0 | 0 | 0 | 0 | 0 | 0 | 0 | 0 | 0 | 0 | 0 | 0 | 0 | 0 | 0 | 0 | 0 | 0 | 0 | 0 | 0 | 0 | 3.91 | Na0.29Co1H2.6O3.3
2022-06-02 | 0 | 0 | 0 | 0 | 0 | 0 | 2022-03-03 | 0 | 0 | 0.31 | 0 | 0 | 0 | 0 | 0 | 0 | 0 | 0 | 0 | 0 | 0 | 0 | 0 | 0 | 0 | 1 | 0 | 0 | 0 | 0 | 0 | 0 | 0 | 0 | 0 | 0 | 0 | 0 | 0 | 0 | 0 | 0 | 0 | 0 | 0 | 0 | 0 | 0 | 0 | 0 | 0 | 0 | 0 | 0 | 0 | 0 | 0 | 0 | 0 | 0 | 0 | 0 | 0 | 0 | 0 | 0 | 0 | 0 | 0 | 0 | 0 | 0 | 0 | 0 | 0 | 0 | 0 | 0 | 0 | 0 | 0 | 0 | 0 | 0 | 0 | 4.81 | Na0.31Co1H2.6O3.3
2022-06-02 | 0 | 0 | 0 | 0 | 0 | 0 | 2022-03-03 | 0 | 0 | 0.24 | 0 | 0 | 0 | 0 | 0 | 0 | 0 | 0 | 0 | 0 | 0 | 0 | 0 | 0 | 0 | 1 | 0 | 0 | 0 | 0 | 0 | 0 | 0 | 0 | 0 | 0 | 0 | 0 | 0 | 0 | 0 | 0 | 0 | 0 | 0 | 0 | 0 | 0 | 0 | 0 | 0 | 0 | 0 | 0 | 0 | 0 | 0 | 0 | 0 | 0 | 0 | 0 | 0 | 0 | 0 | 0 | 0 | 0 | 0 | 0 | 0 | 0 | 0 | 0 | 0 | 0 | 0 | 0 | 0 | 0 | 0 | 0 | 0 | 0 | 0 | 3.51 | Na0.24Co1H2.6O3.3
2022-06-02 | 0 | 0 | 0 | 0 | 0 | 0 | 2022-03-03 | 0 | 0 | 0.26 | 0 | 0 | 0 | 0 | 0 | 0 | 0 | 0 | 0 | 0 | 0 | 0 | 0 | 0 | 0 | 1 | 0 | 0 | 0 | 0 | 0 | 0 | 0 | 0 | 0 | 0 | 0 | 0 | 0 | 0 | 0 | 0 | 0 | 0 | 0 | 0 | 0 | 0 | 0 | 0 | 0 | 0 | 0 | 0 | 0 | 0 | 0 | 0 | 0 | 0 | 0 | 0 | 0 | 0 | 0 | 0 | 0 | 0 | 0 | 0 | 0 | 0 | 0 | 0 | 0 | 0 | 0 | 0 | 0 | 0 | 0 | 0 | 0 | 0 | 0 | 2.71 | Na0.26Co1H2.6O3.3
0 | 0 | 1 | 0 | 0 | 0 | 0 | 4 | 0 | 0 | 0 | 0 | 0 | 0 | 0 | 0 | 0 | 0 | 0 | 0 | 0 | 2 | 0 | 0 | 0 | 0 | 0 | 0 | 0 | 0 | 0 | 0 | 0 | 0 | 0 | 0 | 0 | 0 | 0 | 0 | 0 | 0 | 0 | 0 | 0 | 0 | 0 | 0 | 0 | 0 | 0 | 0 | 0 | 0 | 0 | 0 | 0 | 0 | 0 | 0 | 0 | 0 | 0 | 0 | 0 | 0 | 0 | 0 | 0 | 0 | 0 | 0 | 0 | 0 | 0 | 0 | 0 | 0 | 0 | 0 | 0 | 0 | 0 | 0 | 0 | 0 | 2022-07-11 | Li1Ti2O4
0 | 0 | 2022-05-01 | 0 | 0 | 0 | 0 | 4 | 0 | 0 | 0 | 0 | 0 | 0 | 0 | 0 | 0 | 0 | 0 | 0 | 0 | 1.95 | 0 | 0 | 0 | 0 | 0 | 0 | 0 | 0 | 0 | 0 | 0 | 0 | 0 | 0 | 0 | 0 | 0 | 0 | 0 | 0 | 0 | 0 | 0 | 0 | 0 | 0 | 0 | 0 | 0 | 0 | 0 | 0 | 0 | 0 | 0 | 0 | 0 | 0 | 0 | 0 | 0 | 0 | 0 | 0 | 0 | 0 | 0 | 0 | 0 | 0 | 0 | 0 | 0 | 0 | 0 | 0 | 0 | 0 | 0 | 0 | 0 | 0 | 0 | 0 | 12 | Li1.05Ti1.95O4
0 | 0 | 2022-01-01 | 0 | 0 | 0 | 0 | 4 | 0 | 0 | 0 | 0 | 0 | 0 | 0 | 0 | 0 | 0 | 0 | 0 | 0 | 2022-09-01 | 0 | 0 | 0 | 0 | 0 | 0 | 0 | 0 | 0 | 0 | 0 | 0 | 0 | 0 | 0 | 0 | 0 | 0 | 0 | 0 | 0 | 0 | 0 | 0 | 0 | 0 | 0 | 0 | 0 | 0 | 0 | 0 | 0 | 0 | 0 | 0 | 0 | 0 | 0 | 0 | 0 | 0 | 0 | 0 | 0 | 0 | 0 | 0 | 0 | 0 | 0 | 0 | 0 | 0 | 0 | 0 | 0 | 0 | 0 | 0 | 0 | 0 | 0 | 0 | 2022-06-09 | Li1.1Ti1.9O4
0 | 0 | 0 | 0 | 0 | 0 | 0 | 7 | 0 | 0 | 0 | 0 | 0 | 0 | 0.2 | 0 | 0 | 0 | 0 | 1 | 0 | 0 | 0 | 0 | 0 | 0 | 0 | 0 | 2022-08-02 | 0 | 0 | 0 | 0 | 0 | 0 | 0 | 0 | 0 | 0 | 0 | 0 | 0 | 0 | 0 | 0 | 0 | 0 | 0 | 0 | 0 | 0 | 0 | 0 | 0 | 0 | 1 | 1 | 0 | 0 | 0 | 0 | 0 | 0 | 0 | 0 | 0 | 0 | 0 | 0 | 0 | 0 | 0 | 0 | 0 | 0 | 0 | 0 | 0 | 0 | 0 | 0 | 0 | 0 | 0 | 0 | 0 | 90 | Ca1La1Ba1Cu2.8P0.2O7
0 | 0 | 0 | 0 | 0.2 | 0 | 0 | 7 | 0 | 0 | 0 | 0 | 0 | 0 | 0 | 0 | 0 | 0 | 0 | 0.2 | 0 | 0 | 0 | 0 | 0 | 0 | 0 | 0 | 2022-08-02 | 0 | 0 | 0 | 0 | 0 | 0 | 0 | 0 | 1 | 0.8 | 0 | 0 | 0 | 0 | 0 | 0 | 0 | 0 | 0 | 0 | 0 | 0 | 0 | 0 | 0 | 0 | 1 | 0 | 0 | 0 | 0 | 0 | 0 | 0 | 0 | 0 | 0 | 0 | 0 | 0 | 0 | 0 | 0 | 0 | 0 | 0 | 0 | 0 | 0 | 0 | 0 | 0 | 0 | 0 | 0 | 0 | 0 | 45 | Y0.8Ca0.2Sr1Ba1Cu2.8B0.2O7
0 | 0 | 0 | 0 | 0 | 0 | 0 | 8 | 0 | 0 | 0 | 0 | 0 | 0 | 0 | 0 | 0 | 0 | 0 | 0 | 0 | 0 | 0 | 0 | 0 | 0 | 0 | 0 | 2 | 0 | 0 | 0 | 0 | 0 | 0 | 0 | 0 | 2 | 1 | 0 | 0 | 0 | 0 | 1 | 0 | 0 | 0 | 0 | 0 | 0 | 0 | 0 | 0 | 0 | 0 | 0 | 0 | 0 | 0 | 0 | 0 | 0 | 0 | 0 | 0 | 0 | 0 | 0 | 0 | 0 | 0 | 0 | 0 | 0 | 0 | 0 | 0 | 0 | 0 | 0 | 0 | 0 | 0 | 0 | 0 | 0 | 45 | Ru1Sr2Y1Cu2O8
0 | 0 | 0 | 0 | 0 | 0 | 0 | 6.94 | 0 | 0 | 0 | 0 | 0 | 0 | 0 | 0 | 0 | 0 | 0 | 0 | 0 | 0 | 0 | 0 | 0 | 0 | 0 | 0 | 3 | 0 | 0 | 0 | 0 | 0 | 0 | 0 | 0 | 0 | 0 | 0 | 0 | 0 | 0 | 0 | 0 | 0 | 0 | 0 | 0 | 0 | 0 | 0 | 0 | 0 | 0 | 1.95 | 0 | 0 | 0 | 0 | 0 | 0 | 0 | 2022-05-01 | 0 | 0 | 0 | 0 | 0 | 0 | 0 | 0 | 0 | 0 | 0 | 0 | 0 | 0 | 0 | 0 | 0 | 0 | 0 | 0 | 0 | 0 | 85 | Gd1.05Ba1.95Cu3O6.94
0 | 0 | 0 | 0 | 0 | 0 | 0 | 6.99 | 0 | 0 | 0 | 0 | 0 | 0 | 0 | 0 | 0 | 0 | 0 | 0 | 0 | 0 | 0 | 0 | 0 | 0 | 0 | 0 | 3 | 0 | 0 | 0 | 0 | 0 | 0 | 0 | 0 | 0 | 0 | 0 | 0 | 0 | 0 | 0 | 0 | 0 | 0 | 0 | 0 | 0 | 0 | 0 | 0 | 0 | 0 | 1.85 | 0 | 0 | 0 | 0 | 0 | 0 | 0 | 1.15 | 0 | 0 | 0 | 0 | 0 | 0 | 0 | 0 | 0 | 0 | 0 | 0 | 0 | 0 | 0 | 0 | 0 | 0 | 0 | 0 | 0 | 0 | 48 | Gd1.15Ba1.85Cu3O6.99
0 | 0 | 0 | 0 | 0 | 0 | 0 | 2022-03-07 | 0 | 0 | 0 | 0 | 0 | 0 | 0 | 0 | 0 | 0 | 0 | 0 | 0 | 0 | 0 | 0 | 0 | 0 | 0 | 0 | 3 | 0 | 0 | 0 | 0 | 0 | 0 | 0 | 0 | 0 | 0 | 0 | 0 | 0 | 0 | 0 | 0 | 0 | 0 | 0 | 0 | 0 | 0 | 0 | 0 | 0 | 0 | 2022-08-01 | 0 | 0 | 0 | 0 | 0 | 0 | 0 | 2022-02-01 | 0 | 0 | 0 | 0 | 0 | 0 | 0 | 0 | 0 | 0 | 0 | 0 | 0 | 0 | 0 | 0 | 0 | 0 | 0 | 0 | 0 | 0 | 42 | Gd1.2Ba1.8Cu3O7.03
0 | 0 | 0 | 0 | 0 | 0 | 0 | 6.98 | 0 | 0 | 0 | 0 | 0 | 0 | 0 | 0 | 0 | 0 | 0 | 0 | 0 | 0 | 0 | 0 | 0 | 0 | 0 | 0 | 3 | 0 | 0 | 0 | 0 | 0 | 0 | 0 | 0 | 0 | 0 | 0 | 0 | 0 | 0 | 0 | 0 | 0 | 0 | 0 | 0 | 0 | 0 | 0 | 0 | 0 | 0 | 1.75 | 0 | 0 | 0 | 0 | 0 | 0 | 0 | 1.25 | 0 | 0 | 0 | 0 | 0 | 0 | 0 | 0 | 0 | 0 | 0 | 0 | 0 | 0 | 0 | 0 | 0 | 0 | 0 | 0 | 0 | 0 | 28 | Gd1.25Ba1.75Cu3O6.98
0 | 0 | 1 | 0 | 0 | 0 | 0 | 4 | 0 | 0 | 0 | 0 | 0 | 0 | 0 | 0 | 0 | 0 | 0 | 0 | 0 | 2 | 0 | 0 | 0 | 0 | 0 | 0 | 0 | 0 | 0 | 0 | 0 | 0 | 0 | 0 | 0 | 0 | 0 | 0 | 0 | 0 | 0 | 0 | 0 | 0 | 0 | 0 | 0 | 0 | 0 | 0 | 0 | 0 | 0 | 0 | 0 | 0 | 0 | 0 | 0 | 0 | 0 | 0 | 0 | 0 | 0 | 0 | 0 | 0 | 0 | 0 | 0 | 0 | 0 | 0 | 0 | 0 | 0 | 0 | 0 | 0 | 0 | 0 | 0 | 0 | 2022-09-12 | Li1Ti2O4
0 | 0 | 1 | 0 | 0 | 0 | 0 | 4 | 0 | 0 | 0 | 0 | 0 | 0 | 0 | 0 | 0 | 0 | 0 | 0 | 0 | 2 | 0 | 0 | 0 | 0 | 0 | 0 | 0 | 0 | 0 | 0 | 0 | 0 | 0 | 0 | 0 | 0 | 0 | 0 | 0 | 0 | 0 | 0 | 0 | 0 | 0 | 0 | 0 | 0 | 0 | 0 | 0 | 0 | 0 | 0 | 0 | 0 | 0 | 0 | 0 | 0 | 0 | 0 | 0 | 0 | 0 | 0 | 0 | 0 | 0 | 0 | 0 | 0 | 0 | 0 | 0 | 0 | 0 | 0 | 0 | 0 | 0 | 0 | 0 | 0 | 2022-04-12 | Li1Ti2O4
0 | 0 | 2022-04-01 | 0 | 0 | 0 | 0 | 4 | 0 | 0 | 0 | 0 | 0 | 0 | 0 | 0 | 0 | 0 | 0 | 0 | 0 | 1.96 | 0 | 0 | 0 | 0 | 0 | 0 | 0 | 0 | 0 | 0 | 0 | 0 | 0 | 0 | 0 | 0 | 0 | 0 | 0 | 0 | 0 | 0 | 0 | 0 | 0 | 0 | 0 | 0 | 0 | 0 | 0 | 0 | 0 | 0 | 0 | 0 | 0 | 0 | 0 | 0 | 0 | 0 | 0 | 0 | 0 | 0 | 0 | 0 | 0 | 0 | 0 | 0 | 0 | 0 | 0 | 0 | 0 | 0 | 0 | 0 | 0 | 0 | 0 | 0 | 2022-01-12 | Li1.04Ti1.96O4
0 | 0 | 2022-08-01 | 0 | 0 | 0 | 0 | 4 | 0 | 0 | 0 | 0 | 0 | 0 | 0 | 0 | 0 | 0 | 0 | 0 | 0 | 1.92 | 0 | 0 | 0 | 0 | 0 | 0 | 0 | 0 | 0 | 0 | 0 | 0 | 0 | 0 | 0 | 0 | 0 | 0 | 0 | 0 | 0 | 0 | 0 | 0 | 0 | 0 | 0 | 0 | 0 | 0 | 0 | 0 | 0 | 0 | 0 | 0 | 0 | 0 | 0 | 0 | 0 | 0 | 0 | 0 | 0 | 0 | 0 | 0 | 0 | 0 | 0 | 0 | 0 | 0 | 0 | 0 | 0 | 0 | 0 | 0 | 0 | 0 | 0 | 0 | 2022-08-11 | Li1.08Ti1.92O4
0 | 0 | 2022-12-01 | 0 | 0 | 0 | 0 | 4 | 0 | 0 | 0 | 0 | 0 | 0 | 0 | 0 | 0 | 0 | 0 | 0 | 0 | 1.88 | 0 | 0 | 0 | 0 | 0 | 0 | 0 | 0 | 0 | 0 | 0 | 0 | 0 | 0 | 0 | 0 | 0 | 0 | 0 | 0 | 0 | 0 | 0 | 0 | 0 | 0 | 0 | 0 | 0 | 0 | 0 | 0 | 0 | 0 | 0 | 0 | 0 | 0 | 0 | 0 | 0 | 0 | 0 | 0 | 0 | 0 | 0 | 0 | 0 | 0 | 0 | 0 | 0 | 0 | 0 | 0 | 0 | 0 | 0 | 0 | 0 | 0 | 0 | 0 | 2022-04-10 | Li1.12Ti1.88O4
0 | 0 | 1.16 | 0 | 0 | 0 | 0 | 4 | 0 | 0 | 0 | 0 | 0 | 0 | 0 | 0 | 0 | 0 | 0 | 0 | 0 | 1.84 | 0 | 0 | 0 | 0 | 0 | 0 | 0 | 0 | 0 | 0 | 0 | 0 | 0 | 0 | 0 | 0 | 0 | 0 | 0 | 0 | 0 | 0 | 0 | 0 | 0 | 0 | 0 | 0 | 0 | 0 | 0 | 0 | 0 | 0 | 0 | 0 | 0 | 0 | 0 | 0 | 0 | 0 | 0 | 0 | 0 | 0 | 0 | 0 | 0 | 0 | 0 | 0 | 0 | 0 | 0 | 0 | 0 | 0 | 0 | 0 | 0 | 0 | 0 | 0 | 2022-03-08 | Li1.16Ti1.84O4
0 | 0 | 0.98 | 0 | 0 | 0 | 0 | 4 | 0 | 0 | 0 | 0.02 | 0 | 0 | 0 | 0 | 0 | 0 | 0 | 0 | 0 | 2 | 0 | 0 | 0 | 0 | 0 | 0 | 0 | 0 | 0 | 0 | 0 | 0 | 0 | 0 | 0 | 0 | 0 | 0 | 0 | 0 | 0 | 0 | 0 | 0 | 0 | 0 | 0 | 0 | 0 | 0 | 0 | 0 | 0 | 0 | 0 | 0 | 0 | 0 | 0 | 0 | 0 | 0 | 0 | 0 | 0 | 0 | 0 | 0 | 0 | 0 | 0 | 0 | 0 | 0 | 0 | 0 | 0 | 0 | 0 | 0 | 0 | 0 | 0 | 0 | 2022-09-11 | Li0.98Mg0.02Ti2O4
0 | 0 | 0 | 0 | 0 | 0 | 0 | 4.021 | 0 | 0 | 0 | 0 | 0 | 0 | 0 | 0 | 0 | 0 | 0 | 0 | 0 | 0 | 0.015 | 0 | 0 | 0 | 0 | 0 | 0.985 | 0 | 0 | 0 | 0 | 0 | 0 | 0 | 0 | 0 | 0 | 0 | 0 | 0 | 0 | 0 | 0 | 0 | 0 | 0 | 0 | 0 | 0 | 0 | 0 | 0 | 0 | 0 | 2 | 0 | 0 | 0 | 0 | 0 | 0 | 0 | 0 | 0 | 0 | 0 | 0 | 0 | 0 | 0 | 0 | 0 | 0 | 0 | 0 | 0 | 0 | 0 | 0 | 0 | 0 | 0 | 0 | 0 | 40 | La2Cu0.985V0.015O4.021
0 | 0 | 0 | 0 | 0 | 0 | 0 | 4.032 | 0 | 0 | 0 | 0 | 0 | 0 | 0 | 0 | 0 | 0 | 0 | 0 | 0 | 0 | 0.025 | 0 | 0 | 0 | 0 | 0 | 0.975 | 0 | 0 | 0 | 0 | 0 | 0 | 0 | 0 | 0 | 0 | 0 | 0 | 0 | 0 | 0 | 0 | 0 | 0 | 0 | 0 | 0 | 0 | 0 | 0 | 0 | 0 | 0 | 2 | 0 | 0 | 0 | 0 | 0 | 0 | 0 | 0 | 0 | 0 | 0 | 0 | 0 | 0 | 0 | 0 | 0 | 0 | 0 | 0 | 0 | 0 | 0 | 0 | 0 | 0 | 0 | 0 | 0 | 40 | La2Cu0.975V0.025O4.032
0 | 0 | 0 | 0 | 0 | 0 | 0 | 4.045 | 0 | 0 | 0 | 0 | 0 | 0 | 0 | 0 | 0 | 0 | 0 | 0 | 0 | 0 | 0.035 | 0 | 0 | 0 | 0 | 0 | 0.965 | 0 | 0 | 0 | 0 | 0 | 0 | 0 | 0 | 0 | 0 | 0 | 0 | 0 | 0 | 0 | 0 | 0 | 0 | 0 | 0 | 0 | 0 | 0 | 0 | 0 | 0 | 0 | 2 | 0 | 0 | 0 | 0 | 0 | 0 | 0 | 0 | 0 | 0 | 0 | 0 | 0 | 0 | 0 | 0 | 0 | 0 | 0 | 0 | 0 | 0 | 0 | 0 | 0 | 0 | 0 | 0 | 0 | 40 | La2Cu0.965V0.035O4.045
0 | 0 | 0 | 0 | 0 | 0 | 0 | 4.056 | 0 | 0 | 0 | 0 | 0 | 0 | 0 | 0 | 0 | 0 | 0 | 0 | 0 | 0 | 0.045 | 0 | 0 | 0 | 0 | 0 | 0.955 | 0 | 0 | 0 | 0 | 0 | 0 | 0 | 0 | 0 | 0 | 0 | 0 | 0 | 0 | 0 | 0 | 0 | 0 | 0 | 0 | 0 | 0 | 0 | 0 | 0 | 0 | 0 | 2 | 0 | 0 | 0 | 0 | 0 | 0 | 0 | 0 | 0 | 0 | 0 | 0 | 0 | 0 | 0 | 0 | 0 | 0 | 0 | 0 | 0 | 0 | 0 | 0 | 0 | 0 | 0 | 0 | 0 | 40 | La2Cu0.955V0.045O4.056
0 | 0 | 0 | 0 | 0 | 0 | 0 | 6 | 2 | 0 | 0 | 0 | 0 | 0 | 0 | 0 | 0 | 0 | 0 | 2 | 0 | 0 | 0 | 0 | 0 | 0 | 0 | 0 | 3 | 0 | 0 | 0 | 0 | 0 | 0 | 0 | 0 | 0 | 0 | 0 | 0 | 0 | 0 | 0 | 0 | 0 | 0 | 0 | 0 | 0 | 0 | 0 | 0 | 0 | 0 | 2 | 0 | 0 | 0 | 0 | 0 | 0 | 0 | 0 | 0 | 0 | 0 | 0 | 0 | 0 | 0 | 0 | 0 | 0 | 0 | 0 | 0 | 0 | 0 | 0 | 0 | 0 | 0 | 0 | 0 | 0 | 90 | Ba2Ca2Cu3F2O6
0 | 0 | 0 | 0 | 0 | 0 | 0 | 8 | 2 | 0 | 0 | 0 | 0 | 0 | 0 | 0 | 0 | 0 | 0 | 3 | 0 | 0 | 0 | 0 | 0 | 0 | 0 | 0 | 4 | 0 | 0 | 0 | 0 | 0 | 0 | 0 | 0 | 0 | 0 | 0 | 0 | 0 | 0 | 0 | 0 | 0 | 0 | 0 | 0 | 0 | 0 | 0 | 0 | 0 | 0 | 2 | 0 | 0 | 0 | 0 | 0 | 0 | 0 | 0 | 0 | 0 | 0 | 0 | 0 | 0 | 0 | 0 | 0 | 0 | 0 | 0 | 0 | 0 | 0 | 0 | 0 | 0 | 0 | 0 | 0 | 0 | 70 | Ba2Ca3Cu4F2O8
0 | 0 | 0 | 0 | 0 | 0 | 0 | 10 | 0 | 0 | 0 | 0 | 0 | 0 | 0 | 0 | 0 | 0 | 0 | 2 | 0 | 0 | 0 | 0 | 0 | 0 | 0 | 0 | 3 | 0 | 0 | 0 | 0 | 0 | 0 | 0 | 0 | 2 | 0 | 0 | 0 | 0 | 0 | 0 | 0 | 0 | 0 | 0 | 0 | 0 | 0 | 0 | 0 | 0 | 0 | 0 | 0 | 0 | 0 | 0 | 0 | 0 | 0 | 0 | 0 | 0 | 0 | 0 | 0 | 0 | 0 | 0 | 0 | 0 | 0 | 0 | 0 | 0 | 0 | 0 | 0 | 1 | 1 | 0 | 0 | 0 | 103.5 | Bi1Pb1Sr2Ca2Cu3O10
0 | 0 | 0 | 0 | 0 | 0 | 0 | 10 | 0 | 0 | 0 | 0 | 0 | 0 | 0 | 0 | 0 | 0 | 0 | 2 | 0 | 0 | 0 | 0 | 0 | 0 | 0 | 0 | 3 | 0 | 0 | 0 | 0 | 0 | 0 | 0 | 0 | 2 | 0 | 0 | 0 | 0 | 0 | 0 | 0 | 0 | 0 | 0 | 0 | 0 | 0 | 0 | 0 | 0 | 0 | 0 | 0 | 0 | 0 | 0.05 | 0 | 0 | 0 | 0 | 0.05 | 0 | 0 | 0 | 0 | 0 | 0 | 0 | 0 | 0 | 0 | 0 | 0 | 0 | 0 | 0 | 0 | 1 | 0.9 | 0 | 0 | 0 | 111 | Bi0.9Nd0.05Tb0.05Pb1Sr2Ca2Cu3O10
0 | 0 | 0 | 0 | 0 | 0 | 0 | 10 | 0 | 0 | 0 | 0 | 0 | 0 | 0 | 0 | 0 | 0 | 0 | 2 | 0 | 0 | 0 | 0 | 0 | 0 | 0 | 0 | 3 | 0 | 0 | 0 | 0 | 0 | 0 | 0 | 0 | 2 | 0 | 0 | 0 | 0 | 0 | 0 | 0 | 0 | 0 | 0 | 0 | 0 | 0 | 0 | 0 | 0 | 0 | 0 | 0 | 0 | 0 | 0.1 | 0 | 0 | 0 | 0 | 0.1 | 0 | 0 | 0 | 0 | 0 | 0 | 0 | 0 | 0 | 0 | 0 | 0 | 0 | 0 | 0 | 0 | 1 | 0.8 | 0 | 0 | 0 | 115.5 | Bi0.8Nd0.1Tb0.1Pb1Sr2Ca2Cu3O10
0 | 0 | 0 | 0 | 0 | 0 | 0 | 10 | 0 | 0 | 0 | 0 | 0 | 0 | 0 | 0 | 0 | 0 | 0 | 2 | 0 | 0 | 0 | 0 | 0 | 0 | 0 | 0 | 3 | 0 | 0 | 0 | 0 | 0 | 0 | 0 | 0 | 2 | 0 | 0 | 0 | 0 | 0 | 0 | 0 | 0 | 0 | 0 | 0 | 0 | 0 | 0 | 0 | 0 | 0 | 0 | 0 | 0 | 0 | 0.2 | 0 | 0 | 0 | 0 | 0.2 | 0 | 0 | 0 | 0 | 0 | 0 | 0 | 0 | 0 | 0 | 0 | 0 | 0 | 0 | 0 | 0 | 1 | 0.6 | 0 | 0 | 0 | 107.5 | Bi0.6Nd0.2Tb0.2Pb1Sr2Ca2Cu3O10
0 | 0 | 0 | 0 | 0 | 0 | 0 | 6.92 | 0 | 0 | 0 | 0 | 0 | 0 | 0 | 0 | 0 | 0 | 0 | 0 | 0 | 0 | 0 | 0 | 0 | 0 | 0 | 0 | 2931104 | 0.0075 | 0 | 0 | 0 | 0 | 0 | 0 | 0 | 0 | 1 | 0 | 0 | 0 | 0 | 0 | 0 | 0 | 0 | 0 | 0 | 0 | 0 | 0 | 0 | 0 | 0 | 2 | 0 | 0 | 0 | 0 | 0 | 0 | 0 | 0 | 0 | 0 | 0 | 0 | 0 | 0 | 0 | 0 | 0 | 0 | 0 | 0 | 0 | 0 | 0 | 0 | 0 | 0 | 0 | 0 | 0 | 0 | 88 | Y1Ba2Cu2.9925Zn0.0075O6.92
0 | 0 | 0 | 0 | 0 | 0 | 0 | 6.95 | 0 | 0 | 0 | 0 | 0 | 0 | 0 | 0 | 0 | 0 | 0 | 0 | 0 | 0 | 0 | 0 | 0 | 0 | 0 | 0 | 2.985 | 0.015 | 0 | 0 | 0 | 0 | 0 | 0 | 0 | 0 | 1 | 0 | 0 | 0 | 0 | 0 | 0 | 0 | 0 | 0 | 0 | 0 | 0 | 0 | 0 | 0 | 0 | 2 | 0 | 0 | 0 | 0 | 0 | 0 | 0 | 0 | 0 | 0 | 0 | 0 | 0 | 0 | 0 | 0 | 0 | 0 | 0 | 0 | 0 | 0 | 0 | 0 | 0 | 0 | 0 | 0 | 0 | 0 | 86 | Y1Ba2Cu2.985Zn0.015O6.95
0 | 0 | 0 | 0 | 0 | 0 | 0 | 6.93 | 0 | 0 | 0 | 0 | 0 | 0 | 0 | 0 | 0 | 0 | 0 | 0 | 0 | 0 | 0 | 0 | 0 | 0 | 0 | 0 | 2876318 | 0.0225 | 0 | 0 | 0 | 0 | 0 | 0 | 0 | 0 | 1 | 0 | 0 | 0 | 0 | 0 | 0 | 0 | 0 | 0 | 0 | 0 | 0 | 0 | 0 | 0 | 0 | 2 | 0 | 0 | 0 | 0 | 0 | 0 | 0 | 0 | 0 | 0 | 0 | 0 | 0 | 0 | 0 | 0 | 0 | 0 | 0 | 0 | 0 | 0 | 0 | 0 | 0 | 0 | 0 | 0 | 0 | 0 | 83 | Y1Ba2Cu2.9775Zn0.0225O6.93
0 | 0 | 0 | 0 | 0 | 0 | 0 | 6.98 | 0 | 0 | 0 | 0 | 0 | 0 | 0 | 0 | 0 | 0 | 0 | 0 | 0 | 0 | 0 | 0 | 0 | 0 | 0 | 0 | 2.97 | 0.03 | 0 | 0 | 0 | 0 | 0 | 0 | 0 | 0 | 1 | 0 | 0 | 0 | 0 | 0 | 0 | 0 | 0 | 0 | 0 | 0 | 0 | 0 | 0 | 0 | 0 | 2 | 0 | 0 | 0 | 0 | 0 | 0 | 0 | 0 | 0 | 0 | 0 | 0 | 0 | 0 | 0 | 0 | 0 | 0 | 0 | 0 | 0 | 0 | 0 | 0 | 0 | 0 | 0 | 0 | 0 | 0 | 80 | Y1Ba2Cu2.97Zn0.03O6.98
0 | 0 | 0 | 0 | 0 | 0 | 0 | 6.96 | 0 | 0 | 0 | 0 | 0 | 0 | 0 | 0 | 0 | 0 | 0 | 0 | 0 | 0 | 0 | 0 | 0 | 0 | 0 | 0 | 2.94 | 0.06 | 0 | 0 | 0 | 0 | 0 | 0 | 0 | 0 | 1 | 0 | 0 | 0 | 0 | 0 | 0 | 0 | 0 | 0 | 0 | 0 | 0 | 0 | 0 | 0 | 0 | 2 | 0 | 0 | 0 | 0 | 0 | 0 | 0 | 0 | 0 | 0 | 0 | 0 | 0 | 0 | 0 | 0 | 0 | 0 | 0 | 0 | 0 | 0 | 0 | 0 | 0 | 0 | 0 | 0 | 0 | 0 | 71 | Y1Ba2Cu2.94Zn0.06O6.96
0 | 0 | 0 | 0 | 0 | 0 | 0 | 6.95 | 0 | 0 | 0 | 0 | 0 | 0 | 0 | 0 | 0 | 0 | 0 | 0 | 0 | 0 | 0 | 0 | 0 | 0 | 0 | 0 | 2.88 | 0.12 | 0 | 0 | 0 | 0 | 0 | 0 | 0 | 0 | 1 | 0 | 0 | 0 | 0 | 0 | 0 | 0 | 0 | 0 | 0 | 0 | 0 | 0 | 0 | 0 | 0 | 2 | 0 | 0 | 0 | 0 | 0 | 0 | 0 | 0 | 0 | 0 | 0 | 0 | 0 | 0 | 0 | 0 | 0 | 0 | 0 | 0 | 0 | 0 | 0 | 0 | 0 | 0 | 0 | 0 | 0 | 0 | 64 | Y1Ba2Cu2.88Zn0.12O6.95
0 | 0 | 0 | 0 | 0 | 0 | 0 | 1 | 0 | 0 | 0 | 0 | 0 | 0 | 0 | 0 | 0 | 0 | 0 | 3 | 0 | 0 | 0 | 0 | 0 | 0 | 0 | 0 | 4 | 0 | 0 | 0 | 0 | 0 | 0 | 0 | 0 | 0 | 0 | 0 | 0 | 0 | 0 | 0 | 0 | 0 | 0 | 0 | 0 | 0 | 0 | 0 | 0 | 0 | 0 | 2 | 0 | 0 | 0 | 0 | 0 | 0 | 0 | 0 | 0 | 0 | 0 | 0 | 0 | 0 | 0 | 0 | 0 | 0 | 0 | 0 | 0 | 0 | 0 | 0 | 1 | 0 | 0 | 0 | 0 | 0 | 128 | Tl1Ba2Ca3Cu4O
0 | 0 | 0 | 0 | 0 | 0 | 0 | 10 | 0 | 0 | 0 | 0 | 0 | 0 | 0 | 0 | 0 | 0 | 0 | 0 | 0 | 1 | 0 | 0 | 0 | 0 | 0 | 0 | 2 | 0 | 0 | 0 | 0 | 0 | 0 | 0 | 0 | 2 | 0 | 0 | 0 | 0 | 0 | 0 | 0 | 0 | 0 | 0 | 0 | 0 | 0 | 0 | 0 | 0 | 0 | 0 | 0 | 0.4 | 0 | 0 | 0 | 2022-06-01 | 0 | 0 | 0 | 0 | 0 | 0 | 0 | 0 | 0 | 0 | 0 | 0 | 0 | 0 | 0 | 0 | 0 | 0 | 0 | 0 | 0 | 0 | 0 | 0 | 25 | Ti1Sr2Sm1.6Ce0.4Cu2O10
0 | 0 | 0 | 0 | 0 | 0 | 0 | 10 | 0 | 0 | 0 | 0 | 0 | 0 | 0 | 0 | 0 | 0 | 0 | 0 | 0 | 1 | 0 | 0 | 0 | 0 | 0 | 0 | 2 | 0 | 0 | 0 | 0 | 0 | 0 | 0 | 0 | 2 | 0 | 0 | 0 | 0 | 0 | 0 | 0 | 0 | 0 | 0 | 0 | 0 | 0 | 0 | 0 | 0 | 0 | 0 | 0 | 0.4 | 0 | 0 | 0 | 0 | 2022-06-01 | 0 | 0 | 0 | 0 | 0 | 0 | 0 | 0 | 0 | 0 | 0 | 0 | 0 | 0 | 0 | 0 | 0 | 0 | 0 | 0 | 0 | 0 | 0 | 20 | Ti1Sr2Eu1.6Ce0.4Cu2O10
0 | 0 | 0 | 0 | 0 | 0 | 0 | 2 | 0 | 0 | 0 | 0 | 0 | 0 | 0 | 0 | 2.25 | 0 | 0 | 2 | 0 | 0 | 0 | 0 | 0 | 0 | 0 | 0 | 1 | 0 | 0 | 0 | 0 | 0 | 0 | 0 | 0 | 0 | 0 | 0 | 0 | 0 | 0 | 0 | 0 | 0 | 0 | 0 | 0 | 0 | 0 | 0 | 0 | 0 | 0 | 0 | 0 | 0 | 0 | 0 | 0 | 0 | 0 | 0 | 0 | 0 | 0 | 0 | 0 | 0 | 0 | 0 | 0 | 0 | 0 | 0 | 0 | 0 | 0 | 0 | 0 | 0 | 0 | 0 | 0 | 0 | 31 | Ca2Cu1Cl2.25O2
0 | 0 | 0 | 0 | 0 | 0 | 0 | 2 | 0 | 0 | 0 | 0 | 0 | 0 | 0 | 0 | 2022-03-02 | 0 | 0 | 2 | 0 | 0 | 0 | 0 | 0 | 0 | 0 | 0 | 1 | 0 | 0 | 0 | 0 | 0 | 0 | 0 | 0 | 0 | 0 | 0 | 0 | 0 | 0 | 0 | 0 | 0 | 0 | 0 | 0 | 0 | 0 | 0 | 0 | 0 | 0 | 0 | 0 | 0 | 0 | 0 | 0 | 0 | 0 | 0 | 0 | 0 | 0 | 0 | 0 | 0 | 0 | 0 | 0 | 0 | 0 | 0 | 0 | 0 | 0 | 0 | 0 | 0 | 0 | 0 | 0 | 0 | 36 | Ca2Cu1Cl2.3O2
0 | 0 | 0 | 0 | 0 | 0 | 0 | 2 | 0 | 0 | 0 | 0 | 0 | 0 | 0 | 0 | 2022-04-02 | 0 | 0 | 2 | 0 | 0 | 0 | 0 | 0 | 0 | 0 | 0 | 1 | 0 | 0 | 0 | 0 | 0 | 0 | 0 | 0 | 0 | 0 | 0 | 0 | 0 | 0 | 0 | 0 | 0 | 0 | 0 | 0 | 0 | 0 | 0 | 0 | 0 | 0 | 0 | 0 | 0 | 0 | 0 | 0 | 0 | 0 | 0 | 0 | 0 | 0 | 0 | 0 | 0 | 0 | 0 | 0 | 0 | 0 | 0 | 0 | 0 | 0 | 0 | 0 | 0 | 0 | 0 | 0 | 0 | 38 | Ca2Cu1Cl2.4O2
0 | 0 | 0 | 0 | 0 | 0 | 0 | 2 | 0 | 0 | 0 | 0 | 0 | 0 | 0 | 0 | 2022-05-02 | 0 | 0 | 2 | 0 | 0 | 0 | 0 | 0 | 0 | 0 | 0 | 1 | 0 | 0 | 0 | 0 | 0 | 0 | 0 | 0 | 0 | 0 | 0 | 0 | 0 | 0 | 0 | 0 | 0 | 0 | 0 | 0 | 0 | 0 | 0 | 0 | 0 | 0 | 0 | 0 | 0 | 0 | 0 | 0 | 0 | 0 | 0 | 0 | 0 | 0 | 0 | 0 | 0 | 0 | 0 | 0 | 0 | 0 | 0 | 0 | 0 | 0 | 0 | 0 | 0 | 0 | 0 | 0 | 0 | 38 | Ca2Cu1Cl2.5O2
0 | 0 | 0 | 0 | 0 | 0 | 0 | 2 | 0 | 0 | 0 | 0 | 0 | 0 | 0 | 0 | 2.18 | 0 | 0 | 2 | 0 | 0 | 0 | 0 | 0 | 0 | 0 | 0 | 1 | 0 | 0 | 0 | 0 | 0 | 0 | 0 | 0 | 0 | 0 | 0 | 0 | 0 | 0 | 0 | 0 | 0 | 0 | 0 | 0 | 0 | 0 | 0 | 0 | 0 | 0 | 0 | 0 | 0 | 0 | 0 | 0 | 0 | 0 | 0 | 0 | 0 | 0 | 0 | 0 | 0 | 0 | 0 | 0 | 0 | 0 | 0 | 0 | 0 | 0 | 0 | 0 | 0 | 0 | 0 | 0 | 0 | 24 | Ca2Cu1Cl2.18O2
0 | 0 | 0 | 0 | 0 | 0 | 0 | 2 | 0 | 0 | 0 | 0 | 0 | 0 | 0 | 0 | 2022-02-02 | 0 | 0 | 2 | 0 | 0 | 0 | 0 | 0 | 0 | 0 | 0 | 1 | 0 | 0 | 0 | 0 | 0 | 0 | 0 | 0 | 0 | 0 | 0 | 0 | 0 | 0 | 0 | 0 | 0 | 0 | 0 | 0 | 0 | 0 | 0 | 0 | 0 | 0 | 0 | 0 | 0 | 0 | 0 | 0 | 0 | 0 | 0 | 0 | 0 | 0 | 0 | 0 | 0 | 0 | 0 | 0 | 0 | 0 | 0 | 0 | 0 | 0 | 0 | 0 | 0 | 0 | 0 | 0 | 0 | 30 | Ca2Cu1Cl2.2O2
0 | 0 | 0 | 0 | 0 | 0 | 0 | 7.41 | 0 | 0 | 0 | 0 | 0 | 0 | 0 | 0 | 0 | 0 | 0 | 0 | 0 | 0 | 0 | 0 | 0 | 0.5 | 0 | 0 | 2022-05-02 | 0 | 0 | 0 | 0 | 0 | 0 | 0 | 0 | 0 | 1 | 0 | 0 | 0 | 0 | 0 | 0 | 0 | 0 | 0 | 0 | 0 | 0 | 0 | 0 | 0 | 0 | 2 | 0 | 0 | 0 | 0 | 0 | 0 | 0 | 0 | 0 | 0 | 0 | 0 | 0 | 0 | 0 | 0 | 0 | 0 | 0 | 0 | 0 | 0 | 0 | 0 | 0 | 0 | 0 | 0 | 0 | 0 | 80 | Fe0.5Ba2Y1Cu2.5O7.41
0 | 0 | 0 | 0 | 0 | 0 | 0 | 7.54 | 0 | 0 | 0 | 0 | 0 | 0 | 0 | 0 | 0 | 0 | 0 | 0 | 0 | 0 | 0 | 0 | 0 | 0.5 | 0 | 0 | 2022-05-02 | 0 | 0 | 0 | 0 | 0 | 0 | 0 | 0 | 0 | 0 | 0 | 0 | 0 | 0 | 0 | 0 | 0 | 0 | 0 | 0 | 0 | 0 | 0 | 0 | 0 | 0 | 2 | 0 | 0 | 0 | 0 | 0 | 1 | 0 | 0 | 0 | 0 | 0 | 0 | 0 | 0 | 0 | 0 | 0 | 0 | 0 | 0 | 0 | 0 | 0 | 0 | 0 | 0 | 0 | 0 | 0 | 0 | 8 | Fe0.5Ba2Sm1Cu2.5O7.54
0 | 0 | 0 | 0 | 0 | 0 | 0 | 7.51 | 0 | 0 | 0 | 0 | 0 | 0 | 0 | 0 | 0 | 0 | 0 | 0 | 0 | 0 | 0 | 0 | 0 | 0.5 | 0 | 0 | 2022-05-02 | 0 | 0 | 0 | 0 | 0 | 0 | 0 | 0 | 0 | 0 | 0 | 0 | 0 | 0 | 0 | 0 | 0 | 0 | 0 | 0 | 0 | 0 | 0 | 0 | 0 | 0 | 2 | 0 | 0 | 0 | 0 | 0 | 0 | 1 | 0 | 0 | 0 | 0 | 0 | 0 | 0 | 0 | 0 | 0 | 0 | 0 | 0 | 0 | 0 | 0 | 0 | 0 | 0 | 0 | 0 | 0 | 0 | 60 | Fe0.5Ba2Eu1Cu2.5O7.51
0 | 0 | 0 | 0 | 0 | 0 | 0 | 7.45 | 0 | 0 | 0 | 0 | 0 | 0 | 0 | 0 | 0 | 0 | 0 | 0 | 0 | 0 | 0 | 0 | 0 | 0.5 | 0 | 0 | 2022-05-02 | 0 | 0 | 0 | 0 | 0 | 0 | 0 | 0 | 0 | 0 | 0 | 0 | 0 | 0 | 0 | 0 | 0 | 0 | 0 | 0 | 0 | 0 | 0 | 0 | 0 | 0 | 2 | 0 | 0 | 0 | 0 | 0 | 0 | 0 | 1 | 0 | 0 | 0 | 0 | 0 | 0 | 0 | 0 | 0 | 0 | 0 | 0 | 0 | 0 | 0 | 0 | 0 | 0 | 0 | 0 | 0 | 0 | 72 | Fe0.5Ba2Gd1Cu2.5O7.45
0 | 0 | 0 | 0 | 0 | 0 | 0 | 7.52 | 0 | 0 | 0 | 0 | 0 | 0 | 0 | 0 | 0 | 0 | 0 | 0 | 0 | 0 | 0 | 0 | 0 | 0.5 | 0 | 0 | 2022-05-02 | 0 | 0 | 0 | 0 | 0 | 0 | 0 | 0 | 0 | 0 | 0 | 0 | 0 | 0 | 0 | 0 | 0 | 0 | 0 | 0 | 0 | 0 | 0 | 0 | 0 | 0 | 2 | 0 | 0 | 0 | 0 | 0 | 0 | 0 | 0 | 0 | 1 | 0 | 0 | 0 | 0 | 0 | 0 | 0 | 0 | 0 | 0 | 0 | 0 | 0 | 0 | 0 | 0 | 0 | 0 | 0 | 0 | 75 | Fe0.5Ba2Dy1Cu2.5O7.52
0 | 0 | 0 | 0 | 0 | 0 | 0 | 7.49 | 0 | 0 | 0 | 0 | 0 | 0 | 0 | 0 | 0 | 0 | 0 | 0 | 0 | 0 | 0 | 0 | 0 | 0.5 | 0 | 0 | 2022-05-02 | 0 | 0 | 0 | 0 | 0 | 0 | 0 | 0 | 0 | 0 | 0 | 0 | 0 | 0 | 0 | 0 | 0 | 0 | 0 | 0 | 0 | 0 | 0 | 0 | 0 | 0 | 2 | 0 | 0 | 0 | 0 | 0 | 0 | 0 | 0 | 0 | 0 | 1 | 0 | 0 | 0 | 0 | 0 | 0 | 0 | 0 | 0 | 0 | 0 | 0 | 0 | 0 | 0 | 0 | 0 | 0 | 0 | 76 | Fe0.5Ba2Ho1Cu2.5O7.49
0 | 0 | 0 | 0 | 0 | 0 | 0 | 7.46 | 0 | 0 | 0 | 0 | 0 | 0 | 0 | 0 | 0 | 0 | 0 | 0 | 0 | 0 | 0 | 0 | 0 | 0.5 | 0 | 0 | 2022-05-02 | 0 | 0 | 0 | 0 | 0 | 0 | 0 | 0 | 0 | 0 | 0 | 0 | 0 | 0 | 0 | 0 | 0 | 0 | 0 | 0 | 0 | 0 | 0 | 0 | 0 | 0 | 2 | 0 | 0 | 0 | 0 | 0 | 0 | 0 | 0 | 0 | 0 | 0 | 1 | 0 | 0 | 0 | 0 | 0 | 0 | 0 | 0 | 0 | 0 | 0 | 0 | 0 | 0 | 0 | 0 | 0 | 0 | 72 | Fe0.5Ba2Er1Cu2.5O7.46
0 | 0 | 0 | 0 | 0 | 0 | 0 | 7.43 | 0 | 0 | 0 | 0 | 0 | 0 | 0 | 0 | 0 | 0 | 0 | 0 | 0 | 0 | 0 | 0 | 0 | 0.5 | 0 | 0 | 2022-05-02 | 0 | 0 | 0 | 0 | 0 | 0 | 0 | 0 | 0 | 0 | 0 | 0 | 0 | 0 | 0 | 0 | 0 | 0 | 0 | 0 | 0 | 0 | 0 | 0 | 0 | 0 | 2 | 0 | 0 | 0 | 0 | 0 | 0 | 0 | 0 | 0 | 0 | 0 | 0 | 1 | 0 | 0 | 0 | 0 | 0 | 0 | 0 | 0 | 0 | 0 | 0 | 0 | 0 | 0 | 0 | 0 | 0 | 60 | Fe0.5Ba2Tm1Cu2.5O7.43
0 | 0 | 0 | 0 | 0 | 0 | 0 | 7.45 | 0 | 0 | 0 | 0 | 0 | 0 | 0 | 0 | 0 | 0 | 0 | 0 | 0 | 0 | 0 | 0 | 0 | 0.5 | 0 | 0 | 2022-05-02 | 0 | 0 | 0 | 0 | 0 | 0 | 0 | 0 | 0 | 0 | 0 | 0 | 0 | 0 | 0 | 0 | 0 | 0 | 0 | 0 | 0 | 0 | 0 | 0 | 0 | 0 | 2 | 0 | 0 | 0 | 0 | 0 | 0 | 0 | 0 | 0 | 0 | 0 | 0 | 0 | 1 | 0 | 0 | 0 | 0 | 0 | 0 | 0 | 0 | 0 | 0 | 0 | 0 | 0 | 0 | 0 | 0 | 72 | Fe0.5Ba2Yb1Cu2.5O7.45
0 | 0 | 0 | 0 | 0 | 0 | 0 | 7 | 0 | 0 | 0 | 0 | 0 | 0 | 0 | 0 | 0 | 0 | 0 | 0 | 0 | 0 | 0 | 0 | 0 | 0 | 0 | 0 | 2 | 0 | 0.65 | 0 | 0 | 0 | 0 | 0 | 0 | 2 | 1 | 0 | 0 | 0 | 0 | 0 | 0 | 0 | 0 | 0.4 | 0 | 0 | 0 | 0 | 0 | 0 | 0 | 0 | 0 | 0 | 0 | 0 | 0 | 0 | 0 | 0 | 0 | 0 | 0 | 0 | 0 | 0 | 0 | 0 | 0 | 0 | 0 | 0 | 0 | 0 | 0 | 0 | 0 | 0 | 0 | 0 | 0 | 0 | 38 | Ga0.65Cd0.4Sr2Y1Cu2O7
0 | 0 | 0 | 0 | 0 | 0 | 0 | 7 | 0 | 0 | 0 | 0 | 0 | 0 | 0 | 0 | 0 | 0 | 0 | 0 | 0 | 0 | 0 | 0 | 0 | 0 | 0 | 0 | 2 | 0 | 0.65 | 0 | 0 | 0 | 0 | 0 | 0 | 2 | 1 | 0 | 0 | 0 | 0 | 0 | 0 | 0 | 0 | 0.5 | 0 | 0 | 0 | 0 | 0 | 0 | 0 | 0 | 0 | 0 | 0 | 0 | 0 | 0 | 0 | 0 | 0 | 0 | 0 | 0 | 0 | 0 | 0 | 0 | 0 | 0 | 0 | 0 | 0 | 0 | 0 | 0 | 0 | 0 | 0 | 0 | 0 | 0 | 44 | Ga0.65Cd0.5Sr2Y1Cu2O7
0 | 0 | 0 | 0 | 0 | 0 | 0 | 7 | 0 | 0 | 0 | 0 | 0 | 0 | 0 | 0 | 0 | 0 | 0 | 0 | 0 | 0 | 0 | 0 | 0 | 0 | 0 | 0 | 2 | 0 | 0.65 | 0 | 0 | 0 | 0 | 0 | 0 | 2 | 1 | 0 | 0 | 0 | 0 | 0 | 0 | 0 | 0 | 0.6 | 0 | 0 | 0 | 0 | 0 | 0 | 0 | 0 | 0 | 0 | 0 | 0 | 0 | 0 | 0 | 0 | 0 | 0 | 0 | 0 | 0 | 0 | 0 | 0 | 0 | 0 | 0 | 0 | 0 | 0 | 0 | 0 | 0 | 0 | 0 | 0 | 0 | 0 | 50 | Ga0.65Cd0.6Sr2Y1Cu2O7
0 | 0 | 0 | 0 | 0 | 0 | 0 | 7 | 0 | 0 | 0 | 0 | 0 | 0 | 0 | 0 | 0 | 0 | 0 | 0.3 | 0 | 0 | 0 | 0 | 0 | 0 | 0 | 0 | 2 | 0 | 0.65 | 0 | 0 | 0 | 0 | 0 | 0 | 2 | 0.7 | 0 | 0 | 0 | 0 | 0 | 0 | 0 | 0 | 0 | 0 | 0 | 0 | 0 | 0 | 0 | 0 | 0 | 0 | 0 | 0 | 0 | 0 | 0 | 0 | 0 | 0 | 0 | 0 | 0 | 0 | 0 | 0 | 0 | 0 | 0 | 0 | 0 | 0 | 0 | 0 | 0 | 0 | 0 | 0 | 0 | 0 | 0 | 2022-05-23 | Ga0.65Sr2Y0.7Ca0.3Cu2O7
0 | 0 | 0 | 0 | 0 | 0 | 0 | 7 | 0 | 0 | 0 | 0 | 0 | 0 | 0 | 0 | 0 | 0 | 0 | 0.3 | 0 | 0 | 0 | 0 | 0 | 0 | 0 | 0 | 2 | 0 | 0.95 | 0 | 0 | 0 | 0 | 0 | 0 | 2 | 0.7 | 0 | 0 | 0 | 0 | 0 | 0 | 0 | 0 | 0.05 | 0 | 0 | 0 | 0 | 0 | 0 | 0 | 0 | 0 | 0 | 0 | 0 | 0 | 0 | 0 | 0 | 0 | 0 | 0 | 0 | 0 | 0 | 0 | 0 | 0 | 0 | 0 | 0 | 0 | 0 | 0 | 0 | 0 | 0 | 0 | 0 | 0 | 0 | 2022-05-27 | Ga0.95Cd0.05Sr2Y0.7Ca0.3Cu2O7
0 | 0 | 0 | 0 | 0 | 0 | 0 | 7 | 0 | 0 | 0 | 0 | 0 | 0 | 0 | 0 | 0 | 0 | 0 | 0.3 | 0 | 0 | 0 | 0 | 0 | 0 | 0 | 0 | 2 | 0 | 0.9 | 0 | 0 | 0 | 0 | 0 | 0 | 2 | 0.7 | 0 | 0 | 0 | 0 | 0 | 0 | 0 | 0 | 0.1 | 0 | 0 | 0 | 0 | 0 | 0 | 0 | 0 | 0 | 0 | 0 | 0 | 0 | 0 | 0 | 0 | 0 | 0 | 0 | 0 | 0 | 0 | 0 | 0 | 0 | 0 | 0 | 0 | 0 | 0 | 0 | 0 | 0 | 0 | 0 | 0 | 0 | 0 | 32.5 | Ga0.9Cd0.1Sr2Y0.7Ca0.3Cu2O7
0 | 0 | 0 | 0 | 0 | 0 | 0 | 7 | 0 | 0 | 0 | 0 | 0 | 0 | 0 | 0 | 0 | 0 | 0 | 0.3 | 0 | 0 | 0 | 0 | 0 | 0 | 0 | 0 | 2 | 0 | 0.85 | 0 | 0 | 0 | 0 | 0 | 0 | 2 | 0.7 | 0 | 0 | 0 | 0 | 0 | 0 | 0 | 0 | 0.15 | 0 | 0 | 0 | 0 | 0 | 0 | 0 | 0 | 0 | 0 | 0 | 0 | 0 | 0 | 0 | 0 | 0 | 0 | 0 | 0 | 0 | 0 | 0 | 0 | 0 | 0 | 0 | 0 | 0 | 0 | 0 | 0 | 0 | 0 | 0 | 0 | 0 | 0 | 37 | Ga0.85Cd0.15Sr2Y0.7Ca0.3Cu2O7
0 | 0 | 0 | 0 | 0 | 0 | 0 | 7 | 0 | 0 | 0 | 0 | 0 | 0 | 0 | 0 | 0 | 0 | 0 | 0.3 | 0 | 0 | 0 | 0 | 0 | 0 | 0 | 0 | 2 | 0 | 0.8 | 0 | 0 | 0 | 0 | 0 | 0 | 2 | 0.7 | 0 | 0 | 0 | 0 | 0 | 0 | 0 | 0 | 0.2 | 0 | 0 | 0 | 0 | 0 | 0 | 0 | 0 | 0 | 0 | 0 | 0 | 0 | 0 | 0 | 0 | 0 | 0 | 0 | 0 | 0 | 0 | 0 | 0 | 0 | 0 | 0 | 0 | 0 | 0 | 0 | 0 | 0 | 0 | 0 | 0 | 0 | 0 | 41.5 | Ga0.8Cd0.2Sr2Y0.7Ca0.3Cu2O7
0 | 0 | 0 | 0 | 0 | 0 | 0 | 7 | 0 | 0 | 0 | 0 | 0 | 0 | 0 | 0 | 0 | 0 | 0 | 0.3 | 0 | 0 | 0 | 0 | 0 | 0 | 0 | 0 | 2 | 0 | 0.75 | 0 | 0 | 0 | 0 | 0 | 0 | 2 | 0.7 | 0 | 0 | 0 | 0 | 0 | 0 | 0 | 0 | 0.25 | 0 | 0 | 0 | 0 | 0 | 0 | 0 | 0 | 0 | 0 | 0 | 0 | 0 | 0 | 0 | 0 | 0 | 0 | 0 | 0 | 0 | 0 | 0 | 0 | 0 | 0 | 0 | 0 | 0 | 0 | 0 | 0 | 0 | 0 | 0 | 0 | 0 | 0 | 45 | Ga0.75Cd0.25Sr2Y0.7Ca0.3Cu2O7
0 | 0 | 0 | 0 | 0 | 0 | 0 | 7 | 0 | 0 | 0 | 0 | 0 | 0 | 0 | 0 | 0 | 0 | 0 | 0.3 | 0 | 0 | 0 | 0 | 0 | 0 | 0 | 0 | 2 | 0 | 0.7 | 0 | 0 | 0 | 0 | 0 | 0 | 2 | 0.7 | 0 | 0 | 0 | 0 | 0 | 0 | 0 | 0 | 0.3 | 0 | 0 | 0 | 0 | 0 | 0 | 0 | 0 | 0 | 0 | 0 | 0 | 0 | 0 | 0 | 0 | 0 | 0 | 0 | 0 | 0 | 0 | 0 | 0 | 0 | 0 | 0 | 0 | 0 | 0 | 0 | 0 | 0 | 0 | 0 | 0 | 0 | 0 | 47.5 | Ga0.7Cd0.3Sr2Y0.7Ca0.3Cu2O7
0 | 0 | 0 | 0 | 0 | 0 | 0 | 7 | 0 | 0 | 0 | 0 | 0 | 0 | 0 | 0 | 0 | 0 | 0 | 0.3 | 0 | 0 | 0 | 0 | 0 | 0 | 0 | 0 | 2 | 0 | 0.65 | 0 | 0 | 0 | 0 | 0 | 0 | 2 | 0.7 | 0 | 0 | 0 | 0 | 0 | 0 | 0 | 0 | 0.35 | 0 | 0 | 0 | 0 | 0 | 0 | 0 | 0 | 0 | 0 | 0 | 0 | 0 | 0 | 0 | 0 | 0 | 0 | 0 | 0 | 0 | 0 | 0 | 0 | 0 | 0 | 0 | 0 | 0 | 0 | 0 | 0 | 0 | 0 | 0 | 0 | 0 | 0 | 51 | Ga0.65Cd0.35Sr2Y0.7Ca0.3Cu2O7
0 | 0 | 0 | 0 | 0 | 0 | 0 | 7 | 0 | 0 | 0 | 0 | 0 | 0 | 0 | 0 | 0 | 0 | 0 | 0.3 | 0 | 0 | 0 | 0 | 0 | 0 | 0 | 0 | 2 | 0 | 0.6 | 0 | 0 | 0 | 0 | 0 | 0 | 2 | 0.7 | 0 | 0 | 0 | 0 | 0 | 0 | 0 | 0 | 0.4 | 0 | 0 | 0 | 0 | 0 | 0 | 0 | 0 | 0 | 0 | 0 | 0 | 0 | 0 | 0 | 0 | 0 | 0 | 0 | 0 | 0 | 0 | 0 | 0 | 0 | 0 | 0 | 0 | 0 | 0 | 0 | 0 | 0 | 0 | 0 | 0 | 0 | 0 | 52.5 | Ga0.6Cd0.4Sr2Y0.7Ca0.3Cu2O7
0 | 0 | 0 | 0 | 0 | 0 | 0 | 7 | 0 | 0 | 0 | 0 | 0 | 0 | 0 | 0 | 0 | 0 | 0 | 0.3 | 0 | 0 | 0 | 0 | 0 | 0 | 0 | 0 | 2 | 0 | 0.5 | 0 | 0 | 0 | 0 | 0 | 0 | 2 | 0.7 | 0 | 0 | 0 | 0 | 0 | 0 | 0 | 0 | 0.5 | 0 | 0 | 0 | 0 | 0 | 0 | 0 | 0 | 0 | 0 | 0 | 0 | 0 | 0 | 0 | 0 | 0 | 0 | 0 | 0 | 0 | 0 | 0 | 0 | 0 | 0 | 0 | 0 | 0 | 0 | 0 | 0 | 0 | 0 | 0 | 0 | 0 | 0 | 58.5 | Ga0.5Cd0.5Sr2Y0.7Ca0.3Cu2O7
0 | 0 | 0 | 0 | 0 | 0 | 0 | 7 | 0 | 0 | 0 | 0 | 0 | 0 | 0 | 0 | 0 | 0 | 0 | 0.3 | 0 | 0 | 0 | 0 | 0 | 0 | 0 | 0 | 2 | 0 | 0.4 | 0 | 0 | 0 | 0 | 0 | 0 | 2 | 0.7 | 0 | 0 | 0 | 0 | 0 | 0 | 0 | 0 | 0.6 | 0 | 0 | 0 | 0 | 0 | 0 | 0 | 0 | 0 | 0 | 0 | 0 | 0 | 0 | 0 | 0 | 0 | 0 | 0 | 0 | 0 | 0 | 0 | 0 | 0 | 0 | 0 | 0 | 0 | 0 | 0 | 0 | 0 | 0 | 0 | 0 | 0 | 0 | 61.5 | Ga0.4Cd0.6Sr2Y0.7Ca0.3Cu2O7
0 | 0 | 0 | 0 | 0 | 0 | 0 | 9.54 | 0 | 0 | 0 | 0 | 0 | 0 | 0 | 0 | 0 | 0 | 0 | 0 | 0 | 0 | 0 | 0 | 0 | 0 | 0 | 0 | 2 | 0 | 0 | 0 | 0 | 0 | 0 | 0 | 0 | 2 | 0 | 0 | 0 | 0 | 0 | 1 | 0 | 0 | 0 | 0 | 0 | 0 | 0 | 0 | 0 | 0 | 0 | 0 | 0 | 0.6 | 0 | 0 | 0 | 0 | 0 | 2022-04-01 | 0 | 0 | 0 | 0 | 0 | 0 | 0 | 0 | 0 | 0 | 0 | 0 | 0 | 0 | 0 | 0 | 0 | 0 | 0 | 0 | 0 | 0 | 34 | Ru1Sr2Gd1.4Ce0.6Cu2O9.54
0 | 0 | 0 | 0 | 0 | 0 | 0 | 1 | 0 | 0 | 0 | 0 | 0 | 0 | 0 | 0 | 0 | 0 | 0 | 0 | 0 | 0 | 0 | 0 | 0 | 0 | 0 | 0 | 2 | 0 | 0 | 0 | 0 | 0 | 0 | 0 | 0 | 2 | 0 | 0 | 0.125 | 0 | 0 | 0.875 | 0 | 0 | 0 | 0 | 0 | 0 | 0 | 0 | 0 | 0 | 0 | 0 | 0 | 0.6 | 0 | 0 | 0 | 0 | 0 | 2022-04-01 | 0 | 0 | 0 | 0 | 0 | 0 | 0 | 0 | 0 | 0 | 0 | 0 | 0 | 0 | 0 | 0 | 0 | 0 | 0 | 0 | 0 | 0 | 34 | Ru0.875Nb0.125Sr2Gd1.4Ce0.6Cu2O
0 | 0 | 0 | 0 | 0 | 0 | 0 | 1 | 0 | 0 | 0 | 0 | 0 | 0 | 0 | 0 | 0 | 0 | 0 | 0 | 0 | 0 | 0 | 0 | 0 | 0 | 0 | 0 | 2 | 0 | 0 | 0 | 0 | 0 | 0 | 0 | 0 | 2 | 0 | 0 | 0.25 | 0 | 0 | 0.75 | 0 | 0 | 0 | 0 | 0 | 0 | 0 | 0 | 0 | 0 | 0 | 0 | 0 | 0.6 | 0 | 0 | 0 | 0 | 0 | 2022-04-01 | 0 | 0 | 0 | 0 | 0 | 0 | 0 | 0 | 0 | 0 | 0 | 0 | 0 | 0 | 0 | 0 | 0 | 0 | 0 | 0 | 0 | 0 | 2022-05-29 | Ru0.75Nb0.25Sr2Gd1.4Ce0.6Cu2O
0 | 0 | 0 | 0 | 0 | 0 | 0 | 1 | 0 | 0 | 0 | 0 | 0 | 0 | 0 | 0 | 0 | 0 | 0 | 0 | 0 | 0 | 0 | 0 | 0 | 0 | 0 | 0 | 2 | 0 | 0 | 0 | 0 | 0 | 0 | 0 | 0 | 2 | 0 | 0 | 0.375 | 0 | 0 | 0.625 | 0 | 0 | 0 | 0 | 0 | 0 | 0 | 0 | 0 | 0 | 0 | 0 | 0 | 0.6 | 0 | 0 | 0 | 0 | 0 | 2022-04-01 | 0 | 0 | 0 | 0 | 0 | 0 | 0 | 0 | 0 | 0 | 0 | 0 | 0 | 0 | 0 | 0 | 0 | 0 | 0 | 0 | 0 | 0 | 2022-05-29 | Ru0.625Nb0.375Sr2Gd1.4Ce0.6Cu2O
0 | 0 | 0 | 0 | 0 | 0 | 0 | 9.64 | 0 | 0 | 0 | 0 | 0 | 0 | 0 | 0 | 0 | 0 | 0 | 0 | 0 | 0 | 0 | 0 | 0 | 0 | 0 | 0 | 2 | 0 | 0 | 0 | 0 | 0 | 0 | 0 | 0 | 2 | 0 | 0 | 0.5 | 0 | 0 | 0.5 | 0 | 0 | 0 | 0 | 0 | 0 | 0 | 0 | 0 | 0 | 0 | 0 | 0 | 0.6 | 0 | 0 | 0 | 0 | 0 | 2022-04-01 | 0 | 0 | 0 | 0 | 0 | 0 | 0 | 0 | 0 | 0 | 0 | 0 | 0 | 0 | 0 | 0 | 0 | 0 | 0 | 0 | 0 | 0 | 30 | Ru0.5Nb0.5Sr2Gd1.4Ce0.6Cu2O9.64
0 | 0 | 0 | 0 | 0 | 0 | 0 | 7 | 0 | 0 | 0 | 0 | 0 | 0 | 0 | 0 | 0 | 0 | 0 | 0.25 | 0 | 0 | 0 | 0 | 0 | 0 | 0 | 0 | 2 | 0 | 1 | 0 | 0 | 0 | 0 | 0 | 0 | 2 | 0 | 0 | 0 | 0 | 0 | 0 | 0 | 0 | 0 | 0 | 0 | 0 | 0 | 0 | 0 | 0 | 0 | 0 | 0 | 0 | 0 | 0 | 0 | 0 | 0 | 0 | 0 | 0 | 0 | 0 | 0.75 | 0 | 0 | 0 | 0 | 0 | 0 | 0 | 0 | 0 | 0 | 0 | 0 | 0 | 0 | 0 | 0 | 0 | 28 | Ga1Sr2Tm0.75Ca0.25Cu2O7
0 | 0 | 0 | 0 | 0 | 0 | 0 | 7 | 0 | 0 | 0 | 0 | 0 | 0 | 0 | 0 | 0 | 0 | 0 | 0.3 | 0 | 0 | 0 | 0 | 0 | 0 | 0 | 0 | 2 | 0 | 1 | 0 | 0 | 0 | 0 | 0 | 0 | 2 | 0 | 0 | 0 | 0 | 0 | 0 | 0 | 0 | 0 | 0 | 0 | 0 | 0 | 0 | 0 | 0 | 0 | 0 | 0 | 0 | 0 | 0 | 0 | 0 | 0 | 0 | 0 | 0 | 0 | 0 | 0.7 | 0 | 0 | 0 | 0 | 0 | 0 | 0 | 0 | 0 | 0 | 0 | 0 | 0 | 0 | 0 | 0 | 0 | 40 | Ga1Sr2Tm0.7Ca0.3Cu2O7
0 | 0 | 0 | 0 | 0 | 0 | 0 | 7 | 0 | 0 | 0 | 0 | 0 | 0 | 0 | 0 | 0 | 0 | 0 | 0.35 | 0 | 0 | 0 | 0 | 0 | 0 | 0 | 0 | 2 | 0 | 1 | 0 | 0 | 0 | 0 | 0 | 0 | 2 | 0 | 0 | 0 | 0 | 0 | 0 | 0 | 0 | 0 | 0 | 0 | 0 | 0 | 0 | 0 | 0 | 0 | 0 | 0 | 0 | 0 | 0 | 0 | 0 | 0 | 0 | 0 | 0 | 0 | 0 | 0.65 | 0 | 0 | 0 | 0 | 0 | 0 | 0 | 0 | 0 | 0 | 0 | 0 | 0 | 0 | 0 | 0 | 0 | 47 | Ga1Sr2Tm0.65Ca0.35Cu2O7
0 | 0 | 0 | 0 | 0 | 0 | 0 | 7 | 0 | 0 | 0 | 0 | 0 | 0 | 0 | 0 | 0 | 0 | 0 | 0.4 | 0 | 0 | 0 | 0 | 0 | 0 | 0 | 0 | 2 | 0 | 1 | 0 | 0 | 0 | 0 | 0 | 0 | 2 | 0 | 0 | 0 | 0 | 0 | 0 | 0 | 0 | 0 | 0 | 0 | 0 | 0 | 0 | 0 | 0 | 0 | 0 | 0 | 0 | 0 | 0 | 0 | 0 | 0 | 0 | 0 | 0 | 0 | 0 | 0.6 | 0 | 0 | 0 | 0 | 0 | 0 | 0 | 0 | 0 | 0 | 0 | 0 | 0 | 0 | 0 | 0 | 0 | 51 | Ga1Sr2Tm0.6Ca0.4Cu2O7
0 | 0 | 0 | 0 | 0 | 0 | 0 | 7 | 0 | 0 | 0 | 0 | 0 | 0 | 0 | 0 | 0 | 0 | 0 | 0.2 | 0 | 0 | 0 | 0 | 0 | 0 | 0 | 0 | 2 | 0 | 1 | 0 | 0 | 0 | 0 | 0 | 0 | 2 | 0.8 | 0 | 0 | 0 | 0 | 0 | 0 | 0 | 0 | 0 | 0 | 0 | 0 | 0 | 0 | 0 | 0 | 0 | 0 | 0 | 0 | 0 | 0 | 0 | 0 | 0 | 0 | 0 | 0 | 0 | 0 | 0 | 0 | 0 | 0 | 0 | 0 | 0 | 0 | 0 | 0 | 0 | 0 | 0 | 0 | 0 | 0 | 0 | 35 | Ga1Sr2Y0.8Ca0.2Cu2O7
0 | 0 | 0 | 0 | 0 | 0 | 0 | 7 | 0 | 0 | 0 | 0 | 0 | 0 | 0 | 0 | 0 | 0 | 0 | 0.3 | 0 | 0 | 0 | 0 | 0 | 0 | 0 | 0 | 2 | 0 | 1 | 0 | 0 | 0 | 0 | 0 | 0 | 2 | 0.7 | 0 | 0 | 0 | 0 | 0 | 0 | 0 | 0 | 0 | 0 | 0 | 0 | 0 | 0 | 0 | 0 | 0 | 0 | 0 | 0 | 0 | 0 | 0 | 0 | 0 | 0 | 0 | 0 | 0 | 0 | 0 | 0 | 0 | 0 | 0 | 0 | 0 | 0 | 0 | 0 | 0 | 0 | 0 | 0 | 0 | 0 | 0 | 35 | Ga1Sr2Y0.7Ca0.3Cu2O7
0 | 0 | 0 | 0 | 0 | 0 | 0 | 7 | 0 | 0 | 0 | 0 | 0 | 0 | 0 | 0 | 0 | 0 | 0 | 0.3 | 0 | 0 | 0 | 0 | 0 | 0 | 0 | 0 | 2 | 0 | 1 | 0 | 0 | 0 | 0 | 0 | 0 | 2 | 0.7 | 0 | 0 | 0 | 0 | 0 | 0 | 0 | 0 | 0 | 0 | 0 | 0 | 0 | 0 | 0 | 0 | 0 | 0 | 0 | 0 | 0 | 0 | 0 | 0 | 0 | 0 | 0 | 0 | 0 | 0 | 0 | 0 | 0 | 0 | 0 | 0 | 0 | 0 | 0 | 0 | 0 | 0 | 0 | 0 | 0 | 0 | 0 | 25 | Ga1Sr2Y0.7Ca0.3Cu2O7
0 | 0 | 0 | 0 | 0 | 0 | 0 | 7 | 0 | 0 | 0 | 0 | 0 | 0 | 0 | 0 | 0 | 0 | 0 | 0.4 | 0 | 0 | 0 | 0 | 0 | 0 | 0 | 0 | 2 | 0 | 1 | 0 | 0 | 0 | 0 | 0 | 0 | 2 | 0.6 | 0 | 0 | 0 | 0 | 0 | 0 | 0 | 0 | 0 | 0 | 0 | 0 | 0 | 0 | 0 | 0 | 0 | 0 | 0 | 0 | 0 | 0 | 0 | 0 | 0 | 0 | 0 | 0 | 0 | 0 | 0 | 0 | 0 | 0 | 0 | 0 | 0 | 0 | 0 | 0 | 0 | 0 | 0 | 0 | 0 | 0 | 0 | 38 | Ga1Sr2Y0.6Ca0.4Cu2O7
0 | 0 | 0 | 0 | 0 | 0 | 0 | 7 | 0 | 0 | 0 | 0 | 0 | 0 | 0 | 0 | 0 | 0 | 0 | 0.5 | 0 | 0 | 0 | 0 | 0 | 0 | 0 | 0 | 2 | 0 | 1 | 0 | 0 | 0 | 0 | 0 | 0 | 2 | 0.5 | 0 | 0 | 0 | 0 | 0 | 0 | 0 | 0 | 0 | 0 | 0 | 0 | 0 | 0 | 0 | 0 | 0 | 0 | 0 | 0 | 0 | 0 | 0 | 0 | 0 | 0 | 0 | 0 | 0 | 0 | 0 | 0 | 0 | 0 | 0 | 0 | 0 | 0 | 0 | 0 | 0 | 0 | 0 | 0 | 0 | 0 | 0 | 35 | Ga1Sr2Y0.5Ca0.5Cu2O7
0 | 0 | 0 | 0 | 0 | 0 | 0 | 7 | 0 | 0 | 0 | 0 | 0 | 0 | 0 | 0 | 0 | 0 | 0 | 0.4 | 0 | 0 | 0 | 0 | 0 | 0 | 0 | 0 | 2022-01-02 | 0 | 0.9 | 0 | 0 | 0 | 0 | 0 | 0 | 2 | 0.6 | 0 | 0 | 0 | 0 | 0 | 0 | 0 | 0 | 0 | 0 | 0 | 0 | 0 | 0 | 0 | 0 | 0 | 0 | 0 | 0 | 0 | 0 | 0 | 0 | 0 | 0 | 0 | 0 | 0 | 0 | 0 | 0 | 0 | 0 | 0 | 0 | 0 | 0 | 0 | 0 | 0 | 0 | 0 | 0 | 0 | 0 | 0 | 41 | Ga0.9Sr2Y0.6Ca0.4Cu2.1O7
0 | 0 | 0 | 0 | 0 | 0 | 0 | 7 | 0 | 0 | 0 | 0 | 0 | 0 | 0 | 0 | 0 | 0 | 0 | 0.4 | 0 | 0 | 0 | 0 | 0 | 0 | 0 | 0 | 2022-02-02 | 0 | 0.8 | 0 | 0 | 0 | 0 | 0 | 0 | 2 | 0.6 | 0 | 0 | 0 | 0 | 0 | 0 | 0 | 0 | 0 | 0 | 0 | 0 | 0 | 0 | 0 | 0 | 0 | 0 | 0 | 0 | 0 | 0 | 0 | 0 | 0 | 0 | 0 | 0 | 0 | 0 | 0 | 0 | 0 | 0 | 0 | 0 | 0 | 0 | 0 | 0 | 0 | 0 | 0 | 0 | 0 | 0 | 0 | 42 | Ga0.8Sr2Y0.6Ca0.4Cu2.2O7
0 | 0 | 0 | 0 | 0 | 0 | 0 | 6 | 0 | 0 | 0 | 0 | 0 | 0 | 0 | 0 | 0 | 0 | 0 | 0 | 0 | 0 | 0 | 0 | 0 | 1 | 0 | 0 | 2 | 0 | 0 | 0 | 0 | 0 | 0 | 0 | 0 | 2 | 1 | 0 | 0 | 0 | 0 | 0 | 0 | 0 | 0 | 0 | 0 | 0 | 0 | 0 | 0 | 0 | 0 | 0 | 0 | 0 | 0 | 0 | 0 | 0 | 0 | 0 | 0 | 0 | 0 | 0 | 0 | 0 | 0 | 0 | 0 | 0 | 0 | 0 | 0 | 0 | 0 | 0 | 0 | 0 | 0 | 0 | 0 | 0 | 42 | Fe1Sr2Y1Cu2O6
0 | 0 | 0 | 0 | 0 | 0 | 0 | 6 | 0 | 0 | 0 | 0 | 0 | 0 | 0 | 0 | 0 | 0 | 0 | 0 | 0 | 0 | 0 | 0 | 0 | 1 | 0 | 0 | 2 | 0 | 0 | 0 | 0 | 0 | 0 | 0 | 0 | 2 | 1 | 0 | 0 | 0 | 0 | 0 | 0 | 0 | 0 | 0 | 0 | 0 | 0 | 0 | 0 | 0 | 0 | 0 | 0 | 0 | 0 | 0 | 0 | 0 | 0 | 0 | 0 | 0 | 0 | 0 | 0 | 0 | 0 | 0 | 0 | 0 | 0 | 0 | 0 | 0 | 0 | 0 | 0 | 0 | 0 | 0 | 0 | 0 | 48 | Fe1Sr2Y1Cu2O6
0 | 0 | 0 | 0 | 0 | 0 | 0 | 7.68 | 0 | 0 | 0 | 0 | 0 | 0 | 0 | 0 | 0 | 0 | 0 | 0 | 0 | 0 | 0 | 0 | 0 | 1 | 0 | 0 | 2 | 0 | 0 | 0 | 0 | 0 | 0 | 0 | 0 | 2 | 1 | 0 | 0 | 0 | 0 | 0 | 0 | 0 | 0 | 0 | 0 | 0 | 0 | 0 | 0 | 0 | 0 | 0 | 0 | 0 | 0 | 0 | 0 | 0 | 0 | 0 | 0 | 0 | 0 | 0 | 0 | 0 | 0 | 0 | 0 | 0 | 0 | 0 | 0 | 0 | 0 | 0 | 0 | 0 | 0 | 0 | 0 | 0 | 56 | Fe1Sr2Y1Cu2O7.68
0 | 0 | 0 | 0 | 0 | 0 | 0 | 7 | 0 | 0 | 0 | 0 | 0 | 0 | 0 | 0 | 0 | 0 | 0 | 0 | 0 | 0 | 0 | 0 | 0 | 0 | 0 | 0 | 3 | 0 | 0 | 0 | 0 | 0 | 0 | 0 | 0 | 0.8 | 0.4 | 0 | 0 | 0 | 0 | 0 | 0 | 0 | 0 | 0 | 0 | 0 | 0 | 0 | 0 | 0 | 0 | 2022-02-01 | 0 | 0 | 0.6 | 0 | 0 | 0 | 0 | 0 | 0 | 0 | 0 | 0 | 0 | 0 | 0 | 0 | 0 | 0 | 0 | 0 | 0 | 0 | 0 | 0 | 0 | 0 | 0 | 0 | 0 | 0 | 2022-05-15 | Y0.4Pr0.6Ba1.2Sr0.8Cu3O7
0 | 0 | 0 | 0 | 0 | 0 | 0 | 7 | 0 | 0 | 0 | 0 | 0 | 0 | 0 | 0 | 0 | 0 | 0 | 0 | 0 | 0 | 0 | 0 | 0 | 0 | 0 | 0 | 3 | 0 | 0 | 0 | 0 | 0 | 0 | 0 | 0 | 1 | 0.4 | 0 | 0 | 0 | 0 | 0 | 0 | 0 | 0 | 0 | 0 | 0 | 0 | 0 | 0 | 0 | 0 | 1 | 0 | 0 | 0.6 | 0 | 0 | 0 | 0 | 0 | 0 | 0 | 0 | 0 | 0 | 0 | 0 | 0 | 0 | 0 | 0 | 0 | 0 | 0 | 0 | 0 | 0 | 0 | 0 | 0 | 0 | 0 | 23 | Y0.4Pr0.6Ba1Sr1Cu3O7
0 | 0 | 0 | 0 | 0 | 0 | 0 | 7 | 0 | 0 | 0 | 0 | 0 | 0 | 0 | 0 | 0 | 0 | 0 | 0 | 0 | 0 | 0 | 0 | 0 | 0 | 0 | 0 | 3 | 0 | 0 | 0 | 0 | 0 | 0 | 0 | 0 | 0 | 1 | 0 | 0 | 0 | 0 | 0 | 0 | 0 | 0 | 0 | 0 | 0 | 0 | 0 | 0 | 0 | 0 | 2 | 0 | 0 | 0 | 0 | 0 | 0 | 0 | 0 | 0 | 0 | 0 | 0 | 0 | 0 | 0 | 0 | 0 | 0 | 0 | 0 | 0 | 0 | 0 | 0 | 0 | 0 | 0 | 0 | 0 | 0 | 44.7 | Y1Ba2Cu3O7
0 | 0 | 0 | 0 | 0 | 0 | 0 | 7 | 0 | 0 | 0 | 0 | 0 | 0 | 0 | 0 | 0 | 0 | 0 | 0 | 0 | 0 | 0 | 0 | 0 | 0 | 0 | 0 | 2.99 | 0 | 0 | 0 | 0 | 0 | 0 | 0 | 0 | 0 | 1 | 0 | 0 | 0 | 0 | 0 | 0 | 0 | 0 | 0 | 0 | 0 | 0 | 0 | 0 | 0 | 0 | 2 | 0 | 0 | 0 | 0 | 0 | 0 | 0 | 0.01 | 0 | 0 | 0 | 0 | 0 | 0 | 0 | 0 | 0 | 0 | 0 | 0 | 0 | 0 | 0 | 0 | 0 | 0 | 0 | 0 | 0 | 0 | 44.4 | Y1Ba2Cu2.99Gd0.01O7
0 | 0 | 0 | 0 | 0 | 0 | 0 | 7 | 0 | 0 | 0 | 0 | 0 | 0 | 0 | 0 | 0 | 0 | 0 | 0 | 0 | 0 | 0 | 0 | 0 | 0 | 0 | 0 | 2.98 | 0 | 0 | 0 | 0 | 0 | 0 | 0 | 0 | 0 | 1 | 0 | 0 | 0 | 0 | 0 | 0 | 0 | 0 | 0 | 0 | 0 | 0 | 0 | 0 | 0 | 0 | 2 | 0 | 0 | 0 | 0 | 0 | 0 | 0 | 0.02 | 0 | 0 | 0 | 0 | 0 | 0 | 0 | 0 | 0 | 0 | 0 | 0 | 0 | 0 | 0 | 0 | 0 | 0 | 0 | 0 | 0 | 0 | 42.5 | Y1Ba2Cu2.98Gd0.02O7
0 | 0 | 0 | 0 | 0 | 0 | 0 | 7 | 0 | 0 | 0 | 0 | 0 | 0 | 0 | 0 | 0 | 0 | 0 | 0 | 0 | 0 | 0 | 0 | 0 | 0 | 0 | 0 | 2.97 | 0 | 0 | 0 | 0 | 0 | 0 | 0 | 0 | 0 | 1 | 0 | 0 | 0 | 0 | 0 | 0 | 0 | 0 | 0 | 0 | 0 | 0 | 0 | 0 | 0 | 0 | 2 | 0 | 0 | 0 | 0 | 0 | 0 | 0 | 0.03 | 0 | 0 | 0 | 0 | 0 | 0 | 0 | 0 | 0 | 0 | 0 | 0 | 0 | 0 | 0 | 0 | 0 | 0 | 0 | 0 | 0 | 0 | 40.4 | Y1Ba2Cu2.97Gd0.03O7
0 | 0 | 0 | 0 | 0 | 0 | 0 | 7 | 0 | 0 | 0 | 0 | 0 | 0 | 0 | 0 | 0 | 0 | 0 | 0 | 0 | 0 | 0 | 0 | 0 | 0 | 0 | 0 | 2.95 | 0 | 0 | 0 | 0 | 0 | 0 | 0 | 0 | 0 | 1 | 0 | 0 | 0 | 0 | 0 | 0 | 0 | 0 | 0 | 0 | 0 | 0 | 0 | 0 | 0 | 0 | 2 | 0 | 0 | 0 | 0 | 0 | 0 | 0 | 0.05 | 0 | 0 | 0 | 0 | 0 | 0 | 0 | 0 | 0 | 0 | 0 | 0 | 0 | 0 | 0 | 0 | 0 | 0 | 0 | 0 | 0 | 0 | 44.8 | Y1Ba2Cu2.95Gd0.05O7
0 | 0 | 0 | 0 | 0 | 0 | 0 | 7 | 0 | 0 | 0 | 0 | 0 | 0 | 0 | 0 | 0 | 0 | 0 | 0 | 0 | 0 | 0 | 0 | 0 | 0 | 0 | 0 | 2022-09-02 | 0 | 0 | 0 | 0 | 0 | 0 | 0 | 0 | 0 | 1 | 0 | 0 | 0 | 0 | 0 | 0 | 0 | 0 | 0 | 0 | 0 | 0 | 0 | 0 | 0 | 0 | 2 | 0 | 0 | 0 | 0 | 0 | 0 | 0 | 0.1 | 0 | 0 | 0 | 0 | 0 | 0 | 0 | 0 | 0 | 0 | 0 | 0 | 0 | 0 | 0 | 0 | 0 | 0 | 0 | 0 | 0 | 0 | 33.7 | Y1Ba2Cu2.9Gd0.1O7
0 | 0 | 0 | 0 | 0 | 0 | 0 | 7 | 0 | 0 | 0 | 0 | 0 | 0 | 0 | 0 | 0 | 0 | 0 | 0 | 0 | 0 | 0 | 0 | 0 | 0 | 0 | 0 | 2.85 | 0 | 0 | 0 | 0 | 0 | 0 | 0 | 0 | 0 | 1 | 0 | 0 | 0 | 0 | 0 | 0 | 0 | 0 | 0 | 0 | 0 | 0 | 0 | 0 | 0 | 0 | 2 | 0 | 0 | 0 | 0 | 0 | 0 | 0 | 0.15 | 0 | 0 | 0 | 0 | 0 | 0 | 0 | 0 | 0 | 0 | 0 | 0 | 0 | 0 | 0 | 0 | 0 | 0 | 0 | 0 | 0 | 0 | 44.1 | Y1Ba2Cu2.85Gd0.15O7
0 | 0 | 0 | 0 | 0 | 0 | 0 | 1 | 0 | 0 | 0 | 0 | 0 | 0 | 0 | 0 | 0 | 0 | 0 | 0 | 0 | 0.25 | 0 | 0 | 0 | 0 | 0 | 0 | 2 | 0 | 0 | 0 | 0 | 0 | 0 | 0 | 0 | 2 | 0 | 0 | 0 | 0 | 0 | 0 | 0 | 0 | 0 | 0 | 0 | 0 | 0 | 0 | 0 | 0 | 0 | 0 | 0 | 0.5 | 0 | 0 | 0 | 0 | 0 | 2022-05-01 | 0 | 0 | 0 | 0 | 0 | 0 | 0 | 0 | 0 | 0 | 0 | 0 | 0 | 0 | 0 | 0.75 | 0 | 0 | 0 | 0 | 0 | 0 | 38 | Hg0.75Ti0.25Sr2Gd1.5Ce0.5Cu2O
0 | 0 | 0 | 0 | 0 | 0 | 0 | 1 | 0 | 0 | 0 | 0 | 0 | 0 | 0 | 0 | 0 | 0 | 0 | 0 | 0 | 0 | 0.25 | 0 | 0 | 0 | 0 | 0 | 2 | 0 | 0 | 0 | 0 | 0 | 0 | 0 | 0 | 2 | 0 | 0 | 0 | 0 | 0 | 0 | 0 | 0 | 0 | 0 | 0 | 0 | 0 | 0 | 0 | 0 | 0 | 0 | 0 | 0.5 | 0 | 0 | 0 | 0 | 0 | 2022-05-01 | 0 | 0 | 0 | 0 | 0 | 0 | 0 | 0 | 0 | 0 | 0 | 0 | 0 | 0 | 0 | 0.75 | 0 | 0 | 0 | 0 | 0 | 0 | 47 | Hg0.75V0.25Sr2Gd1.5Ce0.5Cu2O
0 | 0 | 0 | 0 | 0 | 0 | 0 | 1 | 0 | 0 | 0 | 0 | 0 | 0 | 0 | 0 | 0 | 0 | 0 | 0 | 0 | 0 | 0 | 0 | 0 | 0 | 0 | 0 | 2 | 0 | 0 | 0 | 0 | 0 | 0 | 0 | 0 | 2 | 0 | 0 | 0 | 0.25 | 0 | 0 | 0 | 0 | 0 | 0 | 0 | 0 | 0 | 0 | 0 | 0 | 0 | 0 | 0 | 0.5 | 0 | 0 | 0 | 0 | 0 | 2022-05-01 | 0 | 0 | 0 | 0 | 0 | 0 | 0 | 0 | 0 | 0 | 0 | 0 | 0 | 0 | 0 | 0.75 | 0 | 0 | 0 | 0 | 0 | 0 | 70 | Hg0.75Mo0.25Sr2Gd1.5Ce0.5Cu2O
0 | 0 | 0 | 0 | 0 | 0 | 0 | 1 | 0 | 0 | 0 | 0 | 0 | 0 | 0 | 0 | 0 | 0 | 0 | 0 | 0 | 0 | 0 | 0 | 0 | 0 | 0 | 0 | 2 | 0 | 0 | 0 | 0 | 0 | 0 | 0 | 0 | 2 | 0 | 0 | 0 | 0 | 0 | 0 | 0 | 0 | 0 | 0 | 0 | 0 | 0 | 0 | 0 | 0 | 0 | 0 | 0 | 0.5 | 0 | 0 | 0 | 0 | 0 | 2022-05-01 | 0 | 0 | 0 | 0 | 0 | 0 | 0 | 0 | 0 | 0.25 | 0 | 0 | 0 | 0 | 0 | 0.75 | 0 | 0 | 0 | 0 | 0 | 0 | 75 | Hg0.75W0.25Sr2Gd1.5Ce0.5Cu2O
0 | 0 | 0 | 0 | 0 | 0 | 0 | 1 | 0 | 0 | 0 | 0 | 0 | 0 | 0 | 0 | 0 | 0 | 0 | 0 | 0 | 0 | 0 | 0 | 0 | 0 | 0 | 0 | 2 | 0 | 0 | 0 | 0 | 0 | 0 | 0 | 0 | 2 | 0 | 0 | 0 | 0 | 0 | 0 | 0 | 0 | 0 | 0 | 0 | 0 | 0 | 0 | 0 | 0 | 0 | 0 | 0 | 0.5 | 0 | 0 | 0 | 0 | 0 | 2022-05-01 | 0 | 0 | 0 | 0 | 0 | 0 | 0 | 0 | 0 | 0 | 0.25 | 0 | 0 | 0 | 0 | 0.75 | 0 | 0 | 0 | 0 | 0 | 0 | 50 | Hg0.75Re0.25Sr2Gd1.5Ce0.5Cu2O
0 | 0 | 0 | 0 | 0 | 0 | 0 | 1 | 0 | 0 | 0 | 0 | 0 | 0 | 0 | 0 | 0 | 0 | 0 | 0 | 0 | 0 | 0 | 0 | 0 | 0 | 0 | 0 | 2 | 0 | 0 | 0 | 0 | 0 | 0 | 0 | 0 | 2 | 0 | 0 | 0 | 0 | 0 | 0 | 0 | 0 | 0 | 0 | 0 | 0 | 0 | 0 | 0 | 0 | 0 | 0 | 0 | 0.5 | 0 | 0 | 0 | 2022-05-01 | 0 | 0 | 0 | 0 | 0 | 0 | 0 | 0 | 0 | 0 | 0 | 0.25 | 0 | 0 | 0 | 0 | 0 | 0.75 | 0 | 0 | 0 | 0 | 0 | 0 | 56 | Hg0.75W0.25Sr2Sm1.5Ce0.5Cu2O
0 | 0 | 0 | 0 | 0 | 0 | 0 | 1 | 0 | 0 | 0 | 0 | 0 | 0 | 0 | 0 | 0 | 0 | 0 | 0 | 0 | 0 | 0 | 0 | 0 | 0 | 0 | 0 | 2 | 0 | 0 | 0 | 0 | 0 | 0 | 0 | 0 | 2 | 0 | 0 | 0 | 0 | 0 | 0 | 0 | 0 | 0 | 0 | 0 | 0 | 0 | 0 | 0 | 0 | 0 | 0 | 0 | 0.5 | 0 | 0 | 0 | 0 | 2022-05-01 | 0 | 0 | 0 | 0 | 0 | 0 | 0 | 0 | 0 | 0 | 0.25 | 0 | 0 | 0 | 0 | 0 | 0.75 | 0 | 0 | 0 | 0 | 0 | 0 | 65 | Hg0.75W0.25Sr2Eu1.5Ce0.5Cu2O
0 | 0 | 0 | 0 | 0 | 0 | 0 | 1 | 0 | 0 | 0 | 0 | 0 | 0 | 0 | 0 | 0 | 0 | 0 | 0 | 0 | 0 | 0 | 0 | 0 | 0 | 0 | 0 | 2 | 0 | 0 | 0 | 0 | 0 | 0 | 0 | 0 | 2 | 0 | 0 | 0 | 0 | 0 | 0 | 0 | 0 | 0 | 0 | 0 | 0 | 0 | 0 | 0 | 0 | 0 | 0 | 0 | 0.5 | 0 | 0 | 0 | 0 | 0 | 0 | 0 | 2022-05-01 | 0 | 0 | 0 | 0 | 0 | 0 | 0 | 0.25 | 0 | 0 | 0 | 0 | 0 | 0.75 | 0 | 0 | 0 | 0 | 0 | 0 | 71 | Hg0.75W0.25Sr2Dy1.5Ce0.5Cu2O
0 | 0 | 0 | 0 | 0 | 0 | 0 | 1 | 0 | 0 | 0 | 0 | 0 | 0 | 0 | 0 | 0 | 0 | 0 | 0 | 0 | 0 | 0 | 0 | 0 | 0 | 0 | 0 | 2 | 0 | 0 | 0 | 0 | 0 | 0 | 0 | 0 | 2 | 0 | 0 | 0 | 0 | 0 | 0 | 0 | 0 | 0 | 0 | 0 | 0 | 0 | 0 | 0 | 0 | 0 | 0 | 0 | 0.5 | 0 | 0 | 0 | 0 | 0 | 0 | 0 | 0 | 2022-05-01 | 0 | 0 | 0 | 0 | 0 | 0 | 0.25 | 0 | 0 | 0 | 0 | 0 | 0.75 | 0 | 0 | 0 | 0 | 0 | 0 | 64 | Hg0.75W0.25Sr2Ho1.5Ce0.5Cu2O
0 | 0 | 0 | 0 | 0 | 0 | 0 | 1 | 0 | 0 | 0 | 0 | 0 | 0 | 0 | 0 | 0 | 0 | 0 | 0 | 0 | 0 | 0 | 0 | 0 | 0 | 0 | 0 | 2 | 0 | 0 | 0 | 0 | 0 | 0 | 0 | 0 | 2 | 0 | 0 | 0 | 0 | 0 | 0 | 0 | 0 | 0 | 0 | 0 | 0 | 0 | 0 | 0 | 0 | 0 | 0 | 0 | 0.5 | 0 | 0 | 0 | 0 | 0 | 0 | 0 | 0 | 0 | 2022-05-01 | 0 | 0 | 0 | 0 | 0 | 0.25 | 0 | 0 | 0 | 0 | 0 | 0.75 | 0 | 0 | 0 | 0 | 0 | 0 | 60 | Hg0.75W0.25Sr2Er1.5Ce0.5Cu2O
0 | 0 | 0 | 0 | 0 | 0 | 0 | 11 | 0 | 0 | 0 | 0 | 0 | 0 | 0 | 0 | 0 | 0 | 0 | 0 | 0 | 0 | 0 | 0 | 0 | 0 | 0 | 0 | 2 | 0 | 0 | 0 | 0 | 0 | 0 | 0 | 0 | 2 | 0 | 0 | 0 | 0 | 0 | 0 | 0 | 0 | 0 | 0 | 0 | 0 | 0 | 0 | 0 | 0 | 0 | 0 | 0 | 2022-01-02 | 0 | 0 | 0 | 0 | 0.99 | 0 | 0 | 0 | 0 | 0 | 0 | 0 | 0 | 0 | 0 | 0.3 | 0 | 0 | 0 | 0 | 0 | 0.7 | 0 | 0 | 0 | 0 | 0 | 0 | 26 | Hg0.7W0.3Sr2Ce2.01Eu0.99Cu2O11
0 | 0 | 0 | 0 | 0 | 0 | 0 | 11 | 0 | 0 | 0 | 0 | 0 | 0 | 0 | 0 | 0 | 0 | 0 | 0 | 0 | 0 | 0 | 0 | 0 | 0 | 0 | 0 | 2 | 0 | 0 | 0 | 0 | 0 | 0 | 0 | 0 | 2 | 0 | 0 | 0 | 0 | 0 | 0 | 0 | 0 | 0 | 0 | 0 | 0 | 0 | 0 | 0 | 0 | 0 | 0 | 0 | 1.74 | 0 | 0 | 0 | 0 | 1.26 | 0 | 0 | 0 | 0 | 0 | 0 | 0 | 0 | 0 | 0 | 0.3 | 0 | 0 | 0 | 0 | 0 | 0.7 | 0 | 0 | 0 | 0 | 0 | 0 | 33 | Hg0.7W0.3Sr2Ce1.74Eu1.26Cu2O11
0 | 0 | 0 | 0 | 0 | 0 | 0 | 11 | 0 | 0 | 0 | 0 | 0 | 0 | 0 | 0 | 0 | 0 | 0 | 0 | 0 | 0 | 0 | 0 | 0 | 0 | 0 | 0 | 2 | 0 | 0 | 0 | 0 | 0 | 0 | 0 | 0 | 2 | 0 | 0 | 0 | 0 | 0 | 0 | 0 | 0 | 0 | 0 | 0 | 0 | 0 | 0 | 0 | 0 | 0 | 0 | 0 | 2022-05-01 | 0 | 0 | 0 | 0 | 2022-05-01 | 0 | 0 | 0 | 0 | 0 | 0 | 0 | 0 | 0 | 0 | 0.3 | 0 | 0 | 0 | 0 | 0 | 0.7 | 0 | 0 | 0 | 0 | 0 | 0 | 45 | Hg0.7W0.3Sr2Ce1.5Eu1.5Cu2O11
0 | 0 | 0 | 0 | 0 | 0 | 0 | 11 | 0 | 0 | 0 | 0 | 0 | 0 | 0 | 0 | 0 | 0 | 0 | 0 | 0 | 0 | 0 | 0 | 0 | 0 | 0 | 0 | 2.75 | 0 | 0 | 0 | 0 | 0 | 0 | 0 | 0 | 2 | 0.99 | 0 | 0 | 0.25 | 0 | 0 | 0 | 0 | 0 | 0 | 0 | 0 | 0 | 0 | 0 | 0 | 0 | 0 | 0 | 2022-01-02 | 0 | 0 | 0 | 0 | 0 | 0 | 0 | 0 | 0 | 0 | 0 | 0 | 0 | 0 | 0 | 0 | 0 | 0 | 0 | 0 | 0 | 0 | 0 | 0 | 0 | 0 | 0 | 0 | 2022-01-12 | Mo0.25Sr2Ce2.01Y0.99Cu2.75O11
0 | 0 | 0 | 0 | 0 | 0 | 0 | 11 | 0 | 0 | 0 | 0 | 0 | 0 | 0 | 0 | 0 | 0 | 0 | 0 | 0 | 0 | 0 | 0 | 0 | 0 | 0 | 0 | 2.75 | 0 | 0 | 0 | 0 | 0 | 0 | 0 | 0 | 2 | 0.99 | 0 | 0 | 0.25 | 0 | 0 | 0 | 0 | 0 | 0 | 0 | 0 | 0 | 0 | 0 | 0 | 0 | 0 | 0 | 2022-01-02 | 0 | 0 | 0 | 0 | 0 | 0 | 0 | 0 | 0 | 0 | 0 | 0 | 0 | 0 | 0 | 0 | 0 | 0 | 0 | 0 | 0 | 0 | 0 | 0 | 0 | 0 | 0 | 0 | 33.4 | Mo0.25Sr2Ce2.01Y0.99Cu2.75O11
0 | 0 | 0 | 0 | 0 | 0 | 0 | 11 | 0 | 0 | 0 | 0 | 0 | 0 | 0 | 0 | 0 | 0 | 0 | 0 | 0 | 0 | 0 | 0 | 0 | 0 | 0 | 0 | 2.75 | 0 | 0 | 0 | 0 | 0 | 0 | 0 | 0 | 2 | 0.99 | 0 | 0 | 0.25 | 0 | 0 | 0 | 0 | 0 | 0 | 0 | 0 | 0 | 0 | 0 | 0 | 0 | 0 | 0 | 2022-01-02 | 0 | 0 | 0 | 0 | 0 | 0 | 0 | 0 | 0 | 0 | 0 | 0 | 0 | 0 | 0 | 0 | 0 | 0 | 0 | 0 | 0 | 0 | 0 | 0 | 0 | 0 | 0 | 0 | 50.9 | Mo0.25Sr2Ce2.01Y0.99Cu2.75O11
0 | 0 | 0 | 0 | 0 | 0 | 0 | 11 | 0 | 0 | 0 | 0 | 0 | 0 | 0 | 0 | 0 | 0 | 0 | 0 | 0 | 0 | 0 | 0 | 0 | 0 | 0 | 0 | 2.75 | 0 | 0 | 0 | 0 | 0 | 0 | 0 | 0 | 2 | 0.99 | 0 | 0 | 0.25 | 0 | 0 | 0 | 0 | 0 | 0 | 0 | 0 | 0 | 0 | 0 | 0 | 0 | 0 | 0 | 2022-01-02 | 0 | 0 | 0 | 0 | 0 | 0 | 0 | 0 | 0 | 0 | 0 | 0 | 0 | 0 | 0 | 0 | 0 | 0 | 0 | 0 | 0 | 0 | 0 | 0 | 0 | 0 | 0 | 0 | 51.7 | Mo0.25Sr2Ce2.01Y0.99Cu2.75O11
0 | 0 | 0 | 0 | 0 | 0 | 0 | 11 | 0 | 0 | 0 | 0 | 0 | 0 | 0 | 0 | 0 | 0 | 0 | 0 | 0 | 0 | 0 | 0 | 0 | 0 | 0 | 0 | 2.75 | 0 | 0 | 0 | 0 | 0 | 0 | 0 | 0 | 2 | 0.99 | 0 | 0 | 0.25 | 0 | 0 | 0 | 0 | 0 | 0 | 0 | 0 | 0 | 0 | 0 | 0 | 0 | 0 | 0 | 2022-01-02 | 0 | 0 | 0 | 0 | 0 | 0 | 0 | 0 | 0 | 0 | 0 | 0 | 0 | 0 | 0 | 0 | 0 | 0 | 0 | 0 | 0 | 0 | 0 | 0 | 0 | 0 | 0 | 0 | 52.9 | Mo0.25Sr2Ce2.01Y0.99Cu2.75O11
0 | 0 | 0 | 0 | 0 | 0 | 0 | 7 | 0 | 0 | 0 | 0 | 0 | 0 | 0 | 0 | 0 | 0 | 0 | 0 | 0 | 0 | 0 | 0 | 0 | 0 | 0 | 0 | 2.75 | 0 | 0 | 0 | 0 | 0 | 0 | 0 | 0 | 2 | 1 | 0 | 0 | 0.25 | 0 | 0 | 0 | 0 | 0 | 0 | 0 | 0 | 0 | 0 | 0 | 0 | 0 | 0 | 0 | 0 | 0 | 0 | 0 | 0 | 0 | 0 | 0 | 0 | 0 | 0 | 0 | 0 | 0 | 0 | 0 | 0 | 0 | 0 | 0 | 0 | 0 | 0 | 0 | 0 | 0 | 0 | 0 | 0 | 87.6 | Mo0.25Sr2Y1Cu2.75O7
0 | 0 | 0 | 0 | 0 | 0 | 0 | 9 | 0 | 0 | 0 | 0 | 0 | 0 | 0 | 0 | 0 | 0 | 0 | 0 | 0 | 0 | 0 | 0 | 0 | 0 | 0 | 0 | 2.75 | 0 | 0 | 0 | 0 | 0 | 0 | 0 | 0 | 2 | 2022-05-01 | 0 | 0 | 0.25 | 0 | 0 | 0 | 0 | 0 | 0 | 0 | 0 | 0 | 0 | 0 | 0 | 0 | 0 | 0 | 0.5 | 0 | 0 | 0 | 0 | 0 | 0 | 0 | 0 | 0 | 0 | 0 | 0 | 0 | 0 | 0 | 0 | 0 | 0 | 0 | 0 | 0 | 0 | 0 | 0 | 0 | 0 | 0 | 0 | 35.2 | Mo0.25Sr2Y1.5Ce0.5Cu2.75O9
0 | 0 | 0 | 0 | 0 | 0 | 0 | 6 | 0 | 0 | 0 | 0 | 0 | 0 | 0 | 0 | 0 | 0 | 0 | 0 | 0 | 0 | 0 | 0 | 0 | 0 | 0 | 0 | 0 | 0 | 0 | 0 | 0 | 0 | 0 | 0 | 0 | 0 | 0 | 0 | 0 | 0 | 0 | 0 | 0 | 0 | 5 | 0 | 0 | 0 | 0 | 0 | 0 | 0 | 0 | 0 | 0 | 0 | 0 | 0 | 0 | 0 | 0 | 0 | 0 | 0 | 0 | 0 | 0 | 0 | 0 | 0 | 0 | 0 | 0 | 0 | 0 | 0 | 0 | 0 | 0 | 2 | 0 | 0 | 0 | 0 | 0.048 | Ag5Pb2O6
0 | 0 | 0 | 0 | 0 | 0 | 0 | 8 | 0 | 0 | 0 | 0 | 0 | 0 | 0 | 0 | 0 | 0 | 0 | 1 | 0 | 0 | 0 | 0 | 0 | 0 | 0 | 0 | 2 | 0 | 0 | 0 | 0 | 0 | 0 | 0 | 0 | 2 | 0 | 0 | 0 | 0 | 0 | 0 | 0 | 0 | 0 | 0 | 0 | 0 | 0 | 0 | 0 | 0 | 0 | 0 | 0 | 0 | 0 | 0 | 0 | 0 | 0 | 0 | 0 | 0 | 0 | 0 | 0 | 0 | 0 | 0 | 0 | 0 | 0 | 0 | 0 | 0 | 0 | 0 | 0 | 0.6 | 2022-06-01 | 0 | 0 | 0 | 91 | Bi1.6Pb0.6Sr2Ca1Cu2O8
0 | 0 | 0 | 0 | 0 | 0 | 0 | 8 | 0 | 0 | 0 | 0 | 0 | 0 | 0 | 0 | 0 | 0 | 0 | 1 | 0 | 0 | 0 | 0 | 0 | 0 | 0 | 0 | 2 | 0 | 0 | 0 | 0 | 0 | 0 | 0 | 0 | 2 | 0 | 0 | 0 | 0 | 0 | 0 | 0 | 0 | 0 | 0 | 0 | 0 | 0 | 0 | 0 | 0 | 0 | 0 | 0 | 0 | 0 | 0 | 0 | 0 | 0 | 0 | 0 | 0 | 0 | 0 | 0 | 0 | 0 | 0 | 0 | 0 | 0 | 0 | 0 | 0 | 0 | 0 | 0 | 0.8 | 2022-02-01 | 0 | 0 | 0 | 93 | Bi1.2Pb0.8Sr2Ca1Cu2O8
0 | 0 | 0 | 0 | 0 | 0 | 0 | 6 | 0 | 0 | 0 | 0 | 0 | 0 | 0 | 0 | 0 | 0 | 1 | 0 | 0 | 0 | 0 | 0 | 0 | 0 | 0 | 0 | 0 | 0 | 0 | 0 | 0 | 0 | 0 | 0 | 0 | 0 | 0 | 0 | 0 | 0 | 0 | 0 | 0 | 0 | 0 | 0 | 0 | 0 | 0 | 0 | 0 | 0 | 0 | 0 | 0 | 0 | 0 | 0 | 0 | 0 | 0 | 0 | 0 | 0 | 0 | 0 | 0 | 0 | 0 | 0 | 0 | 0 | 0 | 2 | 0 | 0 | 0 | 0 | 0 | 0 | 0 | 0 | 0 | 0 | 9.62 | K1Os2O6
0 | 0 | 0 | 0 | 0 | 0 | 0 | 6 | 0 | 0 | 0 | 0 | 0 | 0 | 0 | 0 | 0 | 0 | 0 | 0 | 0 | 0 | 0 | 0 | 0 | 0 | 0 | 0 | 0 | 0 | 0 | 0 | 0 | 0 | 0 | 0 | 1 | 0 | 0 | 0 | 0 | 0 | 0 | 0 | 0 | 0 | 0 | 0 | 0 | 0 | 0 | 0 | 0 | 0 | 0 | 0 | 0 | 0 | 0 | 0 | 0 | 0 | 0 | 0 | 0 | 0 | 0 | 0 | 0 | 0 | 0 | 0 | 0 | 0 | 0 | 2 | 0 | 0 | 0 | 0 | 0 | 0 | 0 | 0 | 0 | 0 | 6.29 | Rb1Os2O6
0 | 0 | 0 | 0 | 0 | 0 | 0 | 6 | 0 | 0 | 0 | 0 | 0 | 0 | 0 | 0 | 0 | 0 | 0 | 0 | 0 | 0 | 0 | 0 | 0 | 0 | 0 | 0 | 0 | 0 | 0 | 0 | 0 | 0 | 0 | 0 | 0 | 0 | 0 | 0 | 0 | 0 | 0 | 0 | 0 | 0 | 0 | 0 | 0 | 0 | 0 | 0 | 0 | 0 | 1 | 0 | 0 | 0 | 0 | 0 | 0 | 0 | 0 | 0 | 0 | 0 | 0 | 0 | 0 | 0 | 0 | 0 | 0 | 0 | 0 | 2 | 0 | 0 | 0 | 0 | 0 | 0 | 0 | 0 | 0 | 0 | 3.26 | Cs1Os2O6
0 | 0 | 0 | 0 | 0 | 0 | 0 | 8 | 0 | 0 | 0 | 0 | 0 | 0 | 0 | 0 | 0 | 0 | 0 | 1 | 0 | 0 | 0 | 0 | 0 | 0 | 0 | 0 | 2 | 0 | 0 | 0 | 0 | 0 | 0 | 0 | 0 | 2 | 0 | 0 | 0 | 0 | 0 | 0 | 0 | 0 | 0 | 0 | 0 | 0 | 0 | 0 | 0 | 0 | 0 | 0 | 0 | 0 | 0 | 0 | 0 | 0 | 0 | 0 | 0 | 0 | 0 | 0 | 0 | 0 | 0 | 0 | 0 | 0 | 0 | 0 | 0 | 0 | 0 | 0 | 0 | 0 | 2 | 0 | 0 | 0 | 48 | Bi2Sr2Ca1Cu2O8
0 | 0 | 0 | 0 | 0 | 0 | 0 | 4 | 0 | 0 | 0 | 0 | 0 | 0 | 0 | 0 | 0 | 0 | 0 | 0 | 0 | 0 | 0 | 0 | 0 | 0 | 0 | 0 | 1 | 0 | 0 | 0 | 0 | 0 | 0 | 0 | 0 | 0.22 | 0 | 0 | 0 | 0 | 0 | 0 | 0 | 0 | 0 | 0 | 0 | 0 | 0 | 0 | 0 | 0 | 0 | 0 | 1.78 | 0 | 0 | 0 | 0 | 0 | 0 | 0 | 0 | 0 | 0 | 0 | 0 | 0 | 0 | 0 | 0 | 0 | 0 | 0 | 0 | 0 | 0 | 0 | 0 | 0 | 0 | 0 | 0 | 0 | 2022-04-27 | La1.78Sr0.22Cu1O4
0 | 0 | 0 | 0 | 0 | 0 | 0 | 4 | 0 | 0 | 0 | 0 | 0 | 0 | 0 | 0 | 0 | 0 | 0 | 0 | 0 | 0 | 0 | 0 | 0 | 0 | 0 | 0 | 1 | 0 | 0 | 0 | 0 | 0 | 0 | 0 | 0 | 0.15 | 0 | 0 | 0 | 0 | 0 | 0 | 0 | 0 | 0 | 0 | 0 | 0 | 0 | 0 | 0 | 0 | 0 | 0 | 1.85 | 0 | 0 | 0 | 0 | 0 | 0 | 0 | 0 | 0 | 0 | 0 | 0 | 0 | 0 | 0 | 0 | 0 | 0 | 0 | 0 | 0 | 0 | 0 | 0 | 0 | 0 | 0 | 0 | 0 | 36.1 | La1.85Sr0.15Cu1O4
0 | 0 | 0 | 0 | 0 | 0 | 0 | 4 | 0 | 0 | 0 | 0 | 0 | 0 | 0 | 0 | 0 | 0 | 0 | 0 | 0 | 0 | 0 | 0 | 0 | 0 | 0 | 0 | 1 | 0 | 0 | 0 | 0 | 0 | 0 | 0 | 0 | 0.11 | 0 | 0 | 0 | 0 | 0 | 0 | 0 | 0 | 0 | 0 | 0 | 0 | 0 | 0 | 0 | 0 | 0 | 0 | 1.89 | 0 | 0 | 0 | 0 | 0 | 0 | 0 | 0 | 0 | 0 | 0 | 0 | 0 | 0 | 0 | 0 | 0 | 0 | 0 | 0 | 0 | 0 | 0 | 0 | 0 | 0 | 0 | 0 | 0 | 2022-03-29 | La1.89Sr0.11Cu1O4
0 | 0 | 0 | 0 | 0 | 0 | 0 | 4 | 0 | 0 | 0 | 0 | 0 | 0 | 0 | 0 | 0 | 0 | 0 | 0 | 0 | 0 | 0 | 0 | 0 | 0 | 0 | 0 | 1 | 0 | 0 | 0 | 0 | 0 | 0 | 0 | 0 | 0.09 | 0 | 0 | 0 | 0 | 0 | 0 | 0 | 0 | 0 | 0 | 0 | 0 | 0 | 0 | 0 | 0 | 0 | 0 | 1.91 | 0 | 0 | 0 | 0 | 0 | 0 | 0 | 0 | 0 | 0 | 0 | 0 | 0 | 0 | 0 | 0 | 0 | 0 | 0 | 0 | 0 | 0 | 0 | 0 | 0 | 0 | 0 | 0 | 0 | 2022-04-24 | La1.91Sr0.09Cu1O4
0 | 0 | 0 | 0 | 0 | 0 | 0 | 4 | 0 | 0 | 0 | 0 | 0 | 0 | 0 | 0 | 0 | 0 | 0 | 0 | 0 | 0 | 0 | 0 | 0 | 0 | 0 | 0 | 1 | 0 | 0 | 0 | 0 | 0 | 0 | 0 | 0 | 0.075 | 0 | 0 | 0 | 0 | 0 | 0 | 0 | 0 | 0 | 0 | 0 | 0 | 0 | 0 | 0 | 0 | 0 | 0 | 1.925 | 0 | 0 | 0 | 0 | 0 | 0 | 0 | 0 | 0 | 0 | 0 | 0 | 0 | 0 | 0 | 0 | 0 | 0 | 0 | 0 | 0 | 0 | 0 | 0 | 0 | 0 | 0 | 0 | 0 | 2022-06-15 | La1.925Sr0.075Cu1O4
0 | 0 | 0 | 0 | 0 | 0 | 0 | 4 | 0 | 0 | 0 | 0 | 0 | 0 | 0 | 0 | 0 | 0 | 0 | 0 | 0 | 0 | 0 | 0 | 0 | 0 | 0 | 0 | 1 | 0 | 0 | 0 | 0 | 0 | 0 | 0 | 0 | 0.069 | 0 | 0 | 0 | 0 | 0 | 0 | 0 | 0 | 0 | 0 | 0 | 0 | 0 | 0 | 0 | 0 | 0 | 0 | 1.931 | 0 | 0 | 0 | 0 | 0 | 0 | 0 | 0 | 0 | 0 | 0 | 0 | 0 | 0 | 0 | 0 | 0 | 0 | 0 | 0 | 0 | 0 | 0 | 0 | 0 | 0 | 0 | 0 | 0 | 12 | La1.931Sr0.069Cu1O4
0 | 0 | 0 | 0 | 0 | 0 | 0 | 7 | 0 | 0 | 0 | 0 | 0 | 0 | 0 | 0 | 0 | 0 | 0 | 0 | 0 | 0 | 0 | 0 | 0 | 0 | 0 | 0 | 3 | 0 | 0 | 0 | 0 | 0 | 0 | 0 | 0 | 0 | 0 | 0 | 0 | 0 | 0 | 0 | 0 | 0 | 0 | 0 | 0 | 0 | 0 | 0 | 0 | 0 | 0 | 2022-09-01 | 0 | 0 | 0 | 0 | 0 | 0 | 0 | 2022-01-01 | 0 | 0 | 0 | 0 | 0 | 0 | 0 | 0 | 0 | 0 | 0 | 0 | 0 | 0 | 0 | 0 | 0 | 0 | 0 | 0 | 0 | 0 | 93 | Gd1.1Ba1.9Cu3O7
0 | 0 | 0 | 0 | 0 | 0 | 0 | 6.84 | 0 | 0 | 0 | 0 | 0 | 0 | 0 | 0 | 0 | 0 | 0 | 0.2 | 0 | 0 | 0 | 0 | 0 | 0 | 0 | 0 | 3 | 0 | 0 | 0 | 0 | 0 | 0 | 0 | 0 | 0 | 0.8 | 0 | 0 | 0 | 0 | 0 | 0 | 0 | 0 | 0 | 0 | 0 | 0 | 0 | 0 | 0 | 0 | 2 | 0 | 0 | 0 | 0 | 0 | 0 | 0 | 0 | 0 | 0 | 0 | 0 | 0 | 0 | 0 | 0 | 0 | 0 | 0 | 0 | 0 | 0 | 0 | 0 | 0 | 0 | 0 | 0 | 0 | 0 | 82 | Y0.8Ca0.2Ba2Cu3O6.84
0 | 0 | 0 | 0 | 0 | 0 | 0 | 6.78 | 0 | 0 | 0 | 0 | 0 | 0 | 0 | 0 | 0 | 0 | 0 | 0.2 | 0 | 0 | 0 | 0 | 0 | 0 | 0 | 0 | 3 | 0 | 0 | 0 | 0 | 0 | 0 | 0 | 0 | 0 | 0.8 | 0 | 0 | 0 | 0 | 0 | 0 | 0 | 0 | 0 | 0 | 0 | 0 | 0 | 0 | 0 | 0 | 2 | 0 | 0 | 0 | 0 | 0 | 0 | 0 | 0 | 0 | 0 | 0 | 0 | 0 | 0 | 0 | 0 | 0 | 0 | 0 | 0 | 0 | 0 | 0 | 0 | 0 | 0 | 0 | 0 | 0 | 0 | 84.2 | Y0.8Ca0.2Ba2Cu3O6.78
0 | 0 | 0 | 0 | 0 | 0 | 0 | 6.59 | 0 | 0 | 0 | 0 | 0 | 0 | 0 | 0 | 0 | 0 | 0 | 0.2 | 0 | 0 | 0 | 0 | 0 | 0 | 0 | 0 | 3 | 0 | 0 | 0 | 0 | 0 | 0 | 0 | 0 | 0 | 0.8 | 0 | 0 | 0 | 0 | 0 | 0 | 0 | 0 | 0 | 0 | 0 | 0 | 0 | 0 | 0 | 0 | 2 | 0 | 0 | 0 | 0 | 0 | 0 | 0 | 0 | 0 | 0 | 0 | 0 | 0 | 0 | 0 | 0 | 0 | 0 | 0 | 0 | 0 | 0 | 0 | 0 | 0 | 0 | 0 | 0 | 0 | 0 | 67.3 | Y0.8Ca0.2Ba2Cu3O6.59
0 | 0 | 0 | 0 | 0 | 0 | 0 | 6.51 | 0 | 0 | 0 | 0 | 0 | 0 | 0 | 0 | 0 | 0 | 0 | 0.2 | 0 | 0 | 0 | 0 | 0 | 0 | 0 | 0 | 3 | 0 | 0 | 0 | 0 | 0 | 0 | 0 | 0 | 0 | 0.8 | 0 | 0 | 0 | 0 | 0 | 0 | 0 | 0 | 0 | 0 | 0 | 0 | 0 | 0 | 0 | 0 | 2 | 0 | 0 | 0 | 0 | 0 | 0 | 0 | 0 | 0 | 0 | 0 | 0 | 0 | 0 | 0 | 0 | 0 | 0 | 0 | 0 | 0 | 0 | 0 | 0 | 0 | 0 | 0 | 0 | 0 | 0 | 62.6 | Y0.8Ca0.2Ba2Cu3O6.51
0 | 0 | 0 | 0 | 0 | 0 | 0 | 6.49 | 0 | 0 | 0 | 0 | 0 | 0 | 0 | 0 | 0 | 0 | 0 | 0.2 | 0 | 0 | 0 | 0 | 0 | 0 | 0 | 0 | 3 | 0 | 0 | 0 | 0 | 0 | 0 | 0 | 0 | 0 | 0.8 | 0 | 0 | 0 | 0 | 0 | 0 | 0 | 0 | 0 | 0 | 0 | 0 | 0 | 0 | 0 | 0 | 2 | 0 | 0 | 0 | 0 | 0 | 0 | 0 | 0 | 0 | 0 | 0 | 0 | 0 | 0 | 0 | 0 | 0 | 0 | 0 | 0 | 0 | 0 | 0 | 0 | 0 | 0 | 0 | 0 | 0 | 0 | 61 | Y0.8Ca0.2Ba2Cu3O6.49
0 | 0 | 0 | 0 | 0 | 0 | 0 | 6.41 | 0 | 0 | 0 | 0 | 0 | 0 | 0 | 0 | 0 | 0 | 0 | 0.2 | 0 | 0 | 0 | 0 | 0 | 0 | 0 | 0 | 3 | 0 | 0 | 0 | 0 | 0 | 0 | 0 | 0 | 0 | 0.8 | 0 | 0 | 0 | 0 | 0 | 0 | 0 | 0 | 0 | 0 | 0 | 0 | 0 | 0 | 0 | 0 | 2 | 0 | 0 | 0 | 0 | 0 | 0 | 0 | 0 | 0 | 0 | 0 | 0 | 0 | 0 | 0 | 0 | 0 | 0 | 0 | 0 | 0 | 0 | 0 | 0 | 0 | 0 | 0 | 0 | 0 | 0 | 32.4 | Y0.8Ca0.2Ba2Cu3O6.41
0 | 0 | 0 | 0 | 0 | 0 | 0 | 6.32 | 0 | 0 | 0 | 0 | 0 | 0 | 0 | 0 | 0 | 0 | 0 | 0.2 | 0 | 0 | 0 | 0 | 0 | 0 | 0 | 0 | 3 | 0 | 0 | 0 | 0 | 0 | 0 | 0 | 0 | 0 | 0.8 | 0 | 0 | 0 | 0 | 0 | 0 | 0 | 0 | 0 | 0 | 0 | 0 | 0 | 0 | 0 | 0 | 2 | 0 | 0 | 0 | 0 | 0 | 0 | 0 | 0 | 0 | 0 | 0 | 0 | 0 | 0 | 0 | 0 | 0 | 0 | 0 | 0 | 0 | 0 | 0 | 0 | 0 | 0 | 0 | 0 | 0 | 0 | 2022-08-25 | Y0.8Ca0.2Ba2Cu3O6.32
0 | 0 | 0 | 0 | 0 | 0 | 0 | 2 | 0 | 0 | 0.15 | 0 | 0 | 0 | 0 | 0 | 0 | 0 | 0 | 1.85 | 0 | 0 | 0 | 0 | 0 | 0 | 0 | 0 | 1 | 0 | 0 | 0 | 0 | 0 | 2 | 0 | 0 | 0 | 0 | 0 | 0 | 0 | 0 | 0 | 0 | 0 | 0 | 0 | 0 | 0 | 0 | 0 | 0 | 0 | 0 | 0 | 0 | 0 | 0 | 0 | 0 | 0 | 0 | 0 | 0 | 0 | 0 | 0 | 0 | 0 | 0 | 0 | 0 | 0 | 0 | 0 | 0 | 0 | 0 | 0 | 0 | 0 | 0 | 0 | 0 | 0 | 10 | Ca1.85Na0.15Cu1Br2O2
0 | 0 | 0 | 0 | 0 | 0 | 0 | 2 | 0 | 0 | 0.175 | 0 | 0 | 0 | 0 | 0 | 0 | 0 | 0 | 1.825 | 0 | 0 | 0 | 0 | 0 | 0 | 0 | 0 | 1 | 0 | 0 | 0 | 0 | 0 | 2 | 0 | 0 | 0 | 0 | 0 | 0 | 0 | 0 | 0 | 0 | 0 | 0 | 0 | 0 | 0 | 0 | 0 | 0 | 0 | 0 | 0 | 0 | 0 | 0 | 0 | 0 | 0 | 0 | 0 | 0 | 0 | 0 | 0 | 0 | 0 | 0 | 0 | 0 | 0 | 0 | 0 | 0 | 0 | 0 | 0 | 0 | 0 | 0 | 0 | 0 | 0 | 2022-05-10 | Ca1.825Na0.175Cu1Br2O2
0 | 0 | 0 | 0 | 0 | 0 | 0 | 2 | 0 | 0 | 0.2 | 0 | 0 | 0 | 0 | 0 | 0 | 0 | 0 | 2022-08-01 | 0 | 0 | 0 | 0 | 0 | 0 | 0 | 0 | 1 | 0 | 0 | 0 | 0 | 0 | 2 | 0 | 0 | 0 | 0 | 0 | 0 | 0 | 0 | 0 | 0 | 0 | 0 | 0 | 0 | 0 | 0 | 0 | 0 | 0 | 0 | 0 | 0 | 0 | 0 | 0 | 0 | 0 | 0 | 0 | 0 | 0 | 0 | 0 | 0 | 0 | 0 | 0 | 0 | 0 | 0 | 0 | 0 | 0 | 0 | 0 | 0 | 0 | 0 | 0 | 0 | 0 | 11 | Ca1.8Na0.2Cu1Br2O2
0 | 0 | 0 | 0 | 0 | 0 | 0 | 2 | 0 | 0 | 0.25 | 0 | 0 | 0 | 0 | 0 | 0 | 0 | 0 | 1.75 | 0 | 0 | 0 | 0 | 0 | 0 | 0 | 0 | 1 | 0 | 0 | 0 | 0 | 0 | 2 | 0 | 0 | 0 | 0 | 0 | 0 | 0 | 0 | 0 | 0 | 0 | 0 | 0 | 0 | 0 | 0 | 0 | 0 | 0 | 0 | 0 | 0 | 0 | 0 | 0 | 0 | 0 | 0 | 0 | 0 | 0 | 0 | 0 | 0 | 0 | 0 | 0 | 0 | 0 | 0 | 0 | 0 | 0 | 0 | 0 | 0 | 0 | 0 | 0 | 0 | 0 | 18 | Ca1.75Na0.25Cu1Br2O2
0 | 0 | 0 | 0 | 0 | 0 | 0 | 2 | 0 | 0 | 0.3 | 0 | 0 | 0 | 0 | 0 | 0 | 0 | 0 | 2022-07-01 | 0 | 0 | 0 | 0 | 0 | 0 | 0 | 0 | 1 | 0 | 0 | 0 | 0 | 0 | 2 | 0 | 0 | 0 | 0 | 0 | 0 | 0 | 0 | 0 | 0 | 0 | 0 | 0 | 0 | 0 | 0 | 0 | 0 | 0 | 0 | 0 | 0 | 0 | 0 | 0 | 0 | 0 | 0 | 0 | 0 | 0 | 0 | 0 | 0 | 0 | 0 | 0 | 0 | 0 | 0 | 0 | 0 | 0 | 0 | 0 | 0 | 0 | 0 | 0 | 0 | 0 | 2022-05-16 | Ca1.7Na0.3Cu1Br2O2
0 | 0 | 0 | 0 | 0 | 0 | 0 | 2 | 0 | 0 | 0.35 | 0 | 0 | 0 | 0 | 0 | 0 | 0 | 0 | 1.65 | 0 | 0 | 0 | 0 | 0 | 0 | 0 | 0 | 1 | 0 | 0 | 0 | 0 | 0 | 2 | 0 | 0 | 0 | 0 | 0 | 0 | 0 | 0 | 0 | 0 | 0 | 0 | 0 | 0 | 0 | 0 | 0 | 0 | 0 | 0 | 0 | 0 | 0 | 0 | 0 | 0 | 0 | 0 | 0 | 0 | 0 | 0 | 0 | 0 | 0 | 0 | 0 | 0 | 0 | 0 | 0 | 0 | 0 | 0 | 0 | 0 | 0 | 0 | 0 | 0 | 0 | 18 | Ca1.65Na0.35Cu1Br2O2
0 | 0 | 0 | 0 | 0 | 0 | 0 | 2 | 0 | 0 | 0.125 | 0 | 0 | 0 | 0 | 0 | 1 | 0 | 0 | 1.875 | 0 | 0 | 0 | 0 | 0 | 0 | 0 | 0 | 1 | 0 | 0 | 0 | 0 | 0 | 1 | 0 | 0 | 0 | 0 | 0 | 0 | 0 | 0 | 0 | 0 | 0 | 0 | 0 | 0 | 0 | 0 | 0 | 0 | 0 | 0 | 0 | 0 | 0 | 0 | 0 | 0 | 0 | 0 | 0 | 0 | 0 | 0 | 0 | 0 | 0 | 0 | 0 | 0 | 0 | 0 | 0 | 0 | 0 | 0 | 0 | 0 | 0 | 0 | 0 | 0 | 0 | 15 | Ca1.875Na0.125Cu1Br1Cl1O2
0 | 0 | 0 | 0 | 0 | 0 | 0 | 2 | 0 | 0 | 0.15 | 0 | 0 | 0 | 0 | 0 | 1 | 0 | 0 | 1.85 | 0 | 0 | 0 | 0 | 0 | 0 | 0 | 0 | 1 | 0 | 0 | 0 | 0 | 0 | 1 | 0 | 0 | 0 | 0 | 0 | 0 | 0 | 0 | 0 | 0 | 0 | 0 | 0 | 0 | 0 | 0 | 0 | 0 | 0 | 0 | 0 | 0 | 0 | 0 | 0 | 0 | 0 | 0 | 0 | 0 | 0 | 0 | 0 | 0 | 0 | 0 | 0 | 0 | 0 | 0 | 0 | 0 | 0 | 0 | 0 | 0 | 0 | 0 | 0 | 0 | 0 | 19 | Ca1.85Na0.15Cu1Br1Cl1O2
0 | 0 | 0 | 0 | 0 | 0 | 0 | 2 | 0 | 0 | 0.175 | 0 | 0 | 0 | 0 | 0 | 1 | 0 | 0 | 1.825 | 0 | 0 | 0 | 0 | 0 | 0 | 0 | 0 | 1 | 0 | 0 | 0 | 0 | 0 | 1 | 0 | 0 | 0 | 0 | 0 | 0 | 0 | 0 | 0 | 0 | 0 | 0 | 0 | 0 | 0 | 0 | 0 | 0 | 0 | 0 | 0 | 0 | 0 | 0 | 0 | 0 | 0 | 0 | 0 | 0 | 0 | 0 | 0 | 0 | 0 | 0 | 0 | 0 | 0 | 0 | 0 | 0 | 0 | 0 | 0 | 0 | 0 | 0 | 0 | 0 | 0 | 23 | Ca1.825Na0.175Cu1Br1Cl1O2
0 | 0 | 0 | 0 | 0 | 0 | 0 | 2 | 0 | 0 | 0.2 | 0 | 0 | 0 | 0 | 0 | 1 | 0 | 0 | 2022-08-01 | 0 | 0 | 0 | 0 | 0 | 0 | 0 | 0 | 1 | 0 | 0 | 0 | 0 | 0 | 1 | 0 | 0 | 0 | 0 | 0 | 0 | 0 | 0 | 0 | 0 | 0 | 0 | 0 | 0 | 0 | 0 | 0 | 0 | 0 | 0 | 0 | 0 | 0 | 0 | 0 | 0 | 0 | 0 | 0 | 0 | 0 | 0 | 0 | 0 | 0 | 0 | 0 | 0 | 0 | 0 | 0 | 0 | 0 | 0 | 0 | 0 | 0 | 0 | 0 | 0 | 0 | 19 | Ca1.8Na0.2Cu1Br1Cl1O2
0 | 0 | 0 | 0 | 0 | 0 | 0 | 2 | 0 | 0 | 0.25 | 0 | 0 | 0 | 0 | 0 | 1 | 0 | 0 | 1.75 | 0 | 0 | 0 | 0 | 0 | 0 | 0 | 0 | 1 | 0 | 0 | 0 | 0 | 0 | 1 | 0 | 0 | 0 | 0 | 0 | 0 | 0 | 0 | 0 | 0 | 0 | 0 | 0 | 0 | 0 | 0 | 0 | 0 | 0 | 0 | 0 | 0 | 0 | 0 | 0 | 0 | 0 | 0 | 0 | 0 | 0 | 0 | 0 | 0 | 0 | 0 | 0 | 0 | 0 | 0 | 0 | 0 | 0 | 0 | 0 | 0 | 0 | 0 | 0 | 0 | 0 | 19 | Ca1.75Na0.25Cu1Br1Cl1O2
0 | 0 | 0 | 0 | 0 | 0 | 0 | 2 | 0 | 0 | 0.3 | 0 | 0 | 0 | 0 | 0 | 1 | 0 | 0 | 2022-07-01 | 0 | 0 | 0 | 0 | 0 | 0 | 0 | 0 | 1 | 0 | 0 | 0 | 0 | 0 | 1 | 0 | 0 | 0 | 0 | 0 | 0 | 0 | 0 | 0 | 0 | 0 | 0 | 0 | 0 | 0 | 0 | 0 | 0 | 0 | 0 | 0 | 0 | 0 | 0 | 0 | 0 | 0 | 0 | 0 | 0 | 0 | 0 | 0 | 0 | 0 | 0 | 0 | 0 | 0 | 0 | 0 | 0 | 0 | 0 | 0 | 0 | 0 | 0 | 0 | 0 | 0 | 2022-05-23 | Ca1.7Na0.3Cu1Br1Cl1O2
0 | 0 | 0 | 0 | 0 | 0 | 0 | 2 | 0 | 0 | 0.35 | 0 | 0 | 0 | 0 | 0 | 1 | 0 | 0 | 1.65 | 0 | 0 | 0 | 0 | 0 | 0 | 0 | 0 | 1 | 0 | 0 | 0 | 0 | 0 | 1 | 0 | 0 | 0 | 0 | 0 | 0 | 0 | 0 | 0 | 0 | 0 | 0 | 0 | 0 | 0 | 0 | 0 | 0 | 0 | 0 | 0 | 0 | 0 | 0 | 0 | 0 | 0 | 0 | 0 | 0 | 0 | 0 | 0 | 0 | 0 | 0 | 0 | 0 | 0 | 0 | 0 | 0 | 0 | 0 | 0 | 0 | 0 | 0 | 0 | 0 | 0 | 24 | Ca1.65Na0.35Cu1Br1Cl1O2
0 | 0 | 0 | 0 | 0 | 0 | 0 | 2 | 0 | 0 | 0.1 | 0 | 0 | 0 | 0 | 0 | 2 | 0 | 0 | 2022-09-01 | 0 | 0 | 0 | 0 | 0 | 0 | 0 | 0 | 1 | 0 | 0 | 0 | 0 | 0 | 0 | 0 | 0 | 0 | 0 | 0 | 0 | 0 | 0 | 0 | 0 | 0 | 0 | 0 | 0 | 0 | 0 | 0 | 0 | 0 | 0 | 0 | 0 | 0 | 0 | 0 | 0 | 0 | 0 | 0 | 0 | 0 | 0 | 0 | 0 | 0 | 0 | 0 | 0 | 0 | 0 | 0 | 0 | 0 | 0 | 0 | 0 | 0 | 0 | 0 | 0 | 0 | 13 | Ca1.9Na0.1Cu1Cl2O2
0 | 0 | 0 | 0 | 0 | 0 | 0 | 2 | 0 | 0 | 0.125 | 0 | 0 | 0 | 0 | 0 | 2 | 0 | 0 | 1.875 | 0 | 0 | 0 | 0 | 0 | 0 | 0 | 0 | 1 | 0 | 0 | 0 | 0 | 0 | 0 | 0 | 0 | 0 | 0 | 0 | 0 | 0 | 0 | 0 | 0 | 0 | 0 | 0 | 0 | 0 | 0 | 0 | 0 | 0 | 0 | 0 | 0 | 0 | 0 | 0 | 0 | 0 | 0 | 0 | 0 | 0 | 0 | 0 | 0 | 0 | 0 | 0 | 0 | 0 | 0 | 0 | 0 | 0 | 0 | 0 | 0 | 0 | 0 | 0 | 0 | 0 | 25 | Ca1.875Na0.125Cu1Cl2O2
0 | 0 | 0 | 0 | 0 | 0 | 0 | 2 | 0 | 0 | 0.15 | 0 | 0 | 0 | 0 | 0 | 2 | 0 | 0 | 1.85 | 0 | 0 | 0 | 0 | 0 | 0 | 0 | 0 | 1 | 0 | 0 | 0 | 0 | 0 | 0 | 0 | 0 | 0 | 0 | 0 | 0 | 0 | 0 | 0 | 0 | 0 | 0 | 0 | 0 | 0 | 0 | 0 | 0 | 0 | 0 | 0 | 0 | 0 | 0 | 0 | 0 | 0 | 0 | 0 | 0 | 0 | 0 | 0 | 0 | 0 | 0 | 0 | 0 | 0 | 0 | 0 | 0 | 0 | 0 | 0 | 0 | 0 | 0 | 0 | 0 | 0 | 25 | Ca1.85Na0.15Cu1Cl2O2
0 | 0 | 0 | 0 | 0 | 0 | 0 | 2 | 0 | 0 | 0.175 | 0 | 0 | 0 | 0 | 0 | 2 | 0 | 0 | 1.825 | 0 | 0 | 0 | 0 | 0 | 0 | 0 | 0 | 1 | 0 | 0 | 0 | 0 | 0 | 0 | 0 | 0 | 0 | 0 | 0 | 0 | 0 | 0 | 0 | 0 | 0 | 0 | 0 | 0 | 0 | 0 | 0 | 0 | 0 | 0 | 0 | 0 | 0 | 0 | 0 | 0 | 0 | 0 | 0 | 0 | 0 | 0 | 0 | 0 | 0 | 0 | 0 | 0 | 0 | 0 | 0 | 0 | 0 | 0 | 0 | 0 | 0 | 0 | 0 | 0 | 0 | 26 | Ca1.825Na0.175Cu1Cl2O2
0 | 0 | 0 | 0 | 0 | 0 | 0 | 2 | 0 | 0 | 0.2 | 0 | 0 | 0 | 0 | 0 | 2 | 0 | 0 | 2022-08-01 | 0 | 0 | 0 | 0 | 0 | 0 | 0 | 0 | 1 | 0 | 0 | 0 | 0 | 0 | 0 | 0 | 0 | 0 | 0 | 0 | 0 | 0 | 0 | 0 | 0 | 0 | 0 | 0 | 0 | 0 | 0 | 0 | 0 | 0 | 0 | 0 | 0 | 0 | 0 | 0 | 0 | 0 | 0 | 0 | 0 | 0 | 0 | 0 | 0 | 0 | 0 | 0 | 0 | 0 | 0 | 0 | 0 | 0 | 0 | 0 | 0 | 0 | 0 | 0 | 0 | 0 | 2022-05-27 | Ca1.8Na0.2Cu1Cl2O2
0 | 0 | 0 | 0 | 0 | 0 | 0 | 2 | 0 | 0 | 0.25 | 0 | 0 | 0 | 0 | 0 | 2 | 0 | 0 | 1.75 | 0 | 0 | 0 | 0 | 0 | 0 | 0 | 0 | 1 | 0 | 0 | 0 | 0 | 0 | 0 | 0 | 0 | 0 | 0 | 0 | 0 | 0 | 0 | 0 | 0 | 0 | 0 | 0 | 0 | 0 | 0 | 0 | 0 | 0 | 0 | 0 | 0 | 0 | 0 | 0 | 0 | 0 | 0 | 0 | 0 | 0 | 0 | 0 | 0 | 0 | 0 | 0 | 0 | 0 | 0 | 0 | 0 | 0 | 0 | 0 | 0 | 0 | 0 | 0 | 0 | 0 | 2022-05-26 | Ca1.75Na0.25Cu1Cl2O2
0 | 0 | 0 | 0 | 0 | 0 | 0 | 2 | 0 | 0 | 0.3 | 0 | 0 | 0 | 0 | 0 | 2 | 0 | 0 | 2022-07-01 | 0 | 0 | 0 | 0 | 0 | 0 | 0 | 0 | 1 | 0 | 0 | 0 | 0 | 0 | 0 | 0 | 0 | 0 | 0 | 0 | 0 | 0 | 0 | 0 | 0 | 0 | 0 | 0 | 0 | 0 | 0 | 0 | 0 | 0 | 0 | 0 | 0 | 0 | 0 | 0 | 0 | 0 | 0 | 0 | 0 | 0 | 0 | 0 | 0 | 0 | 0 | 0 | 0 | 0 | 0 | 0 | 0 | 0 | 0 | 0 | 0 | 0 | 0 | 0 | 0 | 0 | 2022-07-27 | Ca1.7Na0.3Cu1Cl2O2
0 | 0 | 0 | 0 | 0 | 0 | 0 | 2 | 0 | 0 | 0.35 | 0 | 0 | 0 | 0 | 0 | 2 | 0 | 0 | 1.65 | 0 | 0 | 0 | 0 | 0 | 0 | 0 | 0 | 1 | 0 | 0 | 0 | 0 | 0 | 0 | 0 | 0 | 0 | 0 | 0 | 0 | 0 | 0 | 0 | 0 | 0 | 0 | 0 | 0 | 0 | 0 | 0 | 0 | 0 | 0 | 0 | 0 | 0 | 0 | 0 | 0 | 0 | 0 | 0 | 0 | 0 | 0 | 0 | 0 | 0 | 0 | 0 | 0 | 0 | 0 | 0 | 0 | 0 | 0 | 0 | 0 | 0 | 0 | 0 | 0 | 0 | 28 | Ca1.65Na0.35Cu1Cl2O2
0 | 0 | 0 | 0 | 0 | 0 | 0 | 7 | 0 | 0 | 0 | 0 | 0 | 0 | 0 | 0 | 0 | 0 | 0 | 0 | 0 | 0 | 0 | 0 | 0 | 0 | 0 | 0 | 0 | 0 | 0 | 0 | 0 | 0 | 0 | 0 | 0 | 0 | 0 | 0 | 0 | 0 | 0 | 0 | 0 | 0 | 0 | 2 | 0 | 0 | 0 | 0 | 0 | 0 | 0 | 0 | 0 | 0 | 0 | 0 | 0 | 0 | 0 | 0 | 0 | 0 | 0 | 0 | 0 | 0 | 0 | 0 | 0 | 0 | 2 | 0 | 0 | 0 | 0 | 0 | 0 | 0 | 0 | 0 | 0 | 0 | 0.97 | Cd2Re2O7
0 | 0 | 0 | 0 | 0 | 0 | 0 | 8 | 0 | 0 | 0 | 0 | 0 | 0 | 0 | 0 | 0 | 0 | 0 | 1 | 0 | 0 | 0 | 0 | 0 | 0 | 0 | 0 | 2 | 0 | 0 | 0 | 0 | 0 | 0 | 0 | 0 | 2 | 0 | 0 | 0 | 0 | 0 | 0 | 0 | 0 | 0 | 0 | 0 | 0 | 0 | 0 | 0 | 0 | 0 | 0 | 0 | 0 | 0 | 0 | 0 | 0 | 0 | 0 | 0 | 0 | 0 | 0 | 0 | 0 | 0 | 0 | 0 | 0 | 0 | 0 | 0 | 0 | 0 | 0 | 0 | 0.6 | 2022-04-01 | 0 | 0 | 0 | 91 | Bi1.4Pb0.6Sr2Ca1Cu2O8
0 | 0 | 0 | 0 | 0 | 0 | 0 | 0 | 0 | 0 | 0 | 0 | 0 | 0 | 0 | 0 | 0 | 0 | 0 | 0 | 0 | 0 | 0 | 0 | 0 | 0 | 0 | 0 | 0 | 0 | 0 | 0 | 0 | 0 | 0 | 0 | 0 | 0 | 0 | 0 | 0 | 0 | 0 | 0 | 0 | 0 | 0 | 0 | 0 | 1 | 0 | 0 | 0 | 0 | 0 | 0 | 0 | 0 | 0 | 0 | 0 | 0 | 0 | 0 | 0 | 0 | 0 | 0 | 0 | 0 | 0 | 0 | 0 | 0 | 0 | 0 | 0 | 0 | 0 | 0 | 0 | 0 | 0 | 0 | 0 | 0 | 3.809 | Sn1
0 | 0 | 0 | 0 | 0 | 0 | 0 | 0 | 0 | 0 | 0 | 0 | 0 | 0 | 0 | 0 | 0 | 0 | 0 | 0 | 0 | 0 | 0 | 0 | 0 | 0 | 0 | 0 | 0 | 0 | 0 | 0 | 0 | 0 | 0 | 0 | 0 | 0 | 0 | 0 | 0 | 0 | 0 | 0 | 0 | 0 | 0 | 0 | 0 | 1 | 0 | 0 | 0 | 0 | 0 | 0 | 0 | 0 | 0 | 0 | 0 | 0 | 0 | 0 | 0 | 0 | 0 | 0 | 0 | 0 | 0 | 0 | 0 | 0 | 0 | 0 | 0 | 0 | 0 | 0 | 0 | 0 | 0 | 0 | 0 | 0 | 2027888 | Sn1
0 | 0 | 0 | 0 | 0 | 0 | 0 | 0 | 0 | 0 | 0 | 0 | 0 | 0 | 0 | 0 | 0 | 0 | 0 | 0 | 0 | 0 | 0 | 0 | 0 | 0 | 0 | 0 | 0 | 0 | 0 | 0 | 0 | 0 | 0 | 0 | 0 | 0 | 0 | 0 | 0 | 0 | 0 | 0 | 0 | 0 | 0 | 0 | 0 | 1 | 0 | 0 | 0 | 0 | 0 | 0 | 0 | 0 | 0 | 0 | 0 | 0 | 0 | 0 | 0 | 0 | 0 | 0 | 0 | 0 | 0 | 0 | 0 | 0 | 0 | 0 | 0 | 0 | 0 | 0 | 0 | 0 | 0 | 0 | 0 | 0 | 1737520 | Sn1
0 | 0 | 0 | 0 | 0 | 0 | 0 | 0 | 0 | 0 | 0 | 0 | 0 | 0 | 0 | 0 | 0 | 0 | 0 | 0 | 0 | 0 | 0 | 0 | 0 | 0 | 0 | 0 | 0 | 0 | 0 | 0 | 0 | 0 | 0 | 0 | 0 | 0 | 0 | 0 | 0 | 0 | 0 | 0 | 0 | 0 | 0 | 0 | 0 | 0 | 0 | 0 | 0 | 0 | 0 | 0 | 0 | 0 | 0 | 0 | 0 | 0 | 0 | 0 | 0 | 0 | 0 | 0 | 0 | 0 | 0 | 0 | 0 | 0 | 0 | 0 | 0 | 0 | 0 | 0 | 1 | 0 | 0 | 0 | 0 | 0 | 736727 | Tl1
0 | 0 | 0 | 0 | 0 | 0 | 0 | 0 | 0 | 0 | 0 | 0 | 0 | 0 | 0 | 0 | 0 | 0 | 0 | 0 | 0 | 0 | 0 | 0 | 0 | 0 | 0 | 0 | 0 | 0 | 0 | 0 | 0 | 0 | 0 | 0 | 0 | 0 | 0 | 0 | 0 | 0 | 0 | 0 | 0 | 0 | 0 | 0 | 0 | 0 | 0 | 0 | 0 | 0 | 0 | 0 | 0 | 0 | 0 | 0 | 0 | 0 | 0 | 0 | 0 | 0 | 0 | 0 | 0 | 0 | 0 | 0 | 0 | 0 | 0 | 0 | 0 | 0 | 0 | 0 | 1 | 0 | 0 | 0 | 0 | 0 | 716274 | Tl1
0 | 0 | 0 | 0 | 0 | 0 | 0 | 0 | 0 | 0 | 0 | 0 | 0 | 0 | 0 | 0 | 0 | 0 | 0 | 0 | 0 | 0 | 0 | 0 | 0 | 0 | 0 | 0 | 0 | 0 | 0 | 0 | 0 | 0 | 0 | 0 | 0 | 0 | 0 | 0 | 0 | 0 | 0 | 0 | 0 | 0 | 0 | 0 | 0 | 0 | 0 | 0 | 0 | 0 | 0 | 0 | 0 | 0 | 0 | 0 | 0 | 0 | 0 | 0 | 0 | 0 | 0 | 0 | 0 | 0 | 0 | 0 | 0 | 0 | 0 | 0 | 0 | 0 | 0 | 0 | 1 | 0 | 0 | 0 | 0 | 0 | 750971 | Tl1
0 | 0 | 0 | 0 | 0 | 0 | 0 | 0 | 0 | 0 | 0 | 0 | 0 | 0 | 0 | 0 | 0 | 0 | 0 | 0 | 0 | 0 | 0 | 0 | 0 | 0 | 0 | 0 | 0 | 0 | 0 | 0 | 0 | 0 | 0 | 0 | 0 | 0 | 0 | 0 | 0 | 0 | 0 | 0 | 0 | 0 | 0 | 0 | 1 | 0 | 0 | 0 | 0 | 0 | 0 | 0 | 0 | 0 | 0 | 0 | 0 | 0 | 0 | 0 | 0 | 0 | 0 | 0 | 0 | 0 | 0 | 0 | 0 | 0 | 0 | 0 | 0 | 0 | 0 | 0 | 0 | 0 | 0 | 0 | 0 | 0 | 832084 | In1
0 | 0 | 0 | 0 | 0 | 0 | 0 | 0 | 0 | 0 | 0 | 0 | 0 | 0 | 0 | 0 | 0 | 0 | 0 | 0 | 0 | 0 | 0 | 0 | 0 | 0 | 0 | 0 | 0 | 0 | 0 | 0 | 0 | 0 | 0 | 0 | 0 | 0 | 0 | 0 | 0 | 0 | 0 | 0 | 0 | 0 | 0 | 0 | 0 | 0 | 0 | 0 | 0 | 0 | 0 | 0 | 0 | 0 | 0 | 0 | 0 | 0 | 0 | 0 | 0 | 0 | 0 | 0 | 0 | 0 | 0 | 0 | 0 | 0 | 0 | 0 | 0 | 0 | 0 | 1 | 0 | 0 | 0 | 0 | 0 | 0 | 4.1596 | Hg1
0 | 0 | 0 | 0 | 0 | 0 | 0 | 0 | 0 | 0 | 0 | 0 | 0 | 0 | 0 | 0 | 0 | 0 | 0 | 0 | 0 | 0 | 0 | 0 | 0 | 0 | 0 | 0 | 0 | 0 | 0 | 0 | 0 | 0 | 0 | 0 | 0 | 0 | 0 | 0 | 0 | 0 | 0 | 0 | 0 | 0 | 0 | 0 | 0 | 0 | 0 | 0 | 0 | 0 | 0 | 0 | 0 | 0 | 0 | 0 | 0 | 0 | 0 | 0 | 0 | 0 | 0 | 0 | 0 | 0 | 0 | 0 | 0 | 0 | 0 | 0 | 0 | 0 | 0 | 0 | 0 | 1 | 0 | 0 | 0 | 0 | 7.22 | Pb1
0 | 0 | 0 | 0 | 0 | 0 | 0 | 0 | 0 | 0 | 0 | 0 | 0 | 0 | 0 | 0 | 0 | 0 | 0 | 0 | 0 | 0 | 0 | 0 | 0 | 0 | 0 | 0 | 0 | 0 | 0 | 0 | 0 | 0 | 0 | 0 | 0 | 0 | 0 | 0 | 0 | 0 | 0 | 0 | 0 | 0 | 0 | 0 | 0 | 1 | 0 | 0 | 0 | 0 | 0 | 0 | 0 | 0 | 0 | 0 | 0 | 0 | 0 | 0 | 0 | 0 | 0 | 0 | 0 | 0 | 0 | 0 | 0 | 0 | 0 | 0 | 0 | 0 | 0 | 0 | 0 | 0 | 0 | 0 | 0 | 0 | 2257991 | Sn1
0 | 0 | 0 | 0 | 0 | 0 | 0 | 0 | 0 | 0 | 0 | 0 | 0 | 0 | 0 | 0 | 0 | 0 | 0 | 0 | 0 | 0 | 0 | 0 | 0 | 0 | 0 | 0 | 0 | 0 | 0 | 0 | 0 | 0 | 0 | 0 | 0 | 0 | 0 | 0 | 0 | 0 | 0 | 0 | 0 | 0 | 0 | 0 | 0 | 1 | 0 | 0 | 0 | 0 | 0 | 0 | 0 | 0 | 0 | 0 | 0 | 0 | 0 | 0 | 0 | 0 | 0 | 0 | 0 | 0 | 0 | 0 | 0 | 0 | 0 | 0 | 0 | 0 | 0 | 0 | 0 | 0 | 0 | 0 | 0 | 0 | 2015834 | Sn1
0 | 0 | 0 | 0 | 0 | 0 | 0 | 0 | 0 | 0 | 0 | 0 | 0 | 0 | 0 | 0 | 0 | 0 | 0 | 0 | 0 | 0 | 0 | 0 | 0 | 0 | 0 | 0 | 0 | 0 | 0 | 0 | 0 | 0 | 0 | 0 | 0 | 0 | 0 | 0 | 0 | 0 | 0 | 0 | 0 | 0 | 0 | 0 | 0 | 1 | 0 | 0 | 0 | 0 | 0 | 0 | 0 | 0 | 0 | 0 | 0 | 0 | 0 | 0 | 0 | 0 | 0 | 0 | 0 | 0 | 0 | 0 | 0 | 0 | 0 | 0 | 0 | 0 | 0 | 0 | 0 | 0 | 0 | 0 | 0 | 0 | 2024966 | Sn1
0 | 0 | 0 | 0 | 0 | 0 | 0 | 0 | 0 | 0 | 0 | 0 | 0 | 0 | 0 | 0 | 0 | 0 | 0 | 0 | 0 | 0 | 0 | 0 | 0 | 0 | 0 | 0 | 0 | 0 | 0 | 0 | 0 | 0 | 0 | 0 | 0 | 0 | 0 | 0 | 0 | 0 | 0 | 0 | 0 | 0 | 0 | 0 | 0 | 0 | 0 | 0 | 0 | 0 | 0 | 0 | 0 | 0 | 0 | 0 | 0 | 0 | 0 | 0 | 0 | 0 | 0 | 0 | 0 | 0 | 0 | 0 | 0 | 0 | 0 | 0 | 0 | 0 | 0 | 1 | 0 | 0 | 0 | 0 | 0 | 0 | 4.173 | Hg1
0 | 0 | 0 | 22 | 0 | 0 | 0 | 0 | 0 | 0 | 0 | 0 | 0 | 0 | 0 | 0 | 0 | 0 | 0 | 0 | 0 | 0 | 0 | 0 | 0 | 0 | 0 | 0 | 0 | 0 | 0 | 0 | 0 | 0 | 0 | 0 | 0 | 0 | 0 | 0 | 0 | 1 | 0 | 0 | 0 | 0 | 0 | 0 | 0 | 0 | 0 | 0 | 0 | 0 | 0 | 0 | 0 | 0 | 0 | 0 | 0 | 0 | 0 | 0 | 0 | 0 | 0 | 0 | 0 | 0 | 0 | 0 | 0 | 0 | 0 | 0 | 0 | 0 | 0 | 0 | 0 | 0 | 0 | 0 | 0 | 0 | 2.51 | Be22Mo1
0 | 0 | 0 | 22 | 0 | 0 | 0 | 0 | 0 | 0 | 0 | 0 | 0 | 0 | 0 | 0 | 0 | 0 | 0 | 0 | 0 | 0 | 0 | 0 | 0 | 0 | 0 | 0 | 0 | 0 | 0 | 0 | 0 | 0 | 0 | 0 | 0 | 0 | 0 | 0 | 0 | 0 | 0 | 0 | 0 | 0 | 0 | 0 | 0 | 0 | 0 | 0 | 0 | 0 | 0 | 0 | 0 | 0 | 0 | 0 | 0 | 0 | 0 | 0 | 0 | 0 | 0 | 0 | 0 | 0 | 0 | 0 | 0 | 1 | 0 | 0 | 0 | 0 | 0 | 0 | 0 | 0 | 0 | 0 | 0 | 0 | 2022-12-04 | Be22W1
0 | 0 | 0 | 22 | 0 | 0 | 0 | 0 | 0 | 0 | 0 | 0 | 0 | 0 | 0 | 0 | 0 | 0 | 0 | 0 | 0 | 0 | 0 | 0 | 0 | 0 | 0 | 0 | 0 | 0 | 0 | 0 | 0 | 0 | 0 | 0 | 0 | 0 | 0 | 0 | 0 | 0 | 1 | 0 | 0 | 0 | 0 | 0 | 0 | 0 | 0 | 0 | 0 | 0 | 0 | 0 | 0 | 0 | 0 | 0 | 0 | 0 | 0 | 0 | 0 | 0 | 0 | 0 | 0 | 0 | 0 | 0 | 0 | 0 | 0 | 0 | 0 | 0 | 0 | 0 | 0 | 0 | 0 | 0 | 0 | 0 | 5.21 | Be22Tc1
0 | 0 | 0 | 22 | 0 | 0 | 0 | 0 | 0 | 0 | 0 | 0 | 0 | 0 | 0 | 0 | 0 | 0 | 0 | 0 | 0 | 0 | 0 | 0 | 0 | 0 | 0 | 0 | 0 | 0 | 0 | 0 | 0 | 0 | 0 | 0 | 0 | 0 | 0 | 0 | 0 | 0 | 0 | 0 | 0 | 0 | 0 | 0 | 0 | 0 | 0 | 0 | 0 | 0 | 0 | 0 | 0 | 0 | 0 | 0 | 0 | 0 | 0 | 0 | 0 | 0 | 0 | 0 | 0 | 0 | 0 | 0 | 0 | 0 | 1 | 0 | 0 | 0 | 0 | 0 | 0 | 0 | 0 | 0 | 0 | 0 | 9.65 | Be22Re1
0 | 0 | 0 | 0 | 0 | 0 | 0 | 0 | 0 | 0 | 0 | 0 | 0 | 0 | 0 | 0 | 0 | 0 | 0 | 0 | 0 | 0 | 0 | 0 | 0 | 0 | 0 | 0 | 0 | 0 | 0 | 0 | 0 | 0 | 0 | 0 | 0 | 0 | 0 | 0 | 0 | 1 | 0 | 0 | 0 | 0 | 0 | 0 | 0 | 0 | 0 | 0 | 0 | 0 | 0 | 0 | 0 | 0 | 0 | 0 | 0 | 0 | 0 | 0 | 0 | 0 | 0 | 0 | 0 | 0 | 0 | 0 | 0 | 0 | 0 | 0 | 0 | 0 | 0 | 0 | 0 | 0 | 0 | 0 | 0 | 0 | 0.902 | Mo1
0 | 0 | 0 | 0 | 0 | 0 | 0 | 0 | 0 | 0 | 0 | 0 | 0 | 0 | 0 | 0 | 0 | 0 | 0 | 0 | 0 | 0 | 0 | 0 | 0 | 0 | 0 | 0 | 0 | 0 | 0 | 0 | 0 | 0 | 0 | 0 | 0 | 0 | 0 | 0 | 0 | 0 | 1 | 0 | 0 | 0 | 0 | 0 | 0 | 0 | 0 | 0 | 0 | 0 | 0 | 0 | 0 | 0 | 0 | 0 | 0 | 0 | 0 | 0 | 0 | 0 | 0 | 0 | 0 | 0 | 0 | 0 | 0 | 0 | 0 | 0 | 0 | 0 | 0 | 0 | 0 | 0 | 0 | 0 | 0 | 0 | 7.79 | Tc1
0 | 0 | 0 | 0 | 0 | 0 | 0 | 0 | 0 | 0 | 0 | 0 | 0 | 0 | 0 | 0 | 0 | 0 | 0 | 0 | 0 | 0 | 0 | 0 | 0 | 0 | 0 | 0 | 0 | 0 | 0 | 0 | 0 | 0 | 0 | 0 | 0 | 0 | 0 | 0 | 0 | 0 | 1 | 0 | 0 | 0 | 0 | 0 | 0 | 0 | 0 | 0 | 0 | 0 | 0 | 0 | 0 | 0 | 0 | 0 | 0 | 0 | 0 | 0 | 0 | 0 | 0 | 0 | 0 | 0 | 0 | 0 | 0 | 0 | 0 | 0 | 0 | 0 | 0 | 0 | 0 | 0 | 0 | 0 | 0 | 0 | 8.035 | Tc1
0 | 0 | 0 | 0 | 0 | 0 | 0 | 0 | 0 | 0 | 0 | 0 | 0 | 0 | 0 | 0 | 0 | 0 | 0 | 0 | 0 | 0 | 0 | 0 | 0 | 0 | 0 | 0 | 0 | 0 | 0 | 0 | 0 | 0 | 0 | 0 | 0 | 0 | 0 | 0 | 0 | 0 | 1 | 0 | 0 | 0 | 0 | 0 | 0 | 0 | 0 | 0 | 0 | 0 | 0 | 0 | 0 | 0 | 0 | 0 | 0 | 0 | 0 | 0 | 0 | 0 | 0 | 0 | 0 | 0 | 0 | 0 | 0 | 0 | 0 | 0 | 0 | 0 | 0 | 0 | 0 | 0 | 0 | 0 | 0 | 0 | 7.77 | Tc1
0 | 0 | 0 | 0 | 0 | 0 | 0 | 0 | 0 | 0 | 0 | 0 | 0 | 0 | 0 | 0 | 0 | 0 | 0 | 0 | 0 | 0 | 0 | 0 | 0 | 0 | 0 | 0 | 0 | 0 | 0 | 0 | 0 | 0 | 0 | 0 | 0 | 0 | 0 | 0 | 0 | 0 | 1 | 0 | 0 | 0 | 0 | 0 | 0 | 0 | 0 | 0 | 0 | 0 | 0 | 0 | 0 | 0 | 0 | 0 | 0 | 0 | 0 | 0 | 0 | 0 | 0 | 0 | 0 | 0 | 0 | 0 | 0 | 0 | 0 | 0 | 0 | 0 | 0 | 0 | 0 | 0 | 0 | 0 | 0 | 0 | 7.71 | Tc1
0 | 0 | 0 | 0 | 0 | 0 | 0 | 0 | 0 | 0 | 0 | 0 | 0 | 0 | 0 | 0 | 0 | 0 | 0 | 0 | 0 | 0 | 0 | 0 | 0 | 0 | 0 | 0 | 0 | 0 | 1 | 0 | 0 | 0 | 0 | 0 | 0 | 0 | 0 | 0 | 0 | 0 | 0 | 0 | 0 | 0 | 0 | 0 | 0 | 0 | 0 | 0 | 0 | 0 | 0 | 0 | 0 | 0 | 0 | 0 | 0 | 0 | 0 | 0 | 0 | 0 | 0 | 0 | 0 | 0 | 0 | 0 | 0 | 0 | 0 | 0 | 0 | 0 | 0 | 0 | 0 | 0 | 0 | 0 | 0 | 0 | 2022-07-06 | Ga1
0.965 | 0 | 0 | 0 | 0 | 0 | 0 | 0 | 0 | 0 | 0 | 0 | 0 | 0 | 0 | 0 | 0 | 0 | 0 | 0 | 0 | 0 | 0 | 0 | 0 | 0 | 0 | 0 | 0 | 0 | 0 | 0 | 0 | 0 | 0 | 0 | 0 | 0 | 0 | 0 | 0 | 0 | 0 | 0 | 0 | 1 | 0 | 0 | 0 | 0 | 0 | 0 | 0 | 0 | 0 | 0 | 0 | 0 | 0 | 0 | 0 | 0 | 0 | 0 | 0 | 0 | 0 | 0 | 0 | 0 | 0 | 0 | 0 | 0 | 0 | 0 | 0 | 0 | 0 | 0 | 0 | 0 | 0 | 0 | 0 | 0 | 6.45 | H0.965Pd1
0 | 0 | 0 | 0 | 0 | 0 | 0 | 0 | 0 | 0 | 0 | 0 | 0 | 0 | 0 | 0 | 0 | 0 | 0 | 0 | 0 | 0 | 0 | 0 | 0 | 0 | 0 | 0 | 0 | 0 | 0 | 0 | 0 | 0 | 0 | 0 | 0 | 0 | 0 | 0 | 0 | 0 | 0 | 0 | 0 | 0 | 0 | 1 | 0 | 0 | 0 | 0 | 0 | 0 | 0 | 0 | 0 | 0 | 0 | 0 | 0 | 0 | 0 | 0 | 0 | 0 | 0 | 0 | 0 | 0 | 0 | 0 | 0 | 0 | 0 | 0 | 0 | 0 | 0 | 0 | 0 | 0 | 0 | 0 | 0 | 0 | 0.5173 | Cd1
0 | 0 | 0 | 0 | 0 | 0 | 0 | 0 | 0 | 0 | 0 | 0 | 0 | 0 | 0 | 0 | 0 | 0 | 0 | 0 | 0 | 0 | 0 | 0 | 0 | 0 | 0 | 0 | 0 | 0 | 0 | 0 | 0 | 0 | 0 | 0 | 0 | 0 | 0 | 0 | 0 | 0 | 0 | 0 | 0 | 0 | 0 | 1 | 0 | 0 | 0 | 0 | 0 | 0 | 0 | 0 | 0 | 0 | 0 | 0 | 0 | 0 | 0 | 0 | 0 | 0 | 0 | 0 | 0 | 0 | 0 | 0 | 0 | 0 | 0 | 0 | 0 | 0 | 0 | 0 | 0 | 0 | 0 | 0 | 0 | 0 | 0.5218 | Cd1
0 | 0 | 0 | 0 | 0 | 0 | 0 | 0 | 0 | 0 | 0 | 0 | 0 | 0 | 0 | 0 | 0 | 0 | 0 | 0 | 0 | 0 | 0 | 0 | 0 | 0 | 0 | 0 | 0 | 0 | 0 | 0 | 0 | 0 | 0 | 0 | 0 | 0 | 0 | 0 | 0 | 0 | 0 | 0 | 0 | 0 | 0 | 1 | 0 | 0 | 0 | 0 | 0 | 0 | 0 | 0 | 0 | 0 | 0 | 0 | 0 | 0 | 0 | 0 | 0 | 0 | 0 | 0 | 0 | 0 | 0 | 0 | 0 | 0 | 0 | 0 | 0 | 0 | 0 | 0 | 0 | 0 | 0 | 0 | 0 | 0 | 0.5148 | Cd1
0 | 0 | 0 | 0 | 0 | 0 | 0 | 0 | 0 | 0 | 0 | 0 | 0 | 0 | 0 | 0 | 0 | 0 | 0 | 0 | 0 | 0 | 0 | 0 | 0 | 0 | 0 | 0 | 0 | 0 | 0 | 0 | 0 | 0 | 0 | 0 | 0 | 0 | 0 | 0 | 0 | 0 | 0 | 0 | 0 | 0 | 0 | 1 | 0 | 0 | 0 | 0 | 0 | 0 | 0 | 0 | 0 | 0 | 0 | 0 | 0 | 0 | 0 | 0 | 0 | 0 | 0 | 0 | 0 | 0 | 0 | 0 | 0 | 0 | 0 | 0 | 0 | 0 | 0 | 0 | 0 | 0 | 0 | 0 | 0 | 0 | 0.5115 | Cd1
0 | 0 | 0 | 0 | 0 | 3 | 0 | 0 | 0 | 0 | 0 | 0 | 0 | 0 | 0 | 0 | 0 | 0 | 0 | 0 | 0 | 0 | 0 | 0 | 0 | 0 | 0 | 0 | 0 | 0 | 0 | 0 | 0 | 0 | 0 | 0 | 0 | 0 | 0 | 0 | 0 | 0 | 0 | 0 | 0 | 0 | 0 | 0 | 0 | 0 | 0 | 0 | 0 | 0 | 0 | 0 | 2 | 0 | 0 | 0 | 0 | 0 | 0 | 0 | 0 | 0 | 0 | 0 | 0 | 0 | 0 | 0 | 0 | 0 | 0 | 0 | 0 | 0 | 0 | 0 | 0 | 0 | 0 | 0 | 0 | 0 | 2022-05-13 | C3La2
0 | 0 | 0 | 0 | 0 | 3 | 0 | 0 | 0 | 0 | 0 | 0 | 0 | 0 | 0 | 0 | 0 | 0 | 0 | 0 | 0 | 0 | 0 | 0 | 0 | 0 | 0 | 0 | 0 | 0 | 0 | 0 | 0 | 0 | 0 | 0 | 0 | 0 | 2 | 0 | 0 | 0 | 0 | 0 | 0 | 0 | 0 | 0 | 0 | 0 | 0 | 0 | 0 | 0 | 0 | 0 | 0 | 0 | 0 | 0 | 0 | 0 | 0 | 0 | 0 | 0 | 0 | 0 | 0 | 0 | 0 | 0 | 0 | 0 | 0 | 0 | 0 | 0 | 0 | 0 | 0 | 0 | 0 | 0 | 0 | 0 | 2022-03-17 | C3Y2
0 | 0 | 0 | 0 | 0.1 | 2022-09-02 | 0 | 0 | 0 | 0 | 0 | 0 | 0 | 0 | 0 | 0 | 0 | 0 | 0 | 0 | 0 | 0 | 0 | 0 | 0 | 0 | 0 | 0 | 0 | 0 | 0 | 0 | 0 | 0 | 0 | 0 | 0 | 0 | 2 | 0 | 0 | 0 | 0 | 0 | 0 | 0 | 0 | 0 | 0 | 0 | 0 | 0 | 0 | 0 | 0 | 0 | 0 | 0 | 0 | 0 | 0 | 0 | 0 | 0 | 0 | 0 | 0 | 0 | 0 | 0 | 0 | 0 | 0 | 0 | 0 | 0 | 0 | 0 | 0 | 0 | 0 | 0 | 0 | 0 | 0 | 0 | 2022-04-16 | Y2C2.9B0.1
0 | 0 | 0 | 0 | 0 | 3 | 0 | 0 | 0 | 0 | 0 | 0 | 0 | 0 | 0 | 0 | 0 | 0 | 0 | 0 | 0 | 0 | 0 | 0 | 0 | 0 | 0 | 0 | 0 | 0 | 0 | 0 | 0 | 0 | 0 | 0 | 0 | 0 | 0 | 0 | 0 | 0 | 0 | 0 | 0 | 0 | 0 | 0 | 0 | 0 | 0 | 0 | 0 | 0 | 0 | 0 | 2 | 0 | 0 | 0 | 0 | 0 | 0 | 0 | 0 | 0 | 0 | 0 | 0 | 0 | 0 | 0 | 0 | 0 | 0 | 0 | 0 | 0 | 0 | 0 | 0 | 0 | 0 | 0 | 0 | 0 | 2022-01-11 | C3La2
0 | 0 | 0 | 0 | 0 | 0 | 0 | 4 | 0 | 0 | 0 | 0 | 0 | 0 | 0 | 0 | 0 | 0 | 0 | 0 | 0 | 0 | 0 | 0 | 0 | 0 | 0 | 0 | 1 | 0 | 0 | 0 | 0 | 0 | 0 | 0 | 0 | 0.2 | 0 | 0 | 0 | 0 | 0 | 0 | 0 | 0 | 0 | 0 | 0 | 0 | 0 | 0 | 0 | 0 | 0 | 0 | 2022-08-01 | 0 | 0 | 0 | 0 | 0 | 0 | 0 | 0 | 0 | 0 | 0 | 0 | 0 | 0 | 0 | 0 | 0 | 0 | 0 | 0 | 0 | 0 | 0 | 0 | 0 | 0 | 0 | 0 | 0 | 29 | La1.8Sr0.2Cu1O4
0 | 0 | 0 | 0 | 0 | 0 | 0 | 4 | 0 | 0 | 0 | 0 | 0 | 0 | 0 | 0 | 0 | 0 | 0 | 0 | 0 | 0 | 0 | 0 | 0 | 0 | 0 | 0 | 1 | 0 | 0 | 0 | 0 | 0 | 0 | 0 | 0 | 0.24 | 0 | 0 | 0 | 0 | 0 | 0 | 0 | 0 | 0 | 0 | 0 | 0 | 0 | 0 | 0 | 0 | 0 | 0 | 1.76 | 0 | 0 | 0 | 0 | 0 | 0 | 0 | 0 | 0 | 0 | 0 | 0 | 0 | 0 | 0 | 0 | 0 | 0 | 0 | 0 | 0 | 0 | 0 | 0 | 0 | 0 | 0 | 0 | 0 | 2022-02-14 | La1.76Sr0.24Cu1O4
0 | 0 | 0 | 0 | 0 | 0 | 0 | 4 | 0 | 0 | 0 | 0 | 0 | 0 | 0 | 0 | 0 | 0 | 0 | 0 | 0 | 0 | 0 | 0 | 0 | 0 | 0 | 0 | 1 | 0 | 0 | 0 | 0 | 0 | 0 | 0 | 0 | 0.26 | 0 | 0 | 0 | 0 | 0 | 0 | 0 | 0 | 0 | 0 | 0 | 0 | 0 | 0 | 0 | 0 | 0 | 0 | 1.74 | 0 | 0 | 0 | 0 | 0 | 0 | 0 | 0 | 0 | 0 | 0 | 0 | 0 | 0 | 0 | 0 | 0 | 0 | 0 | 0 | 0 | 0 | 0 | 0 | 0 | 0 | 0 | 0 | 0 | 9.95 | La1.74Sr0.26Cu1O4
0 | 0 | 0 | 0 | 0 | 0 | 0 | 4 | 0 | 0 | 0 | 0 | 0 | 0 | 0 | 0 | 0 | 0 | 0 | 0 | 0 | 0 | 0 | 0 | 0 | 0 | 0 | 0 | 1 | 0 | 0 | 0 | 0 | 0 | 0 | 0 | 0 | 0.28 | 0 | 0 | 0 | 0 | 0 | 0 | 0 | 0 | 0 | 0 | 0 | 0 | 0 | 0 | 0 | 0 | 0 | 0 | 1.72 | 0 | 0 | 0 | 0 | 0 | 0 | 0 | 0 | 0 | 0 | 0 | 0 | 0 | 0 | 0 | 0 | 0 | 0 | 0 | 0 | 0 | 0 | 0 | 0 | 0 | 0 | 0 | 0 | 0 | 4.98 | La1.72Sr0.28Cu1O4
0 | 0 | 0 | 0 | 0 | 0 | 0 | 4 | 0 | 0 | 0 | 0 | 0 | 0 | 0 | 0 | 0 | 0 | 0 | 0 | 0 | 0 | 0 | 0 | 0 | 0 | 0 | 0 | 0.995 | 0.005 | 0 | 0 | 0 | 0 | 0 | 0 | 0 | 0.2 | 0 | 0 | 0 | 0 | 0 | 0 | 0 | 0 | 0 | 0 | 0 | 0 | 0 | 0 | 0 | 0 | 0 | 0 | 2022-08-01 | 0 | 0 | 0 | 0 | 0 | 0 | 0 | 0 | 0 | 0 | 0 | 0 | 0 | 0 | 0 | 0 | 0 | 0 | 0 | 0 | 0 | 0 | 0 | 0 | 0 | 0 | 0 | 0 | 0 | 2022-01-26 | La1.8Sr0.2Cu0.995Zn0.005O4
0 | 0 | 0 | 0 | 0 | 0 | 0 | 4 | 0 | 0 | 0 | 0 | 0 | 0 | 0 | 0 | 0 | 0 | 0 | 0 | 0 | 0 | 0 | 0 | 0 | 0 | 0 | 0 | 0.99 | 0.01 | 0 | 0 | 0 | 0 | 0 | 0 | 0 | 0.2 | 0 | 0 | 0 | 0 | 0 | 0 | 0 | 0 | 0 | 0 | 0 | 0 | 0 | 0 | 0 | 0 | 0 | 0 | 2022-08-01 | 0 | 0 | 0 | 0 | 0 | 0 | 0 | 0 | 0 | 0 | 0 | 0 | 0 | 0 | 0 | 0 | 0 | 0 | 0 | 0 | 0 | 0 | 0 | 0 | 0 | 0 | 0 | 0 | 0 | 11 | La1.8Sr0.2Cu0.99Zn0.01O4
0 | 0 | 0 | 0 | 0 | 0 | 0 | 4 | 0 | 0 | 0 | 0 | 0 | 0 | 0 | 0 | 0 | 0 | 0 | 0 | 0 | 0 | 0 | 0 | 0 | 0 | 0 | 0 | 0.9975 | 0.0025 | 0 | 0 | 0 | 0 | 0 | 0 | 0 | 0.22 | 0 | 0 | 0 | 0 | 0 | 0 | 0 | 0 | 0 | 0 | 0 | 0 | 0 | 0 | 0 | 0 | 0 | 0 | 1.78 | 0 | 0 | 0 | 0 | 0 | 0 | 0 | 0 | 0 | 0 | 0 | 0 | 0 | 0 | 0 | 0 | 0 | 0 | 0 | 0 | 0 | 0 | 0 | 0 | 0 | 0 | 0 | 0 | 0 | 2022-05-18 | La1.78Sr0.22Cu0.9975Zn0.0025O4
0 | 0 | 0 | 0 | 0 | 0 | 0 | 4 | 0 | 0 | 0 | 0 | 0 | 0 | 0 | 0 | 0 | 0 | 0 | 0 | 0 | 0 | 0 | 0 | 0 | 0 | 0 | 0 | 0.995 | 0.005 | 0 | 0 | 0 | 0 | 0 | 0 | 0 | 0.22 | 0 | 0 | 0 | 0 | 0 | 0 | 0 | 0 | 0 | 0 | 0 | 0 | 0 | 0 | 0 | 0 | 0 | 0 | 1.78 | 0 | 0 | 0 | 0 | 0 | 0 | 0 | 0 | 0 | 0 | 0 | 0 | 0 | 0 | 0 | 0 | 0 | 0 | 0 | 0 | 0 | 0 | 0 | 0 | 0 | 0 | 0 | 0 | 0 | 9.88 | La1.78Sr0.22Cu0.995Zn0.005O4
0 | 0 | 0 | 0 | 0 | 0 | 0 | 8 | 0 | 0 | 0 | 0 | 0 | 0 | 0 | 0 | 0 | 0 | 0 | 1 | 0 | 0 | 0 | 0 | 0 | 0 | 0 | 0 | 2 | 0 | 0 | 0 | 0 | 0 | 0 | 0 | 0 | 2 | 0 | 0 | 0 | 0 | 0 | 0 | 0 | 0 | 0 | 0 | 0 | 0 | 0 | 0 | 0 | 0 | 0 | 0 | 0 | 0 | 0 | 0 | 0 | 0 | 0 | 0 | 0 | 0 | 0 | 0 | 0 | 0 | 0 | 0 | 0 | 0 | 0 | 0 | 0 | 0 | 0 | 0 | 0 | 0 | 2 | 0 | 0 | 0 | 72 | Bi2Sr2Ca1Cu2O8
0 | 0 | 0 | 0 | 0 | 0 | 0 | 8 | 0 | 0 | 0 | 0 | 0 | 0 | 0 | 0 | 0 | 0 | 0 | 0.9 | 0 | 0 | 0 | 0 | 0 | 0 | 0 | 0 | 2 | 0 | 0 | 0 | 0 | 0 | 0 | 0 | 0 | 2 | 0.1 | 0 | 0 | 0 | 0 | 0 | 0 | 0 | 0 | 0 | 0 | 0 | 0 | 0 | 0 | 0 | 0 | 0 | 0 | 0 | 0 | 0 | 0 | 0 | 0 | 0 | 0 | 0 | 0 | 0 | 0 | 0 | 0 | 0 | 0 | 0 | 0 | 0 | 0 | 0 | 0 | 0 | 0 | 0 | 2 | 0 | 0 | 0 | 84 | Bi2Sr2Ca0.9Y0.1Cu2O8
0 | 0 | 0 | 0 | 0 | 0 | 0 | 8 | 0 | 0 | 0 | 0 | 0 | 0 | 0 | 0 | 0 | 0 | 0 | 0.8 | 0 | 0 | 0 | 0 | 0 | 0 | 0 | 0 | 2 | 0 | 0 | 0 | 0 | 0 | 0 | 0 | 0 | 2 | 0.2 | 0 | 0 | 0 | 0 | 0 | 0 | 0 | 0 | 0 | 0 | 0 | 0 | 0 | 0 | 0 | 0 | 0 | 0 | 0 | 0 | 0 | 0 | 0 | 0 | 0 | 0 | 0 | 0 | 0 | 0 | 0 | 0 | 0 | 0 | 0 | 0 | 0 | 0 | 0 | 0 | 0 | 0 | 0 | 2 | 0 | 0 | 0 | 91.7 | Bi2Sr2Ca0.8Y0.2Cu2O8
0 | 0 | 0 | 0 | 0 | 0 | 0 | 8 | 0 | 0 | 0 | 0 | 0 | 0 | 0 | 0 | 0 | 0 | 0 | 0.75 | 0 | 0 | 0 | 0 | 0 | 0 | 0 | 0 | 2 | 0 | 0 | 0 | 0 | 0 | 0 | 0 | 0 | 2 | 0.25 | 0 | 0 | 0 | 0 | 0 | 0 | 0 | 0 | 0 | 0 | 0 | 0 | 0 | 0 | 0 | 0 | 0 | 0 | 0 | 0 | 0 | 0 | 0 | 0 | 0 | 0 | 0 | 0 | 0 | 0 | 0 | 0 | 0 | 0 | 0 | 0 | 0 | 0 | 0 | 0 | 0 | 0 | 0 | 2 | 0 | 0 | 0 | 92.8 | Bi2Sr2Ca0.75Y0.25Cu2O8
0 | 0 | 0 | 0 | 0 | 0 | 0 | 8 | 0 | 0 | 0 | 0 | 0 | 0 | 0 | 0 | 0 | 0 | 0 | 0.7 | 0 | 0 | 0 | 0 | 0 | 0 | 0 | 0 | 2 | 0 | 0 | 0 | 0 | 0 | 0 | 0 | 0 | 2 | 0.3 | 0 | 0 | 0 | 0 | 0 | 0 | 0 | 0 | 0 | 0 | 0 | 0 | 0 | 0 | 0 | 0 | 0 | 0 | 0 | 0 | 0 | 0 | 0 | 0 | 0 | 0 | 0 | 0 | 0 | 0 | 0 | 0 | 0 | 0 | 0 | 0 | 0 | 0 | 0 | 0 | 0 | 0 | 0 | 2 | 0 | 0 | 0 | 89 | Bi2Sr2Ca0.7Y0.3Cu2O8
0 | 0 | 0 | 0 | 0 | 0 | 0 | 8 | 0 | 0 | 0 | 0 | 0 | 0 | 0 | 0 | 0 | 0 | 0 | 0.6 | 0 | 0 | 0 | 0 | 0 | 0 | 0 | 0 | 2 | 0 | 0 | 0 | 0 | 0 | 0 | 0 | 0 | 2 | 0.4 | 0 | 0 | 0 | 0 | 0 | 0 | 0 | 0 | 0 | 0 | 0 | 0 | 0 | 0 | 0 | 0 | 0 | 0 | 0 | 0 | 0 | 0 | 0 | 0 | 0 | 0 | 0 | 0 | 0 | 0 | 0 | 0 | 0 | 0 | 0 | 0 | 0 | 0 | 0 | 0 | 0 | 0 | 0 | 2 | 0 | 0 | 0 | 67.8 | Bi2Sr2Ca0.6Y0.4Cu2O8
0 | 0 | 0 | 0 | 2 | 0 | 0 | 0 | 0 | 0 | 0 | 1 | 0 | 0 | 0 | 0 | 0 | 0 | 0 | 0 | 0 | 0 | 0 | 0 | 0 | 0 | 0 | 0 | 0 | 0 | 0 | 0 | 0 | 0 | 0 | 0 | 0 | 0 | 0 | 0 | 0 | 0 | 0 | 0 | 0 | 0 | 0 | 0 | 0 | 0 | 0 | 0 | 0 | 0 | 0 | 0 | 0 | 0 | 0 | 0 | 0 | 0 | 0 | 0 | 0 | 0 | 0 | 0 | 0 | 0 | 0 | 0 | 0 | 0 | 0 | 0 | 0 | 0 | 0 | 0 | 0 | 0 | 0 | 0 | 0 | 0 | 38 | B2Mg1
0 | 0 | 0 | 0 | 0.96 | 0.04 | 0 | 0 | 0 | 0 | 0 | 1 | 0 | 0 | 0 | 0 | 0 | 0 | 0 | 0 | 0 | 0 | 0 | 0 | 0 | 0 | 0 | 0 | 0 | 0 | 0 | 0 | 0 | 0 | 0 | 0 | 0 | 0 | 0 | 0 | 0 | 0 | 0 | 0 | 0 | 0 | 0 | 0 | 0 | 0 | 0 | 0 | 0 | 0 | 0 | 0 | 0 | 0 | 0 | 0 | 0 | 0 | 0 | 0 | 0 | 0 | 0 | 0 | 0 | 0 | 0 | 0 | 0 | 0 | 0 | 0 | 0 | 0 | 0 | 0 | 0 | 0 | 0 | 0 | 0 | 0 | 35.5 | Mg1B0.96C0.04
0 | 0 | 0 | 0 | 0.9 | 0.1 | 0 | 0 | 0 | 0 | 0 | 1 | 0 | 0 | 0 | 0 | 0 | 0 | 0 | 0 | 0 | 0 | 0 | 0 | 0 | 0 | 0 | 0 | 0 | 0 | 0 | 0 | 0 | 0 | 0 | 0 | 0 | 0 | 0 | 0 | 0 | 0 | 0 | 0 | 0 | 0 | 0 | 0 | 0 | 0 | 0 | 0 | 0 | 0 | 0 | 0 | 0 | 0 | 0 | 0 | 0 | 0 | 0 | 0 | 0 | 0 | 0 | 0 | 0 | 0 | 0 | 0 | 0 | 0 | 0 | 0 | 0 | 0 | 0 | 0 | 0 | 0 | 0 | 0 | 0 | 0 | 30 | Mg1B0.9C0.1
0 | 0 | 0 | 0 | 0.85 | 0.15 | 0 | 0 | 0 | 0 | 0 | 1 | 0 | 0 | 0 | 0 | 0 | 0 | 0 | 0 | 0 | 0 | 0 | 0 | 0 | 0 | 0 | 0 | 0 | 0 | 0 | 0 | 0 | 0 | 0 | 0 | 0 | 0 | 0 | 0 | 0 | 0 | 0 | 0 | 0 | 0 | 0 | 0 | 0 | 0 | 0 | 0 | 0 | 0 | 0 | 0 | 0 | 0 | 0 | 0 | 0 | 0 | 0 | 0 | 0 | 0 | 0 | 0 | 0 | 0 | 0 | 0 | 0 | 0 | 0 | 0 | 0 | 0 | 0 | 0 | 0 | 0 | 0 | 0 | 0 | 0 | 24 | Mg1B0.85C0.15
0 | 0 | 0 | 0 | 2 | 0 | 0 | 0 | 0 | 0 | 0 | 1 | 0 | 0 | 0 | 0 | 0 | 0 | 0 | 0 | 0 | 0 | 0 | 0 | 0 | 0 | 0 | 0 | 0 | 0 | 0 | 0 | 0 | 0 | 0 | 0 | 0 | 0 | 0 | 0 | 0 | 0 | 0 | 0 | 0 | 0 | 0 | 0 | 0 | 0 | 0 | 0 | 0 | 0 | 0 | 0 | 0 | 0 | 0 | 0 | 0 | 0 | 0 | 0 | 0 | 0 | 0 | 0 | 0 | 0 | 0 | 0 | 0 | 0 | 0 | 0 | 0 | 0 | 0 | 0 | 0 | 0 | 0 | 0 | 0 | 0 | 38.73 | B2Mg1
0 | 0 | 0 | 0 | 0 | 0 | 0 | 6 | 0 | 0 | 0 | 0 | 0 | 0 | 0 | 0 | 0 | 0 | 0 | 0 | 0 | 0 | 0 | 0 | 0 | 0 | 0 | 0 | 0 | 0 | 0 | 0 | 0 | 0 | 0 | 0 | 1 | 0 | 0 | 0 | 0 | 0 | 0 | 0 | 0 | 0 | 0 | 0 | 0 | 0 | 0 | 0 | 0 | 0 | 0 | 0 | 0 | 0 | 0 | 0 | 0 | 0 | 0 | 0 | 0 | 0 | 0 | 0 | 0 | 0 | 0 | 0 | 0 | 0 | 0 | 2 | 0 | 0 | 0 | 0 | 0 | 0 | 0 | 0 | 0 | 0 | 6.32 | Rb1Os2O6
0 | 0 | 2 | 0 | 1 | 0 | 0 | 0 | 0 | 0 | 0 | 0 | 0 | 0 | 0 | 0 | 0 | 0 | 0 | 0 | 0 | 0 | 0 | 0 | 0 | 0 | 0 | 0 | 0 | 0 | 0 | 0 | 0 | 0 | 0 | 0 | 0 | 0 | 0 | 0 | 0 | 0 | 0 | 0 | 0 | 3 | 0 | 0 | 0 | 0 | 0 | 0 | 0 | 0 | 0 | 0 | 0 | 0 | 0 | 0 | 0 | 0 | 0 | 0 | 0 | 0 | 0 | 0 | 0 | 0 | 0 | 0 | 0 | 0 | 0 | 0 | 0 | 0 | 0 | 0 | 0 | 0 | 0 | 0 | 0 | 0 | 2022-05-07 | Li2Pd3B1
0 | 0 | 2 | 0 | 1 | 0 | 0 | 0 | 0 | 0 | 0 | 0 | 0 | 0 | 0 | 0 | 0 | 0 | 0 | 0 | 0 | 0 | 0 | 0 | 0 | 0 | 0 | 0 | 0 | 0 | 0 | 0 | 0 | 0 | 0 | 0 | 0 | 0 | 0 | 0 | 0 | 0 | 0 | 0 | 0 | 0 | 0 | 0 | 0 | 0 | 0 | 0 | 0 | 0 | 0 | 0 | 0 | 0 | 0 | 0 | 0 | 0 | 0 | 0 | 0 | 0 | 0 | 0 | 0 | 0 | 0 | 0 | 0 | 0 | 0 | 0 | 0 | 3 | 0 | 0 | 0 | 0 | 0 | 0 | 0 | 0 | 2.17 | Li2Pt3B1
0 | 0 | 0 | 0 | 0 | 0 | 0 | 0 | 0 | 0 | 0 | 0 | 0 | 100 | 0 | 0 | 0 | 0 | 0 | 0 | 0 | 0 | 0 | 0 | 0 | 0 | 0 | 0 | 0 | 0 | 0 | 0 | 0 | 0 | 0 | 0 | 0 | 0 | 0 | 0 | 0 | 0 | 0 | 0 | 0 | 0 | 0 | 0 | 0 | 0 | 0 | 0 | 0 | 0 | 0 | 24 | 0 | 0 | 0 | 0 | 0 | 0 | 0 | 0 | 0 | 0 | 0 | 0 | 0 | 0 | 0 | 0 | 0 | 0 | 0 | 0 | 0 | 0 | 0 | 0 | 0 | 0 | 0 | 0 | 0 | 0 | 2022-04-01 | Ba24Si100
0 | 0 | 0 | 0 | 0 | 0 | 0 | 8 | 0 | 0 | 0 | 0 | 0 | 0 | 0 | 0 | 0 | 0 | 0 | 0 | 0 | 0 | 0 | 0 | 0 | 0 | 0 | 0 | 4 | 0 | 0 | 0 | 0 | 0 | 0 | 0 | 0 | 0 | 1 | 0 | 0 | 0 | 0 | 0 | 0 | 0 | 0 | 0 | 0 | 0 | 0 | 0 | 0 | 0 | 0 | 2 | 0 | 0 | 0 | 0 | 0 | 0 | 0 | 0 | 0 | 0 | 0 | 0 | 0 | 0 | 0 | 0 | 0 | 0 | 0 | 0 | 0 | 0 | 0 | 0 | 0 | 0 | 0 | 0 | 0 | 0 | 80.05 | Y1Ba2Cu4O8
0 | 0 | 0 | 0 | 2 | 0 | 0 | 0 | 0 | 0 | 0 | 1 | 0 | 0 | 0 | 0 | 0 | 0 | 0 | 0 | 0 | 0 | 0 | 0 | 0 | 0 | 0 | 0 | 0 | 0 | 0 | 0 | 0 | 0 | 0 | 0 | 0 | 0 | 0 | 0 | 0 | 0 | 0 | 0 | 0 | 0 | 0 | 0 | 0 | 0 | 0 | 0 | 0 | 0 | 0 | 0 | 0 | 0 | 0 | 0 | 0 | 0 | 0 | 0 | 0 | 0 | 0 | 0 | 0 | 0 | 0 | 0 | 0 | 0 | 0 | 0 | 0 | 0 | 0 | 0 | 0 | 0 | 0 | 0 | 0 | 0 | 39 | B2Mg1
0 | 0 | 0 | 0 | 0 | 2 | 0 | 0 | 0 | 0 | 1 | 0 | 0 | 0 | 0 | 0 | 0 | 0 | 0 | 0 | 0 | 0 | 0 | 0 | 0 | 0 | 0 | 0 | 0 | 0 | 0 | 0 | 0 | 0 | 0 | 0 | 0 | 0 | 0 | 0 | 0 | 0 | 0 | 0 | 0 | 0 | 0 | 0 | 0 | 0 | 0 | 0 | 0 | 0 | 0 | 0 | 0 | 0 | 0 | 0 | 0 | 0 | 0 | 0 | 0 | 0 | 0 | 0 | 0 | 0 | 0 | 0 | 0 | 0 | 0 | 0 | 0 | 0 | 0 | 0 | 0 | 0 | 0 | 0 | 0 | 0 | 5 | C2Na1
0 | 0 | 0 | 0 | 0 | 3 | 0 | 0 | 0 | 0 | 1 | 0 | 0 | 0 | 0 | 0 | 0 | 0 | 0 | 0 | 0 | 0 | 0 | 0 | 0 | 0 | 0 | 0 | 0 | 0 | 0 | 0 | 0 | 0 | 0 | 0 | 0 | 0 | 0 | 0 | 0 | 0 | 0 | 0 | 0 | 0 | 0 | 0 | 0 | 0 | 0 | 0 | 0 | 0 | 0 | 0 | 0 | 0 | 0 | 0 | 0 | 0 | 0 | 0 | 0 | 0 | 0 | 0 | 0 | 0 | 0 | 0 | 0 | 0 | 0 | 0 | 0 | 0 | 0 | 0 | 0 | 0 | 0 | 0 | 0 | 0 | 2022-03-02 | C3Na1
0 | 0 | 0 | 0 | 0 | 0 | 0 | 8 | 0 | 0 | 0 | 0 | 0 | 0 | 0 | 0 | 0 | 0 | 0 | 0 | 0 | 0 | 0 | 0 | 0 | 0 | 0 | 0 | 2 | 0 | 0 | 0 | 0 | 0 | 0 | 0 | 0 | 2 | 0 | 0 | 0 | 0 | 0 | 1 | 0 | 0 | 0 | 0 | 0 | 0 | 0 | 0 | 0 | 0 | 0 | 0 | 0 | 0 | 0 | 0 | 0 | 0 | 0 | 1 | 0 | 0 | 0 | 0 | 0 | 0 | 0 | 0 | 0 | 0 | 0 | 0 | 0 | 0 | 0 | 0 | 0 | 0 | 0 | 0 | 0 | 0 | 47.5 | Ru1Sr2Gd1Cu2O8
0 | 0 | 0 | 0 | 0 | 0 | 0 | 6 | 0 | 0 | 0 | 0 | 0 | 0 | 0 | 0 | 0 | 0 | 0 | 0 | 0 | 0 | 0 | 0 | 0 | 0 | 0 | 0 | 0 | 0 | 0 | 0 | 0 | 0 | 0 | 0 | 0 | 0 | 0 | 0 | 0 | 0 | 0 | 0 | 0 | 0 | 5 | 0 | 0 | 0 | 0 | 0 | 0 | 0 | 0 | 0 | 0 | 0 | 0 | 0 | 0 | 0 | 0 | 0 | 0 | 0 | 0 | 0 | 0 | 0 | 0 | 0 | 0 | 0 | 0 | 0 | 0 | 0 | 0 | 0 | 0 | 2 | 0 | 0 | 0 | 0 | 0.0524 | Ag5Pb2O6
0 | 0 | 0 | 0 | 0 | 0 | 1 | 11 | 0 | 0 | 0 | 0 | 0 | 0 | 0 | 0 | 0 | 0 | 0 | 0 | 0 | 0 | 0 | 0 | 0 | 0 | 0 | 0 | 0 | 0 | 0 | 0 | 0 | 0 | 0 | 0 | 0 | 0 | 0 | 0 | 0 | 0 | 0 | 0 | 0 | 0 | 7 | 0 | 0 | 0 | 0 | 0 | 0 | 0 | 0 | 0 | 0 | 0 | 0 | 0 | 0 | 0 | 0 | 0 | 0 | 0 | 0 | 0 | 0 | 0 | 0 | 0 | 0 | 0 | 0 | 0 | 0 | 0 | 0 | 0 | 0 | 0 | 0 | 0 | 0 | 0 | 2022-04-01 | Ag7N1O11
0 | 0 | 0 | 0 | 0 | 0 | 0 | 8 | 1 | 0 | 0 | 0 | 0 | 0 | 0 | 0 | 0 | 0 | 0 | 0 | 0 | 0 | 0 | 0 | 0 | 0 | 0 | 0 | 0 | 0 | 0 | 0 | 0 | 0 | 0 | 0 | 0 | 0 | 0 | 0 | 0 | 0 | 0 | 0 | 0 | 0 | 7 | 0 | 0 | 0 | 0 | 0 | 0 | 0 | 0 | 0 | 0 | 0 | 0 | 0 | 0 | 0 | 0 | 0 | 0 | 0 | 0 | 0 | 0 | 0 | 0 | 0 | 0 | 0 | 0 | 0 | 0 | 0 | 0 | 0 | 0 | 0 | 0 | 0 | 0 | 0 | 0.3 | Ag7F1O8
0 | 0 | 0 | 0 | 4 | 0 | 0 | 8 | 4 | 0 | 0 | 0 | 0 | 0 | 0 | 0 | 0 | 0 | 0 | 0 | 0 | 0 | 0 | 0 | 0 | 0 | 0 | 0 | 0 | 0 | 0 | 0 | 0 | 0 | 0 | 0 | 0 | 0 | 0 | 0 | 0 | 0 | 0 | 0 | 0 | 0 | 7 | 0 | 0 | 0 | 0 | 0 | 0 | 0 | 0 | 0 | 0 | 0 | 0 | 0 | 0 | 0 | 0 | 0 | 0 | 0 | 0 | 0 | 0 | 0 | 0 | 0 | 0 | 0 | 0 | 0 | 0 | 0 | 0 | 0 | 0 | 0 | 0 | 0 | 0 | 0 | 0.15 | Ag7B4F4O8
0 | 0 | 0 | 0 | 0 | 0 | 0 | 0 | 0 | 0 | 0 | 0 | 0 | 0 | 0 | 0 | 0 | 0 | 0 | 0 | 0 | 0 | 0 | 0 | 0 | 0 | 0 | 0 | 0 | 0 | 0 | 0 | 0 | 0 | 0 | 0 | 0 | 0 | 0 | 0 | 0 | 0 | 0 | 0 | 0 | 0 | 0 | 0 | 0 | 0 | 2 | 0 | 0 | 0 | 0 | 0 | 0 | 0 | 0 | 0 | 0 | 0 | 0 | 0 | 0 | 0 | 0 | 0 | 0 | 1 | 0 | 0 | 0 | 0 | 0 | 0 | 0 | 0 | 0 | 0 | 0 | 0 | 0 | 0 | 0 | 0 | 2022-03-01 | Sb2Yb1
0 | 0 | 0 | 0 | 0 | 2022-01-08 | 0 | 0 | 0 | 0 | 0 | 0 | 0 | 0 | 0 | 0 | 0 | 0 | 1 | 0 | 0 | 0 | 0 | 0 | 0 | 0 | 0 | 0 | 0 | 0 | 0 | 0 | 0 | 0 | 0 | 0 | 0 | 0 | 0 | 0 | 0 | 0 | 0 | 0 | 0 | 0 | 0 | 0 | 0 | 0 | 0 | 0 | 0 | 0 | 0 | 0 | 0 | 0 | 0 | 0 | 0 | 0 | 0 | 0 | 0 | 0 | 0 | 0 | 0 | 0 | 0 | 0 | 0 | 0 | 0 | 0 | 0 | 0 | 0 | 0 | 0 | 0 | 0 | 0 | 0 | 0 | 0.152 | C8.1K1
0 | 0 | 0 | 0 | 0 | 0 | 0 | 0 | 0 | 0 | 0 | 0 | 0 | 2 | 0 | 0 | 0 | 0 | 0 | 0 | 0 | 0 | 0 | 0 | 0 | 0 | 0 | 0 | 0 | 0 | 0 | 0 | 0 | 0 | 0 | 0 | 0 | 0 | 0 | 0 | 0 | 0 | 0 | 0 | 0 | 0 | 0 | 0 | 0 | 0 | 0 | 0 | 0 | 0 | 0 | 0 | 0 | 0 | 0 | 0 | 0 | 0 | 0 | 0 | 0 | 0 | 0 | 0 | 0 | 0 | 0 | 0 | 1 | 0 | 0 | 0 | 0 | 0 | 0 | 0 | 0 | 0 | 0 | 0 | 0 | 0 | 0.345 | Si2Ta1
0 | 0 | 0 | 0 | 0 | 0 | 0 | 0 | 0 | 0 | 0 | 0 | 0 | 0 | 0 | 0 | 0 | 0 | 0 | 0 | 0 | 0 | 0 | 0 | 0 | 0 | 0 | 0 | 0 | 0 | 0 | 0 | 0 | 0 | 0 | 0 | 0 | 0 | 0 | 0 | 0 | 0 | 0 | 4 | 0 | 0 | 0 | 0 | 0 | 0 | 12 | 0 | 0 | 0 | 0 | 0 | 0 | 0 | 1 | 0 | 0 | 0 | 0 | 0 | 0 | 0 | 0 | 0 | 0 | 0 | 0 | 0 | 0 | 0 | 0 | 0 | 0 | 0 | 0 | 0 | 0 | 0 | 0 | 0 | 0 | 0 | 0.97 | Pr1Ru4Sb12
0 | 0 | 0 | 0 | 0 | 0 | 0 | 0 | 0 | 0 | 0 | 0 | 0 | 0 | 0 | 0 | 0 | 0 | 0 | 0 | 0 | 0 | 0 | 0 | 0 | 0 | 0 | 0 | 0 | 0 | 0 | 0 | 0 | 2 | 0 | 0 | 0 | 0 | 0 | 0 | 1 | 0 | 0 | 0 | 0 | 0 | 0 | 0 | 0 | 0 | 0 | 0 | 0 | 0 | 0 | 0 | 0 | 0 | 0 | 0 | 0 | 0 | 0 | 0 | 0 | 0 | 0 | 0 | 0 | 0 | 0 | 0 | 0 | 0 | 0 | 0 | 0 | 0 | 0 | 0 | 0 | 0 | 0 | 0 | 0 | 0 | 2022-01-07 | Nb1Se2
0 | 0 | 0 | 0 | 0 | 0 | 0 | 6 | 0 | 0 | 0 | 0 | 0 | 0 | 0 | 0 | 0 | 0 | 1 | 0 | 0 | 0 | 0 | 0 | 0 | 0 | 0 | 0 | 0 | 0 | 0 | 0 | 0 | 0 | 0 | 0 | 0 | 0 | 0 | 0 | 0 | 0 | 0 | 0 | 0 | 0 | 0 | 0 | 0 | 0 | 0 | 0 | 0 | 0 | 0 | 0 | 0 | 0 | 0 | 0 | 0 | 0 | 0 | 0 | 0 | 0 | 0 | 0 | 0 | 0 | 0 | 0 | 0 | 0 | 0 | 2 | 0 | 0 | 0 | 0 | 0 | 0 | 0 | 0 | 0 | 0 | 2022-06-09 | K1Os2O6
0 | 0 | 0 | 0 | 0 | 0 | 0 | 0 | 0 | 0 | 0 | 0 | 0 | 3 | 0 | 0 | 0 | 0 | 0 | 0 | 0 | 0 | 0 | 0 | 0 | 0 | 0 | 0 | 0 | 0 | 0 | 0 | 0 | 0 | 0 | 0 | 0 | 0 | 0 | 0 | 0 | 0 | 0 | 0 | 1 | 0 | 0 | 0 | 0 | 0 | 0 | 0 | 0 | 0 | 0 | 0 | 0 | 1 | 0 | 0 | 0 | 0 | 0 | 0 | 0 | 0 | 0 | 0 | 0 | 0 | 0 | 0 | 0 | 0 | 0 | 0 | 0 | 0 | 0 | 0 | 0 | 0 | 0 | 0 | 0 | 0 | 0.9 | Ce1Rh1Si3
0 | 0 | 0 | 0 | 0 | 0 | 0 | 0 | 0 | 0 | 0 | 0 | 0 | 0 | 0 | 0 | 0 | 0 | 0 | 0 | 0 | 0 | 0 | 0 | 0 | 0 | 1 | 0 | 0 | 0 | 0 | 0 | 0 | 0 | 0 | 0 | 0 | 0 | 0 | 0 | 0 | 0 | 0 | 0 | 0 | 0 | 0 | 0 | 5 | 0 | 0 | 0 | 0 | 0 | 0 | 0 | 0 | 1 | 0 | 0 | 0 | 0 | 0 | 0 | 0 | 0 | 0 | 0 | 0 | 0 | 0 | 0 | 0 | 0 | 0 | 0 | 0 | 0 | 0 | 0 | 0 | 0 | 0 | 0 | 0 | 0 | 2.27 | Ce1Co1In5
0 | 0 | 0 | 0 | 0 | 0 | 0 | 0 | 0 | 0 | 0 | 0 | 0 | 1 | 0 | 0 | 0 | 0 | 0 | 0 | 0 | 0 | 0 | 0 | 0 | 0 | 0 | 0 | 0 | 0 | 0 | 0 | 0 | 0 | 0 | 0 | 0 | 0 | 0 | 0 | 0 | 0 | 0 | 0 | 0 | 0 | 0 | 0 | 0 | 0 | 0 | 0 | 0 | 0 | 0 | 0 | 0 | 1 | 0 | 0 | 0 | 0 | 0 | 0 | 0 | 0 | 0 | 0 | 0 | 0 | 0 | 0 | 0 | 0 | 0 | 0 | 0 | 3 | 0 | 0 | 0 | 0 | 0 | 0 | 0 | 0 | 0.8 | Ce1Pt3Si1
0 | 0 | 0 | 0 | 0 | 0 | 0 | 0 | 0 | 0 | 0 | 0 | 0 | 100 | 0 | 0 | 0 | 0 | 0 | 0 | 0 | 0 | 0 | 0 | 0 | 0 | 0 | 0 | 0 | 0 | 0 | 0 | 0 | 0 | 0 | 0 | 0 | 0 | 0 | 0 | 0 | 0 | 0 | 0 | 0 | 0 | 0 | 0 | 0 | 0 | 0 | 0 | 0 | 0 | 0 | 24 | 0 | 0 | 0 | 0 | 0 | 0 | 0 | 0 | 0 | 0 | 0 | 0 | 0 | 0 | 0 | 0 | 0 | 0 | 0 | 0 | 0 | 0 | 0 | 0 | 0 | 0 | 0 | 0 | 0 | 0 | 1.55 | Ba24Si100
0 | 0 | 0 | 0 | 0 | 0 | 0 | 0 | 0 | 0 | 0 | 0 | 0 | 0 | 0 | 0 | 0 | 0 | 0 | 0 | 0 | 0 | 0 | 0 | 0 | 0 | 0 | 0 | 0 | 0 | 0 | 0 | 0 | 0 | 0 | 0 | 0 | 0 | 0 | 0 | 0 | 0 | 0 | 0 | 1 | 0 | 0 | 0 | 5 | 0 | 0 | 0 | 0 | 0 | 0 | 0 | 0 | 1 | 0 | 0 | 0 | 0 | 0 | 0 | 0 | 0 | 0 | 0 | 0 | 0 | 0 | 0 | 0 | 0 | 0 | 0 | 0 | 0 | 0 | 0 | 0 | 0 | 0 | 0 | 0 | 0 | 2022-02-02 | Ce1Rh1In5
0 | 0 | 0 | 0 | 0 | 0 | 0 | 0 | 0 | 0 | 0 | 0 | 0 | 0 | 0 | 0 | 0 | 0 | 0 | 0 | 0 | 0 | 0 | 0 | 0 | 0 | 0 | 3 | 0 | 0 | 0 | 5 | 0 | 0 | 0 | 0 | 0 | 0 | 0 | 0 | 0 | 0 | 0 | 0 | 0 | 0 | 0 | 0 | 0 | 0 | 0 | 0 | 0 | 0 | 0 | 0 | 0 | 2 | 0 | 0 | 0 | 0 | 0 | 0 | 0 | 0 | 0 | 0 | 0 | 0 | 0 | 0 | 0 | 0 | 0 | 0 | 0 | 0 | 0 | 0 | 0 | 0 | 0 | 0 | 0 | 0 | 0.22 | Ce2Ni3Ge5
0 | 0 | 0 | 0 | 0 | 2 | 0 | 0 | 0 | 0 | 0 | 0 | 0 | 0 | 0 | 0 | 0 | 0 | 0 | 0 | 0 | 0 | 0 | 0 | 0 | 0 | 0 | 0 | 0 | 0 | 0 | 0 | 0 | 0 | 0 | 0 | 0 | 0 | 1 | 0 | 0 | 0 | 0 | 0 | 0 | 0 | 0 | 0 | 0 | 0 | 0 | 0 | 0 | 0 | 0 | 0 | 0 | 0 | 0 | 0 | 0 | 0 | 0 | 0 | 0 | 0 | 0 | 0 | 0 | 0 | 0 | 0 | 0 | 0 | 0 | 0 | 0 | 0 | 0 | 0 | 0 | 0 | 0 | 0 | 0 | 0 | 3.838 | C2Y1
0 | 0 | 0 | 0 | 0 | 0 | 0 | 0 | 0 | 0 | 0 | 0 | 0 | 0 | 12 | 0 | 0 | 0 | 0 | 0 | 0 | 0 | 0 | 0 | 0 | 0 | 0 | 0 | 0 | 0 | 0 | 0 | 0 | 0 | 0 | 0 | 0 | 0 | 0 | 0 | 0 | 0 | 0 | 0 | 4 | 0 | 0 | 0 | 0 | 0 | 0 | 0 | 0 | 0 | 0 | 0 | 0.6 | 0 | 0 | 0 | 0 | 0 | 0 | 0 | 0 | 0 | 0 | 0 | 0 | 0 | 0 | 0 | 0 | 0 | 0 | 0 | 0 | 0 | 0 | 0 | 0 | 0 | 0 | 0 | 0 | 0 | 17 | La0.6Rh4P12
0 | 0 | 0 | 0 | 0 | 0 | 0 | 0 | 0 | 0 | 0 | 0 | 0 | 0 | 0 | 0 | 0 | 0 | 0 | 0 | 0 | 0 | 0 | 0 | 0 | 0 | 0 | 0 | 0 | 0 | 0 | 0 | 0 | 0 | 0 | 0 | 0 | 0 | 0 | 1 | 0 | 0 | 0 | 0 | 0 | 0 | 0 | 0 | 0 | 0 | 0 | 3 | 0 | 0 | 0 | 0 | 0 | 0 | 0 | 0 | 0 | 0 | 0 | 0 | 0 | 0 | 0 | 0 | 0 | 0 | 0 | 0 | 0 | 0 | 0 | 0 | 0 | 0 | 0 | 0 | 0 | 0 | 0 | 0 | 0 | 0 | 2.95 | Te3Zr1
0 | 0 | 0 | 0 | 0 | 0 | 0 | 0 | 0 | 0 | 0 | 0 | 0 | 2 | 0 | 0 | 0 | 0 | 0 | 0 | 0 | 0 | 0 | 0 | 0 | 0 | 0 | 0 | 2 | 0 | 0 | 0 | 0 | 0 | 0 | 0 | 0 | 0 | 0 | 0 | 0 | 0 | 0 | 0 | 0 | 0 | 0 | 0 | 0 | 0 | 0 | 0 | 0 | 0 | 0 | 0 | 0 | 1 | 0 | 0 | 0 | 0 | 0 | 0 | 0 | 0 | 0 | 0 | 0 | 0 | 0 | 0 | 0 | 0 | 0 | 0 | 0 | 0 | 0 | 0 | 0 | 0 | 0 | 0 | 0 | 0 | 0.73 | Ce1Cu2Si2
0 | 0 | 0 | 0 | 0 | 0 | 0 | 0 | 0 | 0 | 0 | 0 | 0 | 2 | 0 | 0 | 0 | 0 | 0 | 0 | 0 | 0 | 0 | 0 | 0 | 0 | 0 | 0 | 2 | 0 | 0 | 0 | 0 | 0 | 0 | 0 | 0 | 0 | 0 | 0 | 0 | 0 | 0 | 0 | 0 | 0 | 0 | 0 | 0 | 0 | 0 | 0 | 0 | 0 | 0 | 0 | 0 | 1 | 0 | 0 | 0 | 0 | 0 | 0 | 0 | 0 | 0 | 0 | 0 | 0 | 0 | 0 | 0 | 0 | 0 | 0 | 0 | 0 | 0 | 0 | 0 | 0 | 0 | 0 | 0 | 0 | 0.61 | Ce1Cu2Si2
0 | 0 | 0 | 0 | 0 | 0 | 0 | 0 | 0 | 0 | 0 | 0 | 0 | 0 | 12 | 0 | 0 | 0 | 0 | 0 | 0 | 0 | 0 | 0 | 0 | 0 | 0 | 0 | 0 | 0 | 0 | 0 | 0 | 0 | 0 | 0 | 0 | 0 | 1 | 0 | 0 | 0 | 0 | 4 | 0 | 0 | 0 | 0 | 0 | 0 | 0 | 0 | 0 | 0 | 0 | 0 | 0 | 0 | 0 | 0 | 0 | 0 | 0 | 0 | 0 | 0 | 0 | 0 | 0 | 0 | 0 | 0 | 0 | 0 | 0 | 0 | 0 | 0 | 0 | 0 | 0 | 0 | 0 | 0 | 0 | 0 | 2022-05-08 | Y1Ru4P12
0 | 0 | 0 | 0 | 0 | 0 | 0 | 6 | 0 | 0 | 0 | 0 | 0 | 0 | 0 | 0 | 0 | 0 | 0 | 0.4 | 0 | 0 | 0 | 0 | 0 | 0 | 0 | 0 | 2 | 0 | 0 | 0 | 0 | 0 | 0 | 0 | 0 | 2022-04-02 | 0 | 0 | 0 | 0 | 0 | 0 | 0 | 0 | 0 | 0 | 0 | 0 | 0 | 0 | 0 | 0 | 0 | 0 | 0 | 0 | 0.8 | 0 | 0 | 0 | 0 | 0 | 0 | 0 | 0 | 0 | 0 | 0 | 0 | 0 | 0 | 0 | 0 | 0 | 0 | 0 | 0 | 0.4 | 0 | 0 | 0 | 0 | 0 | 0 | 74 | Hg0.4Pr0.8Sr2.4Ca0.4Cu2O6
0 | 0 | 0 | 0 | 0 | 0 | 0 | 2022-09-07 | 0 | 0 | 0 | 0 | 0 | 0 | 0 | 0 | 0 | 0 | 0 | 0.5 | 0 | 0 | 0 | 0 | 0 | 0 | 0 | 0 | 2 | 0 | 0 | 0 | 0 | 0 | 0 | 0 | 0 | 2 | 0 | 0 | 0 | 0 | 0 | 0 | 0 | 0 | 0 | 0 | 0 | 0 | 0 | 0 | 0 | 0 | 0 | 0 | 0 | 0 | 2022-01-01 | 0 | 0 | 0 | 0 | 0 | 0 | 0 | 0 | 0 | 0 | 0 | 0 | 0 | 0 | 0 | 0 | 0 | 0 | 0 | 0 | 0.4 | 0 | 0 | 0 | 0 | 0 | 0 | 76 | Hg0.4Pr1.1Sr2Ca0.5Cu2O7.9
0 | 0 | 0 | 0 | 0 | 0 | 0 | 2022-09-06 | 0 | 0 | 0 | 0 | 0 | 0 | 0 | 0 | 0 | 0 | 0 | 0.5 | 0 | 0 | 0 | 0 | 0 | 0 | 0 | 0 | 2 | 0 | 0 | 0 | 0 | 0 | 0 | 0 | 0 | 2 | 0 | 0 | 0 | 0 | 0 | 0 | 0 | 0 | 0 | 0 | 0 | 0 | 0 | 0 | 0 | 0 | 0 | 0 | 0 | 0 | 2022-01-01 | 0 | 0 | 0 | 0 | 0 | 0 | 0 | 0 | 0 | 0 | 0 | 0 | 0 | 0 | 0 | 0 | 0 | 0 | 0 | 0 | 0.4 | 0 | 0 | 0 | 0 | 0 | 0 | 60 | Hg0.4Pr1.1Sr2Ca0.5Cu2O6.9
0 | 0 | 0 | 0 | 0 | 0 | 0 | 1 | 0 | 0 | 0 | 0 | 0 | 0 | 0 | 0 | 0 | 0 | 0 | 0.65 | 0 | 0 | 0 | 0 | 0 | 0 | 0 | 0 | 2 | 0 | 0 | 0 | 0 | 0 | 0 | 0 | 0 | 2 | 0 | 0 | 0 | 0 | 0 | 0 | 0 | 0 | 0 | 0 | 0 | 0 | 0 | 0 | 0 | 0 | 0 | 0 | 0 | 0 | 0 | 0.35 | 0 | 0 | 0 | 0 | 0 | 0 | 0 | 0 | 0 | 0 | 0 | 0 | 0 | 0 | 0 | 0 | 0 | 0 | 0 | 0.5 | 0 | 0 | 0.5 | 0 | 0 | 0 | 94 | Hg0.5Bi0.5Sr2Ca0.65Nd0.35Cu2O
0 | 0 | 0 | 0 | 0 | 0 | 0 | 1 | 0 | 0 | 0 | 0 | 0 | 0 | 0 | 0 | 0 | 0 | 0 | 0.65 | 0 | 0 | 0 | 0 | 0 | 0 | 0 | 0 | 2 | 0 | 0 | 0 | 0 | 0 | 0 | 0 | 0 | 2 | 0.35 | 0 | 0 | 0 | 0 | 0 | 0 | 0 | 0 | 0 | 0 | 0 | 0 | 0 | 0 | 0 | 0 | 0 | 0 | 0 | 0 | 0 | 0 | 0 | 0 | 0 | 0 | 0 | 0 | 0 | 0 | 0 | 0 | 0 | 0 | 0 | 0 | 0 | 0 | 0 | 0 | 0.5 | 0 | 0 | 0.5 | 0 | 0 | 0 | 93 | Hg0.5Bi0.5Sr2Ca0.65Y0.35Cu2O
0 | 0 | 0 | 0 | 0 | 0 | 0 | 1 | 0 | 0 | 0 | 0 | 0 | 0 | 0 | 0 | 0 | 0 | 0 | 0.65 | 0 | 0 | 0 | 0 | 0 | 0 | 0 | 0 | 2 | 0 | 0 | 0 | 0 | 0 | 0 | 0 | 0 | 2 | 0 | 0 | 0 | 0 | 0 | 0 | 0 | 0 | 0 | 0 | 0 | 0 | 0 | 0 | 0 | 0 | 0 | 0 | 0 | 0 | 0.35 | 0 | 0 | 0 | 0 | 0 | 0 | 0 | 0 | 0 | 0 | 0 | 0 | 0 | 0 | 0 | 0 | 0 | 0 | 0 | 0 | 0.5 | 0 | 0 | 0.5 | 0 | 0 | 0 | 95 | Hg0.5Bi0.5Sr2Ca0.65Pr0.35Cu2O
0 | 0 | 0 | 0 | 0 | 0 | 0 | 1 | 0 | 0 | 0 | 0 | 0 | 0 | 0 | 0 | 0 | 0 | 0 | 0.65 | 0 | 0.25 | 0 | 0 | 0 | 0 | 0 | 0 | 2 | 0 | 0 | 0 | 0 | 0 | 0 | 0 | 0 | 2 | 0.35 | 0 | 0 | 0 | 0 | 0 | 0 | 0 | 0 | 0 | 0 | 0 | 0 | 0 | 0 | 0 | 0 | 0 | 0 | 0 | 0 | 0 | 0 | 0 | 0 | 0 | 0 | 0 | 0 | 0 | 0 | 0 | 0 | 0 | 0 | 0 | 0 | 0 | 0 | 0 | 0 | 0.75 | 0 | 0 | 0 | 0 | 0 | 0 | 75 | Hg0.75Ti0.25Sr2Ca0.65Y0.35Cu2O
0 | 0 | 0 | 0 | 0 | 0 | 0 | 6 | 0 | 0 | 0 | 0 | 0 | 0 | 0 | 0 | 0 | 0 | 0 | 0 | 0 | 0 | 0 | 0 | 0 | 0 | 0 | 0 | 2 | 0 | 0 | 0 | 0 | 0 | 0 | 0 | 0 | 2022-07-02 | 0 | 0 | 0 | 0 | 0 | 0 | 0 | 0 | 0 | 0 | 0 | 0 | 0 | 0 | 0 | 0 | 0 | 0 | 0 | 0 | 0.9 | 0 | 0 | 0 | 0 | 0 | 0 | 0 | 0 | 0 | 0 | 0 | 0 | 0 | 0 | 0 | 0 | 0 | 0 | 0 | 0 | 0.4 | 0 | 0 | 0 | 0 | 0 | 0 | 85 | Hg0.4Pr0.6Sr2.7Pr0.3Cu2O6
0 | 0 | 0 | 0 | 0 | 0 | 0 | 6 | 0 | 0 | 0 | 0 | 0 | 0 | 0 | 0 | 0 | 0 | 0 | 0 | 0 | 0 | 0 | 0 | 0 | 0 | 0 | 0 | 2 | 0 | 0 | 0 | 0 | 0 | 0 | 0 | 0 | 2022-05-02 | 0 | 0 | 0 | 0 | 0 | 0 | 0 | 0 | 0 | 0 | 0 | 0 | 0 | 0 | 0 | 0 | 0 | 0 | 0 | 0 | 2022-01-01 | 0 | 0 | 0 | 0 | 0 | 0 | 0 | 0 | 0 | 0 | 0 | 0 | 0 | 0 | 0 | 0 | 0 | 0 | 0 | 0 | 0.4 | 0 | 0 | 0 | 0 | 0 | 0 | 74 | Hg0.4Pr0.6Sr2.5Pr0.5Cu2O6
0 | 0 | 0 | 0 | 0 | 0 | 0 | 0 | 0 | 0 | 0 | 0 | 0 | 0 | 0 | 0 | 0 | 0 | 0 | 0 | 0 | 0 | 0 | 0 | 0 | 0 | 0 | 0 | 0 | 0 | 0 | 25 | 0 | 0 | 0 | 0 | 0 | 0 | 0 | 0 | 0 | 0 | 0 | 0 | 0 | 0 | 0 | 0 | 0 | 0 | 0 | 0 | 0 | 0 | 0 | 6 | 0 | 0 | 0 | 0 | 0 | 0 | 0 | 0 | 0 | 0 | 0 | 0 | 0 | 0 | 0 | 0 | 0 | 0 | 0 | 0 | 0 | 0 | 0 | 0 | 0 | 0 | 0 | 0 | 0 | 0 | 0.24 | Ba6Ge25
0 | 0 | 0 | 0 | 0 | 0 | 0 | 0 | 0 | 0 | 0 | 0 | 0 | 0 | 0 | 0 | 0 | 0 | 0 | 0 | 0 | 0 | 0 | 0 | 0 | 0 | 0 | 0 | 0 | 0 | 0 | 4 | 0 | 0 | 0 | 0 | 0 | 0 | 0 | 0 | 0 | 0 | 0 | 0 | 0 | 4 | 0 | 0 | 0 | 0 | 0 | 0 | 0 | 0 | 0 | 0 | 3 | 0 | 0 | 0 | 0 | 0 | 0 | 0 | 0 | 0 | 0 | 0 | 0 | 0 | 0 | 0 | 0 | 0 | 0 | 0 | 0 | 0 | 0 | 0 | 0 | 0 | 0 | 0 | 0 | 0 | 2.75 | La3Pd4Ge4
0 | 0 | 0 | 0 | 0 | 0 | 0 | 0 | 0 | 0 | 0 | 0 | 0 | 0 | 0 | 0 | 0 | 0 | 0 | 0 | 0 | 0 | 0 | 0 | 0 | 0 | 0 | 0 | 0 | 2 | 0 | 0 | 0 | 0 | 0 | 0 | 0 | 0 | 0 | 1 | 0 | 0 | 0 | 0 | 0 | 0 | 0 | 0 | 0 | 0 | 0 | 0 | 0 | 0 | 0 | 0 | 0 | 0 | 0 | 0 | 0 | 0 | 0 | 0 | 0 | 0 | 0 | 0 | 0 | 0 | 0 | 0 | 0 | 0 | 0 | 0 | 0 | 0 | 0 | 0 | 0 | 0 | 0 | 0 | 0 | 0 | 0.6 | Zn2Zr1
0 | 0 | 0 | 0 | 2 | 0 | 0 | 0 | 0 | 0 | 0 | 1 | 0 | 0 | 0 | 0 | 0 | 0 | 0 | 0 | 0 | 0 | 0 | 0 | 0 | 0 | 0 | 0 | 0 | 0 | 0 | 0 | 0 | 0 | 0 | 0 | 0 | 0 | 0 | 0 | 0 | 0 | 0 | 0 | 0 | 0 | 0 | 0 | 0 | 0 | 0 | 0 | 0 | 0 | 0 | 0 | 0 | 0 | 0 | 0 | 0 | 0 | 0 | 0 | 0 | 0 | 0 | 0 | 0 | 0 | 0 | 0 | 0 | 0 | 0 | 0 | 0 | 0 | 0 | 0 | 0 | 0 | 0 | 0 | 0 | 0 | 38.7 | B2Mg1
0 | 0 | 0 | 0 | 12 | 0 | 0 | 0 | 0 | 0 | 0 | 0 | 0 | 0 | 0 | 0 | 0 | 0 | 0 | 0 | 0 | 0 | 0 | 0 | 0 | 0 | 0 | 0 | 0 | 0 | 0 | 0 | 0 | 0 | 0 | 0 | 0 | 0 | 0 | 1 | 0 | 0 | 0 | 0 | 0 | 0 | 0 | 0 | 0 | 0 | 0 | 0 | 0 | 0 | 0 | 0 | 0 | 0 | 0 | 0 | 0 | 0 | 0 | 0 | 0 | 0 | 0 | 0 | 0 | 0 | 0 | 0 | 0 | 0 | 0 | 0 | 0 | 0 | 0 | 0 | 0 | 0 | 0 | 0 | 0 | 0 | 6 | B12Zr1
0 | 0 | 0 | 0 | 0 | 0 | 0 | 2 | 0 | 0 | 0.18 | 0 | 0 | 0 | 0 | 0 | 2 | 0 | 0 | 1.82 | 0 | 0 | 0 | 0 | 0 | 0 | 0 | 0 | 1 | 0 | 0 | 0 | 0 | 0 | 0 | 0 | 0 | 0 | 0 | 0 | 0 | 0 | 0 | 0 | 0 | 0 | 0 | 0 | 0 | 0 | 0 | 0 | 0 | 0 | 0 | 0 | 0 | 0 | 0 | 0 | 0 | 0 | 0 | 0 | 0 | 0 | 0 | 0 | 0 | 0 | 0 | 0 | 0 | 0 | 0 | 0 | 0 | 0 | 0 | 0 | 0 | 0 | 0 | 0 | 0 | 0 | 27 | Ca1.82Na0.18Cu1Cl2O2
0 | 0 | 0 | 0 | 0 | 0 | 0 | 0 | 0 | 0 | 0 | 0 | 0 | 0 | 0 | 0 | 0 | 0 | 0 | 0 | 0 | 0 | 0 | 0 | 0 | 0 | 0 | 1 | 0 | 0 | 0 | 3 | 0 | 0 | 0 | 0 | 0 | 0 | 0 | 0 | 0 | 0 | 0 | 0 | 0 | 0 | 0 | 0 | 0 | 0 | 0 | 0 | 0 | 0 | 0 | 0 | 0 | 1 | 0 | 0 | 0 | 0 | 0 | 0 | 0 | 0 | 0 | 0 | 0 | 0 | 0 | 0 | 0 | 0 | 0 | 0 | 0 | 0 | 0 | 0 | 0 | 0 | 0 | 0 | 0 | 0 | 0.48 | Ce1Ni1Ge3
0 | 0 | 0 | 0 | 0 | 0 | 0 | 10 | 0 | 0 | 0 | 0 | 0 | 0 | 0 | 0 | 0 | 0 | 0 | 2 | 0 | 0 | 0 | 0 | 0 | 0 | 0 | 0 | 2022-05-03 | 0 | 0 | 0 | 0 | 0 | 0 | 0 | 0 | 0 | 0 | 0 | 0 | 0 | 0 | 0 | 0 | 0 | 0 | 0 | 0 | 0 | 0 | 0 | 0 | 0 | 0 | 2 | 0 | 0 | 0 | 0 | 0 | 0 | 0 | 0 | 0 | 0 | 0 | 0 | 0 | 0 | 0 | 0 | 0 | 0 | 0 | 0 | 0 | 0 | 0 | 0 | 0.5 | 0 | 0 | 0 | 0 | 0 | 108 | Cu0.5Tl0.5Ba2Ca2Cu3O10
0 | 0 | 0 | 0 | 0 | 0 | 0 | 10 | 0 | 0 | 0 | 0.4 | 0 | 0 | 0 | 0 | 0 | 0 | 0 | 2022-06-01 | 0 | 0 | 0 | 0 | 0 | 0 | 0 | 0 | 2022-05-03 | 0 | 0 | 0 | 0 | 0 | 0 | 0 | 0 | 0 | 0 | 0 | 0 | 0 | 0 | 0 | 0 | 0 | 0 | 0 | 0 | 0 | 0 | 0 | 0 | 0 | 0 | 2 | 0 | 0 | 0 | 0 | 0 | 0 | 0 | 0 | 0 | 0 | 0 | 0 | 0 | 0 | 0 | 0 | 0 | 0 | 0 | 0 | 0 | 0 | 0 | 0 | 0.5 | 0 | 0 | 0 | 0 | 0 | 115 | Cu0.5Tl0.5Ba2Ca1.6Mg0.4Cu3O10
0 | 0 | 0 | 0 | 0 | 0 | 0 | 10 | 0 | 0 | 0 | 0.8 | 0 | 0 | 0 | 0 | 0 | 0 | 0 | 2022-02-01 | 0 | 0 | 0 | 0 | 0 | 0 | 0 | 0 | 2022-05-03 | 0 | 0 | 0 | 0 | 0 | 0 | 0 | 0 | 0 | 0 | 0 | 0 | 0 | 0 | 0 | 0 | 0 | 0 | 0 | 0 | 0 | 0 | 0 | 0 | 0 | 0 | 2 | 0 | 0 | 0 | 0 | 0 | 0 | 0 | 0 | 0 | 0 | 0 | 0 | 0 | 0 | 0 | 0 | 0 | 0 | 0 | 0 | 0 | 0 | 0 | 0 | 0.5 | 0 | 0 | 0 | 0 | 0 | 117 | Cu0.5Tl0.5Ba2Ca1.2Mg0.8Cu3O10
0 | 0 | 0 | 0 | 0 | 0 | 0 | 10 | 0 | 0 | 0 | 2022-02-01 | 0 | 0 | 0 | 0 | 0 | 0 | 0 | 0.8 | 0 | 0 | 0 | 0 | 0 | 0 | 0 | 0 | 2022-05-03 | 0 | 0 | 0 | 0 | 0 | 0 | 0 | 0 | 0 | 0 | 0 | 0 | 0 | 0 | 0 | 0 | 0 | 0 | 0 | 0 | 0 | 0 | 0 | 0 | 0 | 0 | 2 | 0 | 0 | 0 | 0 | 0 | 0 | 0 | 0 | 0 | 0 | 0 | 0 | 0 | 0 | 0 | 0 | 0 | 0 | 0 | 0 | 0 | 0 | 0 | 0 | 0.5 | 0 | 0 | 0 | 0 | 0 | 130 | Cu0.5Tl0.5Ba2Ca0.8Mg1.2Cu3O10
0 | 0 | 0 | 0 | 0 | 0 | 0 | 10 | 0 | 0 | 0 | 0 | 0 | 0 | 0 | 0 | 0 | 0 | 0 | 2022-09-01 | 0 | 0 | 0 | 0 | 0 | 0 | 0 | 0 | 2022-05-03 | 0 | 0 | 0 | 0 | 0 | 0 | 0 | 0 | 0 | 0 | 0 | 0 | 0 | 0 | 0 | 0 | 0 | 0 | 0 | 0 | 0 | 0 | 0 | 0 | 0 | 0 | 2 | 0 | 0 | 0.1 | 0 | 0 | 0 | 0 | 0 | 0 | 0 | 0 | 0 | 0 | 0 | 0 | 0 | 0 | 0 | 0 | 0 | 0 | 0 | 0 | 0 | 0.5 | 0 | 0 | 0 | 0 | 0 | 110.5 | Cu0.5Tl0.5Ba2Ca1.9Pr0.1Cu3O10
0 | 0 | 0 | 0 | 0 | 0 | 0 | 10 | 0 | 0 | 0 | 0 | 0 | 0 | 0 | 0 | 0 | 0 | 0 | 2022-08-01 | 0 | 0 | 0 | 0 | 0 | 0 | 0 | 0 | 2022-05-03 | 0 | 0 | 0 | 0 | 0 | 0 | 0 | 0 | 0 | 0 | 0 | 0 | 0 | 0 | 0 | 0 | 0 | 0 | 0 | 0 | 0 | 0 | 0 | 0 | 0 | 0 | 2 | 0 | 0 | 0.2 | 0 | 0 | 0 | 0 | 0 | 0 | 0 | 0 | 0 | 0 | 0 | 0 | 0 | 0 | 0 | 0 | 0 | 0 | 0 | 0 | 0 | 0.5 | 0 | 0 | 0 | 0 | 0 | 100 | Cu0.5Tl0.5Ba2Ca1.8Pr0.2Cu3O10
0 | 0 | 0 | 0 | 0 | 0 | 0 | 10 | 0 | 0 | 0 | 0 | 0 | 0 | 0 | 0 | 0 | 0 | 0 | 2022-06-01 | 0 | 0 | 0 | 0 | 0 | 0 | 0 | 0 | 2022-05-03 | 0 | 0 | 0 | 0 | 0 | 0 | 0 | 0 | 0 | 0 | 0 | 0 | 0 | 0 | 0 | 0 | 0 | 0 | 0 | 0 | 0 | 0 | 0 | 0 | 0 | 0 | 2 | 0 | 0 | 0.4 | 0 | 0 | 0 | 0 | 0 | 0 | 0 | 0 | 0 | 0 | 0 | 0 | 0 | 0 | 0 | 0 | 0 | 0 | 0 | 0 | 0 | 0.5 | 0 | 0 | 0 | 0 | 0 | 80 | Cu0.5Tl0.5Ba2Ca1.6Pr0.4Cu3O10
0 | 0 | 0 | 0 | 12 | 0 | 0 | 0 | 0 | 0 | 0 | 2022-09-01 | 0 | 0 | 0 | 0 | 0 | 0 | 0 | 0 | 0 | 0 | 0 | 0 | 0 | 0 | 0 | 0 | 0.1 | 0 | 0 | 0 | 0 | 0 | 0 | 0 | 0 | 0 | 0 | 0 | 0 | 0 | 0 | 0 | 0 | 0 | 0 | 0 | 0 | 0 | 0 | 0 | 0 | 0 | 0 | 0 | 0 | 0 | 0 | 0 | 0 | 0 | 0 | 0 | 0 | 0 | 0 | 0 | 0 | 0 | 0 | 0 | 0 | 0 | 0 | 0 | 0 | 0 | 0 | 0 | 0 | 0 | 0 | 0 | 0 | 0 | 37.3 | Mg1.9Cu0.1B12
0 | 0 | 0 | 0 | 12 | 0 | 0 | 0 | 0 | 0 | 0 | 2022-08-01 | 0 | 0 | 0 | 0 | 0 | 0 | 0 | 0 | 0 | 0 | 0 | 0 | 0 | 0 | 0 | 0 | 0.2 | 0 | 0 | 0 | 0 | 0 | 0 | 0 | 0 | 0 | 0 | 0 | 0 | 0 | 0 | 0 | 0 | 0 | 0 | 0 | 0 | 0 | 0 | 0 | 0 | 0 | 0 | 0 | 0 | 0 | 0 | 0 | 0 | 0 | 0 | 0 | 0 | 0 | 0 | 0 | 0 | 0 | 0 | 0 | 0 | 0 | 0 | 0 | 0 | 0 | 0 | 0 | 0 | 0 | 0 | 0 | 0 | 0 | 36.5 | Mg1.8Cu0.2B12
0 | 0 | 0 | 0 | 0 | 0 | 0 | 2 | 0 | 0 | 0 | 0 | 0 | 0 | 0 | 0 | 2 | 0 | 0 | 2022-09-01 | 0 | 0 | 0 | 0 | 0 | 0 | 0 | 0 | 1 | 0 | 0 | 0 | 0 | 0 | 0 | 0 | 0 | 0 | 0 | 0 | 0 | 0 | 0 | 0 | 0 | 0 | 0 | 0 | 0 | 0 | 0 | 0 | 0 | 0 | 0 | 0 | 0 | 0 | 0 | 0 | 0 | 0 | 0 | 0 | 0 | 0 | 0 | 0 | 0 | 0 | 0 | 0 | 0 | 0 | 0 | 0 | 0 | 0 | 0 | 0 | 0 | 0 | 0 | 0 | 0 | 0 | 15 | Ca1.9Cu1Cl2O2
0 | 0 | 0 | 0 | 0 | 0 | 0 | 2 | 0 | 0 | 0 | 0 | 0 | 0 | 0 | 0 | 2 | 0 | 0 | 1.85 | 0 | 0 | 0 | 0 | 0 | 0 | 0 | 0 | 1 | 0 | 0 | 0 | 0 | 0 | 0 | 0 | 0 | 0 | 0 | 0 | 0 | 0 | 0 | 0 | 0 | 0 | 0 | 0 | 0 | 0 | 0 | 0 | 0 | 0 | 0 | 0 | 0 | 0 | 0 | 0 | 0 | 0 | 0 | 0 | 0 | 0 | 0 | 0 | 0 | 0 | 0 | 0 | 0 | 0 | 0 | 0 | 0 | 0 | 0 | 0 | 0 | 0 | 0 | 0 | 0 | 0 | 30 | Ca1.85Cu1Cl2O2
0 | 0 | 0 | 0 | 0 | 0 | 0 | 2 | 0 | 0 | 0 | 0 | 0 | 0 | 0 | 0 | 2 | 0 | 0 | 2022-08-01 | 0 | 0 | 0 | 0 | 0 | 0 | 0 | 0 | 1 | 0 | 0 | 0 | 0 | 0 | 0 | 0 | 0 | 0 | 0 | 0 | 0 | 0 | 0 | 0 | 0 | 0 | 0 | 0 | 0 | 0 | 0 | 0 | 0 | 0 | 0 | 0 | 0 | 0 | 0 | 0 | 0 | 0 | 0 | 0 | 0 | 0 | 0 | 0 | 0 | 0 | 0 | 0 | 0 | 0 | 0 | 0 | 0 | 0 | 0 | 0 | 0 | 0 | 0 | 0 | 0 | 0 | 39 | Ca1.8Cu1Cl2O2
0 | 0 | 0 | 0 | 0 | 0 | 0 | 2 | 0 | 0 | 0 | 0 | 0 | 0 | 0 | 0 | 2 | 0 | 0 | 2022-08-01 | 0 | 0 | 0 | 0 | 0 | 0 | 0 | 0 | 1 | 0 | 0 | 0 | 0 | 0 | 0 | 0 | 0 | 0 | 0 | 0 | 0 | 0 | 0 | 0 | 0 | 0 | 0 | 0 | 0 | 0 | 0 | 0 | 0 | 0 | 0 | 0 | 0 | 0 | 0 | 0 | 0 | 0 | 0 | 0 | 0 | 0 | 0 | 0 | 0 | 0 | 0 | 0 | 0 | 0 | 0 | 0 | 0 | 0 | 0 | 0 | 0 | 0 | 0 | 0 | 0 | 0 | 43 | Ca1.8Cu1Cl2O2
0 | 0 | 1 | 0 | 0 | 0 | 0 | 4 | 0 | 0 | 0 | 0 | 0 | 0 | 0 | 0 | 0 | 0 | 0 | 0 | 0 | 2 | 0 | 0 | 0 | 0 | 0 | 0 | 0 | 0 | 0 | 0 | 0 | 0 | 0 | 0 | 0 | 0 | 0 | 0 | 0 | 0 | 0 | 0 | 0 | 0 | 0 | 0 | 0 | 0 | 0 | 0 | 0 | 0 | 0 | 0 | 0 | 0 | 0 | 0 | 0 | 0 | 0 | 0 | 0 | 0 | 0 | 0 | 0 | 0 | 0 | 0 | 0 | 0 | 0 | 0 | 0 | 0 | 0 | 0 | 0 | 0 | 0 | 0 | 0 | 0 | 2022-01-12 | Li1Ti2O4
0 | 0 | 0 | 0 | 0 | 1 | 0 | 0 | 0 | 0 | 0 | 0 | 0 | 0 | 0 | 0 | 0 | 0 | 0 | 0 | 0 | 0 | 0 | 0 | 0 | 0 | 0 | 0 | 0 | 0 | 0 | 0 | 0 | 0 | 0 | 0 | 0 | 0 | 0 | 0 | 0 | 0 | 0 | 0 | 0 | 0 | 0 | 0 | 0 | 0 | 0 | 0 | 0 | 0 | 0 | 0 | 0 | 0 | 0 | 0 | 0 | 0 | 0 | 0 | 0 | 0 | 0 | 0 | 0 | 0 | 0 | 0 | 0 | 0 | 0 | 0 | 0 | 0 | 0 | 0 | 0 | 0 | 0 | 0 | 0 | 0 | 0.38 | C1
0 | 0 | 0 | 0 | 0 | 1 | 0 | 0 | 0 | 0 | 0 | 0 | 0 | 0 | 0 | 0 | 0 | 0 | 0 | 0 | 0 | 0 | 0 | 0 | 0 | 0 | 0 | 0 | 0 | 0 | 0 | 0 | 0 | 0 | 0 | 0 | 0 | 0 | 0 | 0 | 0 | 0 | 0 | 0 | 0 | 0 | 0 | 0 | 0 | 0 | 0 | 0 | 0 | 0 | 0 | 0 | 0 | 0 | 0 | 0 | 0 | 0 | 0 | 0 | 0 | 0 | 0 | 0 | 0 | 0 | 0 | 0 | 0 | 0 | 0 | 0 | 0 | 0 | 0 | 0 | 0 | 0 | 0 | 0 | 0 | 0 | 2022-05-02 | C1
0 | 0 | 0 | 0 | 0 | 1 | 0 | 0 | 0 | 0 | 0 | 0 | 0 | 0 | 0 | 0 | 0 | 0 | 0 | 0 | 0 | 0 | 0 | 0 | 0 | 0 | 0 | 0 | 0 | 0 | 0 | 0 | 0 | 0 | 0 | 0 | 0 | 0 | 0 | 0 | 0 | 0 | 0 | 0 | 0 | 0 | 0 | 0 | 0 | 0 | 0 | 0 | 0 | 0 | 0 | 0 | 0 | 0 | 0 | 0 | 0 | 0 | 0 | 0 | 0 | 0 | 0 | 0 | 0 | 0 | 0 | 0 | 0 | 0 | 0 | 0 | 0 | 0 | 0 | 0 | 0 | 0 | 0 | 0 | 0 | 0 | 2.62 | C1
0 | 0 | 0 | 0 | 1.95 | 0.05 | 0 | 0 | 0 | 0 | 0 | 1 | 0 | 0 | 0 | 0 | 0 | 0 | 0 | 0 | 0 | 0 | 0 | 0 | 0 | 0 | 0 | 0 | 0 | 0 | 0 | 0 | 0 | 0 | 0 | 0 | 0 | 0 | 0 | 0 | 0 | 0 | 0 | 0 | 0 | 0 | 0 | 0 | 0 | 0 | 0 | 0 | 0 | 0 | 0 | 0 | 0 | 0 | 0 | 0 | 0 | 0 | 0 | 0 | 0 | 0 | 0 | 0 | 0 | 0 | 0 | 0 | 0 | 0 | 0 | 0 | 0 | 0 | 0 | 0 | 0 | 0 | 0 | 0 | 0 | 0 | 34 | Mg1B1.95C0.05
0 | 0 | 0 | 0 | 2022-09-01 | 0.1 | 0 | 0 | 0 | 0 | 0 | 1 | 0 | 0 | 0 | 0 | 0 | 0 | 0 | 0 | 0 | 0 | 0 | 0 | 0 | 0 | 0 | 0 | 0 | 0 | 0 | 0 | 0 | 0 | 0 | 0 | 0 | 0 | 0 | 0 | 0 | 0 | 0 | 0 | 0 | 0 | 0 | 0 | 0 | 0 | 0 | 0 | 0 | 0 | 0 | 0 | 0 | 0 | 0 | 0 | 0 | 0 | 0 | 0 | 0 | 0 | 0 | 0 | 0 | 0 | 0 | 0 | 0 | 0 | 0 | 0 | 0 | 0 | 0 | 0 | 0 | 0 | 0 | 0 | 0 | 0 | 2022-05-27 | Mg1B1.9C0.1
0 | 0 | 0 | 0 | 2022-09-01 | 0.1 | 0 | 0 | 0 | 0 | 0 | 1 | 0 | 0 | 0 | 0 | 0 | 0 | 0 | 0 | 0 | 0 | 0 | 0 | 0 | 0 | 0 | 0 | 0 | 0 | 0 | 0 | 0 | 0 | 0 | 0 | 0 | 0 | 0 | 0 | 0 | 0 | 0 | 0 | 0 | 0 | 0 | 0 | 0 | 0 | 0 | 0 | 0 | 0 | 0 | 0 | 0 | 0 | 0 | 0 | 0 | 0 | 0 | 0 | 0 | 0 | 0 | 0 | 0 | 0 | 0 | 0 | 0 | 0 | 0 | 0 | 0 | 0 | 0 | 0 | 0 | 0 | 0 | 0 | 0 | 0 | 34.2 | Mg1B1.9C0.1
0 | 0 | 0 | 0 | 2022-09-01 | 0.1 | 0 | 0 | 0 | 0 | 0 | 1 | 0 | 0 | 0 | 0 | 0 | 0 | 0 | 0 | 0 | 0 | 0 | 0 | 0 | 0 | 0 | 0 | 0 | 0 | 0 | 0 | 0 | 0 | 0 | 0 | 0 | 0 | 0 | 0 | 0 | 0 | 0 | 0 | 0 | 0 | 0 | 0 | 0 | 0 | 0 | 0 | 0 | 0 | 0 | 0 | 0 | 0 | 0 | 0 | 0 | 0 | 0 | 0 | 0 | 0 | 0 | 0 | 0 | 0 | 0 | 0 | 0 | 0 | 0 | 0 | 0 | 0 | 0 | 0 | 0 | 0 | 0 | 0 | 0 | 0 | 35.4 | Mg1B1.9C0.1
0 | 0 | 0 | 0 | 0 | 0 | 0 | 1 | 0 | 0 | 0 | 0 | 0 | 0 | 0 | 0 | 0 | 0 | 0 | 0.4 | 0 | 0 | 0 | 0 | 0 | 0 | 0.5 | 0 | 2 | 0 | 0.5 | 0 | 0 | 0 | 0 | 0 | 0 | 2 | 0 | 0 | 0 | 0 | 0 | 0 | 0 | 0 | 0 | 0 | 0 | 0 | 0 | 0 | 0 | 0 | 0 | 0 | 0 | 0 | 0 | 0 | 0 | 0 | 0 | 0 | 0 | 0 | 0 | 0 | 0.6 | 0 | 0 | 0 | 0 | 0 | 0 | 0 | 0 | 0 | 0 | 0 | 0 | 0 | 0 | 0 | 0 | 0 | 35 | Ga0.5Co0.5Sr2Tm0.6Ca0.4Cu2O
0 | 0 | 0 | 0 | 0 | 0 | 0 | 1 | 0 | 0 | 0 | 0 | 0 | 0 | 0 | 0 | 0 | 0 | 0 | 0.5 | 0 | 0 | 0 | 0 | 0 | 0 | 0.5 | 0 | 2 | 0 | 0.5 | 0 | 0 | 0 | 0 | 0 | 0 | 2 | 0 | 0 | 0 | 0 | 0 | 0 | 0 | 0 | 0 | 0 | 0 | 0 | 0 | 0 | 0 | 0 | 0 | 0 | 0 | 0 | 0 | 0 | 0 | 0 | 0 | 0 | 0 | 0 | 0 | 0 | 0.5 | 0 | 0 | 0 | 0 | 0 | 0 | 0 | 0 | 0 | 0 | 0 | 0 | 0 | 0 | 0 | 0 | 0 | 34 | Ga0.5Co0.5Sr2Tm0.5Ca0.5Cu2O
0 | 0 | 0 | 0 | 0 | 0 | 0 | 1 | 0 | 0 | 0 | 0 | 0 | 0 | 0 | 0 | 0 | 0 | 0 | 0.4 | 0 | 0 | 0 | 0 | 0 | 0 | 0.6 | 0 | 2 | 0 | 0.4 | 0 | 0 | 0 | 0 | 0 | 0 | 2 | 0 | 0 | 0 | 0 | 0 | 0 | 0 | 0 | 0 | 0 | 0 | 0 | 0 | 0 | 0 | 0 | 0 | 0 | 0 | 0 | 0 | 0 | 0 | 0 | 0 | 0 | 0 | 0 | 0 | 0 | 0.6 | 0 | 0 | 0 | 0 | 0 | 0 | 0 | 0 | 0 | 0 | 0 | 0 | 0 | 0 | 0 | 0 | 0 | 30 | Ga0.4Co0.6Sr2Tm0.6Ca0.4Cu2O
0 | 0 | 0 | 0 | 1 | 1 | 0 | 0 | 0 | 0 | 0 | 0 | 0 | 0 | 0 | 0 | 0 | 0 | 0 | 0 | 0 | 0 | 0 | 0 | 0 | 0 | 0 | 1 | 0 | 0 | 0 | 0 | 0 | 0 | 0 | 0 | 0 | 0 | 0 | 0 | 0 | 0 | 0 | 0 | 0 | 0 | 0 | 0 | 0 | 0 | 0 | 0 | 0 | 0 | 0 | 0 | 0 | 0 | 0 | 0 | 0 | 0 | 0 | 0 | 0 | 0 | 0 | 0 | 0 | 0 | 1 | 0 | 0 | 0 | 0 | 0 | 0 | 0 | 0 | 0 | 0 | 0 | 0 | 0 | 0 | 0 | 2022-05-02 | Lu1Ni1B1C1
0 | 0 | 0 | 0 | 0.9 | 1 | 0 | 0 | 0 | 0 | 0 | 0 | 0 | 0 | 0 | 0 | 0 | 0 | 0 | 0 | 0 | 0 | 0 | 0 | 0 | 0 | 0 | 1 | 0 | 0 | 0 | 0 | 0 | 0 | 0 | 0 | 0 | 0 | 0 | 0 | 0 | 0 | 0 | 0 | 0 | 0 | 0 | 0 | 0 | 0 | 0 | 0 | 0 | 0 | 0 | 0 | 0 | 0 | 0 | 0 | 0 | 0 | 0 | 0 | 0 | 0 | 0 | 0 | 0 | 0 | 1 | 0 | 0 | 0 | 0 | 0 | 0 | 0 | 0 | 0 | 0 | 0 | 0 | 0 | 0 | 0 | 2022-06-02 | Lu1Ni1B0.9C1
0 | 0 | 0 | 0 | 0.8 | 1 | 0 | 0 | 0 | 0 | 0 | 0 | 0 | 0 | 0 | 0 | 0 | 0 | 0 | 0 | 0 | 0 | 0 | 0 | 0 | 0 | 0 | 1 | 0 | 0 | 0 | 0 | 0 | 0 | 0 | 0 | 0 | 0 | 0 | 0 | 0 | 0 | 0 | 0 | 0 | 0 | 0 | 0 | 0 | 0 | 0 | 0 | 0 | 0 | 0 | 0 | 0 | 0 | 0 | 0 | 0 | 0 | 0 | 0 | 0 | 0 | 0 | 0 | 0 | 0 | 1 | 0 | 0 | 0 | 0 | 0 | 0 | 0 | 0 | 0 | 0 | 0 | 0 | 0 | 0 | 0 | 2022-06-02 | Lu1Ni1B0.8C1
0 | 0 | 0 | 0 | 0.9 | 2022-01-01 | 0 | 0 | 0 | 0 | 0 | 0 | 0 | 0 | 0 | 0 | 0 | 0 | 0 | 0 | 0 | 0 | 0 | 0 | 0 | 0 | 0 | 1 | 0 | 0 | 0 | 0 | 0 | 0 | 0 | 0 | 0 | 0 | 0 | 0 | 0 | 0 | 0 | 0 | 0 | 0 | 0 | 0 | 0 | 0 | 0 | 0 | 0 | 0 | 0 | 0 | 0 | 0 | 0 | 0 | 0 | 0 | 0 | 0 | 0 | 0 | 0 | 0 | 0 | 0 | 1 | 0 | 0 | 0 | 0 | 0 | 0 | 0 | 0 | 0 | 0 | 0 | 0 | 0 | 0 | 0 | 2022-09-02 | Lu1Ni1B0.9C1.1
0 | 0 | 0 | 0 | 0.8 | 2022-02-01 | 0 | 0 | 0 | 0 | 0 | 0 | 0 | 0 | 0 | 0 | 0 | 0 | 0 | 0 | 0 | 0 | 0 | 0 | 0 | 0 | 0 | 1 | 0 | 0 | 0 | 0 | 0 | 0 | 0 | 0 | 0 | 0 | 0 | 0 | 0 | 0 | 0 | 0 | 0 | 0 | 0 | 0 | 0 | 0 | 0 | 0 | 0 | 0 | 0 | 0 | 0 | 0 | 0 | 0 | 0 | 0 | 0 | 0 | 0 | 0 | 0 | 0 | 0 | 0 | 1 | 0 | 0 | 0 | 0 | 0 | 0 | 0 | 0 | 0 | 0 | 0 | 0 | 0 | 0 | 0 | 2022-02-03 | Lu1Ni1B0.8C1.2
0 | 0 | 0 | 0 | 2022-01-01 | 0.9 | 0 | 0 | 0 | 0 | 0 | 0 | 0 | 0 | 0 | 0 | 0 | 0 | 0 | 0 | 0 | 0 | 0 | 0 | 0 | 0 | 0 | 1 | 0 | 0 | 0 | 0 | 0 | 0 | 0 | 0 | 0 | 0 | 0 | 0 | 0 | 0 | 0 | 0 | 0 | 0 | 0 | 0 | 0 | 0 | 0 | 0 | 0 | 0 | 0 | 0 | 0 | 0 | 0 | 0 | 0 | 0 | 0 | 0 | 0 | 0 | 0 | 0 | 0 | 0 | 1 | 0 | 0 | 0 | 0 | 0 | 0 | 0 | 0 | 0 | 0 | 0 | 0 | 0 | 0 | 0 | 2022-04-02 | Lu1Ni1B1.1C0.9
0 | 0 | 0 | 0 | 1 | 0.85 | 0 | 0 | 0 | 0 | 0 | 0 | 0 | 0 | 0 | 0 | 0 | 0 | 0 | 0 | 0 | 0 | 0 | 0 | 0 | 0 | 0 | 1 | 0 | 0 | 0 | 0 | 0 | 0 | 0 | 0 | 0 | 0 | 0 | 0 | 0 | 0 | 0 | 0 | 0 | 0 | 0 | 0 | 0 | 0 | 0 | 0 | 0 | 0 | 0 | 0 | 0 | 0 | 0 | 0 | 0 | 0 | 0 | 0 | 0 | 0 | 0 | 0 | 0 | 0 | 1 | 0 | 0 | 0 | 0 | 0 | 0 | 0 | 0 | 0 | 0 | 0 | 0 | 0 | 0 | 0 | 2022-04-02 | Lu1Ni1B1C0.85
0 | 0 | 0 | 0 | 0.95 | 0.95 | 0 | 0 | 0 | 0 | 0 | 0 | 0 | 0 | 0 | 0 | 0 | 0 | 0 | 0 | 0 | 0 | 0 | 0 | 0 | 0 | 0 | 1 | 0 | 0 | 0 | 0 | 0 | 0 | 0 | 0 | 0 | 0 | 0 | 0 | 0 | 0 | 0 | 0 | 0 | 0 | 0 | 0 | 0 | 0 | 0 | 0 | 0 | 0 | 0 | 0 | 0 | 0 | 0 | 0 | 0 | 0 | 0 | 0 | 0 | 0 | 0 | 0 | 0 | 0 | 1 | 0 | 0 | 0 | 0 | 0 | 0 | 0 | 0 | 0 | 0 | 0 | 0 | 0 | 0 | 0 | 2022-05-02 | Lu1Ni1B0.95C0.95
0 | 0 | 2 | 0 | 1 | 0 | 0 | 0 | 0 | 0 | 0 | 0 | 0 | 0 | 0 | 0 | 0 | 0 | 0 | 0 | 0 | 0 | 0 | 0 | 0 | 0 | 0 | 0 | 0 | 0 | 0 | 0 | 0 | 0 | 0 | 0 | 0 | 0 | 0 | 0 | 0 | 0 | 0 | 0 | 0 | 3 | 0 | 0 | 0 | 0 | 0 | 0 | 0 | 0 | 0 | 0 | 0 | 0 | 0 | 0 | 0 | 0 | 0 | 0 | 0 | 0 | 0 | 0 | 0 | 0 | 0 | 0 | 0 | 0 | 0 | 0 | 0 | 0 | 0 | 0 | 0 | 0 | 0 | 0 | 0 | 0 | 2022-02-08 | Li2Pd3B1
0 | 0 | 2 | 0 | 1 | 0 | 0 | 0 | 0 | 0 | 0 | 0 | 0 | 0 | 0 | 0 | 0 | 0 | 0 | 0 | 0 | 0 | 0 | 0 | 0 | 0 | 0 | 0.06 | 0 | 0 | 0 | 0 | 0 | 0 | 0 | 0 | 0 | 0 | 0 | 0 | 0 | 0 | 0 | 0 | 0 | 2.94 | 0 | 0 | 0 | 0 | 0 | 0 | 0 | 0 | 0 | 0 | 0 | 0 | 0 | 0 | 0 | 0 | 0 | 0 | 0 | 0 | 0 | 0 | 0 | 0 | 0 | 0 | 0 | 0 | 0 | 0 | 0 | 0 | 0 | 0 | 0 | 0 | 0 | 0 | 0 | 0 | 2022-07-07 | Li2Pd2.94Ni0.06B1
0 | 0 | 2 | 0 | 1 | 0 | 0 | 0 | 0 | 0 | 0 | 0 | 0 | 0 | 0 | 0 | 0 | 0 | 0 | 0 | 0 | 0 | 0 | 0 | 0 | 0 | 0 | 0.15 | 0 | 0 | 0 | 0 | 0 | 0 | 0 | 0 | 0 | 0 | 0 | 0 | 0 | 0 | 0 | 0 | 0 | 2.85 | 0 | 0 | 0 | 0 | 0 | 0 | 0 | 0 | 0 | 0 | 0 | 0 | 0 | 0 | 0 | 0 | 0 | 0 | 0 | 0 | 0 | 0 | 0 | 0 | 0 | 0 | 0 | 0 | 0 | 0 | 0 | 0 | 0 | 0 | 0 | 0 | 0 | 0 | 0 | 0 | 2022-05-07 | Li2Pd2.85Ni0.15B1
0 | 0 | 2 | 0 | 1 | 0 | 0 | 0 | 0 | 0 | 0 | 0 | 0 | 0 | 0 | 0 | 0 | 0 | 0 | 0 | 0 | 0 | 0 | 0 | 0 | 0 | 0 | 0.3 | 0 | 0 | 0 | 0 | 0 | 0 | 0 | 0 | 0 | 0 | 0 | 0 | 0 | 0 | 0 | 0 | 0 | 2022-07-02 | 0 | 0 | 0 | 0 | 0 | 0 | 0 | 0 | 0 | 0 | 0 | 0 | 0 | 0 | 0 | 0 | 0 | 0 | 0 | 0 | 0 | 0 | 0 | 0 | 0 | 0 | 0 | 0 | 0 | 0 | 0 | 0 | 0 | 0 | 0 | 0 | 0 | 0 | 0 | 0 | 2022-03-07 | Li2Pd2.7Ni0.3B1
0 | 0 | 2 | 0 | 1 | 0 | 0 | 0 | 0 | 0 | 0 | 0 | 0 | 0 | 0 | 0 | 0 | 0 | 0 | 0 | 0 | 0 | 0 | 0 | 0 | 0 | 0 | 0.6 | 0 | 0 | 0 | 0 | 0 | 0 | 0 | 0 | 0 | 0 | 0 | 0 | 0 | 0 | 0 | 0 | 0 | 2022-04-02 | 0 | 0 | 0 | 0 | 0 | 0 | 0 | 0 | 0 | 0 | 0 | 0 | 0 | 0 | 0 | 0 | 0 | 0 | 0 | 0 | 0 | 0 | 0 | 0 | 0 | 0 | 0 | 0 | 0 | 0 | 0 | 0 | 0 | 0 | 0 | 0 | 0 | 0 | 0 | 0 | 7.69 | Li2Pd2.4Ni0.6B1
0 | 0 | 1 | 0 | 0 | 0 | 0 | 4 | 0 | 0 | 0 | 0 | 0 | 0 | 0 | 0 | 0 | 0 | 0 | 0 | 0 | 2 | 0 | 0 | 0 | 0 | 0 | 0 | 0 | 0 | 0 | 0 | 0 | 0 | 0 | 0 | 0 | 0 | 0 | 0 | 0 | 0 | 0 | 0 | 0 | 0 | 0 | 0 | 0 | 0 | 0 | 0 | 0 | 0 | 0 | 0 | 0 | 0 | 0 | 0 | 0 | 0 | 0 | 0 | 0 | 0 | 0 | 0 | 0 | 0 | 0 | 0 | 0 | 0 | 0 | 0 | 0 | 0 | 0 | 0 | 0 | 0 | 0 | 0 | 0 | 0 | 11 | Li1Ti2O4
0 | 0 | 2022-05-01 | 0 | 0 | 0 | 0 | 4 | 0 | 0 | 0 | 0 | 0 | 0 | 0 | 0 | 0 | 0 | 0 | 0 | 0 | 1.95 | 0 | 0 | 0 | 0 | 0 | 0 | 0 | 0 | 0 | 0 | 0 | 0 | 0 | 0 | 0 | 0 | 0 | 0 | 0 | 0 | 0 | 0 | 0 | 0 | 0 | 0 | 0 | 0 | 0 | 0 | 0 | 0 | 0 | 0 | 0 | 0 | 0 | 0 | 0 | 0 | 0 | 0 | 0 | 0 | 0 | 0 | 0 | 0 | 0 | 0 | 0 | 0 | 0 | 0 | 0 | 0 | 0 | 0 | 0 | 0 | 0 | 0 | 0 | 0 | 2022-05-10 | Li1.05Ti1.95O4
0 | 0 | 2022-07-01 | 0 | 0 | 0 | 0 | 4 | 0 | 0 | 0 | 0 | 0 | 0 | 0 | 0 | 0 | 0 | 0 | 0 | 0 | 1.93 | 0 | 0 | 0 | 0 | 0 | 0 | 0 | 0 | 0 | 0 | 0 | 0 | 0 | 0 | 0 | 0 | 0 | 0 | 0 | 0 | 0 | 0 | 0 | 0 | 0 | 0 | 0 | 0 | 0 | 0 | 0 | 0 | 0 | 0 | 0 | 0 | 0 | 0 | 0 | 0 | 0 | 0 | 0 | 0 | 0 | 0 | 0 | 0 | 0 | 0 | 0 | 0 | 0 | 0 | 0 | 0 | 0 | 0 | 0 | 0 | 0 | 0 | 0 | 0 | 2022-04-10 | Li1.07Ti1.93O4
0 | 0 | 2022-01-01 | 0 | 0 | 0 | 0 | 4 | 0 | 0 | 0 | 0 | 0 | 0 | 0 | 0 | 0 | 0 | 0 | 0 | 0 | 2022-09-01 | 0 | 0 | 0 | 0 | 0 | 0 | 0 | 0 | 0 | 0 | 0 | 0 | 0 | 0 | 0 | 0 | 0 | 0 | 0 | 0 | 0 | 0 | 0 | 0 | 0 | 0 | 0 | 0 | 0 | 0 | 0 | 0 | 0 | 0 | 0 | 0 | 0 | 0 | 0 | 0 | 0 | 0 | 0 | 0 | 0 | 0 | 0 | 0 | 0 | 0 | 0 | 0 | 0 | 0 | 0 | 0 | 0 | 0 | 0 | 0 | 0 | 0 | 0 | 0 | 2022-03-10 | Li1.1Ti1.9O4
0 | 0 | 2022-12-01 | 0 | 0 | 0 | 0 | 4 | 0 | 0 | 0 | 0 | 0 | 0 | 0 | 0 | 0 | 0 | 0 | 0 | 0 | 1.88 | 0 | 0 | 0 | 0 | 0 | 0 | 0 | 0 | 0 | 0 | 0 | 0 | 0 | 0 | 0 | 0 | 0 | 0 | 0 | 0 | 0 | 0 | 0 | 0 | 0 | 0 | 0 | 0 | 0 | 0 | 0 | 0 | 0 | 0 | 0 | 0 | 0 | 0 | 0 | 0 | 0 | 0 | 0 | 0 | 0 | 0 | 0 | 0 | 0 | 0 | 0 | 0 | 0 | 0 | 0 | 0 | 0 | 0 | 0 | 0 | 0 | 0 | 0 | 0 | 2022-04-09 | Li1.12Ti1.88O4
2022-06-02 | 0 | 0 | 0 | 0 | 0 | 0 | 2022-03-03 | 0 | 0 | 0.34 | 0 | 0 | 0 | 0 | 0 | 0 | 0 | 0 | 0 | 0 | 0 | 0 | 0 | 0 | 0 | 1 | 0 | 0 | 0 | 0 | 0 | 0 | 0 | 0 | 0 | 0 | 0 | 0 | 0 | 0 | 0 | 0 | 0 | 0 | 0 | 0 | 0 | 0 | 0 | 0 | 0 | 0 | 0 | 0 | 0 | 0 | 0 | 0 | 0 | 0 | 0 | 0 | 0 | 0 | 0 | 0 | 0 | 0 | 0 | 0 | 0 | 0 | 0 | 0 | 0 | 0 | 0 | 0 | 0 | 0 | 0 | 0 | 0 | 0 | 0 | 2.65 | Na0.34Co1H2.6O3.3
2022-06-02 | 0 | 0 | 0 | 0 | 0 | 0 | 2022-03-03 | 0 | 0 | 0.32 | 0 | 0 | 0 | 0 | 0 | 0 | 0 | 0 | 0 | 0 | 0 | 0 | 0 | 0 | 0 | 1 | 0 | 0 | 0 | 0 | 0 | 0 | 0 | 0 | 0 | 0 | 0 | 0 | 0 | 0 | 0 | 0 | 0 | 0 | 0 | 0 | 0 | 0 | 0 | 0 | 0 | 0 | 0 | 0 | 0 | 0 | 0 | 0 | 0 | 0 | 0 | 0 | 0 | 0 | 0 | 0 | 0 | 0 | 0 | 0 | 0 | 0 | 0 | 0 | 0 | 0 | 0 | 0 | 0 | 0 | 0 | 0 | 0 | 0 | 0 | 2022-06-03 | Na0.32Co1H2.6O3.3
2022-06-02 | 0 | 0 | 0 | 0 | 0 | 0 | 2022-03-03 | 0 | 0 | 0.31 | 0 | 0 | 0 | 0 | 0 | 0 | 0 | 0 | 0 | 0 | 0 | 0 | 0 | 0 | 0 | 1 | 0 | 0 | 0 | 0 | 0 | 0 | 0 | 0 | 0 | 0 | 0 | 0 | 0 | 0 | 0 | 0 | 0 | 0 | 0 | 0 | 0 | 0 | 0 | 0 | 0 | 0 | 0 | 0 | 0 | 0 | 0 | 0 | 0 | 0 | 0 | 0 | 0 | 0 | 0 | 0 | 0 | 0 | 0 | 0 | 0 | 0 | 0 | 0 | 0 | 0 | 0 | 0 | 0 | 0 | 0 | 0 | 0 | 0 | 0 | 2022-07-03 | Na0.31Co1H2.6O3.3
2022-06-02 | 0 | 0 | 0 | 0 | 0 | 0 | 2022-03-03 | 0 | 0 | 0.28 | 0 | 0 | 0 | 0 | 0 | 0 | 0 | 0 | 0 | 0 | 0 | 0 | 0 | 0 | 0 | 1 | 0 | 0 | 0 | 0 | 0 | 0 | 0 | 0 | 0 | 0 | 0 | 0 | 0 | 0 | 0 | 0 | 0 | 0 | 0 | 0 | 0 | 0 | 0 | 0 | 0 | 0 | 0 | 0 | 0 | 0 | 0 | 0 | 0 | 0 | 0 | 0 | 0 | 0 | 0 | 0 | 0 | 0 | 0 | 0 | 0 | 0 | 0 | 0 | 0 | 0 | 0 | 0 | 0 | 0 | 0 | 0 | 0 | 0 | 0 | 4.75 | Na0.28Co1H2.6O3.3
2022-06-02 | 0 | 0 | 0 | 0 | 0 | 0 | 2022-03-03 | 0 | 0 | 0.25 | 0 | 0 | 0 | 0 | 0 | 0 | 0 | 0 | 0 | 0 | 0 | 0 | 0 | 0 | 0 | 1 | 0 | 0 | 0 | 0 | 0 | 0 | 0 | 0 | 0 | 0 | 0 | 0 | 0 | 0 | 0 | 0 | 0 | 0 | 0 | 0 | 0 | 0 | 0 | 0 | 0 | 0 | 0 | 0 | 0 | 0 | 0 | 0 | 0 | 0 | 0 | 0 | 0 | 0 | 0 | 0 | 0 | 0 | 0 | 0 | 0 | 0 | 0 | 0 | 0 | 0 | 0 | 0 | 0 | 0 | 0 | 0 | 0 | 0 | 0 | 2022-07-04 | Na0.25Co1H2.6O3.3
2022-06-02 | 0 | 0 | 0 | 0 | 0 | 0 | 2022-03-03 | 0 | 0 | 0.26 | 0 | 0 | 0 | 0 | 0 | 0 | 0 | 0 | 0 | 0 | 0 | 0 | 0 | 0 | 0 | 1 | 0 | 0 | 0 | 0 | 0 | 0 | 0 | 0 | 0 | 0 | 0 | 0 | 0 | 0 | 0 | 0 | 0 | 0 | 0 | 0 | 0 | 0 | 0 | 0 | 0 | 0 | 0 | 0 | 0 | 0 | 0 | 0 | 0 | 0 | 0 | 0 | 0 | 0 | 0 | 0 | 0 | 0 | 0 | 0 | 0 | 0 | 0 | 0 | 0 | 0 | 0 | 0 | 0 | 0 | 0 | 0 | 0 | 0 | 0 | 2022-06-04 | Na0.26Co1H2.6O3.3
0 | 0 | 0 | 0 | 0 | 0 | 0 | 0 | 0 | 0 | 0 | 0 | 0 | 0 | 0 | 0 | 0 | 0 | 0 | 0 | 0 | 0 | 0 | 0 | 0 | 0 | 0 | 0 | 0 | 0 | 0 | 0 | 0 | 0 | 0 | 0 | 0 | 0 | 0 | 1 | 0 | 0 | 0 | 0 | 0 | 0 | 0 | 0 | 0 | 0 | 0 | 0 | 0 | 0 | 0 | 0 | 0 | 0 | 0 | 0 | 0 | 0 | 0 | 0 | 0 | 0 | 0 | 0 | 0 | 0 | 0 | 0 | 0 | 0 | 0 | 0 | 0 | 0 | 0 | 0 | 0 | 0 | 0 | 0 | 0 | 0 | 0.49 | Zr1
0 | 0 | 0 | 0 | 0 | 0 | 0 | 0 | 0 | 0 | 0 | 0 | 0 | 0 | 0 | 0 | 0 | 0 | 0 | 0 | 0 | 0 | 0 | 0 | 0 | 0 | 0 | 0 | 0 | 0 | 0 | 0 | 0 | 0 | 0 | 0 | 0 | 0 | 0 | 0 | 0 | 0 | 0 | 0 | 0 | 0 | 0 | 0 | 0 | 0 | 0 | 0 | 0 | 0 | 0 | 0 | 0 | 0 | 0 | 0 | 0 | 0 | 0 | 0 | 0 | 0 | 0 | 0 | 0 | 0 | 0 | 0 | 0 | 0 | 1 | 0 | 0 | 0 | 0 | 0 | 0 | 0 | 0 | 0 | 0 | 0 | 1.703 | Re1
0 | 0 | 0 | 0 | 0 | 0 | 0 | 0 | 0 | 0 | 0 | 0 | 0 | 0 | 0 | 0 | 0 | 0 | 0 | 0 | 0 | 0 | 0 | 0 | 0 | 0 | 0 | 0 | 0 | 1 | 0 | 0 | 0 | 0 | 0 | 0 | 0 | 0 | 0 | 0 | 0 | 0 | 0 | 0 | 0 | 0 | 0 | 0 | 0 | 0 | 0 | 0 | 0 | 0 | 0 | 0 | 0 | 0 | 0 | 0 | 0 | 0 | 0 | 0 | 0 | 0 | 0 | 0 | 0 | 0 | 0 | 0 | 0 | 0 | 0 | 0 | 0 | 0 | 0 | 0 | 0 | 0 | 0 | 0 | 0 | 0 | 0.855 | Zn1
0 | 0 | 0 | 0 | 0 | 0 | 0 | 0 | 0 | 0 | 0 | 0 | 0 | 0 | 0 | 0 | 0 | 0 | 0 | 0 | 0 | 0 | 0 | 0 | 0 | 0 | 0 | 0 | 0 | 0 | 0 | 0 | 0 | 0 | 0 | 0 | 0 | 0 | 0 | 0 | 0 | 0 | 0 | 1 | 0 | 0 | 0 | 0 | 0 | 0 | 0 | 0 | 0 | 0 | 0 | 0 | 0 | 0 | 0 | 0 | 0 | 0 | 0 | 0 | 0 | 0 | 0 | 0 | 0 | 0 | 0 | 0 | 0 | 0 | 0 | 0 | 0 | 0 | 0 | 0 | 0 | 0 | 0 | 0 | 0 | 0 | 0.509 | Ru1
0 | 0 | 0 | 0 | 0 | 0 | 0 | 0 | 0 | 0 | 0 | 0 | 0 | 0 | 0 | 0 | 0 | 0 | 0 | 0 | 0 | 0 | 0 | 0 | 0 | 0 | 0 | 0 | 0 | 0 | 0 | 0 | 0 | 0 | 0 | 0 | 0 | 0 | 0 | 0 | 0 | 0 | 0 | 0 | 0 | 0 | 0 | 0 | 0 | 0 | 0 | 0 | 0 | 0 | 0 | 0 | 0 | 0 | 0 | 0 | 0 | 0 | 0 | 0 | 0 | 0 | 0 | 0 | 0 | 0 | 0 | 0 | 0 | 0 | 0 | 1 | 0 | 0 | 0 | 0 | 0 | 0 | 0 | 0 | 0 | 0 | 0.671 | Os1
0 | 0 | 0 | 0 | 0 | 0 | 0 | 0 | 0 | 0 | 0 | 0 | 0 | 0 | 0 | 0 | 0 | 0 | 0 | 0 | 0 | 0 | 0 | 0 | 0 | 0 | 0 | 0 | 0 | 0 | 0 | 0 | 0 | 0 | 0 | 0 | 0 | 0 | 0 | 0 | 0 | 0 | 0 | 0 | 0 | 0 | 0 | 0 | 0 | 0 | 0 | 0 | 0 | 0 | 0 | 0 | 0 | 0 | 0 | 0 | 0 | 0 | 0 | 0 | 0 | 0 | 0 | 0 | 0 | 0 | 0 | 0 | 0 | 0 | 0 | 0 | 0 | 0 | 0 | 0 | 0 | 1 | 0 | 0 | 0 | 0 | 7.172 | Pb1
0 | 0 | 0 | 0 | 0 | 0 | 0 | 0 | 0 | 0 | 0 | 0 | 0 | 0 | 0 | 0 | 0 | 0 | 0 | 0 | 0 | 0 | 0 | 0 | 0 | 0 | 0 | 0 | 0 | 0 | 0 | 0 | 0 | 0 | 0 | 0 | 0 | 0 | 0 | 0 | 0 | 0 | 0 | 0 | 0 | 0 | 0 | 0 | 0 | 0 | 0 | 0 | 0 | 0 | 0 | 0 | 0 | 0 | 0 | 0 | 0 | 0 | 0 | 0 | 0 | 0 | 0 | 0 | 0 | 0 | 0 | 0 | 0 | 0 | 0 | 0 | 0 | 0 | 0 | 0 | 0 | 1 | 0 | 0 | 0 | 0 | 7.175 | Pb1
0 | 0 | 0 | 0 | 0 | 0 | 0 | 1 | 0 | 0 | 0 | 0 | 0 | 0 | 0 | 0 | 0 | 0 | 0 | 0 | 0 | 0 | 0 | 0 | 0 | 0 | 0 | 0 | 2 | 0 | 0 | 0 | 0 | 0 | 0 | 0 | 0 | 2 | 0 | 0 | 0 | 0 | 0 | 0 | 0 | 0 | 0 | 0 | 0 | 0 | 0 | 0 | 0 | 0 | 0 | 0 | 0 | 0.5 | 0 | 0 | 0 | 2022-05-01 | 0 | 0 | 0 | 0 | 0 | 0 | 0 | 0 | 0 | 0 | 0 | 0.25 | 0 | 0 | 0 | 0 | 0 | 0.75 | 0 | 0 | 0 | 0 | 0 | 0 | 45.5 | Hg0.75W0.25Sr2Sm1.5Ce0.5Cu2O
0 | 0 | 0 | 0 | 0 | 0 | 0 | 1 | 0 | 0 | 0 | 0 | 0 | 0 | 0 | 0 | 0 | 0 | 0 | 0 | 0 | 0 | 0 | 0 | 0 | 0 | 0 | 0 | 2 | 0 | 0 | 0 | 0 | 0 | 0 | 0 | 0 | 2 | 0 | 0 | 0 | 0 | 0 | 0 | 0 | 0 | 0 | 0 | 0 | 0 | 0 | 0 | 0 | 0 | 0 | 0 | 0 | 0.5 | 0 | 0 | 0 | 0 | 2022-05-01 | 0 | 0 | 0 | 0 | 0 | 0 | 0 | 0 | 0 | 0 | 0.25 | 0 | 0 | 0 | 0 | 0 | 0.75 | 0 | 0 | 0 | 0 | 0 | 0 | 52 | Hg0.75W0.25Sr2Eu1.5Ce0.5Cu2O
0 | 0 | 0 | 0 | 0 | 0 | 0 | 1 | 0 | 0 | 0 | 0 | 0 | 0 | 0 | 0 | 0 | 0 | 0 | 0 | 0 | 0 | 0 | 0 | 0 | 0 | 0 | 0 | 2 | 0 | 0 | 0 | 0 | 0 | 0 | 0 | 0 | 2 | 0 | 0 | 0 | 0 | 0 | 0 | 0 | 0 | 0 | 0 | 0 | 0 | 0 | 0 | 0 | 0 | 0 | 0 | 0 | 0.5 | 0 | 0 | 0 | 0 | 0 | 2022-05-01 | 0 | 0 | 0 | 0 | 0 | 0 | 0 | 0 | 0 | 0.25 | 0 | 0 | 0 | 0 | 0 | 0.75 | 0 | 0 | 0 | 0 | 0 | 0 | 61.5 | Hg0.75W0.25Sr2Gd1.5Ce0.5Cu2O
0 | 0 | 0 | 0 | 0 | 0 | 0 | 1 | 0 | 0 | 0 | 0 | 0 | 0 | 0 | 0 | 0 | 0 | 0 | 0 | 0 | 0 | 0 | 0 | 0 | 0 | 0 | 0 | 2 | 0 | 0 | 0 | 0 | 0 | 0 | 0 | 0 | 2 | 0 | 0 | 0 | 0 | 0 | 0 | 0 | 0 | 0 | 0 | 0 | 0 | 0 | 0 | 0 | 0 | 0 | 0 | 0 | 0.5 | 0 | 0 | 0 | 0 | 0 | 0 | 0 | 2022-05-01 | 0 | 0 | 0 | 0 | 0 | 0 | 0 | 0.25 | 0 | 0 | 0 | 0 | 0 | 0.75 | 0 | 0 | 0 | 0 | 0 | 0 | 60 | Hg0.75W0.25Sr2Dy1.5Ce0.5Cu2O
0 | 0 | 0 | 0 | 0 | 0 | 0 | 1 | 0 | 0 | 0 | 0 | 0 | 0 | 0 | 0 | 0 | 0 | 0 | 0 | 0 | 0 | 0 | 0 | 0 | 0 | 0 | 0 | 2 | 0 | 0 | 0 | 0 | 0 | 0 | 0 | 0 | 2 | 0 | 0 | 0 | 0 | 0 | 0 | 0 | 0 | 0 | 0 | 0 | 0 | 0 | 0 | 0 | 0 | 0 | 0 | 0 | 0.5 | 0 | 0 | 0 | 0 | 0 | 0 | 0 | 0 | 2022-05-01 | 0 | 0 | 0 | 0 | 0 | 0 | 0.25 | 0 | 0 | 0 | 0 | 0 | 0.75 | 0 | 0 | 0 | 0 | 0 | 0 | 53 | Hg0.75W0.25Sr2Ho1.5Ce0.5Cu2O
0 | 0 | 0 | 0 | 0 | 0 | 0 | 1 | 0 | 0 | 0 | 0 | 0 | 0 | 0 | 0 | 0 | 0 | 0 | 0 | 0 | 0 | 0 | 0 | 0 | 0 | 0 | 0 | 2 | 0 | 0 | 0 | 0 | 0 | 0 | 0 | 0 | 2 | 0 | 0 | 0 | 0 | 0 | 0 | 0 | 0 | 0 | 0 | 0 | 0 | 0 | 0 | 0 | 0 | 0 | 0 | 0 | 0.5 | 0 | 0 | 0 | 0 | 0 | 0 | 0 | 0 | 0 | 2022-05-01 | 0 | 0 | 0 | 0 | 0 | 0.25 | 0 | 0 | 0 | 0 | 0 | 0.75 | 0 | 0 | 0 | 0 | 0 | 0 | 48 | Hg0.75W0.25Sr2Er1.5Ce0.5Cu2O
0 | 0 | 0 | 0 | 0 | 0 | 0 | 1 | 0 | 0 | 0 | 0 | 0 | 0 | 0 | 0 | 0 | 0 | 0 | 0 | 0 | 0 | 0 | 0 | 0 | 0 | 0 | 0 | 2 | 0 | 0 | 0 | 0 | 0 | 0 | 0 | 0 | 2 | 0 | 0 | 0 | 0 | 0 | 0 | 0 | 0 | 0 | 0 | 0 | 0 | 0 | 0 | 0 | 0 | 0 | 0 | 0 | 0.5 | 0 | 0 | 0 | 0 | 0 | 2022-05-01 | 0 | 0 | 0 | 0 | 0 | 0 | 0 | 0 | 0 | 0 | 0.25 | 0 | 0 | 0 | 0 | 0.75 | 0 | 0 | 0 | 0 | 0 | 0 | 39 | Hg0.75Re0.25Sr2Gd1.5Ce0.5Cu2O
0 | 0 | 0 | 0 | 0 | 0 | 0 | 1 | 0 | 0 | 0 | 0 | 0 | 0 | 0 | 0 | 0 | 0 | 0 | 0 | 0 | 0 | 0 | 0 | 0 | 0 | 0 | 0 | 2 | 0 | 0 | 0 | 0 | 0 | 0 | 0 | 0 | 2 | 0 | 0 | 0 | 0 | 0 | 0 | 0 | 0 | 0 | 0 | 0 | 0 | 0 | 0 | 0 | 0 | 0 | 0 | 0 | 0.5 | 0 | 0 | 0 | 0 | 0 | 2022-05-01 | 0 | 0 | 0 | 0 | 0 | 0 | 0 | 0 | 0 | 0 | 0.25 | 0 | 0 | 0 | 0 | 0.75 | 0 | 0 | 0 | 0 | 0 | 0 | 70 | Hg0.75Re0.25Sr2Gd1.5Ce0.5Cu2O
0 | 0 | 0 | 0 | 0 | 2 | 0 | 0 | 0 | 0 | 0 | 0 | 0 | 0 | 0 | 0 | 0 | 0 | 0 | 0 | 0 | 0 | 0 | 0 | 0 | 0 | 0 | 0 | 0 | 0 | 0 | 0 | 0 | 0 | 0 | 0 | 0 | 0 | 2 | 0 | 0 | 0 | 0 | 0 | 0 | 0 | 0 | 0 | 0 | 0 | 0 | 0 | 2 | 0 | 0 | 0 | 0 | 0 | 0 | 0 | 0 | 0 | 0 | 0 | 0 | 0 | 0 | 0 | 0 | 0 | 0 | 0 | 0 | 0 | 0 | 0 | 0 | 0 | 0 | 0 | 0 | 0 | 0 | 0 | 0 | 0 | 10 | Y2C2I2
0 | 0 | 0 | 0 | 0 | 2 | 0 | 0 | 0 | 0 | 0 | 0 | 0 | 0 | 0 | 0 | 0 | 0 | 0 | 0 | 0 | 0 | 0 | 0 | 0 | 0 | 0 | 0 | 0 | 0 | 0 | 0 | 0 | 0 | 2 | 0 | 0 | 0 | 2 | 0 | 0 | 0 | 0 | 0 | 0 | 0 | 0 | 0 | 0 | 0 | 0 | 0 | 0 | 0 | 0 | 0 | 0 | 0 | 0 | 0 | 0 | 0 | 0 | 0 | 0 | 0 | 0 | 0 | 0 | 0 | 0 | 0 | 0 | 0 | 0 | 0 | 0 | 0 | 0 | 0 | 0 | 0 | 0 | 0 | 0 | 0 | 2022-03-05 | Y2C2Br2
0 | 0 | 0 | 0 | 0 | 2 | 0 | 0 | 0 | 0 | 0 | 0 | 0 | 0 | 0 | 0 | 0 | 0 | 0 | 0 | 0 | 0 | 0 | 0 | 0 | 0 | 0 | 0 | 0 | 0 | 0 | 0 | 0 | 0 | 1 | 0 | 0 | 0 | 2 | 0 | 0 | 0 | 0 | 0 | 0 | 0 | 0 | 0 | 0 | 0 | 0 | 0 | 1 | 0 | 0 | 0 | 0 | 0 | 0 | 0 | 0 | 0 | 0 | 0 | 0 | 0 | 0 | 0 | 0 | 0 | 0 | 0 | 0 | 0 | 0 | 0 | 0 | 0 | 0 | 0 | 0 | 0 | 0 | 0 | 0 | 0 | 2022-08-05 | Y2C2Br1I1
0 | 0 | 0 | 0 | 0 | 2 | 0 | 0 | 0 | 0 | 0 | 0 | 0 | 0 | 0 | 0 | 0 | 0 | 0 | 0 | 0 | 0 | 0 | 0 | 0 | 0 | 0 | 0 | 0 | 0 | 0 | 0 | 0 | 0 | 0.5 | 0 | 0 | 0 | 2 | 0 | 0 | 0 | 0 | 0 | 0 | 0 | 0 | 0 | 0 | 0 | 0 | 0 | 2022-05-01 | 0 | 0 | 0 | 0 | 0 | 0 | 0 | 0 | 0 | 0 | 0 | 0 | 0 | 0 | 0 | 0 | 0 | 0 | 0 | 0 | 0 | 0 | 0 | 0 | 0 | 0 | 0 | 0 | 0 | 0 | 0 | 0 | 0 | 2022-06-11 | Y2C2Br0.5I1.5
0 | 0 | 0 | 0 | 0 | 2 | 0 | 0 | 0 | 0 | 0 | 0 | 0 | 0 | 0 | 0 | 0 | 0 | 0 | 0 | 0 | 0 | 0 | 0 | 0 | 0 | 0 | 0 | 0 | 0 | 0 | 0 | 0 | 0 | 0 | 0 | 0 | 0 | 2 | 0 | 0 | 0 | 0 | 0 | 0 | 0 | 0 | 0 | 0 | 0 | 0 | 0 | 2 | 0 | 0 | 0 | 0 | 0 | 0 | 0 | 0 | 0 | 0 | 0 | 0 | 0 | 0 | 0 | 0 | 0 | 0 | 0 | 0 | 0 | 0 | 0 | 0 | 0 | 0 | 0 | 0 | 0 | 0 | 0 | 0 | 0 | 9.97 | Y2C2I2
0 | 0 | 0 | 0 | 0 | 2 | 0 | 0 | 0 | 0 | 0 | 0 | 0 | 0 | 0 | 0 | 0 | 0 | 0 | 0 | 0 | 0 | 0 | 0 | 0 | 0 | 0 | 0 | 0 | 0 | 0 | 0 | 0 | 0 | 2 | 0 | 0 | 0 | 0 | 0 | 0 | 0 | 0 | 0 | 0 | 0 | 0 | 0 | 0 | 0 | 0 | 0 | 0 | 0 | 0 | 0 | 2 | 0 | 0 | 0 | 0 | 0 | 0 | 0 | 0 | 0 | 0 | 0 | 0 | 0 | 0 | 0 | 0 | 0 | 0 | 0 | 0 | 0 | 0 | 0 | 0 | 0 | 0 | 0 | 0 | 0 | 2022-03-07 | La2C2Br2
0 | 0 | 0 | 0 | 0 | 0 | 0 | 8.96 | 0 | 0 | 0 | 0 | 0 | 0 | 0 | 0 | 0 | 0 | 0 | 0 | 0 | 0 | 0 | 0 | 0 | 0 | 0 | 0 | 3 | 0 | 0 | 0 | 0 | 0 | 0 | 0 | 0 | 0 | 0 | 0 | 0 | 0 | 0 | 0 | 0 | 0 | 0 | 0 | 0 | 0 | 0 | 0 | 0 | 0 | 0 | 1.34 | 0 | 0.66 | 0 | 0 | 0 | 0 | 2 | 0 | 0 | 0 | 0 | 0 | 0 | 0 | 0 | 0 | 0 | 0 | 0 | 0 | 0 | 0 | 0 | 0 | 0 | 0 | 0 | 0 | 0 | 0 | 15 | Ba1.34Eu2Ce0.66Cu3O8.96
0 | 0 | 0 | 0 | 0 | 0 | 0 | 2022-02-09 | 0 | 0 | 0 | 0 | 0 | 0 | 0 | 0 | 0 | 0 | 0 | 0 | 0 | 0 | 0 | 0 | 0 | 0 | 0 | 0 | 3 | 0 | 0 | 0 | 0 | 0 | 0 | 0 | 0 | 0 | 0 | 0 | 0 | 0 | 0 | 0 | 0 | 0 | 0 | 0 | 0 | 0 | 0 | 0 | 0 | 0 | 0 | 1.34 | 0 | 0.66 | 0 | 0 | 0 | 0 | 2 | 0 | 0 | 0 | 0 | 0 | 0 | 0 | 0 | 0 | 0 | 0 | 0 | 0 | 0 | 0 | 0 | 0 | 0 | 0 | 0 | 0 | 0 | 0 | 25 | Ba1.34Eu2Ce0.66Cu3O9.02
0 | 0 | 0 | 0 | 0 | 0 | 0 | 9 | 0 | 0 | 0 | 0 | 0 | 0 | 0 | 0 | 0 | 0 | 0 | 0 | 0 | 0 | 0 | 0 | 0 | 0 | 0 | 0 | 3 | 0 | 0 | 0 | 0 | 0 | 0 | 0 | 0 | 0 | 0 | 0 | 0 | 0 | 0 | 0 | 0 | 0 | 0 | 0 | 0 | 0 | 0 | 0 | 0 | 0 | 0 | 1.34 | 0 | 0.66 | 0 | 0 | 0 | 0 | 2 | 0 | 0 | 0 | 0 | 0 | 0 | 0 | 0 | 0 | 0 | 0 | 0 | 0 | 0 | 0 | 0 | 0 | 0 | 0 | 0 | 0 | 0 | 0 | 62 | Ba1.34Eu2Ce0.66Cu3O9
0 | 0 | 0 | 0 | 0 | 0 | 0 | 2022-07-09 | 0 | 0 | 0 | 0 | 0 | 0 | 0 | 0 | 0 | 0 | 0 | 1.75 | 0 | 0 | 0.5 | 0 | 0 | 0 | 0 | 0 | 2022-05-03 | 0 | 0 | 0 | 0 | 0 | 0 | 0 | 0 | 2.25 | 0 | 0 | 0 | 0 | 0 | 0 | 0 | 0 | 0 | 0 | 0 | 0 | 0 | 0 | 0 | 0 | 0 | 0 | 0 | 0 | 0 | 0 | 0 | 0 | 0 | 0 | 0 | 0 | 0 | 0 | 0 | 0 | 0 | 0 | 0 | 0 | 0 | 0 | 0 | 0 | 0 | 0 | 0 | 0 | 0 | 0 | 0 | 0 | 98 | V0.5Sr2.25Ca1.75Cu3.5O9.7
0 | 0 | 0 | 0 | 0 | 0 | 0 | 2022-06-11 | 0 | 0 | 0 | 0 | 0 | 0 | 0 | 0 | 0 | 0 | 0 | 2022-03-02 | 0 | 0 | 0.5 | 0 | 0 | 0 | 0 | 0 | 2022-05-04 | 0 | 0 | 0 | 0 | 0 | 0 | 0 | 0 | 2022-07-02 | 0 | 0 | 0 | 0 | 0 | 0 | 0 | 0 | 0 | 0 | 0 | 0 | 0 | 0 | 0 | 0 | 0 | 0 | 0 | 0 | 0 | 0 | 0 | 0 | 0 | 0 | 0 | 0 | 0 | 0 | 0 | 0 | 0 | 0 | 0 | 0 | 0 | 0 | 0 | 0 | 0 | 0 | 0 | 0 | 0 | 0 | 0 | 0 | 107 | V0.5Sr2.7Ca2.3Cu4.5O11.6
0 | 0 | 0 | 0 | 0 | 0 | 0 | 13.55 | 0 | 0 | 0 | 0 | 0 | 0 | 0 | 0 | 0 | 0 | 0 | 2022-06-03 | 0 | 0 | 0.5 | 0 | 0 | 0 | 0 | 0 | 2022-05-05 | 0 | 0 | 0 | 0 | 0 | 0 | 0 | 0 | 2022-04-02 | 0 | 0 | 0 | 0 | 0 | 0 | 0 | 0 | 0 | 0 | 0 | 0 | 0 | 0 | 0 | 0 | 0 | 0 | 0 | 0 | 0 | 0 | 0 | 0 | 0 | 0 | 0 | 0 | 0 | 0 | 0 | 0 | 0 | 0 | 0 | 0 | 0 | 0 | 0 | 0 | 0 | 0 | 0 | 0 | 0 | 0 | 0 | 0 | 75 | V0.5Sr2.4Ca3.6Cu5.5O13.55
0 | 0 | 0 | 0 | 0 | 0 | 0 | 2022-05-15 | 0 | 0 | 0 | 0 | 0 | 0 | 0 | 0 | 0 | 0 | 0 | 2022-07-04 | 0 | 0 | 0.5 | 0 | 0 | 0 | 0 | 0 | 2022-05-06 | 0 | 0 | 0 | 0 | 0 | 0 | 0 | 0 | 2022-03-02 | 0 | 0 | 0 | 0 | 0 | 0 | 0 | 0 | 0 | 0 | 0 | 0 | 0 | 0 | 0 | 0 | 0 | 0 | 0 | 0 | 0 | 0 | 0 | 0 | 0 | 0 | 0 | 0 | 0 | 0 | 0 | 0 | 0 | 0 | 0 | 0 | 0 | 0 | 0 | 0 | 0 | 0 | 0 | 0 | 0 | 0 | 0 | 0 | 75 | V0.5Sr2.3Ca4.7Cu6.5O15.5
0 | 0 | 0 | 0 | 0 | 0 | 0 | 2022-03-17 | 0 | 0 | 0 | 0 | 0 | 0 | 0 | 0 | 0 | 0 | 0 | 2022-04-05 | 0 | 0 | 0.5 | 0 | 0 | 0 | 0 | 0 | 2022-05-07 | 0 | 0 | 0 | 0 | 0 | 0 | 0 | 0 | 2022-06-02 | 0 | 0 | 0 | 0 | 0 | 0 | 0 | 0 | 0 | 0 | 0 | 0 | 0 | 0 | 0 | 0 | 0 | 0 | 0 | 0 | 0 | 0 | 0 | 0 | 0 | 0 | 0 | 0 | 0 | 0 | 0 | 0 | 0 | 0 | 0 | 0 | 0 | 0 | 0 | 0 | 0 | 0 | 0 | 0 | 0 | 0 | 0 | 0 | 73 | V0.5Sr2.6Ca5.4Cu7.5O17.3
0 | 0 | 0 | 0 | 0 | 0 | 0 | 7 | 0 | 0 | 0 | 0 | 0 | 0 | 0 | 0 | 0 | 0 | 0 | 0 | 0 | 0 | 0 | 0 | 0 | 0 | 0 | 0 | 2.75 | 0 | 0 | 0 | 0 | 0 | 0 | 0 | 0 | 2 | 1 | 0 | 0 | 0.25 | 0 | 0 | 0 | 0 | 0 | 0 | 0 | 0 | 0 | 0 | 0 | 0 | 0 | 0 | 0 | 0 | 0 | 0 | 0 | 0 | 0 | 0 | 0 | 0 | 0 | 0 | 0 | 0 | 0 | 0 | 0 | 0 | 0 | 0 | 0 | 0 | 0 | 0 | 0 | 0 | 0 | 0 | 0 | 0 | 88 | Mo0.25Sr2Y1Cu2.75O7
0 | 0 | 0 | 0 | 0 | 0 | 0 | 9 | 0 | 0 | 0 | 0 | 0 | 0 | 0 | 0 | 0 | 0 | 0 | 0 | 0 | 0 | 0 | 0 | 0 | 0 | 0 | 0 | 2.75 | 0 | 0 | 0 | 0 | 0 | 0 | 0 | 0 | 2 | 2022-01-01 | 0 | 0 | 0.25 | 0 | 0 | 0 | 0 | 0 | 0 | 0 | 0 | 0 | 0 | 0 | 0 | 0 | 0 | 0 | 0.9 | 0 | 0 | 0 | 0 | 0 | 0 | 0 | 0 | 0 | 0 | 0 | 0 | 0 | 0 | 0 | 0 | 0 | 0 | 0 | 0 | 0 | 0 | 0 | 0 | 0 | 0 | 0 | 0 | 61 | Mo0.25Sr2Ce0.9Y1.1Cu2.75O9
0 | 0 | 0 | 0 | 0 | 0 | 0 | 4 | 0 | 0 | 0 | 0 | 0 | 0 | 0 | 0 | 0 | 0 | 0 | 0 | 0 | 0 | 0 | 0 | 0 | 0 | 0 | 0 | 1 | 0 | 0 | 0 | 0 | 0 | 0 | 0 | 0 | 0.125 | 0 | 0 | 0 | 0 | 0 | 0 | 0 | 0 | 0 | 0 | 0 | 0 | 0 | 0 | 0 | 0 | 0 | 0 | 1.875 | 0 | 0 | 0 | 0 | 0 | 0 | 0 | 0 | 0 | 0 | 0 | 0 | 0 | 0 | 0 | 0 | 0 | 0 | 0 | 0 | 0 | 0 | 0 | 0 | 0 | 0 | 0 | 0 | 0 | 27.84 | La1.875Sr0.125Cu1O4
0 | 0 | 0 | 0 | 0 | 0 | 0 | 4 | 0 | 0 | 0 | 0 | 0 | 0 | 0 | 0 | 0 | 0 | 0 | 0 | 0 | 0 | 0 | 0 | 0 | 0 | 0 | 0 | 1 | 0 | 0 | 0 | 0 | 0 | 0 | 0 | 0 | 0.15 | 0 | 0 | 0 | 0 | 0 | 0 | 0 | 0 | 0 | 0 | 0 | 0 | 0 | 0 | 0 | 0 | 0 | 0 | 1.85 | 0 | 0 | 0 | 0 | 0 | 0 | 0 | 0 | 0 | 0 | 0 | 0 | 0 | 0 | 0 | 0 | 0 | 0 | 0 | 0 | 0 | 0 | 0 | 0 | 0 | 0 | 0 | 0 | 0 | 37.94 | La1.85Sr0.15Cu1O4
0 | 0 | 0 | 0 | 0 | 0 | 0 | 8 | 0 | 0 | 0 | 0 | 0 | 0 | 0 | 0 | 0 | 0 | 0 | 0 | 0 | 0 | 0 | 0 | 0 | 0 | 0 | 0 | 4 | 0 | 0 | 0 | 0 | 0 | 0 | 0 | 0 | 0 | 1 | 0 | 0 | 0 | 0 | 0 | 0 | 0 | 0 | 0 | 0 | 0 | 0 | 0 | 0 | 0 | 0 | 2 | 0 | 0 | 0 | 0 | 0 | 0 | 0 | 0 | 0 | 0 | 0 | 0 | 0 | 0 | 0 | 0 | 0 | 0 | 0 | 0 | 0 | 0 | 0 | 0 | 0 | 0 | 0 | 0 | 0 | 0 | 81.6 | Y1Ba2Cu4O8
0 | 0 | 0 | 0 | 0 | 0 | 0 | 6.85 | 0 | 0 | 0 | 0 | 0 | 0 | 0 | 0 | 0 | 0 | 0 | 0 | 0 | 0 | 0 | 0 | 0 | 0 | 0 | 0 | 3 | 0 | 0 | 0 | 0 | 0 | 0 | 0 | 0 | 0 | 1 | 0 | 0 | 0 | 0 | 0 | 0 | 0 | 0 | 0 | 0 | 0 | 0 | 0 | 0 | 0 | 0 | 2 | 0 | 0 | 0 | 0 | 0 | 0 | 0 | 0 | 0 | 0 | 0 | 0 | 0 | 0 | 0 | 0 | 0 | 0 | 0 | 0 | 0 | 0 | 0 | 0 | 0 | 0 | 0 | 0 | 0 | 0 | 89.3 | Y1Ba2Cu3O6.85
0 | 0 | 0 | 0 | 0 | 0 | 0 | 7 | 0 | 0 | 0 | 0 | 0 | 0 | 0 | 0 | 0 | 0 | 0 | 0 | 0 | 0 | 0 | 0 | 0 | 0 | 0 | 0 | 3 | 0 | 0 | 0 | 0 | 0 | 0 | 0 | 0 | 0 | 0.8 | 0 | 0 | 0 | 0 | 0 | 0 | 0 | 0 | 0 | 0 | 0 | 0 | 0 | 0 | 0 | 0 | 2 | 0 | 0 | 0.2 | 0 | 0 | 0 | 0 | 0 | 0 | 0 | 0 | 0 | 0 | 0 | 0 | 0 | 0 | 0 | 0 | 0 | 0 | 0 | 0 | 0 | 0 | 0 | 0 | 0 | 0 | 0 | 73.2 | Y0.8Pr0.2Ba2Cu3O7
0 | 0 | 0 | 0 | 0 | 0 | 0 | 7 | 0 | 0 | 0 | 0 | 0 | 0 | 0 | 0 | 0 | 0 | 0 | 0 | 0 | 0 | 0 | 0 | 0 | 0 | 0 | 0 | 3 | 0 | 0 | 0 | 0 | 0 | 0 | 0 | 0 | 0 | 0.7 | 0 | 0 | 0 | 0 | 0 | 0 | 0 | 0 | 0 | 0 | 0 | 0 | 0 | 0 | 0 | 0 | 2 | 0 | 0 | 0.3 | 0 | 0 | 0 | 0 | 0 | 0 | 0 | 0 | 0 | 0 | 0 | 0 | 0 | 0 | 0 | 0 | 0 | 0 | 0 | 0 | 0 | 0 | 0 | 0 | 0 | 0 | 0 | 59.7 | Y0.7Pr0.3Ba2Cu3O7
0 | 0 | 0 | 0 | 0 | 0 | 0 | 7 | 0 | 0 | 0 | 0 | 0 | 0 | 0 | 0 | 0 | 0 | 0 | 0 | 0 | 0 | 0 | 0 | 0 | 0 | 0 | 0 | 3 | 0 | 0 | 0 | 0 | 0 | 0 | 0 | 0 | 0 | 0.6 | 0 | 0 | 0 | 0 | 0 | 0 | 0 | 0 | 0 | 0 | 0 | 0 | 0 | 0 | 0 | 0 | 2 | 0 | 0 | 0.4 | 0 | 0 | 0 | 0 | 0 | 0 | 0 | 0 | 0 | 0 | 0 | 0 | 0 | 0 | 0 | 0 | 0 | 0 | 0 | 0 | 0 | 0 | 0 | 0 | 0 | 0 | 0 | 45.3 | Y0.6Pr0.4Ba2Cu3O7
0 | 0 | 0 | 0 | 0 | 0 | 0 | 8 | 0 | 0 | 0 | 0 | 0 | 0 | 0 | 0 | 0 | 0 | 0 | 0 | 0 | 0 | 0 | 0 | 0 | 0 | 0 | 0 | 4 | 0 | 0 | 0 | 0 | 0 | 0 | 0 | 0 | 0 | 0.8 | 0 | 0 | 0 | 0 | 0 | 0 | 0 | 0 | 0 | 0 | 0 | 0 | 0 | 0 | 0 | 0 | 2 | 0 | 0 | 0.2 | 0 | 0 | 0 | 0 | 0 | 0 | 0 | 0 | 0 | 0 | 0 | 0 | 0 | 0 | 0 | 0 | 0 | 0 | 0 | 0 | 0 | 0 | 0 | 0 | 0 | 0 | 0 | 70.2 | Y0.8Pr0.2Ba2Cu4O8
0 | 0 | 0 | 0 | 0 | 0 | 0 | 8 | 0 | 0 | 0 | 0 | 0 | 0 | 0 | 0 | 0 | 0 | 0 | 0 | 0 | 0 | 0 | 0 | 0 | 0 | 0 | 0 | 4 | 0 | 0 | 0 | 0 | 0 | 0 | 0 | 0 | 0 | 0.7 | 0 | 0 | 0 | 0 | 0 | 0 | 0 | 0 | 0 | 0 | 0 | 0 | 0 | 0 | 0 | 0 | 2 | 0 | 0 | 0.3 | 0 | 0 | 0 | 0 | 0 | 0 | 0 | 0 | 0 | 0 | 0 | 0 | 0 | 0 | 0 | 0 | 0 | 0 | 0 | 0 | 0 | 0 | 0 | 0 | 0 | 0 | 0 | 63.5 | Y0.7Pr0.3Ba2Cu4O8
0 | 0 | 0 | 0 | 0 | 0 | 0 | 7 | 0 | 0 | 0 | 0 | 0 | 0 | 0 | 0 | 0 | 0 | 0 | 0 | 0 | 0 | 0 | 0 | 0 | 0 | 0 | 0 | 3 | 0 | 0 | 0 | 0 | 0 | 0 | 0 | 0 | 0 | 1 | 0 | 0 | 0 | 0 | 0 | 0 | 0 | 0 | 0 | 0 | 0 | 0 | 0 | 0 | 0 | 0 | 2022-07-01 | 0.3 | 0 | 0 | 0 | 0 | 0 | 0 | 0 | 0 | 0 | 0 | 0 | 0 | 0 | 0 | 0 | 0 | 0 | 0 | 0 | 0 | 0 | 0 | 0 | 0 | 0 | 0 | 0 | 0 | 0 | 57.45 | Y1La0.3Ba1.7Cu3O7
0 | 0 | 0 | 0 | 0 | 0 | 0 | 8 | 0 | 0 | 0 | 0 | 0 | 0 | 0 | 0 | 0 | 0 | 0 | 0 | 0 | 0 | 0 | 0 | 0 | 0 | 0 | 0 | 4 | 0 | 0 | 0 | 0 | 0 | 0 | 0 | 0 | 0 | 1 | 0 | 0 | 0 | 0 | 0 | 0 | 0 | 0 | 0 | 0 | 0 | 0 | 0 | 0 | 0 | 0 | 2022-07-01 | 0.3 | 0 | 0 | 0 | 0 | 0 | 0 | 0 | 0 | 0 | 0 | 0 | 0 | 0 | 0 | 0 | 0 | 0 | 0 | 0 | 0 | 0 | 0 | 0 | 0 | 0 | 0 | 0 | 0 | 0 | 52.6 | Y1La0.3Ba1.7Cu4O8
0 | 0 | 0 | 0 | 0 | 0 | 0 | 7 | 0 | 0 | 0 | 0 | 0 | 0 | 0 | 0 | 0 | 0 | 0 | 0 | 0 | 0 | 0 | 0 | 0 | 0 | 0 | 0 | 3 | 0 | 0 | 0 | 0 | 0 | 0 | 0 | 0 | 0 | 0.6 | 0 | 0 | 0 | 0 | 0 | 0 | 0 | 0 | 0 | 0 | 0 | 0 | 0 | 0 | 0 | 0 | 2 | 0 | 0 | 0.4 | 0 | 0 | 0 | 0 | 0 | 0 | 0 | 0 | 0 | 0 | 0 | 0 | 0 | 0 | 0 | 0 | 0 | 0 | 0 | 0 | 0 | 0 | 0 | 0 | 0 | 0 | 0 | 44.62 | Y0.6Pr0.4Ba2Cu3O7
0 | 0 | 0 | 0 | 0 | 0 | 0 | 8 | 0 | 0 | 0 | 0 | 0 | 0 | 0 | 0 | 0 | 0 | 0 | 2 | 0 | 0 | 0 | 0 | 0 | 0 | 0 | 0 | 3 | 0 | 0 | 0 | 0 | 0 | 0 | 0 | 0 | 0 | 0 | 0 | 0 | 0 | 0 | 0 | 0 | 0 | 0 | 0 | 0 | 0 | 0 | 0 | 0 | 0 | 0 | 2 | 0 | 0 | 0 | 0 | 0 | 0 | 0 | 0 | 0 | 0 | 0 | 0 | 0 | 0 | 0 | 0 | 0 | 0 | 0.18 | 0 | 0 | 0 | 0 | 0.82 | 0 | 0 | 0 | 0 | 0 | 0 | 132.6 | Hg0.82Re0.18Ba2Ca2Cu3O8
0 | 0 | 0 | 0 | 0 | 0 | 0 | 8 | 0 | 0 | 0 | 0 | 0 | 0 | 0 | 0 | 0 | 0 | 0 | 2 | 0 | 0 | 0 | 0 | 0 | 0 | 0 | 0 | 3 | 0 | 0 | 0 | 0 | 0 | 0 | 0 | 0 | 0 | 0 | 0 | 0 | 0 | 0 | 0 | 0 | 0 | 0 | 0 | 0 | 0 | 0 | 0 | 0 | 0 | 0 | 2 | 0 | 0 | 0 | 0 | 0 | 0 | 0 | 0 | 0 | 0 | 0 | 0 | 0 | 0 | 0 | 0 | 0 | 0 | 0.18 | 0 | 0 | 0 | 0 | 0.82 | 0 | 0 | 0 | 0 | 0 | 0 | 133.2 | Hg0.82Re0.18Ba2Ca2Cu3O8
0 | 0 | 0 | 0 | 0 | 0 | 0 | 8 | 0 | 0 | 0 | 0 | 0 | 0 | 0 | 0 | 0 | 0 | 0 | 2 | 0 | 0 | 0 | 0 | 0 | 0 | 0 | 0 | 3 | 0 | 0 | 0 | 0 | 0 | 0 | 0 | 0 | 0 | 0 | 0 | 0 | 0 | 0 | 0 | 0 | 0 | 0 | 0 | 0 | 0 | 0 | 0 | 0 | 0 | 0 | 2 | 0 | 0 | 0 | 0 | 0 | 0 | 0 | 0 | 0 | 0 | 0 | 0 | 0 | 0 | 0 | 0 | 0 | 0 | 0.18 | 0 | 0 | 0 | 0 | 0.82 | 0 | 0 | 0 | 0 | 0 | 0 | 132.7 | Hg0.82Re0.18Ba2Ca2Cu3O8
0 | 0 | 0 | 0 | 0 | 0 | 0 | 0 | 0 | 0 | 0 | 0 | 0 | 2022-07-01 | 0 | 0 | 0 | 0 | 0 | 1 | 0 | 0 | 0 | 0 | 0 | 0 | 0 | 0 | 0.25 | 0 | 0 | 0 | 0 | 0 | 0 | 0 | 0 | 0 | 0 | 0 | 0 | 0 | 0 | 0 | 0 | 0 | 0 | 0 | 0 | 0 | 0 | 0 | 0 | 0 | 0 | 0 | 0 | 0 | 0 | 0 | 0 | 0 | 0 | 0 | 0 | 0 | 0 | 0 | 0 | 0 | 0 | 0 | 0 | 0 | 0 | 0 | 0 | 0 | 0 | 0 | 0 | 0 | 0 | 0 | 0 | 0 | 2022-02-03 | Ca1Cu0.25Si1.7
0 | 0 | 0 | 0 | 0 | 0 | 0 | 0 | 0 | 0 | 0 | 0 | 0 | 1.75 | 0 | 0 | 0 | 0 | 0 | 1 | 0 | 0 | 0 | 0 | 0 | 0 | 0 | 0 | 0.25 | 0 | 0 | 0 | 0 | 0 | 0 | 0 | 0 | 0 | 0 | 0 | 0 | 0 | 0 | 0 | 0 | 0 | 0 | 0 | 0 | 0 | 0 | 0 | 0 | 0 | 0 | 0 | 0 | 0 | 0 | 0 | 0 | 0 | 0 | 0 | 0 | 0 | 0 | 0 | 0 | 0 | 0 | 0 | 0 | 0 | 0 | 0 | 0 | 0 | 0 | 0 | 0 | 0 | 0 | 0 | 0 | 0 | 2022-01-03 | Ca1Cu0.25Si1.75
0 | 0 | 0 | 0 | 0 | 0 | 0 | 0 | 0 | 0 | 0 | 0 | 0 | 1.67 | 0 | 0 | 0 | 0 | 0 | 1 | 0 | 0 | 0 | 0 | 0 | 0 | 0 | 0 | 0.33 | 0 | 0 | 0 | 0 | 0 | 0 | 0 | 0 | 0 | 0 | 0 | 0 | 0 | 0 | 0 | 0 | 0 | 0 | 0 | 0 | 0 | 0 | 0 | 0 | 0 | 0 | 0 | 0 | 0 | 0 | 0 | 0 | 0 | 0 | 0 | 0 | 0 | 0 | 0 | 0 | 0 | 0 | 0 | 0 | 0 | 0 | 0 | 0 | 0 | 0 | 0 | 0 | 0 | 0 | 0 | 0 | 0 | 2022-03-02 | Ca1Cu0.33Si1.67
0 | 0 | 0 | 0 | 0 | 0 | 0 | 0 | 0 | 0 | 0 | 0 | 0 | 1.55 | 0 | 0 | 0 | 0 | 0 | 1 | 0 | 0 | 0 | 0 | 0 | 0 | 0 | 0 | 0.25 | 0 | 0 | 0 | 0 | 0 | 0 | 0 | 0 | 0 | 0 | 0 | 0 | 0 | 0 | 0 | 0 | 0 | 0 | 0 | 0 | 0 | 0 | 0 | 0 | 0 | 0 | 0 | 0 | 0 | 0 | 0 | 0 | 0 | 0 | 0 | 0 | 0 | 0 | 0 | 0 | 0 | 0 | 0 | 0 | 0 | 0 | 0 | 0 | 0 | 0 | 0 | 0 | 0 | 0 | 0 | 0 | 0 | 2022-09-02 | Ca1Cu0.25Si1.55
0 | 0 | 0 | 0 | 0 | 0 | 0 | 0 | 0 | 0 | 0 | 0 | 0 | 2022-06-01 | 0 | 0 | 0 | 0 | 0 | 1 | 0 | 0 | 0 | 0 | 0 | 0 | 0 | 0 | 0.25 | 0 | 0 | 0 | 0 | 0 | 0 | 0 | 0 | 0 | 0 | 0 | 0 | 0 | 0 | 0 | 0 | 0 | 0 | 0 | 0 | 0 | 0 | 0 | 0 | 0 | 0 | 0 | 0 | 0 | 0 | 0 | 0 | 0 | 0 | 0 | 0 | 0 | 0 | 0 | 0 | 0 | 0 | 0 | 0 | 0 | 0 | 0 | 0 | 0 | 0 | 0 | 0 | 0 | 0 | 0 | 0 | 0 | 3 | Ca1Cu0.25Si1.6
0 | 0 | 0 | 0 | 0 | 0 | 0 | 0 | 0 | 0 | 0 | 0 | 0 | 0 | 0 | 0 | 0 | 0 | 0 | 0 | 0 | 0 | 0 | 0 | 0 | 0 | 0 | 0 | 0 | 0 | 0 | 0 | 0 | 0 | 0 | 0 | 0 | 0 | 0 | 0 | 0 | 0 | 0 | 0 | 0 | 0 | 0 | 0 | 0 | 0 | 12 | 0 | 0 | 0 | 0 | 0 | 0 | 0 | 1 | 0 | 0 | 0 | 0 | 0 | 0 | 0 | 0 | 0 | 0 | 0 | 0 | 0 | 0 | 0 | 0 | 4 | 0 | 0 | 0 | 0 | 0 | 0 | 0 | 0 | 0 | 0 | 1.81 | Pr1Os4Sb12
0 | 0 | 0 | 0 | 0 | 0 | 0 | 0 | 0 | 0 | 0 | 0 | 0 | 0 | 0 | 0 | 0 | 0 | 0 | 0 | 0 | 0 | 0 | 0 | 0 | 0 | 0 | 0 | 0 | 0 | 0 | 0 | 0 | 0 | 0 | 0 | 0 | 0 | 0 | 0 | 0 | 0 | 0 | 0 | 0 | 0 | 0 | 0 | 0 | 0 | 12 | 0 | 0 | 0 | 0 | 0 | 0.02 | 0 | 0.98 | 0 | 0 | 0 | 0 | 0 | 0 | 0 | 0 | 0 | 0 | 0 | 0 | 0 | 0 | 0 | 0 | 4 | 0 | 0 | 0 | 0 | 0 | 0 | 0 | 0 | 0 | 0 | 2022-08-01 | Pr0.98La0.02Os4Sb12
0 | 0 | 0 | 0 | 0 | 0 | 0 | 0 | 0 | 0 | 0 | 0 | 0 | 0 | 0 | 0 | 0 | 0 | 0 | 0 | 0 | 0 | 0 | 0 | 0 | 0 | 0 | 0 | 0 | 0 | 0 | 0 | 0 | 0 | 0 | 0 | 0 | 0 | 0 | 0 | 0 | 0 | 0 | 0 | 0 | 0 | 0 | 0 | 0 | 0 | 12 | 0 | 0 | 0 | 0 | 0 | 0.05 | 0 | 0.95 | 0 | 0 | 0 | 0 | 0 | 0 | 0 | 0 | 0 | 0 | 0 | 0 | 0 | 0 | 0 | 0 | 4 | 0 | 0 | 0 | 0 | 0 | 0 | 0 | 0 | 0 | 0 | 1.79 | Pr0.95La0.05Os4Sb12
0 | 0 | 0 | 0 | 0 | 0 | 0 | 0 | 0 | 0 | 0 | 0 | 0 | 0 | 0 | 0 | 0 | 0 | 0 | 0 | 0 | 0 | 0 | 0 | 0 | 0 | 0 | 0 | 0 | 0 | 0 | 0 | 0 | 0 | 0 | 0 | 0 | 0 | 0 | 0 | 0 | 0 | 0 | 0 | 0 | 0 | 0 | 0 | 0 | 0 | 12 | 0 | 0 | 0 | 0 | 0 | 0.1 | 0 | 0.9 | 0 | 0 | 0 | 0 | 0 | 0 | 0 | 0 | 0 | 0 | 0 | 0 | 0 | 0 | 0 | 0 | 4 | 0 | 0 | 0 | 0 | 0 | 0 | 0 | 0 | 0 | 0 | 2022-07-01 | Pr0.9La0.1Os4Sb12
0 | 0 | 0 | 0 | 0 | 0 | 0 | 0 | 0 | 0 | 0 | 0 | 0 | 0 | 0 | 0 | 0 | 0 | 0 | 0 | 0 | 0 | 0 | 0 | 0 | 0 | 0 | 0 | 0 | 0 | 0 | 0 | 0 | 0 | 0 | 0 | 0 | 0 | 0 | 0 | 0 | 0 | 0 | 0 | 0 | 0 | 0 | 0 | 0 | 0 | 12 | 0 | 0 | 0 | 0 | 0 | 0.2 | 0 | 0.8 | 0 | 0 | 0 | 0 | 0 | 0 | 0 | 0 | 0 | 0 | 0 | 0 | 0 | 0 | 0 | 0 | 4 | 0 | 0 | 0 | 0 | 0 | 0 | 0 | 0 | 0 | 0 | 1.645 | Pr0.8La0.2Os4Sb12
0 | 0 | 0 | 0 | 0 | 0 | 0 | 0 | 0 | 0 | 0 | 0 | 0 | 0 | 0 | 0 | 0 | 0 | 0 | 0 | 0 | 0 | 0 | 0 | 0 | 0 | 0 | 0 | 0 | 0 | 0 | 0 | 0 | 0 | 0 | 0 | 0 | 0 | 0 | 0 | 0 | 0 | 0 | 0 | 0 | 0 | 0 | 0 | 0 | 0 | 12 | 0 | 0 | 0 | 0 | 0 | 0.3 | 0 | 0.7 | 0 | 0 | 0 | 0 | 0 | 0 | 0 | 0 | 0 | 0 | 0 | 0 | 0 | 0 | 0 | 0 | 4 | 0 | 0 | 0 | 0 | 0 | 0 | 0 | 0 | 0 | 0 | 1.528 | Pr0.7La0.3Os4Sb12
0 | 0 | 0 | 0 | 0 | 0 | 0 | 0 | 0 | 0 | 0 | 0 | 0 | 0 | 0 | 0 | 0 | 0 | 0 | 0 | 0 | 0 | 0 | 0 | 0 | 0 | 0 | 0 | 0 | 0 | 0 | 0 | 0 | 0 | 0 | 0 | 0 | 0 | 0 | 0 | 0 | 0 | 0 | 0 | 0 | 0 | 0 | 0 | 0 | 0 | 12 | 0 | 0 | 0 | 0 | 0 | 0.4 | 0 | 0.6 | 0 | 0 | 0 | 0 | 0 | 0 | 0 | 0 | 0 | 0 | 0 | 0 | 0 | 0 | 0 | 0 | 4 | 0 | 0 | 0 | 0 | 0 | 0 | 0 | 0 | 0 | 0 | 1.414 | Pr0.6La0.4Os4Sb12
0 | 0 | 0 | 0 | 0 | 0 | 0 | 0 | 0 | 0 | 0 | 0 | 0 | 0 | 0 | 0 | 0 | 0 | 0 | 0 | 0 | 0 | 0 | 0 | 0 | 0 | 0 | 0 | 0 | 0 | 0 | 0 | 0 | 0 | 0 | 0 | 0 | 0 | 0 | 0 | 0 | 0 | 0 | 0 | 0 | 0 | 0 | 0 | 0 | 0 | 12 | 0 | 0 | 0 | 0 | 0 | 0.6 | 0 | 0.4 | 0 | 0 | 0 | 0 | 0 | 0 | 0 | 0 | 0 | 0 | 0 | 0 | 0 | 0 | 0 | 0 | 4 | 0 | 0 | 0 | 0 | 0 | 0 | 0 | 0 | 0 | 0 | 1.172 | Pr0.4La0.6Os4Sb12
0 | 0 | 0 | 0 | 0 | 0 | 0 | 0 | 0 | 0 | 0 | 0 | 0 | 0 | 0 | 0 | 0 | 0 | 0 | 0 | 0 | 0 | 0 | 0 | 0 | 0 | 0 | 0 | 0 | 0 | 0 | 0 | 0 | 0 | 0 | 0 | 0 | 0 | 0 | 0 | 0 | 0 | 0 | 0 | 0 | 0 | 0 | 0 | 0 | 0 | 12 | 0 | 0 | 0 | 0 | 0 | 0.8 | 0 | 0.2 | 0 | 0 | 0 | 0 | 0 | 0 | 0 | 0 | 0 | 0 | 0 | 0 | 0 | 0 | 0 | 0 | 4 | 0 | 0 | 0 | 0 | 0 | 0 | 0 | 0 | 0 | 0 | 0.903 | Pr0.2La0.8Os4Sb12
0 | 0 | 0 | 0 | 0 | 0 | 0 | 0 | 0 | 0 | 0 | 0 | 0 | 0 | 0 | 0 | 0 | 0 | 0 | 0 | 0 | 0 | 0 | 0 | 0 | 0 | 0 | 0 | 0 | 0 | 0 | 0 | 0 | 0 | 0 | 0 | 0 | 0 | 0 | 0 | 0 | 0 | 0 | 0 | 0 | 0 | 0 | 0 | 0 | 0 | 12 | 0 | 0 | 0 | 0 | 0 | 1 | 0 | 0 | 0 | 0 | 0 | 0 | 0 | 0 | 0 | 0 | 0 | 0 | 0 | 0 | 0 | 0 | 0 | 0 | 4 | 0 | 0 | 0 | 0 | 0 | 0 | 0 | 0 | 0 | 0 | 0.741 | La1Os4Sb12
0 | 0 | 0 | 0 | 0 | 0 | 0 | 10 | 0 | 0 | 0 | 0 | 0 | 0 | 0 | 0 | 0 | 0 | 0 | 0 | 0 | 0 | 0 | 0 | 0 | 0 | 0 | 0 | 2 | 0 | 0 | 0 | 0 | 0 | 0 | 0 | 0 | 2 | 0 | 0 | 0 | 0 | 0 | 1 | 0 | 0 | 0 | 0 | 0 | 0 | 0 | 0 | 0 | 0 | 0 | 0 | 0 | 0.5 | 0 | 0 | 0 | 0 | 2022-05-01 | 0 | 0 | 0 | 0 | 0 | 0 | 0 | 0 | 0 | 0 | 0 | 0 | 0 | 0 | 0 | 0 | 0 | 0 | 0 | 0 | 0 | 0 | 0 | 33 | Ru1Sr2Eu1.5Ce0.5Cu2O10
0 | 0 | 0 | 0 | 0 | 0 | 0 | 10 | 0 | 0 | 0 | 0 | 0 | 0 | 0 | 0 | 0 | 0 | 0 | 0 | 0 | 0 | 0 | 0 | 0 | 0 | 0 | 0 | 2 | 0 | 0 | 0 | 0 | 0 | 0 | 0 | 0 | 2 | 0 | 0 | 0 | 0.2 | 0 | 0.8 | 0 | 0 | 0 | 0 | 0 | 0 | 0 | 0 | 0 | 0 | 0 | 0 | 0 | 0.5 | 0 | 0 | 0 | 0 | 2022-05-01 | 0 | 0 | 0 | 0 | 0 | 0 | 0 | 0 | 0 | 0 | 0 | 0 | 0 | 0 | 0 | 0 | 0 | 0 | 0 | 0 | 0 | 0 | 0 | 37.5 | Ru0.8Mo0.2Sr2Eu1.5Ce0.5Cu2O10
0 | 0 | 0 | 0 | 0 | 0 | 0 | 10 | 0 | 0 | 0 | 0 | 0 | 0 | 0 | 0 | 0 | 0 | 0 | 0 | 0 | 0 | 0 | 0 | 0 | 0 | 0 | 0 | 2 | 0 | 0 | 0 | 0 | 0 | 0 | 0 | 0 | 2 | 0 | 0 | 0 | 0.4 | 0 | 0.8 | 0 | 0 | 0 | 0 | 0 | 0 | 0 | 0 | 0 | 0 | 0 | 0 | 0 | 0.5 | 0 | 0 | 0 | 0 | 2022-05-01 | 0 | 0 | 0 | 0 | 0 | 0 | 0 | 0 | 0 | 0 | 0 | 0 | 0 | 0 | 0 | 0 | 0 | 0 | 0 | 0 | 0 | 0 | 0 | 40 | Ru0.8Mo0.4Sr2Eu1.5Ce0.5Cu2O10
0 | 0 | 0 | 0 | 0 | 0 | 0 | 10 | 0 | 0 | 0 | 0 | 0 | 0 | 0 | 0 | 0 | 0 | 0 | 0 | 0 | 0 | 0 | 0 | 0 | 0 | 0 | 0 | 2 | 0 | 0 | 0 | 0 | 0 | 0 | 0 | 0 | 2 | 0 | 0 | 0 | 0.6 | 0 | 0.8 | 0 | 0 | 0 | 0 | 0 | 0 | 0 | 0 | 0 | 0 | 0 | 0 | 0 | 0.5 | 0 | 0 | 0 | 0 | 2022-05-01 | 0 | 0 | 0 | 0 | 0 | 0 | 0 | 0 | 0 | 0 | 0 | 0 | 0 | 0 | 0 | 0 | 0 | 0 | 0 | 0 | 0 | 0 | 0 | 23 | Ru0.8Mo0.6Sr2Eu1.5Ce0.5Cu2O10
0 | 0 | 0 | 0 | 6 | 0 | 0 | 0 | 0 | 0 | 0 | 0 | 0 | 0 | 0 | 0 | 0 | 0 | 0 | 0 | 0 | 0 | 0 | 0 | 0 | 0 | 0 | 0 | 0 | 0 | 0 | 0 | 0 | 0 | 0 | 0 | 0 | 0 | 1 | 0 | 0 | 0 | 0 | 0 | 0 | 0 | 0 | 0 | 0 | 0 | 0 | 0 | 0 | 0 | 0 | 0 | 0 | 0 | 0 | 0 | 0 | 0 | 0 | 0 | 0 | 0 | 0 | 0 | 0 | 0 | 0 | 0 | 0 | 0 | 0 | 0 | 0 | 0 | 0 | 0 | 0 | 0 | 0 | 0 | 0 | 0 | 7.15 | B6Y1
0 | 0 | 0 | 0 | 0 | 0 | 0 | 0 | 0 | 0 | 0 | 0 | 0 | 2 | 0 | 0 | 0 | 0 | 0 | 0 | 0 | 0 | 0 | 0 | 0 | 0 | 0 | 0 | 2 | 0 | 0 | 0 | 0 | 0 | 0 | 0 | 0 | 0 | 0 | 0 | 0 | 0 | 0 | 0 | 0 | 0 | 0 | 0 | 0 | 0 | 0 | 0 | 0 | 0 | 0 | 0 | 0 | 1 | 0 | 0 | 0 | 0 | 0 | 0 | 0 | 0 | 0 | 0 | 0 | 0 | 0 | 0 | 0 | 0 | 0 | 0 | 0 | 0 | 0 | 0 | 0 | 0 | 0 | 0 | 0 | 0 | 0.63 | Ce1Cu2Si2
0 | 0 | 0 | 0 | 0 | 0 | 0 | 0 | 0 | 0 | 0 | 0 | 0 | 10 | 0 | 0 | 0 | 0 | 0 | 0 | 5 | 0 | 0 | 0 | 0 | 0 | 0 | 0 | 0 | 0 | 0 | 0 | 0 | 0 | 0 | 0 | 0 | 0 | 0 | 0 | 0 | 0 | 0 | 0 | 0 | 0 | 0 | 0 | 0 | 0 | 0 | 0 | 0 | 0 | 0 | 0 | 0 | 0 | 0 | 0 | 0 | 0 | 0 | 0 | 0 | 0 | 0 | 0 | 0 | 0 | 0 | 0 | 0 | 0 | 0 | 0 | 4 | 0 | 0 | 0 | 0 | 0 | 0 | 0 | 0 | 0 | 2022-05-08 | Sc5Ir4Si10
0 | 0 | 0 | 0 | 0 | 0 | 0 | 0 | 0 | 0 | 0 | 0 | 0 | 10 | 0 | 0 | 0 | 0 | 0 | 0 | 2022-05-04 | 0 | 0 | 0 | 0 | 0 | 0 | 0 | 0 | 0 | 0 | 0 | 0 | 0 | 0 | 0 | 0 | 0 | 0 | 0 | 0 | 0 | 0 | 0 | 0 | 0 | 0 | 0 | 0 | 0 | 0 | 0 | 0 | 0 | 0 | 0 | 0 | 0 | 0 | 0 | 0 | 0 | 0 | 0 | 0 | 0.5 | 0 | 0 | 0 | 0 | 0 | 0 | 0 | 0 | 0 | 0 | 4 | 0 | 0 | 0 | 0 | 0 | 0 | 0 | 0 | 0 | 6.95 | Sc4.5Dy0.5Ir4Si10
0 | 0 | 0 | 0 | 0 | 0 | 0 | 0 | 0 | 0 | 0 | 0 | 0 | 10 | 0 | 0 | 0 | 0 | 0 | 0 | 4 | 0 | 0 | 0 | 0 | 0 | 0 | 0 | 0 | 0 | 0 | 0 | 0 | 0 | 0 | 0 | 0 | 0 | 0 | 0 | 0 | 0 | 0 | 0 | 0 | 0 | 0 | 0 | 0 | 0 | 0 | 0 | 0 | 0 | 0 | 0 | 0 | 0 | 0 | 0 | 0 | 0 | 0 | 0 | 0 | 1 | 0 | 0 | 0 | 0 | 0 | 0 | 0 | 0 | 0 | 0 | 4 | 0 | 0 | 0 | 0 | 0 | 0 | 0 | 0 | 0 | 5.95 | Sc4Dy1Ir4Si10
0 | 0 | 0 | 0 | 0 | 0 | 0 | 0 | 0 | 0 | 0 | 0 | 0 | 10 | 0 | 0 | 0 | 0 | 0 | 0 | 2022-05-03 | 0 | 0 | 0 | 0 | 0 | 0 | 0 | 0 | 0 | 0 | 0 | 0 | 0 | 0 | 0 | 0 | 0 | 0 | 0 | 0 | 0 | 0 | 0 | 0 | 0 | 0 | 0 | 0 | 0 | 0 | 0 | 0 | 0 | 0 | 0 | 0 | 0 | 0 | 0 | 0 | 0 | 0 | 0 | 0 | 2022-05-01 | 0 | 0 | 0 | 0 | 0 | 0 | 0 | 0 | 0 | 0 | 4 | 0 | 0 | 0 | 0 | 0 | 0 | 0 | 0 | 0 | 3.93 | Sc3.5Dy1.5Ir4Si10
0 | 0 | 0 | 0 | 0 | 0 | 0 | 0 | 0 | 0 | 0 | 0 | 0 | 0 | 0 | 0 | 0 | 0 | 0 | 0 | 0 | 0 | 0 | 0 | 0 | 0 | 0 | 0 | 0 | 0 | 0 | 10 | 0 | 0 | 0 | 0 | 0 | 0 | 2 | 0 | 0 | 0 | 0 | 0 | 0 | 0 | 0 | 0 | 0 | 0 | 0 | 0 | 0 | 0 | 0 | 0 | 0 | 0 | 0 | 0 | 0 | 0 | 0 | 0 | 0 | 3 | 0 | 0 | 0 | 0 | 0 | 0 | 0 | 0 | 0 | 4 | 0 | 0 | 0 | 0 | 0 | 0 | 0 | 0 | 0 | 0 | 2.86 | Y2Dy3Os4Ge10
0 | 0 | 0 | 0 | 0 | 0 | 0 | 0 | 0 | 0 | 0 | 0 | 0 | 0 | 0 | 0 | 0 | 0 | 0 | 0 | 0 | 0 | 0 | 0 | 0 | 0 | 0 | 0 | 0 | 0 | 0 | 10 | 0 | 0 | 0 | 0 | 0 | 0 | 2022-05-02 | 0 | 0 | 0 | 0 | 0 | 0 | 0 | 0 | 0 | 0 | 0 | 0 | 0 | 0 | 0 | 0 | 0 | 0 | 0 | 0 | 0 | 0 | 0 | 0 | 0 | 0 | 2022-05-02 | 0 | 0 | 0 | 0 | 0 | 0 | 0 | 0 | 0 | 4 | 0 | 0 | 0 | 0 | 0 | 0 | 0 | 0 | 0 | 0 | 2022-08-03 | Y2.5Dy2.5Os4Ge10
0 | 0 | 0 | 0 | 0 | 0 | 0 | 0 | 0 | 0 | 0 | 0 | 0 | 0 | 0 | 0 | 0 | 0 | 0 | 0 | 0 | 0 | 0 | 0 | 0 | 0 | 0 | 0 | 0 | 0 | 0 | 10 | 0 | 0 | 0 | 0 | 0 | 0 | 3 | 0 | 0 | 0 | 0 | 0 | 0 | 0 | 0 | 0 | 0 | 0 | 0 | 0 | 0 | 0 | 0 | 0 | 0 | 0 | 0 | 0 | 0 | 0 | 0 | 0 | 0 | 2 | 0 | 0 | 0 | 0 | 0 | 0 | 0 | 0 | 0 | 4 | 0 | 0 | 0 | 0 | 0 | 0 | 0 | 0 | 0 | 0 | 2022-08-04 | Y3Dy2Os4Ge10
0 | 0 | 0 | 0 | 0 | 0 | 0 | 0 | 0 | 0 | 0 | 0 | 0 | 0 | 0 | 0 | 0 | 0 | 0 | 0 | 0 | 0 | 0 | 0 | 0 | 0 | 0 | 0 | 0 | 0 | 0 | 10 | 0 | 0 | 0 | 0 | 0 | 0 | 3.25 | 0 | 0 | 0 | 0 | 0 | 0 | 0 | 0 | 0 | 0 | 0 | 0 | 0 | 0 | 0 | 0 | 0 | 0 | 0 | 0 | 0 | 0 | 0 | 0 | 0 | 0 | 1.75 | 0 | 0 | 0 | 0 | 0 | 0 | 0 | 0 | 0 | 4 | 0 | 0 | 0 | 0 | 0 | 0 | 0 | 0 | 0 | 0 | 2022-02-05 | Y3.25Dy1.75Os4Ge10
0 | 0 | 0 | 0 | 0 | 0 | 0 | 0 | 0 | 0 | 0 | 0 | 0 | 0 | 0 | 0 | 0 | 0 | 0 | 0 | 0 | 0 | 0 | 0 | 0 | 0 | 0 | 0 | 0 | 0 | 0 | 10 | 0 | 0 | 0 | 0 | 0 | 0 | 4 | 0 | 0 | 0 | 0 | 0 | 0 | 0 | 0 | 0 | 0 | 0 | 0 | 0 | 0 | 0 | 0 | 0 | 0 | 0 | 0 | 0 | 0 | 0 | 0 | 0 | 0 | 1 | 0 | 0 | 0 | 0 | 0 | 0 | 0 | 0 | 0 | 4 | 0 | 0 | 0 | 0 | 0 | 0 | 0 | 0 | 0 | 0 | 2022-09-06 | Y4Dy1Os4Ge10
0 | 0 | 0 | 0 | 0 | 0 | 0 | 0 | 0 | 0 | 0 | 0 | 0 | 0 | 0 | 0 | 0 | 0 | 0 | 0 | 0 | 0 | 0 | 0 | 0 | 0 | 0 | 0 | 0 | 0 | 0 | 10 | 0 | 0 | 0 | 0 | 0 | 0 | 5 | 0 | 0 | 0 | 0 | 0 | 0 | 0 | 0 | 0 | 0 | 0 | 0 | 0 | 0 | 0 | 0 | 0 | 0 | 0 | 0 | 0 | 0 | 0 | 0 | 0 | 0 | 0 | 0 | 0 | 0 | 0 | 0 | 0 | 0 | 0 | 0 | 4 | 0 | 0 | 0 | 0 | 0 | 0 | 0 | 0 | 0 | 0 | 2022-01-09 | Y5Os4Ge10
0 | 0 | 0 | 0 | 0 | 0 | 0 | 0 | 0 | 0 | 0 | 0 | 0 | 0 | 0 | 0 | 0 | 0 | 1 | 0 | 0 | 0 | 0 | 0 | 0 | 0 | 0 | 0 | 0 | 0 | 0 | 0 | 0 | 0 | 0 | 0 | 0 | 0 | 0 | 0 | 0 | 0 | 0 | 0 | 0 | 0 | 0 | 0 | 0 | 0 | 0 | 0 | 0 | 0 | 0 | 0 | 0 | 0 | 0 | 0 | 0 | 0 | 0 | 0 | 0 | 0 | 0 | 0 | 0 | 0 | 0 | 0 | 0 | 0 | 0 | 0 | 0 | 0 | 0 | 0 | 0 | 0 | 1 | 0 | 0 | 0 | 2022-06-03 | Bi1K1
0 | 0 | 0 | 0 | 0 | 0 | 0 | 0 | 0 | 0 | 0 | 0 | 0 | 0 | 0 | 0 | 0 | 0 | 0 | 1 | 0 | 0 | 0 | 0 | 0 | 0 | 0 | 0 | 0 | 0 | 0 | 0 | 0 | 0 | 0 | 0 | 0 | 0 | 0 | 0 | 0 | 0 | 0 | 0 | 0 | 0 | 0 | 0 | 0 | 0 | 0 | 0 | 0 | 0 | 0 | 0 | 0 | 0 | 0 | 0 | 0 | 0 | 0 | 0 | 0 | 0 | 0 | 0 | 0 | 0 | 0 | 0 | 0 | 0 | 0 | 0 | 0 | 0 | 0 | 0 | 0 | 0 | 3 | 0 | 0 | 0 | 2022-07-01 | Bi3Ca1
0 | 0 | 0 | 0 | 0 | 0 | 0 | 0 | 0 | 0 | 0 | 0 | 0 | 0 | 0 | 0 | 0 | 0 | 0 | 0 | 0 | 0 | 0 | 0 | 0 | 0 | 0 | 0 | 0 | 0 | 0 | 0 | 0 | 0 | 0 | 0 | 0 | 0 | 0 | 0 | 0 | 0 | 0 | 0 | 0 | 0 | 0 | 0 | 0 | 0 | 0 | 0 | 0 | 0 | 0 | 1 | 0 | 0 | 0 | 0 | 0 | 0 | 0 | 0 | 0 | 0 | 0 | 0 | 0 | 0 | 0 | 0 | 0 | 0 | 0 | 0 | 0 | 0 | 0 | 0 | 0 | 0 | 3 | 0 | 0 | 0 | 5.69 | Ba1Bi3
0 | 0 | 0 | 0 | 0 | 0 | 0 | 0 | 0 | 0 | 0 | 0 | 0 | 0 | 0 | 0 | 0 | 0 | 0 | 0 | 0 | 0 | 0 | 0 | 0 | 0 | 0 | 0 | 0 | 0 | 0 | 0 | 0 | 0 | 0 | 0 | 0 | 0 | 0 | 0 | 0 | 0 | 0 | 0 | 1 | 0 | 0 | 0 | 0 | 0 | 0 | 0 | 0 | 0 | 0 | 0 | 0 | 0 | 0 | 0 | 0 | 0 | 0 | 0 | 0 | 0 | 0 | 0 | 0 | 0 | 0 | 0 | 0 | 0 | 0 | 0 | 0 | 0 | 0 | 0 | 0 | 0 | 2 | 0 | 0 | 0 | 2022-02-02 | Bi2Rh1